## joined_coil_no_20250703_160326-
m_heat_no | m_coil_no | in_comp | ms_date | cr_date | pcm | ceq | c | si | mn | p | s | s_al | t_al | cr | ni | b | ca | cu | fe | h | mg | mo | n | nb | o | sn | ti | v | co | sb | zinc_coating | hardness | m_ys | m_ts | m_el | sur_thk | sur_wdt | sur_len | sp_no_dt | wo_no | wc_id | wc_desc | factory_id | factory_desc | batch_no | p_spec | p_od_c | p_thick_mm | i_heat_no | i_coil_no | pipe_no | sp_vec | quality | vendor_desc | i_ys | i_ts | i_el | ys1_load | ys1_stress | ys2_load | ys2_stress | ts_stress | elongation | create_date
6-56789 | 101452 |  | 20250124 | 20250205 | 0 | 0 | 0.17 | 0.18 | 0.46 | 0.012 | 0.002 | 0 | 0.031 | 0.01 | 0.01 | 0 | 0 | 0.01 | 0 | 0 | 0 | 0.003 | 0 | 0.001 | 0 | 0 | 0.001 | 0.001 | 0 | 0 | 0 | 0 | 361 | 483 | 42 | 0 | 0 | 0 | PIZ21403T | 1066104 | PM109 | 중경2공장 24" 조관 | 5107 | 중경 2 생산창고 | SIZ2141060 | N5LBT | 610 | 9.5 | 6-56789 | 101452 | 265 | Stripe 모재 T방향 | JFE-HP410E | JFE STEEL | 361 | 483 | 42 | 108.557 | 305.726 | 112.642 | 317.23 | 467.504 | 45.3999 | 2025-02-20
6-56789 | 101452 |  | 20250124 | 20250205 | 0 | 0 | 0.17 | 0.18 | 0.46 | 0.012 | 0.002 | 0 | 0.031 | 0.01 | 0.01 | 0 | 0 | 0.01 | 0 | 0 | 0 | 0.003 | 0 | 0.001 | 0 | 0 | 0.001 | 0.001 | 0 | 0 | 0 | 0 | 361 | 483 | 42 | 0 | 0 | 0 | PIZ21403W | 1066104 | PM109 | 중경2공장 24" 조관 | 5107 | 중경 2 생산창고 | SIZ2141060 | N5LBT | 610 | 9.5 | 6-56789 | 101452 | 265 | Stripe 용접 | JFE-HP410E | JFE STEEL | 361 | 483 | 42 | 132.098 | 366.275 | 0 | 0 | 497.728 | 0 | 2025-02-20
6-56789 | 101463 |  | 20250124 | 20250205 | 0 | 0 | 0.17 | 0.18 | 0.46 | 0.012 | 0.002 | 0 | 0.031 | 0.01 | 0.01 | 0 | 0 | 0.01 | 0 | 0 | 0 | 0.003 | 0 | 0.001 | 0 | 0 | 0.001 | 0.001 | 0 | 0 | 0 | 0 | 362 | 482 | 40 | 0 | 0 | 0 | PIZ21802W | 1066119 | PM109 | 중경2공장 24" 조관 | 5107 | 중경 2 생산창고 | SIZ2171010 | N5LBL1 | 610 | 9.53 | 6-56789 | 101463 | 16 | Stripe 용접 | JFE-HP410E | JFE STEEL | 362 | 482 | 40 | 146.344 | 403.635 | 0 | 0 | 503.654 | 0 | 2025-02-24
6-56789 | 101463 |  | 20250124 | 20250205 | 0 | 0 | 0.17 | 0.18 | 0.46 | 0.012 | 0.002 | 0 | 0.031 | 0.01 | 0.01 | 0 | 0 | 0.01 | 0 | 0 | 0 | 0.003 | 0 | 0.001 | 0 | 0 | 0.001 | 0.001 | 0 | 0 | 0 | 0 | 362 | 482 | 40 | 0 | 0 | 0 | PIZ21802T | 1066119 | PM109 | 중경2공장 24" 조관 | 5107 | 중경 2 생산창고 | SIZ2171010 | N5LBL1 | 610 | 9.53 | 6-56789 | 101463 | 16 | Stripe 모재 T방향 | JFE-HP410E | JFE STEEL | 362 | 482 | 40 | 107.265 | 304.478 | 113.801 | 323.032 | 476.203 | 44.8 | 2025-02-24
5-69480 | 101467 |  | 20250124 | 20250205 | 0 | 0 | 0.16 | 0.18 | 0.46 | 0.016 | 0.002 | 0 | 0.034 | 0.01 | 0.01 | 0 | 0 | 0.01 | 0 | 0 | 0 | 0.004 | 0 | 0.001 | 0 | 0 | 0.001 | 0.001 | 0 | 0 | 0 | 0 | 350 | 464 | 42 | 0 | 0 | 0 | PIZ21401T | 1066114 | PM109 | 중경2공장 24" 조관 | 5107 | 중경 2 생산창고 | SIZ2141010 | N5LBT | 610 | 9.5 | 5-69480 | 101467 | 45 | Stripe 모재 T방향 | JFE-HP410E | JFE STEEL | 350 | 464 | 42 | 104.103 | 295.479 | 110.043 | 312.338 | 465.444 | 44.6 | 2025-02-20
5-69480 | 101467 |  | 20250124 | 20250205 | 0 | 0 | 0.16 | 0.18 | 0.46 | 0.016 | 0.002 | 0 | 0.034 | 0.01 | 0.01 | 0 | 0 | 0.01 | 0 | 0 | 0 | 0.004 | 0 | 0.001 | 0 | 0 | 0.001 | 0.001 | 0 | 0 | 0 | 0 | 350 | 464 | 42 | 0 | 0 | 0 | PIZ21401W | 1066114 | PM109 | 중경2공장 24" 조관 | 5107 | 중경 2 생산창고 | SIZ2141010 | N5LBT | 610 | 9.5 | 5-69480 | 101467 | 45 | Stripe 용접 | JFE-HP410E | JFE STEEL | 350 | 464 | 42 | 0 | 0 | 0 | 0 | 522.916 | 0 | 2025-02-20
5-69482 | 102115 |  | 20250124 | 20250205 | 0 | 0 | 0.16 | 0.17 | 0.45 | 0.013 | 0.002 | 0 | 0.031 | 0.01 | 0.01 | 0 | 0 | 0.01 | 0 | 0 | 0 | 0.003 | 0 | 0.001 | 0 | 0 | 0.001 | 0.001 | 0 | 0 | 0 | 0 | 355 | 465 | 36 | 0 | 0 | 0 | PAX31103L | 1000860 | PM101 | 소경1공장 8" 조관 | 5101 | 소경 1 생산창고 | SAX3111040 | JEKTN7 | 89.1 | 7.5 | KB0869 | 102115 |  | Stripe 모재 L방향 | SAE1020AK | KOBE STEEL | 353 | 485 | 33 | 85.8135 | 453.431 | 86.1117 | 455.007 | 507.111 | 26.5625 | 2023-03-15
5-69482 | 102115 |  | 20250124 | 20250205 | 0 | 0 | 0.16 | 0.17 | 0.45 | 0.013 | 0.002 | 0 | 0.031 | 0.01 | 0.01 | 0 | 0 | 0.01 | 0 | 0 | 0 | 0.003 | 0 | 0.001 | 0 | 0 | 0.001 | 0.001 | 0 | 0 | 0 | 0 | 355 | 465 | 36 | 0 | 0 | 0 | PIZ21404W | 1066113 | PM109 | 중경2공장 24" 조관 | 5107 | 중경 2 생산창고 | SIZ2142040 | N5LBT | 610 | 9.5 | 5-69482 | 102115 | 54 | Stripe 용접 | JFE-HP410E | JFE STEEL | 355 | 465 | 36 | 134.467 | 386.437 | 0 | 0 | 510.953 | 0 | 2025-02-20
5-69482 | 102115 |  | 20250124 | 20250205 | 0 | 0 | 0.16 | 0.17 | 0.45 | 0.013 | 0.002 | 0 | 0.031 | 0.01 | 0.01 | 0 | 0 | 0.01 | 0 | 0 | 0 | 0.003 | 0 | 0.001 | 0 | 0 | 0.001 | 0.001 | 0 | 0 | 0 | 0 | 355 | 465 | 36 | 0 | 0 | 0 | PIZ21404T | 1066113 | PM109 | 중경2공장 24" 조관 | 5107 | 중경 2 생산창고 | SIZ2142040 | N5LBT | 610 | 9.5 | 5-69482 | 102115 | 54 | Stripe 모재 T방향 | JFE-HP410E | JFE STEEL | 355 | 465 | 36 | 114.188 | 326.499 | 117.693 | 336.52 | 476.424 | 43.6 | 2025-02-20
5-69483 | 102131 |  | 20250124 | 20250205 | 0 | 0 | 0.16 | 0.17 | 0.45 | 0.016 | 0.003 | 0 | 0.031 | 0.02 | 0.01 | 0 | 0 | 0.01 | 0 | 0 | 0 | 0.004 | 0 | 0.001 | 0 | 0 | 0.001 | 0.001 | 0 | 0 | 0 | 0 | 338 | 452 | 43 | 0 | 0 | 0 | PIZ21305T | 1066112 | PM109 | 중경2공장 24" 조관 | 5107 | 중경 2 생산창고 | SIZ2132100 | N5LBT | 610 | 9.5 | 5-69483 | 102131 | 15 | Stripe 모재 T방향 | JFE-HP410E | JFE STEEL | 338 | 452 | 43 | 111.405 | 316.65 | 117.507 | 333.995 | 473.372 | 42.8 | 2025-02-20
5-69483 | 102131 |  | 20250124 | 20250205 | 0 | 0 | 0.16 | 0.17 | 0.45 | 0.016 | 0.003 | 0 | 0.031 | 0.02 | 0.01 | 0 | 0 | 0.01 | 0 | 0 | 0 | 0.004 | 0 | 0.001 | 0 | 0 | 0.001 | 0.001 | 0 | 0 | 0 | 0 | 338 | 452 | 43 | 0 | 0 | 0 | PIZ21305W | 1066112 | PM109 | 중경2공장 24" 조관 | 5107 | 중경 2 생산창고 | SIZ2132100 | N5LBT | 610 | 9.5 | 5-69483 | 102131 | 15 | Stripe 용접 | JFE-HP410E | JFE STEEL | 338 | 452 | 43 | 149.24 | 424.332 | 0 | 0 | 505.337 | 0 | 2025-02-20
5-69481 | 102145 |  | 20250124 | 20250205 | 0 | 0 | 0.16 | 0.18 | 0.45 | 0.014 | 0.002 | 0 | 0.035 | 0.01 | 0.01 | 0 | 0 | 0.01 | 0 | 0 | 0 | 0.005 | 0 | 0.001 | 0 | 0 | 0.001 | 0.001 | 0 | 0 | 0 | 0 | 346 | 459 | 40 | 0 | 0 | 0 | PIZ21402T | 1066104 | PM109 | 중경2공장 24" 조관 | 5107 | 중경 2 생산창고 | SIZ2141040 | N5LBT | 610 | 9.5 | 5-69481 | 102145 | 153 | Stripe 모재 T방향 | JFE-HP410E | JFE STEEL | 346 | 459 | 40 | 113.084 | 321.619 | 117.877 | 335.251 | 469.59 | 43.8 | 2025-02-20
5-69481 | 102145 |  | 20250124 | 20250205 | 0 | 0 | 0.16 | 0.18 | 0.45 | 0.014 | 0.002 | 0 | 0.035 | 0.01 | 0.01 | 0 | 0 | 0.01 | 0 | 0 | 0 | 0.005 | 0 | 0.001 | 0 | 0 | 0.001 | 0.001 | 0 | 0 | 0 | 0 | 346 | 459 | 40 | 0 | 0 | 0 | PIZ21402W | 1066104 | PM109 | 중경2공장 24" 조관 | 5107 | 중경 2 생산창고 | SIZ2141040 | N5LBT | 610 | 9.5 | 5-69481 | 102145 | 153 | Stripe 용접 | JFE-HP410E | JFE STEEL | 346 | 459 | 40 | 126.282 | 356.717 | 0 | 0 | 514.106 | 0 | 2025-02-20
5-69481 | 102177 |  | 20250124 | 20250205 | 0 | 0 | 0.16 | 0.18 | 0.45 | 0.014 | 0.002 | 0 | 0.035 | 0.01 | 0.01 | 0 | 0 | 0.01 | 0 | 0 | 0 | 0.005 | 0 | 0.001 | 0 | 0 | 0.001 | 0.001 | 0 | 0 | 0 | 0 | 346 | 459 | 40 | 0 | 0 | 0 | PIZ40303W | 1070758 | PM109 | 중경2공장 24" 조관 | 5107 | 중경 2 생산창고 | SIZ4031070 | N5LBT | 610 | 9.5 | 5-69481 | 102177 | 108 | Stripe 용접 | JFE-HP410E | JFE STEEL | 346 | 459 | 40 | 0 | 0 | 0 | 0 | 511.534 | 0 | 2025-04-08
5-69481 | 102177 |  | 20250124 | 20250205 | 0 | 0 | 0.16 | 0.18 | 0.45 | 0.014 | 0.002 | 0 | 0.035 | 0.01 | 0.01 | 0 | 0 | 0.01 | 0 | 0 | 0 | 0.005 | 0 | 0.001 | 0 | 0 | 0.001 | 0.001 | 0 | 0 | 0 | 0 | 346 | 459 | 40 | 0 | 0 | 0 | PIZ40303T | 1070758 | PM109 | 중경2공장 24" 조관 | 5107 | 중경 2 생산창고 | SIZ4031070 | N5LBT | 610 | 9.5 | 5-69481 | 102177 | 108 | Stripe 모재 T방향 | JFE-HP410E | JFE STEEL | 346 | 459 | 40 | 106.833 | 306.221 | 111.503 | 319.604 | 473.14 | 45.6 | 2025-04-08
6-41923 | 102241 |  | 20230120 | 20230125 | 0 | 0 | 0.23 | 0.24 | 1.35 | 0.013 | 0.002 | 0 | 0.032 | 0.01 | 0.01 | 0 | 0 | 0.01 | 0 | 0 | 0 | 0.002 | 0 | 0.001 | 0 | 0 | 0.018 | 0.002 | 0 | 0 | 0 | 0 | 469 | 610 | 30 | 0 | 0 | 0 | PAY22101L | 1034282 | PM101 | 소경1공장 8" 조관 | 5101 | 소경 1 생산창고 | SAY2202090 | JEKTN7 | 114.3 | 9 | KA3835 | 102241 |  | Stripe 모재 L방향 | SAE1020AK | KOBE STEEL | 285 | 447 | 44 | 95.3674 | 421.019 | 97.2054 | 429.133 | 469.591 | 34.6 | 2024-02-23
5-54213 | 102247 |  | 20230120 | 20230125 | 0 | 0 | 0.24 | 0.24 | 1.37 | 0.011 | 0.001 | 0 | 0.034 | 0.01 | 0.01 | 0 | 0 | 0.01 | 0 | 0 | 0 | 0.001 | 0 | 0.001 | 0 | 0 | 0.017 | 0.001 | 0 | 0 | 0 | 0 | 464 | 610 | 31 | 0 | 0 | 0 | PAY22102L | 1034287 | PM101 | 소경1공장 8" 조관 | 5101 | 소경 1 생산창고 | SAY2211080 | JEKTN7 | 114.3 | 10 | KA3835 | 102247 |  | Stripe 모재 L방향 | SAE1020AK | KOBE STEEL | 313 | 457 | 41 | 104.629 | 411.289 | 108.519 | 426.583 | 469.046 | 35.8 | 2024-02-23
6-41920 | 105152 |  | 20230215 | 20230217 | 0 | 0 | 0.23 | 0.24 | 1.35 | 0.013 | 0.002 | 0 | 0.037 | 0.02 | 0.01 | 0 | 0 | 0.01 | 0 | 0 | 0 | 0.007 | 0 | 0.001 | 0 | 0 | 0.018 | 0.001 | 0 | 0 | 0 | 0 | 457 | 599 | 32 | 0 | 0 | 0 | PGX40701L | 1003398 | PM107 | 소경2공장 3" 조관 | 5102 | 소경 2 생산창고 | SGX4071040 | J55TPAN | 73 | 5.51 | 6-41920 | 105152 |  | Stripe 모재 L방향 | API-JFEJ55T | JFE STEEL | 457 | 599 | 32 | 55.4018 | 521.457 | 55.4121 | 521.555 | 587.728 | 26.9685 | 2023-04-17
4-66433 | 105482 |  | 20250124 | 20250205 | 0 | 0 | 0.16 | 0.17 | 0.45 | 0.013 | 0.003 | 0 | 0.02 | 0.01 | 0.01 | 0 | 0 | 0.01 | 0 | 0 | 0 | 0.003 | 0 | 0.001 | 0 | 0 | 0.001 | 0.001 | 0 | 0 | 0 | 0 | 361 | 458 | 41 | 0 | 0 | 0 | PIZ20803T | 1065919 | PM109 | 중경2공장 24" 조관 | 5107 | 중경 2 생산창고 | SIZ2082020 | N5LBT | 508 | 9.5 | 4-66433 | 105482 | 131 | Stripe 모재 T방향 | JFE-HP410E | JFE STEEL | 361 | 458 | 41 | 111.849 | 321.179 | 118.886 | 341.385 | 470.088 | 41.6 | 2025-02-18
4-66433 | 105482 |  | 20250124 | 20250205 | 0 | 0 | 0.16 | 0.17 | 0.45 | 0.013 | 0.003 | 0 | 0.02 | 0.01 | 0.01 | 0 | 0 | 0.01 | 0 | 0 | 0 | 0.003 | 0 | 0.001 | 0 | 0 | 0.001 | 0.001 | 0 | 0 | 0 | 0 | 361 | 458 | 41 | 0 | 0 | 0 | PIZ20803W | 1065919 | PM109 | 중경2공장 24" 조관 | 5107 | 중경 2 생산창고 | SIZ2082020 | N5LBT | 508 | 9.5 | 4-66433 | 105482 | 131 | Stripe 용접 | JFE-HP410E | JFE STEEL | 361 | 458 | 41 | 167.55 | 482.923 | 0 | 0 | 519.861 | 0 | 2025-02-18
4-66434 | 105490 |  | 20250124 | 20250205 | 0 | 0 | 0.15 | 0.18 | 0.46 | 0.012 | 0.002 | 0 | 0.03 | 0.01 | 0.01 | 0 | 0 | 0.01 | 0 | 0 | 0 | 0.003 | 0 | 0.001 | 0 | 0 | 0.001 | 0.001 | 0 | 0 | 0 | 0 | 349 | 458 | 39 | 0 | 0 | 0 | PIZ20802T | 1065919 | PM109 | 중경2공장 24" 조관 | 5107 | 중경 2 생산창고 | SIZ2081080 | N5LBT | 508 | 9.5 | 4-66434 | 105490 | 17 | Stripe 모재 T방향 | JFE-HP410E | JFE STEEL | 349 | 458 | 39 | 108.351 | 310.075 | 115.117 | 329.44 | 467.709 | 43.3999 | 2025-02-18
4-66434 | 105490 |  | 20250124 | 20250205 | 0 | 0 | 0.15 | 0.18 | 0.46 | 0.012 | 0.002 | 0 | 0.03 | 0.01 | 0.01 | 0 | 0 | 0.01 | 0 | 0 | 0 | 0.003 | 0 | 0.001 | 0 | 0 | 0.001 | 0.001 | 0 | 0 | 0 | 0 | 349 | 458 | 39 | 0 | 0 | 0 | PIZ20802W | 1065919 | PM109 | 중경2공장 24" 조관 | 5107 | 중경 2 생산창고 | SIZ2081080 | N5LBT | 508 | 9.5 | 4-66434 | 105490 | 17 | Stripe 용접 | JFE-HP410E | JFE STEEL | 349 | 458 | 39 | 0 | 0 | 0 | 0 | 514.325 | 0 | 2025-02-18
4-66433 | 105491 |  | 20250124 | 20250205 | 0 | 0 | 0.16 | 0.17 | 0.45 | 0.013 | 0.003 | 0 | 0.02 | 0.01 | 0.01 | 0 | 0 | 0.01 | 0 | 0 | 0 | 0.003 | 0 | 0.001 | 0 | 0 | 0.001 | 0.001 | 0 | 0 | 0 | 0 | 361 | 458 | 41 | 0 | 0 | 0 | PIZ22608W | 1067434 | PM109 | 중경2공장 24" 조관 | 5107 | 중경 2 생산창고 | SIZ2262030 | N5LBT | 508 | 9.5 | 4-66433 | 105491 | 17 | Stripe 용접 | JFE-HP410E | JFE STEEL | 361 | 458 | 41 | 160.039 | 443.852 | 0 | 0 | 501.26 | 0 | 2025-03-04
4-66433 | 105491 |  | 20250124 | 20250205 | 0 | 0 | 0.16 | 0.17 | 0.45 | 0.013 | 0.003 | 0 | 0.02 | 0.01 | 0.01 | 0 | 0 | 0.01 | 0 | 0 | 0 | 0.003 | 0 | 0.001 | 0 | 0 | 0.001 | 0.001 | 0 | 0 | 0 | 0 | 361 | 458 | 41 | 0 | 0 | 0 | PIZ22608T | 1067434 | PM109 | 중경2공장 24" 조관 | 5107 | 중경 2 생산창고 | SIZ2262030 | N5LBT | 508 | 9.5 | 4-66433 | 105491 | 17 | Stripe 모재 T방향 | JFE-HP410E | JFE STEEL | 361 | 458 | 41 | 110.668 | 313.397 | 117.064 | 331.507 | 473.387 | 44.6 | 2025-03-04
4-66434 | 106014 |  | 20250124 | 20250205 | 0 | 0 | 0.15 | 0.18 | 0.46 | 0.012 | 0.002 | 0 | 0.03 | 0.01 | 0.01 | 0 | 0 | 0.01 | 0 | 0 | 0 | 0.003 | 0 | 0.001 | 0 | 0 | 0.001 | 0.001 | 0 | 0 | 0 | 0 | 324 | 460 | 39 | 0 | 0 | 0 | PIZ20703T | 1065900 | PM109 | 중경2공장 24" 조관 | 5107 | 중경 2 생산창고 | SIZ2072020 | N5LBT | 508 | 6.4 | 4-66434 | 106014 | 272 | Stripe 모재 T방향 | JFE-HP410E | JFE STEEL | 324 | 460 | 39 | 72.1674 | 301.256 | 76.6733 | 320.065 | 461.837 | 36.6 | 2025-02-18
4-66434 | 106014 |  | 20250124 | 20250205 | 0 | 0 | 0.15 | 0.18 | 0.46 | 0.012 | 0.002 | 0 | 0.03 | 0.01 | 0.01 | 0 | 0 | 0.01 | 0 | 0 | 0 | 0.003 | 0 | 0.001 | 0 | 0 | 0.001 | 0.001 | 0 | 0 | 0 | 0 | 324 | 460 | 39 | 0 | 0 | 0 | PIZ20703W | 1065900 | PM109 | 중경2공장 24" 조관 | 5107 | 중경 2 생산창고 | SIZ2072020 | N5LBT | 508 | 6.4 | 4-66434 | 106014 | 272 | Stripe 용접 | JFE-HP410E | JFE STEEL | 324 | 460 | 39 | 96.988 | 407.252 | 0 | 0 | 496.091 | 0 | 2025-02-18
4-66435 | 106022 |  | 20250124 | 20250205 | 0 | 0 | 0.16 | 0.17 | 0.45 | 0.014 | 0.002 | 0 | 0.03 | 0.01 | 0.01 | 0 | 0 | 0.01 | 0 | 0 | 0 | 0.003 | 0 | 0.001 | 0 | 0 | 0.002 | 0.001 | 0 | 0 | 0 | 0 | 320 | 446 | 40 | 0 | 0 | 0 | PIZ20704T | 1065900 | PM109 | 중경2공장 24" 조관 | 5107 | 중경 2 생산창고 | SIZ2072050 | N5LBT | 508 | 6.4 | 4-66435 | 106022 | 445 | Stripe 모재 T방향 | JFE-HP410E | JFE STEEL | 320 | 446 | 40 | 74.7229 | 314.066 | 78.0792 | 328.173 | 491.708 | 40.3999 | 2025-02-18
4-66435 | 106022 |  | 20250124 | 20250205 | 0 | 0 | 0.16 | 0.17 | 0.45 | 0.014 | 0.002 | 0 | 0.03 | 0.01 | 0.01 | 0 | 0 | 0.01 | 0 | 0 | 0 | 0.003 | 0 | 0.001 | 0 | 0 | 0.002 | 0.001 | 0 | 0 | 0 | 0 | 320 | 446 | 40 | 0 | 0 | 0 | PIZ20704W | 1065900 | PM109 | 중경2공장 24" 조관 | 5107 | 중경 2 생산창고 | SIZ2072050 | N5LBT | 508 | 6.4 | 4-66435 | 106022 | 445 | Stripe 용접 | JFE-HP410E | JFE STEEL | 320 | 446 | 40 | 48.0864 | 195.615 | 0 | 0 | 507.409 | 0 | 2025-02-18
5-69552 | 106314 |  | 20250124 | 20250205 | 0 | 0 | 0.16 | 0.18 | 0.44 | 0.017 | 0.002 | 0 | 0.028 | 0.01 | 0.01 | 0 | 0 | 0.01 | 0 | 0 | 0 | 0.002 | 0 | 0.001 | 0 | 0 | 0.001 | 0.001 | 0 | 0 | 0 | 0 | 353 | 468 | 40 | 0 | 0 | 0 | PIZ40302T | 1070758 | PM109 | 중경2공장 24" 조관 | 5107 | 중경 2 생산창고 | SIZ4031040 | N5LBT | 610 | 9.5 | 5-69552 | 106314 | 63 | Stripe 모재 T방향 | JFE-HP410E | JFE STEEL | 353 | 468 | 40 | 114.049 | 326.01 | 118.797 | 339.579 | 470.533 | 41.8 | 2025-04-08
5-69552 | 106314 |  | 20250124 | 20250205 | 0 | 0 | 0.16 | 0.18 | 0.44 | 0.017 | 0.002 | 0 | 0.028 | 0.01 | 0.01 | 0 | 0 | 0.01 | 0 | 0 | 0 | 0.002 | 0 | 0.001 | 0 | 0 | 0.001 | 0.001 | 0 | 0 | 0 | 0 | 353 | 468 | 40 | 0 | 0 | 0 | PIZ40302W | 1070758 | PM109 | 중경2공장 24" 조관 | 5107 | 중경 2 생산창고 | SIZ4031040 | N5LBT | 610 | 9.5 | 5-69552 | 106314 | 63 | Stripe 용접 | JFE-HP410E | JFE STEEL | 353 | 468 | 40 | 70.3512 | 196.624 | 0 | 0 | 492.643 | 0 | 2025-04-08
5-69552 | 106316 |  | 20250124 | 20250205 | 0 | 0 | 0.16 | 0.18 | 0.44 | 0.017 | 0.002 | 0 | 0.028 | 0.01 | 0.01 | 0 | 0 | 0.01 | 0 | 0 | 0 | 0.002 | 0 | 0.001 | 0 | 0 | 0.001 | 0.001 | 0 | 0 | 0 | 0 | 353 | 468 | 40 | 0 | 0 | 0 | PIZ30603T | 1068139 | PM109 | 중경2공장 24" 조관 | 5107 | 중경 2 생산창고 | SIZ3061070 | N5LBT | 610 | 9.5 | 5-69552 | 106316 | 2 | Stripe 모재 T방향 | JFE-HP410E | JFE STEEL | 353 | 468 | 40 | 109.506 | 311.371 | 113.872 | 323.785 | 464.536 | 43.8 | 2025-03-11
5-69552 | 106316 |  | 20250124 | 20250205 | 0 | 0 | 0.16 | 0.18 | 0.44 | 0.017 | 0.002 | 0 | 0.028 | 0.01 | 0.01 | 0 | 0 | 0.01 | 0 | 0 | 0 | 0.002 | 0 | 0.001 | 0 | 0 | 0.001 | 0.001 | 0 | 0 | 0 | 0 | 353 | 468 | 40 | 0 | 0 | 0 | PIZ30603W | 1068139 | PM109 | 중경2공장 24" 조관 | 5107 | 중경 2 생산창고 | SIZ3061070 | N5LBT | 610 | 9.5 | 5-69552 | 106316 | 2 | Stripe 용접 | JFE-HP410E | JFE STEEL | 353 | 468 | 40 | 130.855 | 370.904 | 0 | 0 | 509.037 | 0 | 2025-03-11
5-69552 | 106316 |  | 20250124 | 20250205 | 0 | 0 | 0.16 | 0.18 | 0.44 | 0.017 | 0.002 | 0 | 0.028 | 0.01 | 0.01 | 0 | 0 | 0.01 | 0 | 0 | 0 | 0.002 | 0 | 0.001 | 0 | 0 | 0.001 | 0.001 | 0 | 0 | 0 | 0 | 353 | 468 | 40 | 0 | 0 | 0 | PIZ30603W | 1068139 | PM109 | 중경2공장 24" 조관 | 5107 | 중경 2 생산창고 | SIZ3061070 | N5LBT | 610 | 9.5 | 5-69552 | 106316 | 2 | Stripe 용접 | JFE-HP410E | JFE STEEL | 353 | 468 | 40 | 130.855 | 370.904 | 0 | 0 | 509.037 | 0 | 2025-03-11
5-69552 | 106316 |  | 20250124 | 20250205 | 0 | 0 | 0.16 | 0.18 | 0.44 | 0.017 | 0.002 | 0 | 0.028 | 0.01 | 0.01 | 0 | 0 | 0.01 | 0 | 0 | 0 | 0.002 | 0 | 0.001 | 0 | 0 | 0.001 | 0.001 | 0 | 0 | 0 | 0 | 353 | 468 | 40 | 0 | 0 | 0 | PIZ30603T | 1068139 | PM109 | 중경2공장 24" 조관 | 5107 | 중경 2 생산창고 | SIZ3061070 | N5LBT | 610 | 9.5 | 5-69552 | 106316 | 2 | Stripe 모재 T방향 | JFE-HP410E | JFE STEEL | 353 | 468 | 40 | 109.506 | 311.371 | 113.872 | 323.785 | 464.536 | 43.8 | 2025-03-11
5-69553 | 106319 |  | 20250124 | 20250205 | 0 | 0 | 0.16 | 0.18 | 0.45 | 0.015 | 0.002 | 0 | 0.028 | 0.01 | 0.01 | 0 | 0 | 0.01 | 0 | 0 | 0 | 0.002 | 0 | 0.001 | 0 | 0 | 0.001 | 0.001 | 0 | 0 | 0 | 0 | 346 | 466 | 38 | 0 | 0 | 0 | PIZ40301W | 1070758 | PM109 | 중경2공장 24" 조관 | 5107 | 중경 2 생산창고 | SIZ4022230 | N5LBT | 610 | 9.5 | 5-69553 | 106319 | 3 | Stripe 용접 | JFE-HP410E | JFE STEEL | 346 | 466 | 38 | 135.706 | 389.112 | 0 | 0 | 505.051 | 0 | 2025-04-07
5-69553 | 106319 |  | 20250124 | 20250205 | 0 | 0 | 0.16 | 0.18 | 0.45 | 0.015 | 0.002 | 0 | 0.028 | 0.01 | 0.01 | 0 | 0 | 0.01 | 0 | 0 | 0 | 0.002 | 0 | 0.001 | 0 | 0 | 0.001 | 0.001 | 0 | 0 | 0 | 0 | 346 | 466 | 38 | 0 | 0 | 0 | PIZ40301T | 1070758 | PM109 | 중경2공장 24" 조관 | 5107 | 중경 2 생산창고 | SIZ4022230 | N5LBT | 610 | 9.5 | 5-69553 | 106319 | 3 | Stripe 모재 T방향 | JFE-HP410E | JFE STEEL | 346 | 466 | 38 | 110.63 | 316.3 | 114.845 | 328.351 | 470.672 | 44.8 | 2025-04-07
5-69553 | 106324 |  | 20250124 | 20250205 | 0 | 0 | 0.16 | 0.18 | 0.45 | 0.015 | 0.002 | 0 | 0.028 | 0.01 | 0.01 | 0 | 0 | 0.01 | 0 | 0 | 0 | 0.002 | 0 | 0.001 | 0 | 0 | 0.001 | 0.001 | 0 | 0 | 0 | 0 | 346 | 466 | 38 | 0 | 0 | 0 | PIZ40208T | 1070752 | PM109 | 중경2공장 24" 조관 | 5107 | 중경 2 생산창고 | SIZ4022170 | N5LBT | 610 | 9.5 | 5-69553 | 106324 | 8 | Stripe 모재 T방향 | JFE-HP410E | JFE STEEL | 346 | 466 | 38 | 112.69 | 319.915 | 117.044 | 332.273 | 469.157 | 45.8 | 2025-04-07
5-69553 | 106324 |  | 20250124 | 20250205 | 0 | 0 | 0.16 | 0.18 | 0.45 | 0.015 | 0.002 | 0 | 0.028 | 0.01 | 0.01 | 0 | 0 | 0.01 | 0 | 0 | 0 | 0.002 | 0 | 0.001 | 0 | 0 | 0.001 | 0.001 | 0 | 0 | 0 | 0 | 346 | 466 | 38 | 0 | 0 | 0 | PIZ40208W | 1070752 | PM109 | 중경2공장 24" 조관 | 5107 | 중경 2 생산창고 | SIZ4022170 | N5LBT | 610 | 9.5 | 5-69553 | 106324 | 8 | Stripe 용접 | JFE-HP410E | JFE STEEL | 346 | 466 | 38 | 0 | 0 | 0 | 0 | 518.579 | 0 | 2025-04-07
5-54389 | 109440 |  | 20230120 | 20230125 | 0 | 0 | 0.23 | 0.25 | 1.41 | 0.014 | 0.001 | 0 | 0.042 | 0.01 | 0.01 | 0 | 0 | 0.01 | 0 | 0 | 0 | 0.002 | 0 | 0.001 | 0 | 0 | 0.019 | 0.003 | 0 | 0 | 0 | 0 | 422 | 595 | 32 | 0 | 0 | 0 | PGX42501L | 1005152 | PM107 | 소경2공장 3" 조관 | 5102 | 소경 2 생산창고 | SGX4252010 | J55TPAN | 73 | 5.51 | 5-54389 | 109440 |  | Stripe 모재 L방향 | API-JFEJ55T |  | 422 | 595 | 32 | 59.2355 | 561.987 | 59.2482 | 562.107 | 614.886 | 25.5859 | 2023-04-28
6-42246 | 115355 |  | 20230215 | 20230217 | 0 | 0 | 0.24 | 0.25 | 1.37 | 0.011 | 0.002 | 0 | 0.037 | 0.01 | 0.01 | 0 | 0 | 0.01 | 0 | 0 | 0 | 0.003 | 0 | 0.001 | 0 | 0 | 0.018 | 0.003 | 0 | 0 | 0 | 0 | 449 | 598 | 31 | 0 | 0 | 0 | PGX40501L | 1003398 | PM107 | 소경2공장 3" 조관 | 5102 | 소경 2 생산창고 | SGX4051040 | J55TPAN | 73 | 5.51 | 6-42246 | 115355 |  | Stripe 모재 L방향 | API-JFEJ55T | JFE STEEL | 449 | 598 | 31 | 57.1285 | 539.544 | 57.3005 | 541.168 | 604.991 | 26.5748 | 2023-04-17
6-42246 | 115356 |  | 20230215 | 20230217 | 0 | 0 | 0.24 | 0.25 | 1.37 | 0.011 | 0.002 | 0 | 0.037 | 0.01 | 0.01 | 0 | 0 | 0.01 | 0 | 0 | 0 | 0.003 | 0 | 0.001 | 0 | 0 | 0.018 | 0.003 | 0 | 0 | 0 | 0 | 449 | 598 | 31 | 0 | 0 | 0 | PGX32201L | 1002599 | PM107 | 소경2공장 3" 조관 | 5102 | 소경 2 생산창고 | SGX3212040 | J55TPAN | 73 | 5.51 | 6-42246 | 115356 |  | Stripe 모재 L방향 | API-JFEJ55T | JFE STEEL | 449 | 598 | 31 | 55.1576 | 528.979 | 55.5045 | 532.305 | 606.373 | 26.5625 | 2023-03-24
6-42246 | 115361 |  | 20230215 | 20230217 | 0 | 0 | 0.24 | 0.25 | 1.37 | 0.011 | 0.002 | 0 | 0.037 | 0.01 | 0.01 | 0 | 0 | 0.01 | 0 | 0 | 0 | 0.003 | 0 | 0.001 | 0 | 0 | 0.018 | 0.003 | 0 | 0 | 0 | 0 | 449 | 598 | 31 | 0 | 0 | 0 | PGX32801L | 1002599 | PM107 | 소경2공장 3" 조관 | 5102 | 소경 2 생산창고 | SGX3281010 | J55TPAN | 73 | 5.51 | 6-42246 | 115361 |  | Stripe 모재 L방향 | API-JFEJ55T | JFE STEEL | 449 | 598 | 31 | 56.955 | 546.738 | 57.4138 | 551.142 | 633.281 | 26.7716 | 2023-04-03
4-66626 | 115759 |  | 20250124 | 20250205 | 0 | 0 | 0.15 | 0.18 | 0.46 | 0.015 | 0.002 | 0 | 0.037 | 0.01 | 0.01 | 0 | 0 | 0.01 | 0 | 0 | 0 | 0.002 | 0 | 0.001 | 0 | 0 | 0.001 | 0.001 | 0 | 0 | 0 | 0 | 341 | 456 | 44 | 0 | 0 | 0 | PIZ30605W | 1068136 | PM109 | 중경2공장 24" 조관 | 5107 | 중경 2 생산창고 | SIZ3061130 | N5LBT | 610 | 9.5 | 4-66626 | 115759 | 25 | Stripe 용접 | JFE-HP410E | JFE STEEL | 341 | 456 | 44 | 131.952 | 372.3 | 0 | 0 | 468.329 | 0 | 2025-03-11
4-66626 | 115759 |  | 20250124 | 20250205 | 0 | 0 | 0.15 | 0.18 | 0.46 | 0.015 | 0.002 | 0 | 0.037 | 0.01 | 0.01 | 0 | 0 | 0.01 | 0 | 0 | 0 | 0.002 | 0 | 0.001 | 0 | 0 | 0.001 | 0.001 | 0 | 0 | 0 | 0 | 341 | 456 | 44 | 0 | 0 | 0 | PIZ30605T | 1068136 | PM109 | 중경2공장 24" 조관 | 5107 | 중경 2 생산창고 | SIZ3061130 | N5LBT | 610 | 9.5 | 4-66626 | 115759 | 25 | Stripe 모재 T방향 | JFE-HP410E | JFE STEEL | 341 | 456 | 44 | 112.911 | 324.129 | 117.037 | 335.976 | 480.482 | 41 | 2025-03-11
4-66626 | 115759 |  | 20250124 | 20250205 | 0 | 0 | 0.15 | 0.18 | 0.46 | 0.015 | 0.002 | 0 | 0.037 | 0.01 | 0.01 | 0 | 0 | 0.01 | 0 | 0 | 0 | 0.002 | 0 | 0.001 | 0 | 0 | 0.001 | 0.001 | 0 | 0 | 0 | 0 | 341 | 456 | 44 | 0 | 0 | 0 | PIZ30605T | 1068136 | PM109 | 중경2공장 24" 조관 | 5107 | 중경 2 생산창고 | SIZ3061130 | N5LBT | 610 | 9.5 | 4-66626 | 115759 | 25 | Stripe 모재 T방향 | JFE-HP410E | JFE STEEL | 341 | 456 | 44 | 112.911 | 324.129 | 117.037 | 335.976 | 480.482 | 41 | 2025-03-11
4-66626 | 115759 |  | 20250124 | 20250205 | 0 | 0 | 0.15 | 0.18 | 0.46 | 0.015 | 0.002 | 0 | 0.037 | 0.01 | 0.01 | 0 | 0 | 0.01 | 0 | 0 | 0 | 0.002 | 0 | 0.001 | 0 | 0 | 0.001 | 0.001 | 0 | 0 | 0 | 0 | 341 | 456 | 44 | 0 | 0 | 0 | PIZ30605W | 1068136 | PM109 | 중경2공장 24" 조관 | 5107 | 중경 2 생산창고 | SIZ3061130 | N5LBT | 610 | 9.5 | 4-66626 | 115759 | 25 | Stripe 용접 | JFE-HP410E | JFE STEEL | 341 | 456 | 44 | 131.952 | 372.3 | 0 | 0 | 468.329 | 0 | 2025-03-11
4-66626 | 115761 |  | 20250124 | 20250205 | 0 | 0 | 0.15 | 0.18 | 0.46 | 0.015 | 0.002 | 0 | 0.037 | 0.01 | 0.01 | 0 | 0 | 0.01 | 0 | 0 | 0 | 0.002 | 0 | 0.001 | 0 | 0 | 0.001 | 0.001 | 0 | 0 | 0 | 0 | 341 | 456 | 44 | 0 | 0 | 0 | PIZ40209W | 1070748 | PM109 | 중경2공장 24" 조관 | 5107 | 중경 2 생산창고 | SIZ4022140 | N5LBT | 610 | 9.5 | 4-66626 | 115761 | 64 | Stripe 용접 | JFE-HP410E | JFE STEEL | 341 | 456 | 44 | 135.548 | 385.872 | 0 | 0 | 516.809 | 0 | 2025-04-07
4-66626 | 115761 |  | 20250124 | 20250205 | 0 | 0 | 0.15 | 0.18 | 0.46 | 0.015 | 0.002 | 0 | 0.037 | 0.01 | 0.01 | 0 | 0 | 0.01 | 0 | 0 | 0 | 0.002 | 0 | 0.001 | 0 | 0 | 0.001 | 0.001 | 0 | 0 | 0 | 0 | 341 | 456 | 44 | 0 | 0 | 0 | PIZ40209T | 1070748 | PM109 | 중경2공장 24" 조관 | 5107 | 중경 2 생산창고 | SIZ4022140 | N5LBT | 610 | 9.5 | 4-66626 | 115761 | 64 | Stripe 모재 T방향 | JFE-HP410E | JFE STEEL | 341 | 456 | 44 | 112.7 | 320.688 | 115.945 | 329.921 | 478.087 | 42 | 2025-04-07
5-69764 | 115783 |  | 20250124 | 20250205 | 0 | 0 | 0.16 | 0.17 | 0.45 | 0.017 | 0.003 | 0 | 0.026 | 0.01 | 0.01 | 0 | 0 | 0.01 | 0 | 0 | 0 | 0.002 | 0 | 0.001 | 0 | 0 | 0.001 | 0.001 | 0 | 0 | 0 | 0 | 364 | 477 | 34 | 0 | 0 | 0 | PIZ31402W | 1068966 | PM109 | 중경2공장 24" 조관 | 5107 | 중경 2 생산창고 | SIZ3142050 | N5LBT | 508 | 6.4 | 5-69764 | 115783 | 26 | Stripe 용접 | JFE-HP410E | JFE STEEL | 364 | 477 | 34 | 89.3484 | 372.9 | 0 | 0 | 498.3 | 0 | 2025-03-24
5-69764 | 115783 |  | 20250124 | 20250205 | 0 | 0 | 0.16 | 0.17 | 0.45 | 0.017 | 0.003 | 0 | 0.026 | 0.01 | 0.01 | 0 | 0 | 0.01 | 0 | 0 | 0 | 0.002 | 0 | 0.001 | 0 | 0 | 0.001 | 0.001 | 0 | 0 | 0 | 0 | 364 | 477 | 34 | 0 | 0 | 0 | PIZ31402T | 1068966 | PM109 | 중경2공장 24" 조관 | 5107 | 중경 2 생산창고 | SIZ3142050 | N5LBT | 508 | 6.4 | 5-69764 | 115783 | 26 | Stripe 모재 T방향 | JFE-HP410E | JFE STEEL | 364 | 477 | 34 | 81.8576 | 344.762 | 79.6933 | 335.647 | 487.074 | 39.2 | 2025-03-24
4-66626 | 117040 |  | 20250124 | 20250205 | 0 | 0 | 0.15 | 0.18 | 0.46 | 0.015 | 0.002 | 0 | 0.037 | 0.01 | 0.01 | 0 | 0 | 0.01 | 0 | 0 | 0 | 0.002 | 0 | 0.001 | 0 | 0 | 0.001 | 0.001 | 0 | 0 | 0 | 0 | 341 | 456 | 44 | 0 | 0 | 0 | PIZ21405W | 1066104 | PM109 | 중경2공장 24" 조관 | 5107 | 중경 2 생산창고 | SIZ2142100 | N5LBT | 610 | 9.5 | 4-66626 | 117040 | 298 | Stripe 용접 | JFE-HP410E | JFE STEEL | 341 | 456 | 44 | 86.0392 | 242.847 | 0 | 0 | 484.201 | 0 | 2025-02-20
4-66626 | 117040 |  | 20250124 | 20250205 | 0 | 0 | 0.15 | 0.18 | 0.46 | 0.015 | 0.002 | 0 | 0.037 | 0.01 | 0.01 | 0 | 0 | 0.01 | 0 | 0 | 0 | 0.002 | 0 | 0.001 | 0 | 0 | 0.001 | 0.001 | 0 | 0 | 0 | 0 | 341 | 456 | 44 | 0 | 0 | 0 | PIZ21405T | 1066104 | PM109 | 중경2공장 24" 조관 | 5107 | 중경 2 생산창고 | SIZ2142100 | N5LBT | 610 | 9.5 | 4-66626 | 117040 | 298 | Stripe 모재 T방향 | JFE-HP410E | JFE STEEL | 341 | 456 | 44 | 115.891 | 327.267 | 120.859 | 341.294 | 470.73 | 41.8 | 2025-02-20
6-42313 | 118097 |  | 20230215 | 20230217 | 0 | 0 | 0.22 | 0.22 | 1.36 | 0.014 | 0.002 | 0 | 0.035 | 0.01 | 0.01 | 0 | 0 | 0.01 | 0 | 0 | 0 | 0.001 | 0 | 0.001 | 0 | 0 | 0.016 | 0.002 | 0 | 0 | 0 | 0 | 431 | 582 | 32 | 0 | 0 | 0 | PGX32702L | 1002599 | PM107 | 소경2공장 3" 조관 | 5102 | 소경 2 생산창고 | SGX3272080 | J55TPAN | 73 | 5.51 | 6-42313 | 118097 |  | Stripe 모재 L방향 | API-JFEJ55T | JFE STEEL | 431 | 582 | 32 | 56.6164 | 546.675 | 57.1552 | 551.877 | 639.272 | 25.5905 | 2023-04-03
6-42320 | 118353 |  | 20230215 | 20230217 | 0 | 0 | 0.23 | 0.23 | 1.39 | 0.011 | 0.002 | 0 | 0.03 | 0.01 | 0.01 | 0 | 0 | 0.01 | 0 | 0 | 0 | 0.002 | 0 | 0.001 | 0 | 0 | 0.017 | 0.002 | 0 | 0 | 0 | 0 | 451 | 598 | 32 | 0 | 0 | 0 | PGX32301L | 1002599 | PM107 | 소경2공장 3" 조관 | 5102 | 소경 2 생산창고 | SGX3231020 | J55TPAN | 73 | 5.51 | 6-42320 | 118353 |  | Stripe 모재 L방향 | API-JFEJ55T | JFE STEEL | 451 | 598 | 32 | 55.8859 | 527.617 | 55.8284 | 527.074 | 616.239 | 23.4375 | 2023-03-28
4-58175 | 118532 |  | 20240207 | 20240215 | 0 | 0 | 0.24 | 0.23 | 1.38 | 0.013 | 0.003 | 0 | 0.033 | 0.01 | 0.01 | 0 | 0 | 0.01 | 0 | 0 | 0 | 0.003 | 0 | 0.001 | 0 | 0 | 0.019 | 0.001 | 0 | 0 | 0 | 0 | 455 | 607 | 32 | 0 | 0 | 0 | PGY22204L | 1034081 | PM107 | 소경2공장 3" 조관 | 5102 | 소경 2 생산창고 | SGY2221050 | J55TPAN | 73 | 5.51 | 4-58175 | 118532 |  | Stripe 모재 L방향 | API-JFEJ55T |  | 455 | 607 | 32 | 56.3297 | 547.486 | 56.4563 | 548.717 | 632.7 | 28.3999 | 2024-03-04
4-58176 | 118543 |  | 20240207 | 20240215 | 0 | 0 | 0.24 | 0.25 | 1.44 | 0.013 | 0.002 | 0 | 0.035 | 0.01 | 0.01 | 0 | 0 | 0.01 | 0 | 0 | 0 | 0.002 | 0 | 0.001 | 0 | 0 | 0.018 | 0.001 | 0 | 0 | 0 | 0 | 449 | 604 | 31 | 0 | 0 | 0 | PGY22102L | 1034081 | PM107 | 소경2공장 3" 조관 | 5102 | 소경 2 생산창고 | SGY2212030 | J55TPAN | 73 | 5.51 | 4-58176 | 118543 |  | Stripe 모재 L방향 | API-JFEJ55T |  | 449 | 604 | 31 | 54.1404 | 511.23 | 50.4596 | 476.474 | 594.517 | 26.0049 | 2024-02-23
4-58176 | 118572 |  | 20240207 | 20240215 | 0 | 0 | 0.24 | 0.25 | 1.44 | 0.013 | 0.002 | 0 | 0.035 | 0.01 | 0.01 | 0 | 0 | 0.01 | 0 | 0 | 0 | 0.002 | 0 | 0.001 | 0 | 0 | 0.018 | 0.001 | 0 | 0 | 0 | 0 | 449 | 604 | 31 | 0 | 0 | 0 | PGY30401L | 1034783 | PM107 | 소경2공장 3" 조관 | 5102 | 소경 2 생산창고 | SGY3042010 | J55TPAN | 73 | 5.51 | 4-58176 | 118572 |  | Stripe 모재 L방향 | API-JFEJ55T |  | 449 | 604 | 31 | 61.8721 | 584.791 | 62.079 | 586.747 | 672.183 | 25.1968 | 2024-03-14
4-58177 | 118636 |  | 20240207 | 20240215 | 0 | 0 | 0.24 | 0.24 | 1.4 | 0.015 | 0.002 | 0 | 0.035 | 0.01 | 0.01 | 0 | 0 | 0.01 | 0 | 0 | 0 | 0.002 | 0 | 0.001 | 0 | 0 | 0.017 | 0.001 | 0 | 0 | 0 | 0 | 445 | 611 | 29 | 0 | 0 | 0 | PGY22303L | 1034081 | PM107 | 소경2공장 3" 조관 | 5102 | 소경 2 생산창고 | SGY2232040 | J55TPAN | 73 | 5.51 | 4-58177 | 118636 |  | Stripe 모재 L방향 | API-JFEJ55T |  | 445 | 611 | 29 | 51.6786 | 500.281 | 55.9471 | 541.603 | 644.857 | 28.2 | 2024-03-04
4-58177 | 118638 |  | 20240220 | 20240305 | 0 | 0 | 0.24 | 0.24 | 1.4 | 0.015 | 0.002 | 0 | 0.035 | 0.01 | 0.01 | 0 | 0 | 0.01 | 0 | 0 | 0 | 0.002 | 0 | 0.001 | 0 | 0 | 0.017 | 0.001 | 0 | 0 | 0 | 0 | 445 | 611 | 29 | 0 | 0 | 0 | PGY32504L | 1037251 | PM107 | 소경2공장 3" 조관 | 5102 | 소경 2 생산창고 | SGY3252040 | J55TPAN | 73 | 5.51 | 4-58177 | 118638 |  | Stripe 모재 L방향 | API-JFEJ55T |  | 445 | 611 | 29 | 57.0027 | 553.651 | 58.0991 | 564.301 | 649.759 | 27.2 | 2024-03-27
4-58177 | 118644 |  | 20240207 | 20240215 | 0 | 0 | 0.24 | 0.24 | 1.4 | 0.015 | 0.002 | 0 | 0.035 | 0.01 | 0.01 | 0 | 0 | 0.01 | 0 | 0 | 0 | 0.002 | 0 | 0.001 | 0 | 0 | 0.017 | 0.001 | 0 | 0 | 0 | 0 | 445 | 611 | 29 | 0 | 0 | 0 | PGY30503L | 1034783 | PM107 | 소경2공장 3" 조관 | 5102 | 소경 2 생산창고 | SGY3052010 | J55TPAN | 73 | 5.51 | 4-58177 | 118644 |  | Stripe 모재 L방향 | API-JFEJ55T |  | 445 | 611 | 29 | 57.9398 | 563.459 | 58.1646 | 565.645 | 654.778 | 25.1968 | 2024-03-14
4-58178 | 118663 |  | 20240207 | 20240215 | 0 | 0 | 0.24 | 0.25 | 1.4 | 0.014 | 0.002 | 0 | 0.035 | 0.01 | 0.01 | 0 | 0 | 0.01 | 0 | 0 | 0 | 0.002 | 0 | 0.001 | 0 | 0 | 0.018 | 0.001 | 0 | 0 | 0 | 0 | 448 | 607 | 32 | 0 | 0 | 0 | PGY22103L | 1034081 | PM107 | 소경2공장 3" 조관 | 5102 | 소경 2 생산창고 | SGY2212040 | J55TPAN | 73 | 5.51 | 4-58178 | 118663 |  | Stripe 모재 L방향 | API-JFEJ55T |  | 448 | 607 | 32 | 55.0231 | 524.115 | 54.4152 | 518.324 | 613.812 | 25.4857 | 2024-02-23
6-50209 | 119001 |  | 20240207 | 20240215 | 0 | 0 | 0.24 | 0.27 | 1.4 | 0.011 | 0.002 | 0 | 0.041 | 0.01 | 0.01 | 0 | 0 | 0.01 | 0 | 0 | 0 | 0.003 | 0 | 0.001 | 0 | 0 | 0.018 | 0.001 | 0 | 0 | 0 | 0 | 457 | 607 | 31 | 0 | 0 | 0 | PGY22702L | 1034783 | PM107 | 소경2공장 3" 조관 | 5102 | 소경 2 생산창고 | SGY2271020 | J55TPAN | 73 | 5.51 | 6-50209 | 119001 |  | Stripe 모재 L방향 | API-JFEJ55T |  | 457 | 607 | 31 | 52.1895 | 509.534 | 52.3897 | 511.489 | 600.163 | 26.8 | 2024-03-04
6-50209 | 120042 |  | 20240220 | 20240305 | 0 | 0 | 0.24 | 0.27 | 1.4 | 0.011 | 0.002 | 0 | 0.041 | 0.01 | 0.01 | 0 | 0 | 0.01 | 0 | 0 | 0 | 0.003 | 0 | 0.001 | 0 | 0 | 0.018 | 0.001 | 0 | 0 | 0 | 0 | 457 | 607 | 31 | 0 | 0 | 0 | PGY41905L | 1040525 | PM107 | 소경2공장 3" 조관 | 5102 | 소경 2 생산창고 | SGY4192040 | J55TPAN | 73 | 5.51 | 6-50209 | 120042 |  | Stripe 모재 L방향 | API-JFEJ55T |  | 457 | 607 | 31 | 54.2999 | 525.528 | 54.5278 | 527.733 | 599.256 | 25.3937 | 2024-04-24
6-50209 | 120059 |  | 20240207 | 20240215 | 0 | 0 | 0.24 | 0.27 | 1.4 | 0.011 | 0.002 | 0 | 0.041 | 0.01 | 0.01 | 0 | 0 | 0.01 | 0 | 0 | 0 | 0.003 | 0 | 0.001 | 0 | 0 | 0.018 | 0.001 | 0 | 0 | 0 | 0 | 457 | 607 | 31 | 0 | 0 | 0 | PGY30501L | 1034783 | PM107 | 소경2공장 3" 조관 | 5102 | 소경 2 생산창고 | SGY3051020 | J55TPAN | 73 | 5.51 | 6-50209 | 120059 |  | Stripe 모재 L방향 | API-JFEJ55T |  | 457 | 607 | 31 | 56.7029 | 554.491 | 56.9632 | 557.037 | 634.261 | 25 | 2024-03-14
4-58178 | 120220 |  | 20240207 | 20240215 | 0 | 0 | 0.24 | 0.25 | 1.4 | 0.014 | 0.002 | 0 | 0.035 | 0.01 | 0.01 | 0 | 0 | 0.01 | 0 | 0 | 0 | 0.002 | 0 | 0.001 | 0 | 0 | 0.018 | 0.001 | 0 | 0 | 0 | 0 | 448 | 607 | 32 | 0 | 0 | 0 | PGY30502L | 1034783 | PM107 | 소경2공장 3" 조관 | 5102 | 소경 2 생산창고 | SGY3051040 | J55TPAN | 73 | 5.51 | 4-58178 | 120220 |  | Stripe 모재 L방향 | API-JFEJ55T |  | 448 | 607 | 32 | 56.0401 | 545.17 | 56.1413 | 546.155 | 644.458 | 25.1968 | 2024-03-14
4-58177 | 120222 |  | 20240207 | 20240215 | 0 | 0 | 0.24 | 0.24 | 1.4 | 0.015 | 0.002 | 0 | 0.035 | 0.01 | 0.01 | 0 | 0 | 0.01 | 0 | 0 | 0 | 0.002 | 0 | 0.001 | 0 | 0 | 0.017 | 0.001 | 0 | 0 | 0 | 0 | 445 | 611 | 29 | 0 | 0 | 0 | PGY22603L | 1034783 | PM107 | 소경2공장 3" 조관 | 5102 | 소경 2 생산창고 | SGY2262040 | J55TPAN | 73 | 5.51 | 4-58177 | 120222 |  | Stripe 모재 L방향 | API-JFEJ55T |  | 445 | 611 | 29 | 54.759 | 525.58 | 54.8955 | 526.89 | 612.409 | 27.6 | 2024-03-04
6-50208 | 120224 |  | 20240207 | 20240215 | 0 | 0 | 0.24 | 0.26 | 1.38 | 0.014 | 0.002 | 0 | 0.037 | 0.01 | 0.01 | 0 | 0 | 0.01 | 0 | 0 | 0 | 0.003 | 0 | 0.001 | 0 | 0 | 0.018 | 0.001 | 0 | 0 | 0 | 0 | 464 | 608 | 29 | 0 | 0 | 0 | PGY30601L | 1034783 | PM107 | 소경2공장 3" 조관 | 5102 | 소경 2 생산창고 | SGY3061030 | J55TPAN | 73 | 5.51 | 6-50208 | 120224 |  | Stripe 모재 L방향 | API-JFEJ55T |  | 464 | 608 | 29 | 59.6679 | 569.769 | 60.2704 | 575.523 | 646.578 | 25.1968 | 2024-03-14
6-50209 | 120225 |  | 20240207 | 20240215 | 0 | 0 | 0.24 | 0.27 | 1.4 | 0.011 | 0.002 | 0 | 0.041 | 0.01 | 0.01 | 0 | 0 | 0.01 | 0 | 0 | 0 | 0.003 | 0 | 0.001 | 0 | 0 | 0.018 | 0.001 | 0 | 0 | 0 | 0 | 457 | 607 | 31 | 0 | 0 | 0 | PGY22205L | 1034081 | PM107 | 소경2공장 3" 조관 | 5102 | 소경 2 생산창고 | SGY2222040 | J55TPAN | 73 | 5.51 | 6-50209 | 120225 |  | Stripe 모재 L방향 | API-JFEJ55T |  | 457 | 607 | 31 | 60.7884 | 586.239 | 60.7417 | 585.789 | 668.492 | 26.8 | 2024-03-04
6-42376 | 120444 |  | 20230215 | 20230217 | 0 | 0 | 0.23 | 0.23 | 1.4 | 0.015 | 0.003 | 0 | 0.028 | 0.01 | 0.01 | 0 | 0 | 0.01 | 0 | 0 | 0 | 0.001 | 0 | 0.001 | 0 | 0 | 0.018 | 0.003 | 0 | 0 | 0 | 0 | 441 | 594 | 32 | 0 | 0 | 0 | PGX40801L | 1003398 | PM107 | 소경2공장 3" 조관 | 5102 | 소경 2 생산창고 | SGX4081010 | J55TPAN | 73 | 5.51 | 6-42376 | 120444 |  | Stripe 모재 L방향 | API-JFEJ55T | JFE STEEL | 441 | 594 | 32 | 54.4506 | 527.343 | 54.4986 | 527.807 | 589.586 | 26.1811 | 2023-04-17
6-42375 | 120445 |  | 20230215 | 20230217 | 0 | 0 | 0.23 | 0.23 | 1.4 | 0.013 | 0.002 | 0 | 0.029 | 0.01 | 0.01 | 0 | 0 | 0.01 | 0 | 0 | 0 | 0.002 | 0 | 0.001 | 0 | 0 | 0.018 | 0.003 | 0 | 0 | 0 | 0 | 426 | 590 | 32 | 0 | 0 | 0 | PGX32202L | 1002599 | PM107 | 소경2공장 3" 조관 | 5102 | 소경 2 생산창고 | SGX3221010 | J55TPAN | 73 | 5.51 | 6-42375 | 120445 |  | Stripe 모재 L방향 | API-JFEJ55T | JFE STEEL | 426 | 590 | 32 | 56.5891 | 543.043 | 56.8423 | 545.473 | 617.172 | 25 | 2023-03-24
5-54658 | 120450 |  | 20230215 | 20230217 | 0 | 0 | 0.23 | 0.23 | 1.39 | 0.013 | 0.002 | 0 | 0.028 | 0.01 | 0.01 | 0 | 0 | 0.01 | 0 | 0 | 0 | 0.001 | 0 | 0.001 | 0 | 0 | 0.017 | 0.003 | 0 | 0 | 0 | 0 | 494 | 621 | 30 | 0 | 0 | 0 | PGX32802L | 1002599 | PM107 | 소경2공장 3" 조관 | 5102 | 소경 2 생산창고 | SGX3282010 | J55TPAN | 73 | 5.51 | 5-54658 | 120450 |  | Stripe 모재 L방향 | API-JFEJ55T | JFE STEEL | 494 | 621 | 30 | 0 | 0 | 57.4669 | 556.499 | 650.98 | 27.559 | 2023-04-03
5-54669 | 122515 |  | 20230215 | 20230217 | 0 | 0 | 0.16 | 0.19 | 0.79 | 0.014 | 0.003 | 0 | 0.023 | 0.01 | 0.01 | 0 | 0 | 0.01 | 0 | 0 | 0 | 0.002 | 0 | 0.022 | 0 | 0 | 0.015 | 0.001 | 0 | 0 | 0 | 0 | 447 | 562 | 37 | 0 | 0 | 0 | PHX31403L | 1001785 | PM108 | 중경1공장 20" 조관 | 5103 | 중경 1 생산창고 | SHX3141100 | J55CPAN | 244.5 | 8.94 | 5-54669 | 122515 | 70 | Stripe 모재 L방향 | API-JFEJ55C | JFE STEEL | 447 | 562 | 37 | 157.253 | 471.621 | 159.76 | 479.141 | 574.422 | 31.6406 | 2023-03-16
6-42387 | 122516 |  | 20230215 | 20230217 | 0 | 0 | 0.15 | 0.19 | 0.78 | 0.015 | 0.002 | 0 | 0.026 | 0.01 | 0.01 | 0 | 0 | 0.01 | 0 | 0 | 0 | 0.002 | 0 | 0.021 | 0 | 0 | 0.016 | 0.001 | 0 | 0 | 0 | 0 | 450 | 567 | 32 | 0 | 0 | 0 | PHX31503L | 1001785 | PM108 | 중경1공장 20" 조관 | 5103 | 중경 1 생산창고 | SHX3151050 | J55CPAN | 244.5 | 8.94 | 6-42387 | 122516 | 547 | Stripe 모재 L방향 | API-JFEJ55C | JFE STEEL | 450 | 567 | 32 | 151.393 | 453.301 | 152.552 | 456.772 | 569.163 | 33.0078 | 2023-03-20
6-42379 | 123077 |  | 20230215 | 20230217 | 0 | 0 | 0.24 | 0.24 | 1.4 | 0.013 | 0.002 | 0 | 0.036 | 0.01 | 0.01 | 0 | 0 | 0.01 | 0 | 0 | 0 | 0.002 | 0 | 0.001 | 0 | 0 | 0.018 | 0.003 | 0 | 0 | 0 | 0 | 456 | 596 | 31 | 0 | 0 | 0 | PGX40601L | 1003398 | PM107 | 소경2공장 3" 조관 | 5102 | 소경 2 생산창고 | SGX4061010 | J55TPAN | 73 | 5.51 | 6-42379 | 123077 |  | Stripe 모재 L방향 | API-JFEJ55T | JFE STEEL | 456 | 596 | 31 | 56.4432 | 536.608 | 56.2837 | 535.092 | 622.959 | 26.9685 | 2023-04-17
6-50208 | 123188 |  | 20240207 | 20240215 | 0 | 0 | 0.24 | 0.26 | 1.38 | 0.014 | 0.002 | 0 | 0.037 | 0.01 | 0.01 | 0 | 0 | 0.01 | 0 | 0 | 0 | 0.003 | 0 | 0.001 | 0 | 0 | 0.018 | 0.001 | 0 | 0 | 0 | 0 | 464 | 608 | 29 | 0 | 0 | 0 | PGY22002L | 1034081 | PM107 | 소경2공장 3" 조관 | 5102 | 소경 2 생산창고 | SGY2201040 | J55TPAN | 73 | 5.51 | 6-50208 | 123188 |  | Stripe 모재 L방향 | API-JFEJ55T |  | 464 | 608 | 29 | 60.0897 | 571.434 | 58.0095 | 551.652 | 652.01 | 23.9242 | 2024-02-23
5-61617 | 126570 |  | 20240207 | 20240215 | 0 | 0 | 0.24 | 0.25 | 1.4 | 0.014 | 0.002 | 0 | 0.03 | 0.01 | 0.01 | 0 | 0 | 0.01 | 0 | 0 | 0 | 0.002 | 0 | 0.001 | 0 | 0 | 0.017 | 0.002 | 0 | 0 | 0 | 0 | 439 | 594 | 32 | 0 | 0 | 0 | PGY22101L | 1034081 | PM107 | 소경2공장 3" 조관 | 5102 | 소경 2 생산창고 | SGY2212010 | J55TPAN | 73 | 5.51 | 5-61617 | 126570 |  | Stripe 모재 L방향 | API-JFEJ55T |  | 439 | 594 | 32 | 54.9179 | 525.441 | 49.841 | 476.866 | 617.581 | 25.0768 | 2024-02-23
5-61617 | 126577 |  | 20240207 | 20240215 | 0 | 0 | 0.24 | 0.25 | 1.4 | 0.014 | 0.002 | 0 | 0.03 | 0.01 | 0.01 | 0 | 0 | 0.01 | 0 | 0 | 0 | 0.002 | 0 | 0.001 | 0 | 0 | 0.017 | 0.002 | 0 | 0 | 0 | 0 | 439 | 594 | 32 | 0 | 0 | 0 | PGY22202L | 1034081 | PM107 | 소경2공장 3" 조관 | 5102 | 소경 2 생산창고 | SGY2221020 | J55TPAN | 73 | 5.51 | 5-61617 | 126577 |  | Stripe 모재 L방향 | API-JFEJ55T |  | 439 | 594 | 32 | 55.9549 | 535.167 | 56.1467 | 537.002 | 594.315 | 28.6 | 2024-03-04
6-50351 | 126584 |  | 20240220 | 20240305 | 0 | 0 | 0.24 | 0.24 | 1.42 | 0.015 | 0.002 | 0 | 0.03 | 0.01 | 0.01 | 0 | 0 | 0.01 | 0 | 0 | 0 | 0.003 | 0 | 0.001 | 0 | 0 | 0.017 | 0.002 | 0 | 0 | 0 | 0 | 439 | 604 | 32 | 0 | 0 | 0 | PGY41601L | 1037251 | PM107 | 소경2공장 3" 조관 | 5102 | 소경 2 생산창고 | SGY4161020 | J55TPAN | 73 | 5.51 | 6-50351 | 126584 |  | Stripe 모재 L방향 | API-JFEJ55T |  | 439 | 604 | 32 | 55.5671 | 531.511 | 55.8919 | 534.618 | 613.142 | 25.3937 | 2024-04-24
6-50351 | 126590 |  | 20240207 | 20240215 | 0 | 0 | 0.24 | 0.24 | 1.42 | 0.015 | 0.002 | 0 | 0.03 | 0.01 | 0.01 | 0 | 0 | 0.01 | 0 | 0 | 0 | 0.003 | 0 | 0.001 | 0 | 0 | 0.017 | 0.002 | 0 | 0 | 0 | 0 | 439 | 604 | 32 | 0 | 0 | 0 | PGY22001L | 1034081 | PM107 | 소경2공장 3" 조관 | 5102 | 소경 2 생산창고 | SGY2201030 | J55TPAN | 73 | 5.51 | 6-50351 | 126590 |  | Stripe 모재 L방향 | API-JFEJ55T |  | 439 | 604 | 32 | 54.6296 | 528.507 | 55.6174 | 538.063 | 621.088 | 24.5463 | 2024-02-23
6-50351 | 126593 |  | 20240207 | 20240215 | 0 | 0 | 0.24 | 0.24 | 1.42 | 0.015 | 0.002 | 0 | 0.03 | 0.01 | 0.01 | 0 | 0 | 0.01 | 0 | 0 | 0 | 0.003 | 0 | 0.001 | 0 | 0 | 0.017 | 0.002 | 0 | 0 | 0 | 0 | 439 | 604 | 32 | 0 | 0 | 0 | PGY22801L | 1034783 | PM107 | 소경2공장 3" 조관 | 5102 | 소경 2 생산창고 | SGY2281040 | J55TPAN | 73 | 5.51 | 6-50351 | 126593 |  | Stripe 모재 L방향 | API-JFEJ55T |  | 439 | 604 | 32 | 56.9327 | 544.395 | 57.3356 | 548.247 | 620.086 | 27.4 | 2024-03-04
6-50352 | 127126 |  | 20240220 | 20240305 | 0 | 0 | 0.23 | 0.26 | 1.45 | 0.011 | 0.002 | 0 | 0.04 | 0.01 | 0.01 | 0 | 0 | 0.01 | 0 | 0 | 0 | 0.002 | 0 | 0.001 | 0 | 0 | 0.019 | 0.002 | 0 | 0 | 0 | 0 | 431 | 587 | 32 | 0 | 0 | 0 | PGY32208L | 1037251 | PM107 | 소경2공장 3" 조관 | 5102 | 소경 2 생산창고 | SGY3222020 | J55TPAN | 73 | 5.51 | 6-50352 | 127126 |  | Stripe 모재 L방향 | API-JFEJ55T |  | 431 | 587 | 32 | 57.6725 | 556.952 | 57.696 | 557.179 | 642.735 | 28.6 | 2024-03-27
6-50352 | 127130 |  | 20240207 | 20240215 | 0 | 0 | 0.23 | 0.26 | 1.45 | 0.011 | 0.002 | 0 | 0.04 | 0.01 | 0.01 | 0 | 0 | 0.01 | 0 | 0 | 0 | 0.002 | 0 | 0.001 | 0 | 0 | 0.019 | 0.002 | 0 | 0 | 0 | 0 | 431 | 587 | 32 | 0 | 0 | 0 | PGY22605L | 1034783 | PM107 | 소경2공장 3" 조관 | 5102 | 소경 2 생산창고 | SGY2262060 | J55TPAN | 73 | 5.51 | 6-50352 | 127130 |  | Stripe 모재 L방향 | API-JFEJ55T |  | 431 | 587 | 32 | 59.1163 | 569.308 | 58.7477 | 565.758 | 648.969 | 27.8 | 2024-03-04
6-50352 | 127130 |  | 20240207 | 20240215 | 0 | 0 | 0.23 | 0.26 | 1.45 | 0.011 | 0.002 | 0 | 0.04 | 0.01 | 0.01 | 0 | 0 | 0.01 | 0 | 0 | 0 | 0.002 | 0 | 0.001 | 0 | 0 | 0.019 | 0.002 | 0 | 0 | 0 | 0 | 431 | 587 | 32 | 0 | 0 | 0 | PGY22604L | 1034783 | PM107 | 소경2공장 3" 조관 | 5102 | 소경 2 생산창고 | SGY2262060 | J55TPAN | 73 | 5.51 | 6-50352 | 127130 |  | Stripe 모재 L방향 | API-JFEJ55T |  | 431 | 587 | 32 | 53.3704 | 517.874 | 53.5412 | 519.531 | 597.318 | 26.8 | 2024-03-04
6-50352 | 127133 |  | 20240207 | 20240215 | 0 | 0 | 0.23 | 0.26 | 1.45 | 0.011 | 0.002 | 0 | 0.04 | 0.01 | 0.01 | 0 | 0 | 0.01 | 0 | 0 | 0 | 0.002 | 0 | 0.001 | 0 | 0 | 0.019 | 0.002 | 0 | 0 | 0 | 0 | 431 | 587 | 32 | 0 | 0 | 0 | PGY22302L | 1034081 | PM107 | 소경2공장 3" 조관 | 5102 | 소경 2 생산창고 | SGY2231030 | J55TPAN | 73 | 5.51 | 6-50352 | 127133 |  | Stripe 모재 L방향 | API-JFEJ55T |  | 431 | 587 | 32 | 57.8346 | 551.845 | 58.0781 | 554.17 | 634.159 | 28.6 | 2024-03-04
6-50353 | 127134 |  | 20240220 | 20240305 | 0 | 0 | 0.24 | 0.25 | 1.4 | 0.012 | 0.003 | 0 | 0.031 | 0.01 | 0.01 | 0 | 0 | 0.01 | 0 | 0 | 0 | 0.003 | 0 | 0.001 | 0 | 0 | 0.017 | 0.002 | 0 | 0 | 0 | 0 | 431 | 583 | 32 | 0 | 0 | 0 | PGY32503L | 1037251 | PM107 | 소경2공장 3" 조관 | 5102 | 소경 2 생산창고 | SGY3252030 | J55TPAN | 73 | 5.51 | 6-50353 | 127134 |  | Stripe 모재 L방향 | API-JFEJ55T |  | 431 | 583 | 32 | 57.9865 | 563.065 | 58.2909 | 566.02 | 643.149 | 27.2 | 2024-03-27
6-50353 | 127137 |  | 20240207 | 20240215 | 0 | 0 | 0.24 | 0.25 | 1.4 | 0.012 | 0.003 | 0 | 0.031 | 0.01 | 0.01 | 0 | 0 | 0.01 | 0 | 0 | 0 | 0.003 | 0 | 0.001 | 0 | 0 | 0.017 | 0.002 | 0 | 0 | 0 | 0 | 431 | 583 | 32 | 0 | 0 | 0 | PGY22701L | 1034783 | PM107 | 소경2공장 3" 조관 | 5102 | 소경 2 생산창고 | SGY2271010 | J55TPAN | 73 | 5.51 | 6-50353 | 127137 |  | Stripe 모재 L방향 | API-JFEJ55T |  | 431 | 583 | 32 | 59.4234 | 575.582 | 59.3954 | 575.31 | 656.027 | 27 | 2024-03-04
6-50353 | 127141 |  | 20240207 | 20240215 | 0 | 0 | 0.24 | 0.25 | 1.4 | 0.012 | 0.003 | 0 | 0.031 | 0.01 | 0.01 | 0 | 0 | 0.01 | 0 | 0 | 0 | 0.003 | 0 | 0.001 | 0 | 0 | 0.017 | 0.002 | 0 | 0 | 0 | 0 | 431 | 583 | 32 | 0 | 0 | 0 | PGY22301L | 1034081 | PM107 | 소경2공장 3" 조관 | 5102 | 소경 2 생산창고 | SGY2231020 | J55TPAN | 73 | 5.51 | 6-50353 | 127141 |  | Stripe 모재 L방향 | API-JFEJ55T |  | 431 | 583 | 32 | 54.3063 | 518.441 | 54.6612 | 521.829 | 606.951 | 28.3999 | 2024-03-04
6-50353 | 127146 |  | 20240207 | 20240215 | 0 | 0 | 0.24 | 0.25 | 1.4 | 0.012 | 0.003 | 0 | 0.031 | 0.01 | 0.01 | 0 | 0 | 0.01 | 0 | 0 | 0 | 0.003 | 0 | 0.001 | 0 | 0 | 0.017 | 0.002 | 0 | 0 | 0 | 0 | 431 | 583 | 32 | 0 | 0 | 0 | PGY22201L | 1034081 | PM107 | 소경2공장 3" 조관 | 5102 | 소경 2 생산창고 | SGY2221010 | J55TPAN | 73 | 5.51 | 6-50353 | 127146 |  | Stripe 모재 L방향 | API-JFEJ55T |  | 431 | 583 | 32 | 51.1306 | 487.062 | 53.8286 | 512.763 | 591.031 | 26.8349 | 2024-02-23
6-50355 | 127148 |  | 20240220 | 20240305 | 0 | 0 | 0.23 | 0.24 | 1.41 | 0.013 | 0.002 | 0 | 0.036 | 0.01 | 0.01 | 0 | 0 | 0.01 | 0 | 0 | 0 | 0.003 | 0 | 0.001 | 0 | 0 | 0.017 | 0.002 | 0 | 0 | 0 | 0 | 448 | 603 | 32 | 0 | 0 | 0 | PGY32204L | 1037251 | PM107 | 소경2공장 3" 조관 | 5102 | 소경 2 생산창고 | SGY3221040 | J55TPAN | 73 | 5.51 | 6-50355 | 127148 |  | Stripe 모재 L방향 | API-JFEJ55T |  | 448 | 603 | 32 | 57.2732 | 554.203 | 57.3178 | 554.635 | 636.491 | 28.3999 | 2024-03-27
6-50355 | 127149 |  | 20240207 | 20240215 | 0 | 0 | 0.23 | 0.24 | 1.41 | 0.013 | 0.002 | 0 | 0.036 | 0.01 | 0.01 | 0 | 0 | 0.01 | 0 | 0 | 0 | 0.003 | 0 | 0.001 | 0 | 0 | 0.017 | 0.002 | 0 | 0 | 0 | 0 | 439 | 590 | 32 | 0 | 0 | 0 | PGY22601L | 1034783 | PM107 | 소경2공장 3" 조관 | 5102 | 소경 2 생산창고 | SGY2232060 | J55TPAN | 73 | 5.51 | 6-50355 | 127149 |  | Stripe 모재 L방향 | API-JFEJ55T |  | 439 | 590 | 32 | 54.5276 | 521.1 | 54.6984 | 522.733 | 597.781 | 29 | 2024-03-04
6-50355 | 127150 |  | 20240220 | 20240305 | 0 | 0 | 0.23 | 0.24 | 1.41 | 0.013 | 0.002 | 0 | 0.036 | 0.01 | 0.01 | 0 | 0 | 0.01 | 0 | 0 | 0 | 0.003 | 0 | 0.001 | 0 | 0 | 0.017 | 0.002 | 0 | 0 | 0 | 0 | 439 | 590 | 32 | 0 | 0 | 0 | PGY40301L | 1037251 | PM107 | 소경2공장 3" 조관 | 5102 | 소경 2 생산창고 | SGY4032030 | J55TPAN | 73 | 5.51 | 6-50355 | 127150 |  | Stripe 모재 L방향 | API-JFEJ55T |  | 448 | 603 | 32 | 58.1471 | 562.987 | 58.2646 | 564.125 | 650.438 | 25 | 2024-04-05
6-50355 | 127152 |  | 20240207 | 20240215 | 0 | 0 | 0.23 | 0.24 | 1.41 | 0.013 | 0.002 | 0 | 0.036 | 0.01 | 0.01 | 0 | 0 | 0.01 | 0 | 0 | 0 | 0.003 | 0 | 0.001 | 0 | 0 | 0.017 | 0.002 | 0 | 0 | 0 | 0 | 448 | 603 | 32 | 0 | 0 | 0 | PGY22703L | 1034783 | PM107 | 소경2공장 3" 조관 | 5102 | 소경 2 생산창고 | SGY2272040 | J55TPAN | 73 | 5.51 | 6-50355 | 127152 |  | Stripe 모재 L방향 | API-JFEJ55T |  | 439 | 590 | 32 | 55.4027 | 539.452 | 55.4292 | 539.711 | 617.187 | 27.8 | 2024-03-04
5-54741 | 128122 |  | 20230215 | 20230217 | 0 | 0 | 0.24 | 0.23 | 1.36 | 0.012 | 0.002 | 0 | 0.037 | 0.01 | 0.01 | 0 | 0 | 0.01 | 0 | 0 | 0 | 0.002 | 0 | 0.001 | 0 | 0 | 0.018 | 0.001 | 0 | 0 | 0 | 0 | 446 | 603 | 30 | 0 | 0 | 0 | PGX32401L | 1002599 | PM107 | 소경2공장 3" 조관 | 5102 | 소경 2 생산창고 | SGX3241020 | J55TPAN | 73 | 5.51 | 5-54741 | 128122 |  | Stripe 모재 L방향 | API-JFEJ55T | JFE STEEL | 446 | 603 | 30 | 58.6684 | 568.649 | 58.1117 | 563.253 | 663.263 | 23.4375 | 2023-03-28
5-61650 | 128563 |  | 20240220 | 20240305 | 0 | 0 | 0.24 | 0.24 | 1.39 | 0.012 | 0.002 | 0 | 0.036 | 0.01 | 0.01 | 0 | 0 | 0.01 | 0 | 0 | 0 | 0.002 | 0 | 0.001 | 0 | 0 | 0.018 | 0.002 | 0 | 0 | 0 | 0 | 471 | 610 | 31 | 0 | 0 | 0 | PGY32505L | 1037251 | PM107 | 소경2공장 3" 조관 | 5102 | 소경 2 생산창고 | SGY3252050 | J55TPAN | 73 | 5.51 | 5-61650 | 128563 |  | Stripe 모재 L방향 | API-JFEJ55T |  | 471 | 610 | 31 | 54.9923 | 535.419 | 55.4538 | 539.912 | 610.87 | 27.4 | 2024-03-27
5-61649 | 128567 |  | 20240220 | 20240305 | 0 | 0 | 0.24 | 0.24 | 1.39 | 0.013 | 0.002 | 0 | 0.033 | 0.01 | 0.01 | 0 | 0 | 0.01 | 0 | 0 | 0 | 0.002 | 0 | 0.001 | 0 | 0 | 0.017 | 0.002 | 0 | 0 | 0 | 0 | 475 | 616 | 31 | 0 | 0 | 0 | PGY41702L | 1037251 | PM107 | 소경2공장 3" 조관 | 5102 | 소경 2 생산창고 | SGY4171060 | J55TPAN | 73 | 5.51 | 5-61649 | 128567 |  | Stripe 모재 L방향 | API-JFEJ55T |  | 475 | 616 | 31 | 54.1445 | 519.141 | 54.3283 | 520.903 | 594.145 | 25.3937 | 2024-04-24
5-61650 | 128569 |  | 20240220 | 20240305 | 0 | 0 | 0.24 | 0.24 | 1.39 | 0.012 | 0.002 | 0 | 0.036 | 0.01 | 0.01 | 0 | 0 | 0.01 | 0 | 0 | 0 | 0.002 | 0 | 0.001 | 0 | 0 | 0.018 | 0.002 | 0 | 0 | 0 | 0 | 471 | 610 | 31 | 0 | 0 | 0 | PGY31303L | 1034783 | PM107 | 소경2공장 3" 조관 | 5102 | 소경 2 생산창고 | SGY3132040 | J55TPAN | 73 | 5.51 | 5-61650 | 128569 |  | Stripe 모재 L방향 | API-JFEJ55T |  | 471 | 610 | 31 | 56.3379 | 540.443 | 56.5315 | 542.3 | 623.789 | 25.3937 | 2024-03-19
5-61649 | 128571 |  | 20240220 | 20240305 | 0 | 0 | 0.24 | 0.24 | 1.39 | 0.013 | 0.002 | 0 | 0.033 | 0.01 | 0.01 | 0 | 0 | 0.01 | 0 | 0 | 0 | 0.002 | 0 | 0.001 | 0 | 0 | 0.017 | 0.002 | 0 | 0 | 0 | 0 | 475 | 616 | 31 | 0 | 0 | 0 | PGY70305L | 1046579 | PM107 | 소경2공장 3" 조관 | 5102 | 소경 2 생산창고 | SGY7031060 | J55TPAN | 73 | 5.51 | 5-61649 | 128571 |  | Stripe 모재 L방향 | API-JFEJ55T |  | 475 | 616 | 31 | 58.3146 | 554.911 | 58.6691 | 558.284 | 631.915 | 25.3937 | 2024-07-09
5-61649 | 128572 |  | 20240207 | 20240215 | 0 | 0 | 0.24 | 0.24 | 1.39 | 0.013 | 0.002 | 0 | 0.033 | 0.01 | 0.01 | 0 | 0 | 0.01 | 0 | 0 | 0 | 0.002 | 0 | 0.001 | 0 | 0 | 0.017 | 0.002 | 0 | 0 | 0 | 0 | 475 | 616 | 31 | 0 | 0 | 0 | PGY22203L | 1034081 | PM107 | 소경2공장 3" 조관 | 5102 | 소경 2 생산창고 | SGY2221030 | J55TPAN | 73 | 5.51 | 5-61649 | 128572 |  | Stripe 모재 L방향 | API-JFEJ55T |  | 475 | 616 | 31 | 54.8861 | 528.613 | 55.0637 | 530.322 | 602.398 | 29.6 | 2024-03-04
5-61649 | 128573 |  | 20240207 | 20240215 | 0 | 0 | 0.24 | 0.24 | 1.39 | 0.013 | 0.002 | 0 | 0.033 | 0.01 | 0.01 | 0 | 0 | 0.01 | 0 | 0 | 0 | 0.002 | 0 | 0.001 | 0 | 0 | 0.017 | 0.002 | 0 | 0 | 0 | 0 | 475 | 616 | 31 | 0 | 0 | 0 | PGY22104L | 1034081 | PM107 | 소경2공장 3" 조관 | 5102 | 소경 2 생산창고 | SGY2212050 | J55TPAN | 73 | 5.51 | 5-61649 | 128573 |  | Stripe 모재 L방향 | API-JFEJ55T |  | 475 | 616 | 31 | 57.0612 | 543.008 | 51.6702 | 491.706 | 630.857 | 25.8498 | 2024-02-23
5-61650 | 128579 |  | 20240220 | 20240305 | 0 | 0 | 0.24 | 0.24 | 1.39 | 0.012 | 0.002 | 0 | 0.036 | 0.01 | 0.01 | 0 | 0 | 0.01 | 0 | 0 | 0 | 0.002 | 0 | 0.001 | 0 | 0 | 0.018 | 0.002 | 0 | 0 | 0 | 0 | 471 | 610 | 31 | 0 | 0 | 0 | PGY41602L | 1037251 | PM107 | 소경2공장 3" 조관 | 5102 | 소경 2 생산창고 | SGY4161010 | J55TPAN | 73 | 5.51 | 5-61650 | 128579 |  | Stripe 모재 L방향 | API-JFEJ55T |  | 471 | 610 | 31 | 57.2211 | 547.977 | 57.4362 | 550.037 | 621.746 | 25.5905 | 2024-04-24
5-61650 | 128580 |  | 20240220 | 20240305 | 0 | 0 | 0.24 | 0.24 | 1.39 | 0.012 | 0.002 | 0 | 0.036 | 0.01 | 0.01 | 0 | 0 | 0.01 | 0 | 0 | 0 | 0.002 | 0 | 0.001 | 0 | 0 | 0.018 | 0.002 | 0 | 0 | 0 | 0 | 471 | 610 | 31 | 0 | 0 | 0 | PGY32801L | 1037251 | PM107 | 소경2공장 3" 조관 | 5102 | 소경 2 생산창고 | SGY3281020 | J55TPAN | 73 | 5.51 | 5-61650 | 128580 |  | Stripe 모재 L방향 | API-JFEJ55T |  | 471 | 610 | 31 | 54.765 | 529.596 | 54.8573 | 530.488 | 604.534 | 25.3937 | 2024-04-03
6-50388 | 128586 |  | 20240207 | 20240215 | 0 | 0 | 0.23 | 0.24 | 1.38 | 0.011 | 0.002 | 0 | 0.035 | 0.01 | 0.01 | 0 | 0 | 0.01 | 0 | 0 | 0 | 0.003 | 0 | 0.001 | 0 | 0 | 0.018 | 0.002 | 0 | 0 | 0 | 0 | 444 | 597 | 29 | 0 | 0 | 0 | PGY22602L | 1034783 | PM107 | 소경2공장 3" 조관 | 5102 | 소경 2 생산창고 | SGY2261040 | J55TPAN | 73 | 5.51 | 6-50388 | 128586 |  | Stripe 모재 L방향 | API-JFEJ55T |  | 444 | 597 | 29 | 54.8172 | 525.065 | 55.3709 | 530.37 | 601.466 | 29 | 2024-03-04
6-50388 | 128588 |  | 20240220 | 20240305 | 0 | 0 | 0.23 | 0.24 | 1.38 | 0.011 | 0.002 | 0 | 0.035 | 0.01 | 0.01 | 0 | 0 | 0.01 | 0 | 0 | 0 | 0.003 | 0 | 0.001 | 0 | 0 | 0.018 | 0.002 | 0 | 0 | 0 | 0 | 444 | 597 | 29 | 0 | 0 | 0 | PGY70303L | 1046579 | PM107 | 소경2공장 3" 조관 | 5102 | 소경 2 생산창고 | SGY7031040 | J55TPAN | 73 | 5.51 | 6-50388 | 128588 |  | Stripe 모재 L방향 | API-JFEJ55T |  | 444 | 597 | 29 | 55.9047 | 531.978 | 56.1037 | 533.872 | 604.778 | 25.3937 | 2024-07-09
6-50388 | 128589 |  | 20240220 | 20240305 | 0 | 0 | 0.23 | 0.24 | 1.38 | 0.011 | 0.002 | 0 | 0.035 | 0.01 | 0.01 | 0 | 0 | 0.01 | 0 | 0 | 0 | 0.003 | 0 | 0.001 | 0 | 0 | 0.018 | 0.002 | 0 | 0 | 0 | 0 | 444 | 597 | 29 | 0 | 0 | 0 | PGY32701L | 1037251 | PM107 | 소경2공장 3" 조관 | 5102 | 소경 2 생산창고 | SGY3272030 | J55TPAN | 73 | 5.51 | 6-50388 | 128589 |  | Stripe 모재 L방향 | API-JFEJ55T |  | 444 | 597 | 29 | 53.2932 | 512.448 | 53.9108 | 518.387 | 586.619 | 27.559 | 2024-04-03
4-58175 | 131139 |  | 20240220 | 20240305 | 0 | 0 | 0.24 | 0.23 | 1.38 | 0.013 | 0.003 | 0 | 0.033 | 0.01 | 0.01 | 0 | 0 | 0.01 | 0 | 0 | 0 | 0.003 | 0 | 0.001 | 0 | 0 | 0.019 | 0.001 | 0 | 0 | 0 | 0 | 455 | 607 | 32 | 0 | 0 | 0 | PGY32803L | 1037251 | PM107 | 소경2공장 3" 조관 | 5102 | 소경 2 생산창고 | SGY3282070 | J55TPAN | 73 | 5.51 | 4-58175 | 131139 |  | Stripe 모재 L방향 | API-JFEJ55T |  | 455 | 607 | 32 | 56.8841 | 543.971 | 56.8498 | 543.643 | 614.242 | 26.3779 | 2024-04-03
5-61753 | 152128 |  | 20240220 | 20240305 | 0 | 0 | 0.24 | 0.24 | 1.39 | 0.015 | 0.002 | 0 | 0.038 | 0.01 | 0.01 | 0 | 0 | 0.01 | 0 | 0 | 0 | 0.003 | 0 | 0.001 | 0 | 0 | 0.018 | 0.002 | 0 | 0 | 0 | 0 | 474 | 610 | 30 | 0 | 0 | 0 | PGY70507L | 1046579 | PM107 | 소경2공장 3" 조관 | 5102 | 소경 2 생산창고 | SGY7052050 | J55TPAN | 73 | 5.51 | 5-61753 | 152128 |  | Stripe 모재 L방향 | API-JFEJ55T |  | 474 | 610 | 30 | 56.2801 | 537.799 | 57.2786 | 547.341 | 633.28 | 25.5905 | 2024-07-10
5-61751 | 152197 |  | 20240220 | 20240305 | 0 | 0 | 0.23 | 0.24 | 1.38 | 0.013 | 0.002 | 0 | 0.039 | 0.01 | 0.01 | 0 | 0 | 0.01 | 0 | 0 | 0 | 0.003 | 0 | 0.001 | 0 | 0 | 0.017 | 0.002 | 0 | 0 | 0 | 0 | 446 | 595 | 30 | 0 | 0 | 0 | PGY32205L | 1037251 | PM107 | 소경2공장 3" 조관 | 5102 | 소경 2 생산창고 | SGY3221050 | J55TPAN | 73 | 5.51 | 5-61751 | 152197 |  | Stripe 모재 L방향 | API-JFEJ55T |  | 446 | 595 | 30 | 54.0599 | 525.16 | 54.4377 | 528.83 | 601.172 | 28.46 | 2024-03-27
5-61753 | 152200 |  | 20240220 | 20240305 | 0 | 0 | 0.24 | 0.24 | 1.39 | 0.015 | 0.002 | 0 | 0.038 | 0.01 | 0.01 | 0 | 0 | 0.01 | 0 | 0 | 0 | 0.003 | 0 | 0.001 | 0 | 0 | 0.018 | 0.002 | 0 | 0 | 0 | 0 | 474 | 610 | 30 | 0 | 0 | 0 | PGY32104L | 1037251 | PM107 | 소경2공장 3" 조관 | 5102 | 소경 2 생산창고 | SGY3212030 | J55TPAN | 73 | 5.51 | 5-61753 | 152200 |  | Stripe 모재 L방향 | API-JFEJ55T |  | 474 | 610 | 30 | 59.0175 | 565.437 | 59.1213 | 566.431 | 632.554 | 28.2 | 2024-03-27
5-61751 | 152203 |  | 20240220 | 20240305 | 0 | 0 | 0.23 | 0.24 | 1.38 | 0.013 | 0.002 | 0 | 0.039 | 0.01 | 0.01 | 0 | 0 | 0.01 | 0 | 0 | 0 | 0.003 | 0 | 0.001 | 0 | 0 | 0.017 | 0.002 | 0 | 0 | 0 | 0 | 446 | 595 | 30 | 0 | 0 | 0 | PGY31306L | 1034783 | PM107 | 소경2공장 3" 조관 | 5102 | 소경 2 생산창고 | SGY3132070 | J55TPAN | 73 | 5.51 | 5-61751 | 152203 |  | Stripe 모재 L방향 | API-JFEJ55T |  | 446 | 595 | 30 | 58.8143 | 567.829 | 58.8673 | 568.34 | 652.907 | 25.3937 | 2024-03-19
5-61753 | 152208 |  | 20240220 | 20240305 | 0 | 0 | 0.24 | 0.24 | 1.39 | 0.015 | 0.002 | 0 | 0.038 | 0.01 | 0.01 | 0 | 0 | 0.01 | 0 | 0 | 0 | 0.003 | 0 | 0.001 | 0 | 0 | 0.018 | 0.002 | 0 | 0 | 0 | 0 | 474 | 610 | 30 | 0 | 0 | 0 | PGY31305L | 1034783 | PM107 | 소경2공장 3" 조관 | 5102 | 소경 2 생산창고 | SGY3132060 | J55TPAN | 73 | 5.51 | 5-61753 | 152208 |  | Stripe 모재 L방향 | API-JFEJ55T |  | 474 | 610 | 30 | 57.6 | 552.436 | 57.6612 | 553.024 | 630.929 | 25.3937 | 2024-03-19
5-61755 | 152212 |  | 20240220 | 20240305 | 0 | 0 | 0.24 | 0.24 | 1.42 | 0.013 | 0.002 | 0 | 0.036 | 0.01 | 0.01 | 0 | 0 | 0.01 | 0 | 0 | 0 | 0.004 | 0 | 0.001 | 0 | 0 | 0.019 | 0.002 | 0 | 0 | 0 | 0 | 445 | 600 | 32 | 0 | 0 | 0 | PGY32602L | 1037251 | PM107 | 소경2공장 3" 조관 | 5102 | 소경 2 생산창고 | SGY3261030 | J55TPAN | 73 | 5.51 | 5-61755 | 152212 |  | Stripe 모재 L방향 | API-JFEJ55T |  | 445 | 600 | 32 | 55.2409 | 537.711 | 55.421 | 539.464 | 629.239 | 27.3622 | 2024-04-03
5-61757 | 152224 |  | 20240220 | 20240305 | 0 | 0 | 0.24 | 0.24 | 1.39 | 0.016 | 0.002 | 0 | 0.038 | 0.01 | 0.01 | 0 | 0 | 0.01 | 0 | 0 | 0 | 0.002 | 0 | 0.001 | 0 | 0 | 0.018 | 0.002 | 0 | 0 | 0 | 0 | 436 | 596 | 32 | 0 | 0 | 0 | PGY32506L | 1037251 | PM107 | 소경2공장 3" 조관 | 5102 | 소경 2 생산창고 | SGY3252060 | J55TPAN | 73 | 5.51 | 5-61757 | 152224 |  | Stripe 모재 L방향 | API-JFEJ55T |  | 436 | 596 | 32 | 54.1331 | 527.839 | 54.2826 | 529.297 | 621.968 | 29 | 2024-03-27
5-61757 | 152225 |  | 20240220 | 20240305 | 0 | 0 | 0.24 | 0.24 | 1.39 | 0.016 | 0.002 | 0 | 0.038 | 0.01 | 0.01 | 0 | 0 | 0.01 | 0 | 0 | 0 | 0.002 | 0 | 0.001 | 0 | 0 | 0.018 | 0.002 | 0 | 0 | 0 | 0 | 436 | 596 | 32 | 0 | 0 | 0 | PGY32209L | 1037251 | PM107 | 소경2공장 3" 조관 | 5102 | 소경 2 생산창고 | SGY3222030 | J55TPAN | 73 | 5.51 | 5-61757 | 152225 |  | Stripe 모재 L방향 | API-JFEJ55T |  | 436 | 596 | 32 | 54.3317 | 526.354 | 54.5122 | 528.102 | 604.057 | 27.4 | 2024-03-27
5-61757 | 152229 |  | 20240220 | 20240305 | 0 | 0 | 0.24 | 0.24 | 1.39 | 0.016 | 0.002 | 0 | 0.038 | 0.01 | 0.01 | 0 | 0 | 0.01 | 0 | 0 | 0 | 0.002 | 0 | 0.001 | 0 | 0 | 0.018 | 0.002 | 0 | 0 | 0 | 0 | 436 | 596 | 32 | 0 | 0 | 0 | PGY32201L | 1037251 | PM107 | 소경2공장 3" 조관 | 5102 | 소경 2 생산창고 | SGY3221010 | J55TPAN | 73 | 5.51 | 5-61757 | 152229 |  | Stripe 모재 L방향 | API-JFEJ55T |  | 436 | 596 | 32 | 58.5393 | 560.104 | 58.5531 | 560.235 | 635.27 | 28.2 | 2024-03-27
6-50628 | 159221 |  | 20240220 | 20240305 | 0 | 0 | 0.24 | 0.26 | 1.42 | 0.013 | 0.002 | 0 | 0.042 | 0.01 | 0.01 | 0 | 0 | 0.01 | 0 | 0 | 0 | 0.002 | 0 | 0.001 | 0 | 0 | 0.018 | 0.001 | 0 | 0 | 0 | 0 | 451 | 609 | 30 | 0 | 0 | 0 | PGY32603L | 1037251 | PM107 | 소경2공장 3" 조관 | 5102 | 소경 2 생산창고 | SGY3262020 | J55TPAN | 73 | 5.51 | 6-50628 | 159221 |  | Stripe 모재 L방향 | API-JFEJ55T |  | 451 | 609 | 30 | 53.3425 | 516.994 | 53.582 | 519.315 | 598.936 | 27.3622 | 2024-04-03
6-50627 | 159226 |  | 20240220 | 20240305 | 0 | 0 | 0.23 | 0.25 | 1.42 | 0.011 | 0.002 | 0 | 0.033 | 0.01 | 0.01 | 0 | 0 | 0.01 | 0 | 0 | 0 | 0.002 | 0 | 0.001 | 0 | 0 | 0.018 | 0.001 | 0 | 0 | 0 | 0 | 452 | 605 | 31 | 0 | 0 | 0 | PGY32601L | 1037251 | PM107 | 소경2공장 3" 조관 | 5102 | 소경 2 생산창고 | SGY3261020 | J55TPAN | 73 | 5.51 | 6-50627 | 159226 |  | Stripe 모재 L방향 | API-JFEJ55T |  | 437 | 596 | 31 | 54.8416 | 532.823 | 55.2286 | 536.583 | 618.163 | 29.2 | 2024-03-27
6-50628 | 159228 |  | 20240220 | 20240305 | 0 | 0 | 0.24 | 0.26 | 1.42 | 0.013 | 0.002 | 0 | 0.042 | 0.01 | 0.01 | 0 | 0 | 0.01 | 0 | 0 | 0 | 0.002 | 0 | 0.001 | 0 | 0 | 0.018 | 0.001 | 0 | 0 | 0 | 0 | 451 | 609 | 30 | 0 | 0 | 0 | PGY32210L | 1037251 | PM107 | 소경2공장 3" 조관 | 5102 | 소경 2 생산창고 | SGY3222050 | J55TPAN | 73 | 5.51 | 6-50628 | 159228 |  | Stripe 모재 L방향 | API-JFEJ55T |  | 451 | 609 | 30 | 57.49 | 557.706 | 57.6359 | 559.122 | 638.919 | 28.3999 | 2024-03-27
6-50631 | 159232 |  | 20240220 | 20240305 | 0 | 0 | 0.24 | 0.26 | 1.4 | 0.011 | 0.003 | 0 | 0.04 | 0.01 | 0.01 | 0 | 0 | 0.01 | 0 | 0 | 0 | 0.002 | 0 | 0.001 | 0 | 0 | 0.019 | 0.001 | 0 | 0 | 0 | 0 | 437 | 597 | 31 | 0 | 0 | 0 | PGY70304L | 1046579 | PM107 | 소경2공장 3" 조관 | 5102 | 소경 2 생산창고 | SGY7031050 | J55TPAN | 73 | 5.51 | 6-50631 | 159232 |  | Stripe 모재 L방향 | API-JFEJ55T |  | 437 | 597 | 31 | 54.9122 | 520.782 | 55.654 | 527.817 | 604.99 | 25.7874 | 2024-07-09
6-50630 | 159258 |  | 20240220 | 20240305 | 0 | 0 | 0.24 | 0.25 | 1.39 | 0.011 | 0.002 | 0 | 0.037 | 0.01 | 0.01 | 0 | 0 | 0.01 | 0 | 0 | 0 | 0.002 | 0 | 0.001 | 0 | 0 | 0.018 | 0.001 | 0 | 0 | 0 | 0 | 452 | 602 | 31 | 0 | 0 | 0 | PGY40202L | 1037251 | PM107 | 소경2공장 3" 조관 | 5102 | 소경 2 생산창고 | SGY4021050 | J55TPAN | 73 | 5.51 | 6-50630 | 159258 |  | Stripe 모재 L방향 | API-JFEJ55T |  | 452 | 602 | 31 | 55.9949 | 540.134 | 56.3788 | 543.837 | 628.039 | 25 | 2024-04-05
6-50629 | 159260 |  | 20240220 | 20240305 | 0 | 0 | 0.23 | 0.25 | 1.4 | 0.013 | 0.002 | 0 | 0.042 | 0.01 | 0.01 | 0 | 0 | 0.01 | 0 | 0 | 0 | 0.002 | 0 | 0.001 | 0 | 0 | 0.018 | 0.001 | 0 | 0 | 0 | 0 | 444 | 601 | 31 | 0 | 0 | 0 | PGY32502L | 1037251 | PM107 | 소경2공장 3" 조관 | 5102 | 소경 2 생산창고 | SGY3252020 | J55TPAN | 73 | 5.51 | 6-50629 | 159260 |  | Stripe 모재 L방향 | API-JFEJ55T |  | 444 | 601 | 31 | 55.7063 | 542.111 | 56.1867 | 546.787 | 623.677 | 28.6 | 2024-03-27
6-50631 | 159267 |  | 20240220 | 20240305 | 0 | 0 | 0.24 | 0.26 | 1.4 | 0.011 | 0.003 | 0 | 0.04 | 0.01 | 0.01 | 0 | 0 | 0.01 | 0 | 0 | 0 | 0.002 | 0 | 0.001 | 0 | 0 | 0.019 | 0.001 | 0 | 0 | 0 | 0 | 437 | 597 | 31 | 0 | 0 | 0 | PGY32206L | 1037251 | PM107 | 소경2공장 3" 조관 | 5102 | 소경 2 생산창고 | SGY3221060 | J55TPAN | 73 | 5.51 | 6-50631 | 159267 |  | Stripe 모재 L방향 | API-JFEJ55T |  | 437 | 597 | 31 | 52.7305 | 509.133 | 53.0199 | 511.927 | 591.19 | 29.3999 | 2024-03-27
6-50631 | 159268 |  | 20240220 | 20240305 | 0 | 0 | 0.24 | 0.26 | 1.4 | 0.011 | 0.003 | 0 | 0.04 | 0.01 | 0.01 | 0 | 0 | 0.01 | 0 | 0 | 0 | 0.002 | 0 | 0.001 | 0 | 0 | 0.019 | 0.001 | 0 | 0 | 0 | 0 | 437 | 597 | 31 | 0 | 0 | 0 | PGY32103L | 1037251 | PM107 | 소경2공장 3" 조관 | 5102 | 소경 2 생산창고 | SGY3212020 | J55TPAN | 73 | 5.51 | 6-50631 | 159268 |  | Stripe 모재 L방향 | API-JFEJ55T |  | 437 | 597 | 31 | 55.6141 | 527.87 | 55.7886 | 529.527 | 596.231 | 28.8 | 2024-03-27
6-50630 | 159272 |  | 20240220 | 20240305 | 0 | 0 | 0.24 | 0.25 | 1.39 | 0.011 | 0.002 | 0 | 0.037 | 0.01 | 0.01 | 0 | 0 | 0.01 | 0 | 0 | 0 | 0.002 | 0 | 0.001 | 0 | 0 | 0.018 | 0.001 | 0 | 0 | 0 | 0 | 452 | 602 | 31 | 0 | 0 | 0 | PGY42301L | 1040525 | PM107 | 소경2공장 3" 조관 | 5102 | 소경 2 생산창고 | SGY4231040 | J55TPAN | 73 | 5.51 | 6-50630 | 159272 |  | Stripe 모재 L방향 | API-JFEJ55T |  | 452 | 602 | 31 | 53.1269 | 510.905 | 53.4338 | 513.856 | 610.094 | 29 | 2024-05-02
6-50630 | 159439 |  | 20240220 | 20240305 | 0 | 0 | 0.24 | 0.25 | 1.39 | 0.011 | 0.002 | 0 | 0.037 | 0.01 | 0.01 | 0 | 0 | 0.01 | 0 | 0 | 0 | 0.002 | 0 | 0.001 | 0 | 0 | 0.018 | 0.001 | 0 | 0 | 0 | 0 | 452 | 602 | 31 | 0 | 0 | 0 | PGY31102L | 1034783 | PM107 | 소경2공장 3" 조관 | 5102 | 소경 2 생산창고 | SGY3112030 | J55TPAN | 73 | 5.51 | 6-50630 | 159439 |  | Stripe 모재 L방향 | API-JFEJ55T |  | 452 | 602 | 31 | 55.8745 | 534.014 | 56.6175 | 541.116 | 607.071 | 25.7874 | 2024-03-14
6-50630 | 159440 |  | 20240220 | 20240305 | 0 | 0 | 0.24 | 0.25 | 1.39 | 0.011 | 0.002 | 0 | 0.037 | 0.01 | 0.01 | 0 | 0 | 0.01 | 0 | 0 | 0 | 0.002 | 0 | 0.001 | 0 | 0 | 0.018 | 0.001 | 0 | 0 | 0 | 0 | 452 | 602 | 31 | 0 | 0 | 0 | PGY32802L | 1037251 | PM107 | 소경2공장 3" 조관 | 5102 | 소경 2 생산창고 | SGY3281030 | J55TPAN | 73 | 5.51 | 6-50630 | 159440 |  | Stripe 모재 L방향 | API-JFEJ55T |  | 452 | 602 | 31 | 56.2664 | 539.658 | 56.5858 | 542.722 | 609.232 | 25.7874 | 2024-04-03
6-50679 | 161437 |  | 20240220 | 20240305 | 0 | 0 | 0.24 | 0.24 | 1.4 | 0.01 | 0.002 | 0 | 0.032 | 0.01 | 0.01 | 0 | 0 | 0.01 | 0 | 0 | 0 | 0.002 | 0 | 0.001 | 0 | 0 | 0.017 | 0.001 | 0 | 0 | 0 | 0 | 463 | 614 | 31 | 0 | 0 | 0 | PGY32901L | 1037251 | PM107 | 소경2공장 3" 조관 | 5102 | 소경 2 생산창고 | SGY3291020 | J55TPAN | 73 | 5.51 | 6-50679 | 161437 |  | Stripe 모재 L방향 | API-JFEJ55T |  | 463 | 614 | 31 | 54.9519 | 532.413 | 55.2423 | 535.227 | 601.272 | 26.9685 | 2024-04-03
5-61961 | 161466 |  | 20240220 | 20240305 | 0 | 0 | 0.23 | 0.24 | 1.4 | 0.014 | 0.002 | 0 | 0.032 | 0.01 | 0.01 | 0 | 0 | 0.01 | 0 | 0 | 0 | 0.002 | 0 | 0.001 | 0 | 0 | 0.018 | 0.002 | 0 | 0 | 0 | 0 | 481 | 618 | 28 | 0 | 0 | 0 | PGY32202L | 1037251 | PM107 | 소경2공장 3" 조관 | 5102 | 소경 2 생산창고 | SGY3221020 | J55TPAN | 73 | 5.51 | 5-61961 | 161466 |  | Stripe 모재 L방향 | API-JFEJ55T |  | 481 | 618 | 28 | 56.0347 | 540.852 | 55.5555 | 536.228 | 612.329 | 28.6 | 2024-03-27
6-50679 | 161469 |  | 20240220 | 20240305 | 0 | 0 | 0.24 | 0.24 | 1.4 | 0.01 | 0.002 | 0 | 0.032 | 0.01 | 0.01 | 0 | 0 | 0.01 | 0 | 0 | 0 | 0.002 | 0 | 0.001 | 0 | 0 | 0.017 | 0.001 | 0 | 0 | 0 | 0 | 463 | 614 | 31 | 0 | 0 | 0 | PGY70308L | 1046579 | PM107 | 소경2공장 3" 조관 | 5102 | 소경 2 생산창고 | SGY7032040 | J55TPAN | 73 | 5.51 | 6-50679 | 161469 |  | Stripe 모재 L방향 | API-JFEJ55T |  | 463 | 614 | 31 | 61.0764 | 581.555 | 59.8431 | 569.811 | 662.388 | 22.6378 | 2024-07-09
6-50679 | 1614711 |  | 20240220 | 20240305 | 0 | 0 | 0.24 | 0.24 | 1.4 | 0.01 | 0.002 | 0 | 0.032 | 0.01 | 0.01 | 0 | 0 | 0.01 | 0 | 0 | 0 | 0.002 | 0 | 0.001 | 0 | 0 | 0.017 | 0.001 | 0 | 0 | 0 | 0 | 463 | 614 | 31 | 0 | 0 | 0 | PGY32902L | 1037251 | PM107 | 소경2공장 3" 조관 | 5102 | 소경 2 생산창고 | SGY3292040 | J55TPAN | 73 | 5.51 | 6-50679 | 1614711 |  | Stripe 모재 L방향 | API-JFEJ55T |  | 463 | 614 | 31 | 55.9387 | 541.005 | 55.9886 | 541.488 | 635.431 | 26.1811 | 2024-04-03
5-61961 | 161472 |  | 20240220 | 20240305 | 0 | 0 | 0.23 | 0.24 | 1.4 | 0.014 | 0.002 | 0 | 0.032 | 0.01 | 0.01 | 0 | 0 | 0.01 | 0 | 0 | 0 | 0.002 | 0 | 0.001 | 0 | 0 | 0.018 | 0.002 | 0 | 0 | 0 | 0 | 481 | 618 | 28 | 0 | 0 | 0 | PGY41801L | 1037251 | PM107 | 소경2공장 3" 조관 | 5102 | 소경 2 생산창고 | SGY4181030 | J55TPAN | 73 | 5.51 | 5-61961 | 161472 |  | Stripe 모재 L방향 | API-JFEJ55T |  | 481 | 618 | 28 | 55.5817 | 537.142 | 56.0318 | 541.492 | 611.994 | 25.7874 | 2024-04-24
6-50679 | 161473 |  | 20240220 | 20240305 | 0 | 0 | 0.24 | 0.24 | 1.4 | 0.01 | 0.002 | 0 | 0.032 | 0.01 | 0.01 | 0 | 0 | 0.01 | 0 | 0 | 0 | 0.002 | 0 | 0.001 | 0 | 0 | 0.017 | 0.001 | 0 | 0 | 0 | 0 | 463 | 614 | 31 | 0 | 0 | 0 | PGY31201L | 1034783 | PM107 | 소경2공장 3" 조관 | 5102 | 소경 2 생산창고 | SGY3121040 | J55TPAN | 73 | 5.51 | 6-50679 | 161473 |  | Stripe 모재 L방향 | API-JFEJ55T |  | 463 | 614 | 31 | 57.7561 | 567.543 | 57.9192 | 569.146 | 657.055 | 26.1811 | 2024-03-14
5-61961 | 161474 |  | 20240220 | 20240305 | 0 | 0 | 0.23 | 0.24 | 1.4 | 0.014 | 0.002 | 0 | 0.032 | 0.01 | 0.01 | 0 | 0 | 0.01 | 0 | 0 | 0 | 0.002 | 0 | 0.001 | 0 | 0 | 0.018 | 0.002 | 0 | 0 | 0 | 0 | 481 | 618 | 28 | 0 | 0 | 0 | PGY40101L | 1037251 | PM107 | 소경2공장 3" 조관 | 5102 | 소경 2 생산창고 | SGY4011050 | J55TPAN | 73 | 5.51 | 5-61961 | 161474 |  | Stripe 모재 L방향 | API-JFEJ55T |  | 481 | 618 | 28 | 56.3529 | 541.176 | 57.0443 | 547.816 | 625.709 | 26.3779 | 2024-04-03
5-61961 | 161479 |  | 20240220 | 20240305 | 0 | 0 | 0.23 | 0.24 | 1.4 | 0.014 | 0.002 | 0 | 0.032 | 0.01 | 0.01 | 0 | 0 | 0.01 | 0 | 0 | 0 | 0.002 | 0 | 0.001 | 0 | 0 | 0.018 | 0.002 | 0 | 0 | 0 | 0 | 447 | 607 | 31 | 0 | 0 | 0 | PGY31304L | 1034783 | PM107 | 소경2공장 3" 조관 | 5102 | 소경 2 생산창고 | SGY3132050 | J55TPAN | 73 | 5.51 | 5-61961 | 161479 |  | Stripe 모재 L방향 | API-JFEJ55T |  | 481 | 618 | 28 | 57.5908 | 552.146 | 57.6451 | 552.667 | 640.458 | 25.3937 | 2024-03-19
5-61961 | 161480 |  | 20240220 | 20240305 | 0 | 0 | 0.23 | 0.24 | 1.4 | 0.014 | 0.002 | 0 | 0.032 | 0.01 | 0.01 | 0 | 0 | 0.01 | 0 | 0 | 0 | 0.002 | 0 | 0.001 | 0 | 0 | 0.018 | 0.002 | 0 | 0 | 0 | 0 | 481 | 618 | 28 | 0 | 0 | 0 | PGY40201L | 1037251 | PM107 | 소경2공장 3" 조관 | 5102 | 소경 2 생산창고 | SGY4021040 | J55TPAN | 73 | 5.51 | 5-61961 | 161480 |  | Stripe 모재 L방향 | API-JFEJ55T |  | 481 | 618 | 28 | 56.6991 | 550.954 | 56.6568 | 550.542 | 629.118 | 23.0315 | 2024-04-05
6-50684 | 161561 |  | 20240220 | 20240305 | 0 | 0 | 0.24 | 0.25 | 1.42 | 0.012 | 0.002 | 0 | 0.038 | 0.01 | 0.01 | 0 | 0 | 0.01 | 0 | 0 | 0 | 0.003 | 0 | 0.001 | 0 | 0 | 0.017 | 0.002 | 0 | 0 | 0 | 0 | 440 | 607 | 31 | 0 | 0 | 0 | PGY42601L | 1040525 | PM107 | 소경2공장 3" 조관 | 5102 | 소경 2 생산창고 | SGY4261040 | J55TPAN | 73 | 5.51 | 6-50684 | 161561 |  | Stripe 모재 L방향 | API-JFEJ55T |  | 440 | 607 | 31 | 55.8767 | 541.622 | 56.0114 | 542.928 | 623.604 | 29 | 2024-05-02
6-50684 | 161563 |  | 20240220 | 20240305 | 0 | 0 | 0.24 | 0.25 | 1.42 | 0.012 | 0.002 | 0 | 0.038 | 0.01 | 0.01 | 0 | 0 | 0.01 | 0 | 0 | 0 | 0.003 | 0 | 0.001 | 0 | 0 | 0.017 | 0.002 | 0 | 0 | 0 | 0 | 440 | 607 | 31 | 0 | 0 | 0 | PGY31202L | 1034783 | PM107 | 소경2공장 3" 조관 | 5102 | 소경 2 생산창고 | SGY3121020 | J55TPAN | 73 | 5.51 | 6-50684 | 161563 |  | Stripe 모재 L방향 | API-JFEJ55T |  | 440 | 607 | 31 | 57.3457 | 553.828 | 57.4973 | 555.292 | 645.643 | 24.4094 | 2024-03-14
5-61964 | 161564 |  | 20240220 | 20240305 | 0 | 0 | 0.24 | 0.24 | 1.38 | 0.013 | 0.002 | 0 | 0.033 | 0.01 | 0.01 | 0 | 0 | 0.01 | 0 | 0 | 0 | 0.002 | 0 | 0.001 | 0 | 0 | 0.017 | 0.002 | 0 | 0 | 0 | 0 | 434 | 598 | 30 | 0 | 0 | 0 | PGY32207L | 1037251 | PM107 | 소경2공장 3" 조관 | 5102 | 소경 2 생산창고 | SGY3222010 | J55TPAN | 73 | 5.51 | 5-61964 | 161564 |  | Stripe 모재 L방향 | API-JFEJ55T |  | 445 | 605 | 31 | 56.9086 | 547.146 | 56.8956 | 547.022 | 641.588 | 27.4 | 2024-03-27
6-50684 | 161570 |  | 20240220 | 20240305 | 0 | 0 | 0.24 | 0.25 | 1.42 | 0.012 | 0.002 | 0 | 0.038 | 0.01 | 0.01 | 0 | 0 | 0.01 | 0 | 0 | 0 | 0.003 | 0 | 0.001 | 0 | 0 | 0.017 | 0.002 | 0 | 0 | 0 | 0 | 440 | 607 | 31 | 0 | 0 | 0 | PGY32501L | 1037251 | PM107 | 소경2공장 3" 조관 | 5102 | 소경 2 생산창고 | SGY3222060 | J55TPAN | 73 | 5.51 | 6-50684 | 161570 |  | Stripe 모재 L방향 | API-JFEJ55T |  | 440 | 607 | 31 | 57.8565 | 559.213 | 58.0662 | 561.239 | 648.948 | 27 | 2024-03-27
6-50684 | 161647 |  | 20240220 | 20240305 | 0 | 0 | 0.24 | 0.25 | 1.42 | 0.012 | 0.002 | 0 | 0.038 | 0.01 | 0.01 | 0 | 0 | 0.01 | 0 | 0 | 0 | 0.003 | 0 | 0.001 | 0 | 0 | 0.017 | 0.002 | 0 | 0 | 0 | 0 | 440 | 607 | 31 | 0 | 0 | 0 | PGY42201L | 1040525 | PM107 | 소경2공장 3" 조관 | 5102 | 소경 2 생산창고 | SGY4221020 | J55TPAN | 73 | 5.51 | 6-50684 | 161647 |  | Stripe 모재 L방향 | API-JFEJ55T |  | 440 | 607 | 31 | 55.3522 | 534.068 | 55.5356 | 535.838 | 619.388 | 26.5748 | 2024-04-24
6-50686 | 161648 |  | 20240220 | 20240305 | 0 | 0 | 0.24 | 0.25 | 1.37 | 0.013 | 0.002 | 0 | 0.03 | 0.01 | 0.01 | 0 | 0 | 0.01 | 0 | 0 | 0 | 0.003 | 0 | 0.001 | 0 | 0 | 0.017 | 0.002 | 0 | 0 | 0 | 0 | 452 | 609 | 31 | 0 | 0 | 0 | PGY32203L | 1037251 | PM107 | 소경2공장 3" 조관 | 5102 | 소경 2 생산창고 | SGY3221030 | J55TPAN | 73 | 5.51 | 6-50686 | 161648 |  | Stripe 모재 L방향 | API-JFEJ55T |  | 452 | 609 | 31 | 56.4746 | 546.546 | 57.2617 | 554.162 | 632.269 | 28.2 | 2024-03-27
6-50631 | 172335 |  | 20240328 | 20240412 | 0 | 0 | 0.24 | 0.26 | 1.4 | 0.011 | 0.003 | 0 | 0.04 | 0.01 | 0.01 | 0 | 0 | 0.01 | 0 | 0 | 0 | 0.002 | 0 | 0.001 | 0 | 0 | 0.019 | 0.001 | 0 | 0 | 0 | 0 | 445 | 601 | 31 | 0 | 0 | 0 | PGY50801L | 1040525 | PM107 | 소경2공장 3" 조관 | 5102 | 소경 2 생산창고 | SGY5081040 | J55TPAN | 73 | 5.51 | 6-50631 | 172335 |  | Stripe 모재 L방향 | API-JFEJ55T |  | 445 | 601 | 31 | 55.0362 | 529.893 | 55.2619 | 532.066 | 601.21 | 27.2 | 2024-05-14
6-43094 | 173273 |  | 20230315 | 20230322 | 0 | 0 | 0.23 | 0.24 | 1.4 | 0.011 | 0.002 | 0 | 0.035 | 0.01 | 0.01 | 0 | 0 | 0.01 | 0 | 0 | 0 | 0.002 | 0 | 0.002 | 0 | 0 | 0.018 | 0.002 | 0 | 0 | 0 | 0 | 436 | 579 | 33 | 0 | 0 | 0 | PGX41001L | 1003398 | PM107 | 소경2공장 3" 조관 | 5102 | 소경 2 생산창고 | SGX4102010 | J55TPAN | 73 | 5.51 | 6-43094 | 173273 |  | Stripe 모재 L방향 | API-JFEJ55T | JFE STEEL | 436 | 579 | 33 | 53.3819 | 509.742 | 53.4707 | 510.59 | 599.958 | 25.3937 | 2023-04-19
6-43094 | 173286 |  | 20230315 | 20230322 | 0 | 0 | 0.23 | 0.24 | 1.4 | 0.011 | 0.002 | 0 | 0.035 | 0.01 | 0.01 | 0 | 0 | 0.01 | 0 | 0 | 0 | 0.002 | 0 | 0.002 | 0 | 0 | 0.018 | 0.002 | 0 | 0 | 0 | 0 | 436 | 579 | 33 | 0 | 0 | 0 | PGX40301L | 1003398 | PM107 | 소경2공장 3" 조관 | 5102 | 소경 2 생산창고 | SGX4031020 | J55TPAN | 73 | 5.51 | 6-43094 | 173286 |  | Stripe 모재 L방향 | API-JFEJ55T | JFE STEEL | 436 | 579 | 33 | 53.3596 | 517.323 | 53.0549 | 514.369 | 603.251 | 28.3203 | 2023-04-06
6-43094 | 173289 |  | 20230315 | 20230322 | 0 | 0 | 0.23 | 0.24 | 1.4 | 0.011 | 0.002 | 0 | 0.035 | 0.01 | 0.01 | 0 | 0 | 0.01 | 0 | 0 | 0 | 0.002 | 0 | 0.002 | 0 | 0 | 0.018 | 0.002 | 0 | 0 | 0 | 0 | 436 | 579 | 33 | 0 | 0 | 0 | PGX42001L | 1005151 | PM107 | 소경2공장 3" 조관 | 5102 | 소경 2 생산창고 | SGX4201010 | J55TPAN | 73 | 5.51 | 6-43094 | 173289 |  | Stripe 모재 L방향 | API-JFEJ55T | JFE STEEL | 436 | 579 | 33 | 53.771 | 509.089 | 53.867 | 509.998 | 587.496 | 26.5748 | 2023-04-27
6-43096 | 173297 |  | 20230315 | 20230322 | 0 | 0 | 0.23 | 0.24 | 1.39 | 0.013 | 0.002 | 0 | 0.035 | 0.01 | 0.01 | 0 | 0 | 0.01 | 0 | 0 | 0 | 0.002 | 0 | 0.001 | 0 | 0 | 0.018 | 0.002 | 0 | 0 | 0 | 0 | 460 | 596 | 32 | 0 | 0 | 0 | PGX41901L | 1005151 | PM107 | 소경2공장 3" 조관 | 5102 | 소경 2 생산창고 | SGX4191020 | J55TPAN | 73 | 5.51 | 6-43096 | 173297 |  | Stripe 모재 L방향 | API-JFEJ55T | JFE STEEL | 460 | 596 | 32 | 56.228 | 541.616 | 56.3224 | 542.525 | 611.015 | 27.2 | 2023-04-27
6-43096 | 173302 |  | 20230315 | 20230322 | 0 | 0 | 0.23 | 0.24 | 1.39 | 0.013 | 0.002 | 0 | 0.035 | 0.01 | 0.01 | 0 | 0 | 0.01 | 0 | 0 | 0 | 0.002 | 0 | 0.001 | 0 | 0 | 0.018 | 0.002 | 0 | 0 | 0 | 0 | 460 | 596 | 32 | 0 | 0 | 0 | PGX42201L | 1005152 | PM107 | 소경2공장 3" 조관 | 5102 | 소경 2 생산창고 | SGX4221010 | J55TPAN | 73 | 5.51 | 6-43096 | 173302 |  | Stripe 모재 L방향 | API-JFEJ55T |  | 460 | 596 | 32 | 0 | 0 | 54.5305 | 527.111 | 622.381 | 25.7812 | 2023-04-27
6-43097 | 173318 |  | 20230315 | 20230322 | 0 | 0 | 0.24 | 0.25 | 1.4 | 0.014 | 0.002 | 0 | 0.033 | 0.01 | 0.01 | 0 | 0 | 0.01 | 0 | 0 | 0 | 0.002 | 0 | 0.001 | 0 | 0 | 0.018 | 0.002 | 0 | 0 | 0 | 0 | 424 | 603 | 32 | 0 | 0 | 0 | PGX41802L | 1005151 | PM107 | 소경2공장 3" 조관 | 5102 | 소경 2 생산창고 | SGX4181050 | J55TPAN | 73 | 5.51 | 6-43097 | 173318 |  | Stripe 모재 L방향 | API-JFEJ55T | JFE STEEL | 424 | 603 | 32 | 57.9795 | 557.577 | 57.9898 | 557.676 | 657.385 | 27 | 2023-04-27
6-43105 | 174129 |  | 20230315 | 20230322 | 0 | 0 | 0.24 | 0.23 | 1.44 | 0.011 | 0.002 | 0 | 0.034 | 0.01 | 0.01 | 0 | 0 | 0.01 | 0 | 0 | 0 | 0.002 | 0 | 0.002 | 0 | 0 | 0.018 | 0.002 | 0 | 0 | 0 | 0 | 444 | 596 | 32 | 0 | 0 | 0 | PGX40602L | 1003398 | PM107 | 소경2공장 3" 조관 | 5102 | 소경 2 생산창고 | SGX4062010 | J55TPAN | 73 | 5.51 | 6-43105 | 174129 |  | Stripe 모재 L방향 | API-JFEJ55T | JFE STEEL | 444 | 596 | 32 | 57.5421 | 549.688 | 57.6119 | 550.355 | 640.781 | 24.2126 | 2023-04-17
6-43234 | 201064 |  | 20230315 | 20230322 | 0 | 0 | 0.23 | 0.24 | 1.4 | 0.013 | 0.003 | 0 | 0.033 | 0.01 | 0.01 | 0 | 0 | 0.01 | 0 | 0 | 0 | 0.003 | 0 | 0.001 | 0 | 0 | 0.017 | 0.002 | 0 | 0 | 0 | 0 | 447 | 604 | 31 | 0 | 0 | 0 | PGX42401L | 1005152 | PM107 | 소경2공장 3" 조관 | 5102 | 소경 2 생산창고 | SGX4242020 | J55TPAN | 73 | 5.51 | 6-43234 | 201064 |  | Stripe 모재 L방향 | API-JFEJ55T |  | 447 | 604 | 31 | 55.0886 | 536.616 | 55.1311 | 537.03 | 619.679 | 26.1718 | 2023-04-27
6-43232 | 201076 |  | 20230315 | 20230322 | 0 | 0 | 0.24 | 0.25 | 1.4 | 0.012 | 0.003 | 0 | 0.028 | 0.01 | 0.01 | 0 | 0 | 0.01 | 0 | 0 | 0 | 0.002 | 0 | 0.001 | 0 | 0 | 0.018 | 0.002 | 0 | 0 | 0 | 0 | 429 | 600 | 31 | 0 | 0 | 0 | PGX40101L | 1003398 | PM107 | 소경2공장 3" 조관 | 5102 | 소경 2 생산창고 | SGX4012020 | J55TPAN | 73 | 5.51 | 6-43232 | 201076 |  | Stripe 모재 L방향 | API-JFEJ55T | JFE STEEL | 429 | 600 | 31 | 58.0972 | 558.005 | 58.2106 | 559.094 | 655.834 | 24.414 | 2023-04-04
6-43234 | 201082 |  | 20230315 | 20230322 | 0 | 0 | 0.23 | 0.24 | 1.4 | 0.013 | 0.003 | 0 | 0.033 | 0.01 | 0.01 | 0 | 0 | 0.01 | 0 | 0 | 0 | 0.003 | 0 | 0.001 | 0 | 0 | 0.017 | 0.002 | 0 | 0 | 0 | 0 | 447 | 604 | 31 | 0 | 0 | 0 | PAY42702L | 1041378 | PM101 | 소경1공장 8" 조관 | 5101 | 소경 1 생산창고 | SAY4272070 | JEKTN0K | 165.2 | 12 | KB2773 | 201082 |  | Stripe 모재 L방향 | SAE1022M | KOBE STEEL | 287 | 527 | 38 | 141.291 | 469.639 | 143.047 | 475.475 | 556.433 | 33.8 | 2024-05-02
6-43232 | 201083 |  | 20230315 | 20230322 | 0 | 0 | 0.24 | 0.25 | 1.4 | 0.012 | 0.003 | 0 | 0.028 | 0.01 | 0.01 | 0 | 0 | 0.01 | 0 | 0 | 0 | 0.002 | 0 | 0.001 | 0 | 0 | 0.018 | 0.002 | 0 | 0 | 0 | 0 | 429 | 600 | 31 | 0 | 0 | 0 | PAY42701L | 1041377 | PM101 | 소경1공장 8" 조관 | 5101 | 소경 1 생산창고 | SAY4272050 | JEKTN0K | 165.2 | 12 | KA4824 | 201083 |  | Stripe 모재 L방향 | SAE1022M | KOBE STEEL | 331 | 571 | 33 | 145.874 | 486.368 | 148.803 | 496.136 | 563.375 | 34 | 2024-05-02
6-43236 | 201093 |  | 20230315 | 20230322 | 0 | 0 | 0.24 | 0.25 | 1.4 | 0.014 | 0.002 | 0 | 0.034 | 0.01 | 0.01 | 0 | 0 | 0.01 | 0 | 0 | 0 | 0.002 | 0 | 0.002 | 0 | 0 | 0.018 | 0.002 | 0 | 0 | 0 | 0 | 450 | 602 | 31 | 0 | 0 | 0 | PGX33101L | 1003398 | PM107 | 소경2공장 3" 조관 | 5102 | 소경 2 생산창고 | SGX3312010 | J55TPAN | 73 | 5.51 | 6-43236 | 201093 |  | Stripe 모재 L방향 | API-JFEJ55T | JFE STEEL | 450 | 602 | 31 | 57.1146 | 550.258 | 53.0943 | 511.525 | 628.591 | 24.414 | 2023-04-04
6-43236 | 201224 |  | 20230315 | 20230322 | 0 | 0 | 0.24 | 0.25 | 1.4 | 0.014 | 0.002 | 0 | 0.034 | 0.01 | 0.01 | 0 | 0 | 0.01 | 0 | 0 | 0 | 0.002 | 0 | 0.002 | 0 | 0 | 0.018 | 0.002 | 0 | 0 | 0 | 0 | 450 | 602 | 31 | 0 | 0 | 0 | PGX33001L | 1003398 | PM107 | 소경2공장 3" 조관 | 5102 | 소경 2 생산창고 | SGX3302010 | J55TPAN | 73 | 5.51 | 6-43236 | 201224 |  | Stripe 모재 L방향 | API-JFEJ55T | JFE STEEL | 450 | 602 | 31 | 56.8555 | 545.044 | 57.035 | 546.765 | 629.166 | 25.1953 | 2023-04-04
6-43247 | 201295 |  | 20230315 | 20230403 | 0 | 0 | 0.16 | 0.18 | 0.81 | 0.017 | 0.002 | 0 | 0.024 | 0.01 | 0.01 | 0 | 0 | 0.01 | 0 | 0 | 0 | 0.002 | 0 | 0.021 | 0 | 0 | 0.015 | 0.001 | 0 | 0 | 0 | 0 | 432 | 551 | 41 | 0 | 0 | 0 | PHX40801L | 1004339 | PM108 | 중경1공장 20" 조관 | 5103 | 중경 1 생산창고 | SHX4081020 | J55CPAN | 244.5 | 8.94 | 6-43247 | 201295 | 435 | Stripe 모재 L방향 | API-JFEJ55C | JFE STEEL | 432 | 551 | 41 | 153.254 | 460.386 | 155.01 | 465.661 | 570.698 | 32.6171 | 2023-04-17
6-43242 | 202539 |  | 20230315 | 20230403 | 0 | 0 | 0.16 | 0.2 | 0.8 | 0.018 | 0.002 | 0 | 0.029 | 0.01 | 0.01 | 0 | 0 | 0.01 | 0 | 0 | 0 | 0.002 | 0 | 0.023 | 0 | 0 | 0.016 | 0.001 | 0 | 0 | 0 | 0 | 438 | 556 | 38 | 0 | 0 | 0 | PHX41001L | 1004500 | PM108 | 중경1공장 20" 조관 | 5103 | 중경 1 생산창고 | SHX4101010 | J55CPAN | 244.5 | 10.03 | 6-43242 | 202539 | 110 | Stripe 모재 L방향 | API-JFEJ55C | JFE STEEL | 438 | 556 | 38 | 182.457 | 487.362 | 184.183 | 491.972 | 582.011 | 32.6171 | 2023-04-17
6-43247 | 204020 |  | 20230315 | 20230403 | 0 | 0 | 0.16 | 0.18 | 0.81 | 0.017 | 0.002 | 0 | 0.024 | 0.01 | 0.01 | 0 | 0 | 0.01 | 0 | 0 | 0 | 0.002 | 0 | 0.021 | 0 | 0 | 0.015 | 0.001 | 0 | 0 | 0 | 0 | 418 | 552 | 39 | 0 | 0 | 0 | PHX72004L | 1015138 | PM108 | 중경1공장 20" 조관 | 5103 | 중경 1 생산창고 | SHX7201060 | J55CPAN | 244.5 | 10.03 | 6-43247 | 204020 | 84 | Stripe 모재 L방향 | API-JFEJ55C | JFE STEEL | 418 | 552 | 39 | 177.574 | 475.192 | 180.226 | 482.288 | 570.458 | 35.5468 | 2023-07-24
6-43427 | 209013 |  | 20230315 | 20230403 | 0 | 0 | 0.15 | 0.19 | 0.79 | 0.023 | 0.002 | 0 | 0.027 | 0.01 | 0.01 | 0 | 0 | 0.01 | 0 | 0 | 0 | 0.002 | 0 | 0.024 | 0 | 0 | 0.015 | 0.001 | 0 | 0 | 0 | 0 | 461 | 570 | 35 | 0 | 0 | 0 | PHX40802L | 1004339 | PM108 | 중경1공장 20" 조관 | 5103 | 중경 1 생산창고 | SHX4081030 | J55CPAN | 244.5 | 8.94 | 6-43427 | 209013 | 623 | Stripe 모재 L방향 | API-JFEJ55C | JFE STEEL | 461 | 570 | 35 | 159.451 | 481.287 | 160.503 | 484.464 | 591.457 | 32.4218 | 2023-04-17
6-43427 | 209016 |  | 20230315 | 20230403 | 0 | 0 | 0.15 | 0.19 | 0.79 | 0.023 | 0.002 | 0 | 0.027 | 0.01 | 0.01 | 0 | 0 | 0.01 | 0 | 0 | 0 | 0.002 | 0 | 0.024 | 0 | 0 | 0.015 | 0.001 | 0 | 0 | 0 | 0 | 450 | 564 | 38 | 0 | 0 | 0 | PHX72003L | 1015138 | PM108 | 중경1공장 20" 조관 | 5103 | 중경 1 생산창고 | SHX7201050 | J55CPAN | 244.5 | 10.03 | 6-43427 | 209016 | 29 | Stripe 모재 L방향 | API-JFEJ55C | JFE STEEL | 450 | 564 | 38 | 182.731 | 492.928 | 184.102 | 496.625 | 593.633 | 33.789 | 2023-07-24
6-43427 | 209016 |  | 20230315 | 20230403 | 0 | 0 | 0.15 | 0.19 | 0.79 | 0.023 | 0.002 | 0 | 0.027 | 0.01 | 0.01 | 0 | 0 | 0.01 | 0 | 0 | 0 | 0.002 | 0 | 0.024 | 0 | 0 | 0.015 | 0.001 | 0 | 0 | 0 | 0 | 450 | 564 | 38 | 0 | 0 | 0 | PHX72002L | 1015137 | PM108 | 중경1공장 20" 조관 | 5103 | 중경 1 생산창고 | SHX7201030 | J55CPAN | 244.5 | 10.03 | 6-43427 | 209016 | 2231 | Stripe 모재 L방향 | API-JFEJ55C | JFE STEEL | 450 | 564 | 38 | 173.839 | 468.356 | 182.832 | 492.584 | 587.639 | 33.5937 | 2023-07-24
6-58194 | 215266 |  | 20250327 | 20250402 | 0 | 0 | 0.16 | 0.17 | 0.46 | 0.013 | 0.003 | 0 | 0.032 | 0.01 | 0.01 | 0 | 0 | 0.01 | 0 | 0 | 0 | 0.003 | 0 | 0.001 | 0 | 0 | 0.001 | 0.001 | 0 | 0 | 0 | 0 | 350 | 469 | 38 | 0 | 0 | 0 | PIZ61204W | 1076093 | PM109 | 중경2공장 24" 조관 | 5107 | 중경 2 생산창고 | SIZ6122080 | N5LBT | 508 | 9.5 | 6-58194 | 215266 | 91 | Stripe 용접 | JFE-HP410E | JFE STEEL | 350 | 469 | 38 | 67.1374 | 193.441 | 0 | 0 | 507.092 | 0 | 2025-06-17
6-58194 | 215266 |  | 20250327 | 20250402 | 0 | 0 | 0.16 | 0.17 | 0.46 | 0.013 | 0.003 | 0 | 0.032 | 0.01 | 0.01 | 0 | 0 | 0.01 | 0 | 0 | 0 | 0.003 | 0 | 0.001 | 0 | 0 | 0.001 | 0.001 | 0 | 0 | 0 | 0 | 350 | 469 | 38 | 0 | 0 | 0 | PIZ61204T | 1076093 | PM109 | 중경2공장 24" 조관 | 5107 | 중경 2 생산창고 | SIZ6122080 | N5LBT | 508 | 9.5 | 6-58194 | 215266 | 91 | Stripe 모재 T방향 | JFE-HP410E | JFE STEEL | 350 | 469 | 38 | 112.509 | 324.612 | 117.039 | 337.682 | 490.089 | 42.2 | 2025-06-17
6-58195 | 215272 |  | 20250327 | 20250402 | 0 | 0 | 0.17 | 0.19 | 0.45 | 0.015 | 0.002 | 0 | 0.029 | 0.01 | 0.01 | 0 | 0 | 0.01 | 0 | 0 | 0 | 0.003 | 0 | 0.001 | 0 | 0 | 0.001 | 0.001 | 0 | 0 | 0 | 0 | 348 | 459 | 43 | 0 | 0 | 0 | PIZ61203W | 1076093 | PM109 | 중경2공장 24" 조관 | 5107 | 중경 2 생산창고 | SIZ6122070 | N5LBT | 508 | 9.5 | 6-58195 | 215272 | 71 | Stripe 용접 | JFE-HP410E | JFE STEEL | 348 | 459 | 43 | 146.995 | 422.56 | 0 | 0 | 523.745 | 0 | 2025-06-17
6-58195 | 215272 |  | 20250327 | 20250402 | 0 | 0 | 0.17 | 0.19 | 0.45 | 0.015 | 0.002 | 0 | 0.029 | 0.01 | 0.01 | 0 | 0 | 0.01 | 0 | 0 | 0 | 0.003 | 0 | 0.001 | 0 | 0 | 0.001 | 0.001 | 0 | 0 | 0 | 0 | 348 | 459 | 43 | 0 | 0 | 0 | PIZ61203T | 1076093 | PM109 | 중경2공장 24" 조관 | 5107 | 중경 2 생산창고 | SIZ6122070 | N5LBT | 508 | 9.5 | 6-58195 | 215272 | 71 | Stripe 모재 T방향 | JFE-HP410E | JFE STEEL | 348 | 459 | 43 | 111.609 | 321.801 | 115.479 | 332.961 | 482.191 | 42.2 | 2025-06-17
6-58195 | 215282 |  | 20250327 | 20250402 | 0 | 0 | 0.17 | 0.19 | 0.45 | 0.015 | 0.002 | 0 | 0.029 | 0.01 | 0.01 | 0 | 0 | 0.01 | 0 | 0 | 0 | 0.003 | 0 | 0.001 | 0 | 0 | 0.001 | 0.001 | 0 | 0 | 0 | 0 | 338 | 476 | 39 | 0 | 0 | 0 | PIZ61201W | 1076079 | PM109 | 중경2공장 24" 조관 | 5107 | 중경 2 생산창고 | SIZ6121080 | N5LBT | 508 | 6.4 | 6-58195 | 215282 | 28 | Stripe 용접 | JFE-HP410E | JFE STEEL | 338 | 476 | 39 | 0 | 0 | 0 | 0 | 508.147 | 0 | 2025-06-18
6-58195 | 215282 |  | 20250327 | 20250402 | 0 | 0 | 0.17 | 0.19 | 0.45 | 0.015 | 0.002 | 0 | 0.029 | 0.01 | 0.01 | 0 | 0 | 0.01 | 0 | 0 | 0 | 0.003 | 0 | 0.001 | 0 | 0 | 0.001 | 0.001 | 0 | 0 | 0 | 0 | 338 | 476 | 39 | 0 | 0 | 0 | PIZ61201T | 1076079 | PM109 | 중경2공장 24" 조관 | 5107 | 중경 2 생산창고 | SIZ6121080 | N5LBT | 508 | 6.4 | 6-58195 | 215282 | 28 | Stripe 모재 T방향 | JFE-HP410E | JFE STEEL | 338 | 476 | 39 | 73.3216 | 309.334 | 76.4402 | 322.491 | 485.504 | 40 | 2025-06-18
5-71243 | 215612 |  | 20250327 | 20250402 | 0 | 0 | 0.16 | 0.18 | 0.44 | 0.015 | 0.003 | 0 | 0.029 | 0.01 | 0.01 | 0 | 0 | 0.01 | 0 | 0 | 0 | 0.003 | 0 | 0.001 | 0 | 0 | 0.001 | 0.001 | 0 | 0 | 0 | 0 | 348 | 460 | 46 | 0 | 0 | 0 | PAZ42303T | 1071967 | PM101 | 소경1공장 8" 조관 | 5101 | 소경 1 생산창고 | SAZ4231090 | N5LBT | 219.1 | 12.7 | 5-71243 | 215612 |  | Stripe 모재 T방향 | JFE-HP410E | JFE STEEL | 348 | 460 | 46 | 178.783 | 382.536 | 187.116 | 400.365 | 458.777 | 44.2 | 2025-04-25
5-71243 | 215612 |  | 20250327 | 20250402 | 0 | 0 | 0.16 | 0.18 | 0.44 | 0.015 | 0.003 | 0 | 0.029 | 0.01 | 0.01 | 0 | 0 | 0.01 | 0 | 0 | 0 | 0.003 | 0 | 0.001 | 0 | 0 | 0.001 | 0.001 | 0 | 0 | 0 | 0 | 348 | 460 | 46 | 0 | 0 | 0 | PAZ42303W | 1071967 | PM101 | 소경1공장 8" 조관 | 5101 | 소경 1 생산창고 | SAZ4231090 | N5LBT | 219.1 | 12.7 | 5-71243 | 215612 |  | Stripe 용접 | JFE-HP410E | JFE STEEL | 348 | 460 | 46 | 145.501 | 310.472 | 0 | 0 | 509.215 | 0 | 2025-04-25
5-71245 | 215621 |  | 20250327 | 20250402 | 0 | 0 | 0.16 | 0.18 | 0.45 | 0.014 | 0.002 | 0 | 0.028 | 0.01 | 0.01 | 0 | 0 | 0.01 | 0 | 0 | 0 | 0.003 | 0 | 0.001 | 0 | 0 | 0.001 | 0.001 | 0 | 0 | 0 | 0 | 348 | 469 | 39 | 0 | 0 | 0 | PAZ41804T | 1071959 | PM101 | 소경1공장 8" 조관 | 5101 | 소경 1 생산창고 | SAZ4181040 | N5LBT | 219.1 | 8.2 | 5-71245 | 215621 |  | Stripe 모재 T방향 | JFE-HP410E | JFE STEEL | 348 | 469 | 39 | 107.036 | 359.595 | 110.932 | 372.686 | 455.954 | 41.6 | 2025-04-23
5-71245 | 215621 |  | 20250327 | 20250402 | 0 | 0 | 0.16 | 0.18 | 0.45 | 0.014 | 0.002 | 0 | 0.028 | 0.01 | 0.01 | 0 | 0 | 0.01 | 0 | 0 | 0 | 0.003 | 0 | 0.001 | 0 | 0 | 0.001 | 0.001 | 0 | 0 | 0 | 0 | 348 | 469 | 39 | 0 | 0 | 0 | PAZ41804W | 1071959 | PM101 | 소경1공장 8" 조관 | 5101 | 소경 1 생산창고 | SAZ4181040 | N5LBT | 219.1 | 8.2 | 5-71245 | 215621 |  | Stripe 용접 | JFE-HP410E | JFE STEEL | 348 | 469 | 39 | 0 | 0 | 0 | 0 | 518.769 | 0 | 2025-04-23
2-69763 | 216375 |  | 20250327 | 20250402 | 0 | 0 | 0.16 | 0.01 | 0.57 | 0.014 | 0.003 | 0 | 0.041 | 0 | 0 | 0 | 0 | 0 | 0 | 0 | 0 | 0 | 0 | 0 | 0 | 0 | 0 | 0 | 0 | 0 | 0 | 0 | 481 | 570 | 33 | 0 | 0 | 0 | PAZ42305T | 1071948 | PM101 | 소경1공장 8" 조관 | 5101 | 소경 1 생산창고 | SAZ4232040 | STK490EAZE | 216.3 | 8.2 | 2-69763 | 216375 |  | Stripe 모재 T방향 | JFE-HP490E | JFE STEEL | 481 | 570 | 33 | 105.208 | 624.002 | 103.564 | 614.255 | 707.167 | 23 | 2025-04-25
4-59340 | 216602 |  | 20240328 | 20240412 | 0 | 0 | 0.24 | 0.24 | 1.38 | 0.01 | 0.002 | 0 | 0.028 | 0.01 | 0.01 | 0 | 0 | 0.01 | 0 | 0 | 0 | 0.003 | 0 | 0.001 | 0 | 0 | 0.018 | 0.001 | 0 | 0 | 0 | 0 | 428 | 597 | 32 | 0 | 0 | 0 | PGY70202L | 1046579 | PM107 | 소경2공장 3" 조관 | 5102 | 소경 2 생산창고 | SGY7022030 | J55TPAN | 73 | 5.51 | 4-59340 | 216602 |  | Stripe 모재 L방향 | API-JFEJ55T |  | 428 | 597 | 32 | 57.9729 | 556.633 | 58.501 | 561.704 | 634.991 | 25.1968 | 2024-07-09
5-62800 | 216606 |  | 20240328 | 20240412 | 0 | 0 | 0.24 | 0.25 | 1.39 | 0.013 | 0.002 | 0 | 0.034 | 0.01 | 0.01 | 0 | 0 | 0.01 | 0 | 0 | 0 | 0.003 | 0 | 0.001 | 0 | 0 | 0.019 | 0.002 | 0 | 0 | 0 | 0 | 433 | 595 | 31 | 0 | 0 | 0 | PGY41802L | 1037251 | PM107 | 소경2공장 3" 조관 | 5102 | 소경 2 생산창고 | SGY4182040 | J55TPAN | 73 | 5.51 | 5-62800 | 216606 |  | Stripe 모재 L방향 | API-JFEJ55T |  | 433 | 595 | 31 | 54.5695 | 520.8 | 54.7021 | 522.066 | 606.866 | 25.7874 | 2024-04-24
5-62802 | 216611 |  | 20240328 | 20240412 | 0 | 0 | 0.24 | 0.24 | 1.37 | 0.016 | 0.002 | 0 | 0.03 | 0.01 | 0.01 | 0 | 0 | 0.01 | 0 | 0 | 0 | 0.003 | 0 | 0.001 | 0 | 0 | 0.018 | 0.002 | 0 | 0 | 0 | 0 | 448 | 616 | 31 | 0 | 0 | 0 | PGY70404L | 1046579 | PM107 | 소경2공장 3" 조관 | 5102 | 소경 2 생산창고 | SGY7042050 | J55TPAN | 73 | 5.51 | 5-62802 | 216611 |  | Stripe 모재 L방향 | API-JFEJ55T |  | 441 | 608 | 31 | 58.3175 | 554.3 | 58.7994 | 558.88 | 640.797 | 25.3937 | 2024-07-10
5-62802 | 216614 |  | 20240328 | 20240412 | 0 | 0 | 0.24 | 0.24 | 1.37 | 0.016 | 0.002 | 0 | 0.03 | 0.01 | 0.01 | 0 | 0 | 0.01 | 0 | 0 | 0 | 0.003 | 0 | 0.001 | 0 | 0 | 0.018 | 0.002 | 0 | 0 | 0 | 0 | 448 | 616 | 31 | 0 | 0 | 0 | PGY41605L | 1037251 | PM107 | 소경2공장 3" 조관 | 5102 | 소경 2 생산창고 | SGY4162010 | J55TPAN | 73 | 5.51 | 5-62802 | 216614 |  | Stripe 모재 L방향 | API-JFEJ55T |  | 441 | 608 | 31 | 59.2292 | 565.758 | 59.5652 | 568.967 | 641.023 | 24.4094 | 2024-04-24
4-59346 | 216615 |  | 20240328 | 20240412 | 0 | 0 | 0.23 | 0.25 | 1.45 | 0.012 | 0.002 | 0 | 0.031 | 0.01 | 0.01 | 0 | 0 | 0.01 | 0 | 0 | 0 | 0.003 | 0 | 0.001 | 0 | 0 | 0.019 | 0.002 | 0 | 0 | 0 | 0 | 465 | 627 | 30 | 0 | 0 | 0 | PGY42203L | 1040525 | PM107 | 소경2공장 3" 조관 | 5102 | 소경 2 생산창고 | SGY4222020 | J55TPAN | 73 | 5.51 | 4-59346 | 216615 |  | Stripe 모재 L방향 | API-JFEJ55T |  | 465 | 627 | 30 | 54.9984 | 530.168 | 55.3558 | 533.614 | 618.603 | 26.5748 | 2024-04-24
4-59346 | 216615 |  | 20240328 | 20240412 | 0 | 0 | 0.23 | 0.25 | 1.45 | 0.012 | 0.002 | 0 | 0.031 | 0.01 | 0.01 | 0 | 0 | 0.01 | 0 | 0 | 0 | 0.003 | 0 | 0.001 | 0 | 0 | 0.019 | 0.002 | 0 | 0 | 0 | 0 | 465 | 627 | 30 | 0 | 0 | 0 | PGY42206L | 1040525 | PM107 | 소경2공장 3" 조관 | 5102 | 소경 2 생산창고 | SGY4222020 | J55TPAN | 73 | 5.51 | 4-59346 | 216615 |  | Stripe 모재 L방향 | API-JFEJ55T |  | 465 | 627 | 30 | 54.9459 | 529.82 | 55.7889 | 537.948 | 611.136 | 25.9842 | 2024-04-24
4-59346 | 216618 |  | 20240328 | 20240412 | 0 | 0 | 0.23 | 0.25 | 1.45 | 0.012 | 0.002 | 0 | 0.031 | 0.01 | 0.01 | 0 | 0 | 0.01 | 0 | 0 | 0 | 0.003 | 0 | 0.001 | 0 | 0 | 0.019 | 0.002 | 0 | 0 | 0 | 0 | 465 | 627 | 30 | 0 | 0 | 0 | PGY70802L | 1046579 | PM107 | 소경2공장 3" 조관 | 5102 | 소경 2 생산창고 | SGY7081030 | J55TPAN | 73 | 5.51 | 4-59346 | 216618 |  | Stripe 모재 L방향 | API-JFEJ55T |  | 465 | 627 | 30 | 62.4125 | 595.477 | 62.5939 | 597.208 | 645.285 | 24.0157 | 2024-07-10
4-59348 | 216623 |  | 20240328 | 20240412 | 0 | 0 | 0.23 | 0.25 | 1.39 | 0.012 | 0.002 | 0 | 0.032 | 0.01 | 0.01 | 0 | 0 | 0.01 | 0 | 0 | 0 | 0.005 | 0 | 0.001 | 0 | 0 | 0.018 | 0.001 | 0 | 0 | 0 | 0 | 455 | 613 | 30 | 0 | 0 | 0 | PGY41606L | 1037251 | PM107 | 소경2공장 3" 조관 | 5102 | 소경 2 생산창고 | SGY4162040 | J55TPAN | 73 | 5.51 | 4-59348 | 216623 |  | Stripe 모재 L방향 | API-JFEJ55T |  | 455 | 613 | 30 | 57.847 | 554.248 | 58.4539 | 560.063 | 642.717 | 25.3937 | 2024-04-24
4-59348 | 216626 |  | 20240328 | 20240412 | 0 | 0 | 0.23 | 0.25 | 1.39 | 0.012 | 0.002 | 0 | 0.032 | 0.01 | 0.01 | 0 | 0 | 0.01 | 0 | 0 | 0 | 0.005 | 0 | 0.001 | 0 | 0 | 0.018 | 0.001 | 0 | 0 | 0 | 0 | 455 | 613 | 30 | 0 | 0 | 0 | PGY41502L | 1037251 | PM107 | 소경2공장 3" 조관 | 5102 | 소경 2 생산창고 | SGY4152030 | J55TPAN | 73 | 5.51 | 4-59348 | 216626 |  | Stripe 모재 L방향 | API-JFEJ55T |  | 455 | 613 | 30 | 59.1106 | 570.785 | 59.2933 | 572.549 | 662.84 | 25.5905 | 2024-04-24
4-59346 | 216627 |  | 20240328 | 20240412 | 0 | 0 | 0.23 | 0.25 | 1.45 | 0.012 | 0.002 | 0 | 0.031 | 0.01 | 0.01 | 0 | 0 | 0.01 | 0 | 0 | 0 | 0.003 | 0 | 0.001 | 0 | 0 | 0.019 | 0.002 | 0 | 0 | 0 | 0 | 465 | 627 | 30 | 0 | 0 | 0 | PGY61902L | 1044634 | PM107 | 소경2공장 3" 조관 | 5102 | 소경 2 생산창고 | SGY6191030 | J55TPAN | 73 | 5.51 | 4-59346 | 216627 |  | Stripe 모재 L방향 | API-JFEJ55T |  | 465 | 627 | 30 | 62.4386 | 598.366 | 14.5628 | 139.559 | 660.388 | 26.6 | 2024-06-27
4-59348 | 216629 |  | 20240328 | 20240412 | 0 | 0 | 0.23 | 0.25 | 1.39 | 0.012 | 0.002 | 0 | 0.032 | 0.01 | 0.01 | 0 | 0 | 0.01 | 0 | 0 | 0 | 0.005 | 0 | 0.001 | 0 | 0 | 0.018 | 0.001 | 0 | 0 | 0 | 0 | 455 | 613 | 30 | 0 | 0 | 0 | PGY70508L | 1046579 | PM107 | 소경2공장 3" 조관 | 5102 | 소경 2 생산창고 | SGY7052060 | J55TPAN | 73 | 5.51 | 4-59348 | 216629 |  | Stripe 모재 L방향 | API-JFEJ55T |  | 455 | 613 | 30 | 59.5242 | 571.691 | 57.9 | 556.091 | 644.816 | 23.8189 | 2024-07-10
4-59340 | 216635 |  | 20240328 | 20240412 | 0 | 0 | 0.24 | 0.24 | 1.38 | 0.01 | 0.002 | 0 | 0.028 | 0.01 | 0.01 | 0 | 0 | 0.01 | 0 | 0 | 0 | 0.003 | 0 | 0.001 | 0 | 0 | 0.018 | 0.001 | 0 | 0 | 0 | 0 | 428 | 597 | 32 | 0 | 0 | 0 | PGY41604L | 1037251 | PM107 | 소경2공장 3" 조관 | 5102 | 소경 2 생산창고 | SGY4161060 | J55TPAN | 73 | 5.51 | 4-59340 | 216635 |  | Stripe 모재 L방향 | API-JFEJ55T |  | 428 | 597 | 32 | 57.7205 | 554.009 | 57.9265 | 555.987 | 632.018 | 24.4094 | 2024-04-24
5-62809 | 217049 |  | 20240328 | 20240412 | 0 | 0 | 0.23 | 0.26 | 1.38 | 0.015 | 0.002 | 0 | 0.031 | 0.02 | 0.01 | 0 | 0 | 0.01 | 0 | 0 | 0 | 0.003 | 0 | 0.001 | 0 | 0 | 0.018 | 0.001 | 0 | 0 | 0 | 0 | 444 | 611 | 30 | 0 | 0 | 0 | PGY52003L | 1040525 | PM107 | 소경2공장 3" 조관 | 5102 | 소경 2 생산창고 | SGY5202030 | J55TPAN | 73 | 5.51 | 5-62809 | 217049 |  | Stripe 모재 L방향 | API-JFEJ55T |  | 444 | 611 | 30 | 60.3586 | 576.906 | 60.4721 | 577.99 | 642 | 24.8 | 2024-05-22
5-62809 | 217050 |  | 20240328 | 20240412 | 0 | 0 | 0.23 | 0.26 | 1.38 | 0.015 | 0.002 | 0 | 0.031 | 0.02 | 0.01 | 0 | 0 | 0.01 | 0 | 0 | 0 | 0.003 | 0 | 0.001 | 0 | 0 | 0.018 | 0.001 | 0 | 0 | 0 | 0 | 444 | 611 | 30 | 0 | 0 | 0 | PGY61901L | 1044634 | PM107 | 소경2공장 3" 조관 | 5102 | 소경 2 생산창고 | SGY6191010 | J55TPAN | 73 | 5.51 | 5-62809 | 217050 |  | Stripe 모재 L방향 | API-JFEJ55T |  | 444 | 611 | 30 | 56.5627 | 545.374 | 56.7703 | 547.376 | 626.535 | 27.2 | 2024-06-27
5-62809 | 217052 |  | 20240328 | 20240412 | 0 | 0 | 0.23 | 0.26 | 1.38 | 0.015 | 0.002 | 0 | 0.031 | 0.02 | 0.01 | 0 | 0 | 0.01 | 0 | 0 | 0 | 0.003 | 0 | 0.001 | 0 | 0 | 0.018 | 0.001 | 0 | 0 | 0 | 0 | 444 | 611 | 30 | 0 | 0 | 0 | PGY50301L | 1040525 | PM107 | 소경2공장 3" 조관 | 5102 | 소경 2 생산창고 | SGY5032020 | J55TPAN | 73 | 5.51 | 5-62809 | 217052 |  | Stripe 모재 L방향 | API-JFEJ55T |  | 444 | 611 | 30 | 57.1594 | 549.933 | 57.0458 | 548.841 | 627.955 | 28.3999 | 2024-05-14
5-62809 | 217053 |  | 20240328 | 20240412 | 0 | 0 | 0.23 | 0.26 | 1.38 | 0.015 | 0.002 | 0 | 0.031 | 0.02 | 0.01 | 0 | 0 | 0.01 | 0 | 0 | 0 | 0.003 | 0 | 0.001 | 0 | 0 | 0.018 | 0.001 | 0 | 0 | 0 | 0 | 444 | 611 | 30 | 0 | 0 | 0 | PGY42205L | 1040525 | PM107 | 소경2공장 3" 조관 | 5102 | 소경 2 생산창고 | SGY4222040 | J55TPAN | 73 | 5.51 | 5-62809 | 217053 |  | Stripe 모재 L방향 | API-JFEJ55T |  | 444 | 611 | 30 | 57.8133 | 548.471 | 58.2119 | 552.253 | 642.161 | 24.8031 | 2024-04-24
5-62807 | 217058 |  | 20240328 | 20240412 | 0 | 0 | 0.23 | 0.25 | 1.36 | 0.012 | 0.002 | 0 | 0.035 | 0.01 | 0.01 | 0 | 0 | 0.01 | 0 | 0 | 0 | 0.002 | 0 | 0.001 | 0 | 0 | 0.019 | 0.001 | 0 | 0 | 0 | 0 | 438 | 616 | 30 | 0 | 0 | 0 | PGY42204L | 1040525 | PM107 | 소경2공장 3" 조관 | 5102 | 소경 2 생산창고 | SGY4222030 | J55TPAN | 73 | 5.51 | 5-62807 | 217058 |  | Stripe 모재 L방향 | API-JFEJ55T |  | 438 | 616 | 30 | 56.5516 | 541.071 | 56.944 | 544.826 | 614.493 | 26.5748 | 2024-04-24
5-62807 | 217060 |  | 20240328 | 20240412 | 0 | 0 | 0.23 | 0.25 | 1.36 | 0.012 | 0.002 | 0 | 0.035 | 0.01 | 0.01 | 0 | 0 | 0.01 | 0 | 0 | 0 | 0.002 | 0 | 0.001 | 0 | 0 | 0.019 | 0.001 | 0 | 0 | 0 | 0 | 438 | 616 | 30 | 0 | 0 | 0 | PGY42602L | 1040525 | PM107 | 소경2공장 3" 조관 | 5102 | 소경 2 생산창고 | SGY4262050 | J55TPAN | 73 | 5.51 | 5-62807 | 217060 |  | Stripe 모재 L방향 | API-JFEJ55T |  | 438 | 616 | 30 | 58.0438 | 561.97 | 58.1501 | 563 | 645.914 | 26.8 | 2024-05-02
5-62811 | 217067 |  | 20240328 | 20240412 | 0 | 0 | 0.23 | 0.25 | 1.37 | 0.014 | 0.002 | 0 | 0.036 | 0.01 | 0.01 | 0 | 0 | 0.01 | 0 | 0 | 0 | 0.002 | 0 | 0.001 | 0 | 0 | 0.018 | 0.001 | 0 | 0 | 0 | 0 | 447 | 612 | 31 | 0 | 0 | 0 | PGY41901L | 1037251 | PM107 | 소경2공장 3" 조관 | 5102 | 소경 2 생산창고 | SGY4191010 | J55TPAN | 73 | 5.51 | 5-62811 | 217067 |  | Stripe 모재 L방향 | API-JFEJ55T |  | 447 | 612 | 31 | 58.5435 | 561.319 | 58.6625 | 562.46 | 650.6 | 24.6063 | 2024-04-24
5-62809 | 217069 |  | 20240328 | 20240412 | 0 | 0 | 0.23 | 0.26 | 1.38 | 0.015 | 0.002 | 0 | 0.031 | 0.02 | 0.01 | 0 | 0 | 0.01 | 0 | 0 | 0 | 0.003 | 0 | 0.001 | 0 | 0 | 0.018 | 0.001 | 0 | 0 | 0 | 0 | 444 | 611 | 30 | 0 | 0 | 0 | PGY70403L | 1046579 | PM107 | 소경2공장 3" 조관 | 5102 | 소경 2 생산창고 | SGY7042040 | J55TPAN | 73 | 5.51 | 5-62809 | 217069 |  | Stripe 모재 L방향 | API-JFEJ55T |  | 444 | 611 | 30 | 58.7752 | 559.401 | 58.7602 | 559.259 | 642.602 | 25.3937 | 2024-07-10
4-59351 | 217345 |  | 20240328 | 20240412 | 0 | 0 | 0.24 | 0.27 | 1.44 | 0.012 | 0.002 | 0 | 0.035 | 0.02 | 0.01 | 0 | 0 | 0.01 | 0 | 0 | 0 | 0.004 | 0 | 0.001 | 0 | 0 | 0.019 | 0.002 | 0 | 0 | 0 | 0 | 440 | 600 | 32 | 0 | 0 | 0 | PGY70307L | 1046579 | PM107 | 소경2공장 3" 조관 | 5102 | 소경 2 생산창고 | SGY7032030 | J55TPAN | 73 | 5.51 | 4-59351 | 217345 |  | Stripe 모재 L방향 | API-JFEJ55T |  | 440 | 600 | 32 | 60.9607 | 584.482 | 61.4188 | 588.874 | 672.209 | 24.6063 | 2024-07-09
4-59351 | 217347 |  | 20240328 | 20240412 | 0 | 0 | 0.24 | 0.27 | 1.44 | 0.012 | 0.002 | 0 | 0.035 | 0.02 | 0.01 | 0 | 0 | 0.01 | 0 | 0 | 0 | 0.004 | 0 | 0.001 | 0 | 0 | 0.019 | 0.002 | 0 | 0 | 0 | 0 | 445 | 604 | 31 | 0 | 0 | 0 | PGY50701L | 1040525 | PM107 | 소경2공장 3" 조관 | 5102 | 소경 2 생산창고 | SGY5071020 | J55TPAN | 73 | 5.51 | 4-59351 | 217347 |  | Stripe 모재 L방향 | API-JFEJ55T |  | 440 | 600 | 32 | 60.6349 | 591.202 | 60.3808 | 588.725 | 664.285 | 26.4 | 2024-05-14
4-59353 | 217352 |  | 20240328 | 20240412 | 0 | 0 | 0.23 | 0.25 | 1.45 | 0.012 | 0.002 | 0 | 0.037 | 0.01 | 0.01 | 0 | 0 | 0.01 | 0 | 0 | 0 | 0.002 | 0 | 0.001 | 0 | 0 | 0.018 | 0.002 | 0 | 0 | 0 | 0 | 427 | 604 | 30 | 0 | 0 | 0 | PGY42202L | 1040525 | PM107 | 소경2공장 3" 조관 | 5102 | 소경 2 생산창고 | SGY4221050 | J55TPAN | 73 | 5.51 | 4-59353 | 217352 |  | Stripe 모재 L방향 | API-JFEJ55T |  | 427 | 604 | 30 | 57.8406 | 556.439 | 58.4633 | 562.429 | 643.677 | 26.5748 | 2024-04-24
4-59351 | 217358 |  | 20240328 | 20240412 | 0 | 0 | 0.24 | 0.27 | 1.44 | 0.012 | 0.002 | 0 | 0.035 | 0.02 | 0.01 | 0 | 0 | 0.01 | 0 | 0 | 0 | 0.004 | 0 | 0.001 | 0 | 0 | 0.019 | 0.002 | 0 | 0 | 0 | 0 | 440 | 600 | 32 | 0 | 0 | 0 | PGY41603L | 1037251 | PM107 | 소경2공장 3" 조관 | 5102 | 소경 2 생산창고 | SGY4161050 | J55TPAN | 73 | 5.51 | 4-59351 | 217358 |  | Stripe 모재 L방향 | API-JFEJ55T |  | 440 | 600 | 32 | 59.4943 | 569.643 | 59.8523 | 573.07 | 651.76 | 23.2283 | 2024-04-24
4-59353 | 217423 |  | 20240328 | 20240412 | 0 | 0 | 0.23 | 0.25 | 1.45 | 0.012 | 0.002 | 0 | 0.037 | 0.01 | 0.01 | 0 | 0 | 0.01 | 0 | 0 | 0 | 0.002 | 0 | 0.001 | 0 | 0 | 0.018 | 0.002 | 0 | 0 | 0 | 0 | 427 | 604 | 30 | 0 | 0 | 0 | PGY70402L | 1046579 | PM107 | 소경2공장 3" 조관 | 5102 | 소경 2 생산창고 | SGY7042030 | J55TPAN | 73 | 5.51 | 4-59353 | 217423 |  | Stripe 모재 L방향 | API-JFEJ55T |  | 427 | 604 | 30 | 0 | 0 | 59.1667 | 567.157 | 636.989 | 26.9685 | 2024-07-10
5-62673 | 217552 |  | 20240328 | 20240412 | 0 | 0 | 0.24 | 0.26 | 1.42 | 0.013 | 0.002 | 0 | 0.038 | 0.01 | 0.01 | 0 | 0 | 0.01 | 0 | 0 | 0 | 0.004 | 0 | 0.001 | 0 | 0 | 0.019 | 0.002 | 0 | 0 | 0 | 0 | 453 | 617 | 31 | 0 | 0 | 0 | PGY70502L | 1046579 | PM107 | 소경2공장 3" 조관 | 5102 | 소경 2 생산창고 | SGY7051040 | J55TPAN | 73 | 5.51 | 5-62673 | 217552 |  | Stripe 모재 L방향 | API-JFEJ55T |  | 453 | 617 | 31 | 57.5294 | 551.15 | 57.5045 | 550.912 | 657.889 | 24.6063 | 2024-07-10
5-62673 | 217553 |  | 20240328 | 20240412 | 0 | 0 | 0.24 | 0.26 | 1.42 | 0.013 | 0.002 | 0 | 0.038 | 0.01 | 0.01 | 0 | 0 | 0.01 | 0 | 0 | 0 | 0.004 | 0 | 0.001 | 0 | 0 | 0.019 | 0.002 | 0 | 0 | 0 | 0 | 453 | 617 | 31 | 0 | 0 | 0 | PGY41902L | 1037251 | PM107 | 소경2공장 3" 조관 | 5102 | 소경 2 생산창고 | SGY4191050 | J55TPAN | 73 | 5.51 | 5-62673 | 217553 |  | Stripe 모재 L방향 | API-JFEJ55T |  | 453 | 617 | 31 | 57.5081 | 549.389 | 57.7405 | 551.609 | 649.561 | 24.0157 | 2024-04-24
4-59189 | 217556 |  | 20240328 | 20240412 | 0 | 0 | 0.23 | 0.24 | 1.42 | 0.011 | 0.002 | 0 | 0.033 | 0.01 | 0.01 | 0 | 0 | 0.01 | 0 | 0 | 0 | 0.003 | 0 | 0.001 | 0 | 0 | 0.018 | 0.001 | 0 | 0 | 0 | 0 | 439 | 607 | 31 | 0 | 0 | 0 | PGY41903L | 1040525 | PM107 | 소경2공장 3" 조관 | 5102 | 소경 2 생산창고 | SGY4192020 | J55TPAN | 73 | 5.51 | 4-59189 | 217556 |  | Stripe 모재 L방향 | API-JFEJ55T |  | 439 | 607 | 31 | 57.7793 | 559.534 | 58.2074 | 563.68 | 650.093 | 24.6063 | 2024-04-24
5-62794 | 219158 |  | 20240328 | 20240412 | 0 | 0 | 0.24 | 0.25 | 1.37 | 0.012 | 0.003 | 0 | 0.032 | 0.01 | 0.01 | 0 | 0 | 0.01 | 0 | 0 | 0 | 0.003 | 0 | 0.001 | 0 | 0 | 0.017 | 0.002 | 0 | 0 | 0 | 0 | 429 | 595 | 32 | 0 | 0 | 0 | PGY41904L | 1040525 | PM107 | 소경2공장 3" 조관 | 5102 | 소경 2 생산창고 | SGY4192030 | J55TPAN | 73 | 5.51 | 5-62794 | 219158 |  | Stripe 모재 L방향 | API-JFEJ55T |  | 429 | 595 | 32 | 55.3585 | 538.559 | 55.5614 | 540.533 | 609.541 | 25.1968 | 2024-04-24
5-62800 | 219160 |  | 20240328 | 20240412 | 0 | 0 | 0.24 | 0.25 | 1.39 | 0.013 | 0.002 | 0 | 0.034 | 0.01 | 0.01 | 0 | 0 | 0.01 | 0 | 0 | 0 | 0.003 | 0 | 0.001 | 0 | 0 | 0.019 | 0.002 | 0 | 0 | 0 | 0 | 433 | 595 | 31 | 0 | 0 | 0 | PGY70506L | 1046579 | PM107 | 소경2공장 3" 조관 | 5102 | 소경 2 생산창고 | SGY7052040 | J55TPAN | 73 | 5.51 | 5-62800 | 219160 |  | Stripe 모재 L방향 | API-JFEJ55T |  | 433 | 595 | 31 | 57.023 | 544.302 | 57.3061 | 547.004 | 630.545 | 25.5905 | 2024-07-10
5-62807 | 219161 |  | 20240328 | 20240412 | 0 | 0 | 0.23 | 0.25 | 1.36 | 0.012 | 0.002 | 0 | 0.035 | 0.01 | 0.01 | 0 | 0 | 0.01 | 0 | 0 | 0 | 0.002 | 0 | 0.001 | 0 | 0 | 0.019 | 0.001 | 0 | 0 | 0 | 0 | 431 | 612 | 31 | 0 | 0 | 0 | PGY42501L | 1040525 | PM107 | 소경2공장 3" 조관 | 5102 | 소경 2 생산창고 | SGY4252020 | J55TPAN | 73 | 5.51 | 5-62807 | 219161 |  | Stripe 모재 L방향 | API-JFEJ55T |  | 438 | 616 | 30 | 53.8142 | 525.724 | 53.7385 | 524.984 | 603.512 | 29.8 | 2024-05-02
5-62802 | 219163 |  | 20240328 | 20240412 | 0 | 0 | 0.24 | 0.24 | 1.37 | 0.016 | 0.002 | 0 | 0.03 | 0.01 | 0.01 | 0 | 0 | 0.01 | 0 | 0 | 0 | 0.003 | 0 | 0.001 | 0 | 0 | 0.018 | 0.002 | 0 | 0 | 0 | 0 | 441 | 608 | 31 | 0 | 0 | 0 | PGY41701L | 1037251 | PM107 | 소경2공장 3" 조관 | 5102 | 소경 2 생산창고 | SGY4171020 | J55TPAN | 73 | 5.51 | 5-62802 | 219163 |  | Stripe 모재 L방향 | API-JFEJ55T |  | 441 | 608 | 31 | 59.925 | 571.391 | 59.6721 | 568.979 | 640.801 | 25.3937 | 2024-04-24
6-58302 | 219453 |  | 20250327 | 20250402 | 0 | 0 | 0.15 | 0.18 | 0.45 | 0.016 | 0.002 | 0 | 0.026 | 0.01 | 0.01 | 0 | 0 | 0.01 | 0 | 0 | 0 | 0.004 | 0 | 0.001 | 0 | 0 | 0.001 | 0.001 | 0 | 0 | 0 | 0 | 351 | 469 | 43 | 0 | 0 | 0 | PIZ50914W | 1072804 | PM109 | 중경2공장 24" 조관 | 5107 | 중경 2 생산창고 | SIZ5092260 | N5LBT | 610 | 12.7 | 6-58302 | 219453 | 9 | Stripe 용접 | JFE-HP410E | JFE STEEL | 351 | 469 | 43 | 0 | 0 | 0 | 0 | 505.138 | 0 | 2025-05-16
6-58302 | 219453 |  | 20250327 | 20250402 | 0 | 0 | 0.15 | 0.18 | 0.45 | 0.016 | 0.002 | 0 | 0.026 | 0.01 | 0.01 | 0 | 0 | 0.01 | 0 | 0 | 0 | 0.004 | 0 | 0.001 | 0 | 0 | 0.001 | 0.001 | 0 | 0 | 0 | 0 | 351 | 469 | 43 | 0 | 0 | 0 | PIZ50914T | 1072804 | PM109 | 중경2공장 24" 조관 | 5107 | 중경 2 생산창고 | SIZ5092260 | N5LBT | 610 | 12.7 | 6-58302 | 219453 | 9 | Stripe 모재 T방향 | JFE-HP410E | JFE STEEL | 351 | 469 | 43 | 159.034 | 337.845 | 165.318 | 351.196 | 466.569 | 44.8 | 2025-05-16
6-58304 | 219456 |  | 20250509 | 20250515 | 0 | 0 | 0.15 | 0.17 | 0.44 | 0.016 | 0.002 | 0 | 0.026 | 0.01 | 0.01 | 0 | 0 | 0.01 | 0 | 0 | 0 | 0.004 | 0 | 0.001 | 0 | 0 | 0.001 | 0.001 | 0 | 0 | 0 | 0 | 369 | 481 | 44 | 0 | 0 | 0 | PIZ62608W | 1076832 | PM109 | 중경2공장 24" 조관 | 5107 | 중경 2 생산창고 | SIZ6262040 | N5LBT | 610 | 12.7 | 6-58304 | 219456 | 11 | Stripe 용접 | JFE-HP410E | JFE STEEL | 369 | 481 | 44 | 206.298 | 439.842 | 0 | 0 | 524.793 | 0 | 2025-07-02
6-58304 | 219456 |  | 20250509 | 20250515 | 0 | 0 | 0.15 | 0.17 | 0.44 | 0.016 | 0.002 | 0 | 0.026 | 0.01 | 0.01 | 0 | 0 | 0.01 | 0 | 0 | 0 | 0.004 | 0 | 0.001 | 0 | 0 | 0.001 | 0.001 | 0 | 0 | 0 | 0 | 369 | 481 | 44 | 0 | 0 | 0 | PIZ62608T | 1076832 | PM109 | 중경2공장 24" 조관 | 5107 | 중경 2 생산창고 | SIZ6262040 | N5LBT | 610 | 12.7 | 6-58304 | 219456 | 11 | Stripe 모재 T방향 | JFE-HP410E | JFE STEEL | 369 | 481 | 44 | 154.681 | 329.124 | 160.225 | 340.92 | 472.121 | 45.3999 | 2025-07-02
4-59752 | 231485 |  | 20240417 | 20240426 | 0 | 0 | 0.24 | 0.24 | 1.39 | 0.012 | 0.002 | 0 | 0.033 | 0.01 | 0.01 | 0 | 0 | 0.01 | 0 | 0 | 0 | 0.003 | 0 | 0.001 | 0 | 0 | 0.017 | 0.002 | 0 | 0 | 0 | 0 | 461 | 609 | 32 | 0 | 0 | 0 | PGY50803L | 1040525 | PM107 | 소경2공장 3" 조관 | 5102 | 소경 2 생산창고 | SGY5082050 | J55TPAN | 73 | 5.51 | 4-59752 | 231485 |  | Stripe 모재 L방향 | API-JFEJ55T |  | 461 | 609 | 32 | 56.2871 | 542.336 | 56.8263 | 547.531 | 630.815 | 27.6 | 2024-05-14
4-59750 | 231486 |  | 20240417 | 20240426 | 0 | 0 | 0.24 | 0.25 | 1.42 | 0.013 | 0.002 | 0 | 0.037 | 0.01 | 0.01 | 0 | 0 | 0.01 | 0 | 0 | 0 | 0.002 | 0 | 0.001 | 0 | 0 | 0.017 | 0.002 | 0 | 0 | 0 | 0 | 449 | 594 | 31 | 0 | 0 | 0 | PGY60407L | 1044634 | PM107 | 소경2공장 3" 조관 | 5102 | 소경 2 생산창고 | SGY6042040 | J55TPAN | 73 | 5.51 | 4-59750 | 231486 |  | Stripe 모재 L방향 | API-JFEJ55T |  | 449 | 594 | 31 | 59.5534 | 579.42 | 59.5768 | 579.648 | 666.612 | 26.4 | 2024-06-07
4-59750 | 231487 |  | 20240417 | 20240426 | 0 | 0 | 0.24 | 0.25 | 1.42 | 0.013 | 0.002 | 0 | 0.037 | 0.01 | 0.01 | 0 | 0 | 0.01 | 0 | 0 | 0 | 0.002 | 0 | 0.001 | 0 | 0 | 0.017 | 0.002 | 0 | 0 | 0 | 0 | 449 | 594 | 31 | 0 | 0 | 0 | PGY50802L | 1040525 | PM107 | 소경2공장 3" 조관 | 5102 | 소경 2 생산창고 | SGY5082040 | J55TPAN | 73 | 5.51 | 4-59750 | 231487 |  | Stripe 모재 L방향 | API-JFEJ55T |  | 449 | 594 | 31 | 56.2524 | 545.517 | 56.1961 | 544.971 | 620.457 | 26.8 | 2024-05-14
4-59750 | 231489 |  | 20240417 | 20240426 | 0 | 0 | 0.24 | 0.25 | 1.42 | 0.013 | 0.002 | 0 | 0.037 | 0.01 | 0.01 | 0 | 0 | 0.01 | 0 | 0 | 0 | 0.002 | 0 | 0.001 | 0 | 0 | 0.017 | 0.002 | 0 | 0 | 0 | 0 | 449 | 594 | 31 | 0 | 0 | 0 | PGY71705L | 1046579 | PM107 | 소경2공장 3" 조관 | 5102 | 소경 2 생산창고 | SGY7172040 | J55TPAN | 73 | 5.51 | 4-59750 | 231489 |  | Stripe 모재 L방향 | API-JFEJ55T |  | 449 | 594 | 31 | 57.1037 | 551.817 | 57.174 | 552.496 | 640.973 | 26.7716 | 2024-07-23
5-63157 | 231494 |  | 20240417 | 20240426 | 0 | 0 | 0.23 | 0.26 | 1.43 | 0.014 | 0.002 | 0 | 0.036 | 0.01 | 0.01 | 0 | 0 | 0.01 | 0 | 0 | 0 | 0.002 | 0 | 0.001 | 0 | 0 | 0.018 | 0.002 | 0 | 0 | 0 | 0 | 443 | 598 | 31 | 0 | 0 | 0 | PGY60401L | 1044634 | PM107 | 소경2공장 3" 조관 | 5102 | 소경 2 생산창고 | SGY6041020 | J55TPAN | 73 | 5.51 | 5-63157 | 231494 |  | Stripe 모재 L방향 | API-JFEJ55T |  | 443 | 598 | 31 | 59.5274 | 571.627 | 59.8526 | 574.749 | 633.97 | 27.2 | 2024-06-07
5-63157 | 231495 |  | 20240417 | 20240426 | 0 | 0 | 0.23 | 0.26 | 1.43 | 0.014 | 0.002 | 0 | 0.036 | 0.01 | 0.01 | 0 | 0 | 0.01 | 0 | 0 | 0 | 0.002 | 0 | 0.001 | 0 | 0 | 0.018 | 0.002 | 0 | 0 | 0 | 0 | 443 | 598 | 31 | 0 | 0 | 0 | PGY71704L | 1046579 | PM107 | 소경2공장 3" 조관 | 5102 | 소경 2 생산창고 | SGY7172020 | J55TPAN | 73 | 5.51 | 5-63157 | 231495 |  | Stripe 모재 L방향 | API-JFEJ55T |  | 443 | 598 | 31 | 54.264 | 523.856 | 54.4751 | 525.894 | 600.327 | 27.1653 | 2024-07-23
4-59752 | 231496 |  | 20240417 | 20240426 | 0 | 0 | 0.24 | 0.24 | 1.39 | 0.012 | 0.002 | 0 | 0.033 | 0.01 | 0.01 | 0 | 0 | 0.01 | 0 | 0 | 0 | 0.003 | 0 | 0.001 | 0 | 0 | 0.017 | 0.002 | 0 | 0 | 0 | 0 | 461 | 609 | 32 | 0 | 0 | 0 | PGY61002L | 1044634 | PM107 | 소경2공장 3" 조관 | 5102 | 소경 2 생산창고 | SGY6101020 | J55TPAN | 73 | 5.51 | 4-59752 | 231496 |  | Stripe 모재 L방향 | API-JFEJ55T |  | 461 | 609 | 32 | 57.5841 | 555.328 | 57.7333 | 556.766 | 640.305 | 26.1811 | 2024-06-13
4-59752 | 231498 |  | 20240417 | 20240426 | 0 | 0 | 0.24 | 0.24 | 1.39 | 0.012 | 0.002 | 0 | 0.033 | 0.01 | 0.01 | 0 | 0 | 0.01 | 0 | 0 | 0 | 0.003 | 0 | 0.001 | 0 | 0 | 0.017 | 0.002 | 0 | 0 | 0 | 0 | 461 | 609 | 32 | 0 | 0 | 0 | PGY71703L | 1046579 | PM107 | 소경2공장 3" 조관 | 5102 | 소경 2 생산창고 | SGY7171050 | J55TPAN | 73 | 5.51 | 4-59752 | 231498 |  | Stripe 모재 L방향 | API-JFEJ55T |  | 461 | 609 | 32 | 56.1924 | 539.07 | 56.3362 | 540.451 | 633.569 | 25.5905 | 2024-07-23
4-59752 | 231500 |  | 20240417 | 20240426 | 0 | 0 | 0.24 | 0.24 | 1.39 | 0.012 | 0.002 | 0 | 0.033 | 0.01 | 0.01 | 0 | 0 | 0.01 | 0 | 0 | 0 | 0.003 | 0 | 0.001 | 0 | 0 | 0.017 | 0.002 | 0 | 0 | 0 | 0 | 461 | 609 | 32 | 0 | 0 | 0 | PGY52103L | 1040525 | PM107 | 소경2공장 3" 조관 | 5102 | 소경 2 생산창고 | SGY5212010 | J55TPAN | 73 | 5.51 | 4-59752 | 231500 |  | Stripe 모재 L방향 | API-JFEJ55T |  | 461 | 609 | 32 | 57.0519 | 552.8 | 57.4741 | 556.891 | 643.854 | 24.0157 | 2024-05-31
5-63157 | 231502 |  | 20240417 | 20240426 | 0 | 0 | 0.23 | 0.26 | 1.43 | 0.014 | 0.002 | 0 | 0.036 | 0.01 | 0.01 | 0 | 0 | 0.01 | 0 | 0 | 0 | 0.002 | 0 | 0.001 | 0 | 0 | 0.018 | 0.002 | 0 | 0 | 0 | 0 | 443 | 598 | 31 | 0 | 0 | 0 | PGY52101L | 1040525 | PM107 | 소경2공장 3" 조관 | 5102 | 소경 2 생산창고 | SGY5211040 | J55TPAN | 73 | 5.51 | 5-63157 | 231502 |  | Stripe 모재 L방향 | API-JFEJ55T |  | 443 | 598 | 31 | 55.0301 | 537.657 | 54.4726 | 532.21 | 621.264 | 24.4094 | 2024-05-31
5-63157 | 231508 |  | 20240417 | 20240426 | 0 | 0 | 0.23 | 0.26 | 1.43 | 0.014 | 0.002 | 0 | 0.036 | 0.01 | 0.01 | 0 | 0 | 0.01 | 0 | 0 | 0 | 0.002 | 0 | 0.001 | 0 | 0 | 0.018 | 0.002 | 0 | 0 | 0 | 0 | 443 | 598 | 31 | 0 | 0 | 0 | PGY52002L | 1040525 | PM107 | 소경2공장 3" 조관 | 5102 | 소경 2 생산창고 | SGY5202020 | J55TPAN | 73 | 5.51 | 5-63157 | 231508 |  | Stripe 모재 L방향 | API-JFEJ55T |  | 443 | 598 | 31 | 56.9372 | 545.161 | 57.0829 | 546.556 | 624.399 | 26.5748 | 2024-05-22
5-63260 | 255437 |  | 20240417 | 20240426 | 0 | 0 | 0.24 | 0.24 | 1.39 | 0.015 | 0.002 | 0 | 0.031 | 0.01 | 0.01 | 0 | 0 | 0.01 | 0 | 0 | 0 | 0.003 | 0 | 0.001 | 0 | 0 | 0.018 | 0.002 | 0 | 0 | 0 | 0 | 477 | 611 | 31 | 0 | 0 | 0 | PGY70306L | 1046579 | PM107 | 소경2공장 3" 조관 | 5102 | 소경 2 생산창고 | SGY7032020 | J55TPAN | 73 | 5.51 | 5-63260 | 255437 |  | Stripe 모재 L방향 | API-JFEJ55T |  | 477 | 611 | 31 | 57.8873 | 559.614 | 57.9115 | 559.847 | 614.553 | 26.3779 | 2024-07-09
4-59891 | 255442 |  | 20240417 | 20240426 | 0 | 0 | 0.24 | 0.25 | 1.43 | 0.013 | 0.002 | 0 | 0.032 | 0.01 | 0.03 | 0 | 0 | 0.02 | 0 | 0 | 0 | 0.002 | 0 | 0.001 | 0 | 0 | 0.018 | 0.002 | 0 | 0 | 0 | 0 | 439 | 598 | 32 | 0 | 0 | 0 | PGY50901L | 1040525 | PM107 | 소경2공장 3" 조관 | 5102 | 소경 2 생산창고 | SGY5091030 | J55TPAN | 73 | 5.51 | 4-59891 | 255442 |  | Stripe 모재 L방향 | API-JFEJ55T |  | 439 | 598 | 32 | 56.6139 | 541.186 | 56.6987 | 541.997 | 621.18 | 27.2 | 2024-05-14
4-59891 | 255445 |  | 20240417 | 20240426 | 0 | 0 | 0.24 | 0.25 | 1.43 | 0.013 | 0.002 | 0 | 0.032 | 0.01 | 0.03 | 0 | 0 | 0.02 | 0 | 0 | 0 | 0.002 | 0 | 0.001 | 0 | 0 | 0.018 | 0.002 | 0 | 0 | 0 | 0 | 439 | 598 | 32 | 0 | 0 | 0 | PGY70504L | 1046579 | PM107 | 소경2공장 3" 조관 | 5102 | 소경 2 생산창고 | SGY7051060 | J55TPAN | 73 | 5.51 | 4-59891 | 255445 |  | Stripe 모재 L방향 | API-JFEJ55T |  | 439 | 598 | 32 | 57.0376 | 553.084 | 57.0703 | 553.401 | 641.637 | 24.4094 | 2024-07-10
5-63260 | 255446 |  | 20240417 | 20240426 | 0 | 0 | 0.24 | 0.24 | 1.39 | 0.015 | 0.002 | 0 | 0.031 | 0.01 | 0.01 | 0 | 0 | 0.01 | 0 | 0 | 0 | 0.003 | 0 | 0.001 | 0 | 0 | 0.018 | 0.002 | 0 | 0 | 0 | 0 | 477 | 611 | 31 | 0 | 0 | 0 | PGY60405L | 1044634 | PM107 | 소경2공장 3" 조관 | 5102 | 소경 2 생산창고 | SGY6042020 | J55TPAN | 73 | 5.51 | 5-63260 | 255446 |  | Stripe 모재 L방향 | API-JFEJ55T |  | 477 | 611 | 31 | 60.1491 | 569.542 | 59.9709 | 567.854 | 653.694 | 28.3999 | 2024-06-07
5-63260 | 255448 |  | 20240417 | 20240426 | 0 | 0 | 0.24 | 0.24 | 1.39 | 0.015 | 0.002 | 0 | 0.031 | 0.01 | 0.01 | 0 | 0 | 0.01 | 0 | 0 | 0 | 0.003 | 0 | 0.001 | 0 | 0 | 0.018 | 0.002 | 0 | 0 | 0 | 0 | 477 | 611 | 31 | 0 | 0 | 0 | PGY52102L | 1040525 | PM107 | 소경2공장 3" 조관 | 5102 | 소경 2 생산창고 | SGY5212040 | J55TPAN | 73 | 5.51 | 5-63260 | 255448 |  | Stripe 모재 L방향 | API-JFEJ55T |  | 477 | 611 | 31 | 55.7289 | 543.67 | 55.8204 | 544.562 | 608.582 | 27.7559 | 2024-05-31
4-59891 | 255450 |  | 20240417 | 20240426 | 0 | 0 | 0.24 | 0.25 | 1.43 | 0.013 | 0.002 | 0 | 0.032 | 0.01 | 0.03 | 0 | 0 | 0.02 | 0 | 0 | 0 | 0.002 | 0 | 0.001 | 0 | 0 | 0.018 | 0.002 | 0 | 0 | 0 | 0 | 439 | 598 | 32 | 0 | 0 | 0 | PGY60406L | 1044634 | PM107 | 소경2공장 3" 조관 | 5102 | 소경 2 생산창고 | SGY6042030 | J55TPAN | 73 | 5.51 | 4-59891 | 255450 |  | Stripe 모재 L방향 | API-JFEJ55T |  | 439 | 598 | 32 | 57.8276 | 553.241 | 57.9079 | 554.01 | 621.604 | 26.4 | 2024-06-07
4-59895 | 255453 |  | 20240417 | 20240426 | 0 | 0 | 0.23 | 0.24 | 1.37 | 0.012 | 0.002 | 0 | 0.038 | 0.01 | 0.01 | 0 | 0 | 0.01 | 0 | 0 | 0 | 0.002 | 0 | 0.001 | 0 | 0 | 0.018 | 0.002 | 0 | 0 | 0 | 0 | 447 | 598 | 31 | 0 | 0 | 0 | PGY60503L | 1044634 | PM107 | 소경2공장 3" 조관 | 5102 | 소경 2 생산창고 | SGY6052010 | J55TPAN | 73 | 5.51 | 4-59895 | 255453 |  | Stripe 모재 L방향 | API-JFEJ55T |  | 447 | 598 | 31 | 54.0504 | 529.224 | 54.0889 | 529.6 | 600.414 | 27.2 | 2024-06-10
4-59893 | 255455 |  | 20240417 | 20240426 | 0 | 0 | 0.23 | 0.25 | 1.38 | 0.012 | 0.002 | 0 | 0.037 | 0.01 | 0.01 | 0 | 0 | 0.01 | 0 | 0 | 0 | 0.003 | 0 | 0.001 | 0 | 0 | 0.019 | 0.002 | 0 | 0 | 0 | 0 | 472 | 608 | 31 | 0 | 0 | 0 | PGY71702L | 1046579 | PM107 | 소경2공장 3" 조관 | 5102 | 소경 2 생산창고 | SGY7171020 | J55TPAN | 73 | 5.51 | 4-59893 | 255455 |  | Stripe 모재 L방향 | API-JFEJ55T |  | 472 | 608 | 31 | 57.6019 | 557.468 | 57.5667 | 557.127 | 637.436 | 26.1811 | 2024-07-23
4-59893 | 255457 |  | 20240417 | 20240426 | 0 | 0 | 0.23 | 0.25 | 1.38 | 0.012 | 0.002 | 0 | 0.037 | 0.01 | 0.01 | 0 | 0 | 0.01 | 0 | 0 | 0 | 0.003 | 0 | 0.001 | 0 | 0 | 0.019 | 0.002 | 0 | 0 | 0 | 0 | 472 | 608 | 31 | 0 | 0 | 0 | PGY60403L | 1044634 | PM107 | 소경2공장 3" 조관 | 5102 | 소경 2 생산창고 | SGY6041040 | J55TPAN | 73 | 5.51 | 4-59893 | 255457 |  | Stripe 모재 L방향 | API-JFEJ55T |  | 472 | 608 | 31 | 60.1056 | 572.426 | 60.1228 | 572.59 | 643.481 | 24.6 | 2024-06-07
4-59895 | 255459 |  | 20240417 | 20240426 | 0 | 0 | 0.23 | 0.24 | 1.37 | 0.012 | 0.002 | 0 | 0.038 | 0.01 | 0.01 | 0 | 0 | 0.01 | 0 | 0 | 0 | 0.002 | 0 | 0.001 | 0 | 0 | 0.018 | 0.002 | 0 | 0 | 0 | 0 | 447 | 598 | 31 | 0 | 0 | 0 | PGY70804L | 1046579 | PM107 | 소경2공장 3" 조관 | 5102 | 소경 2 생산창고 | SGY7082050 | J55TPAN | 73 | 5.51 | 4-59895 | 255459 |  | Stripe 모재 L방향 | API-JFEJ55T |  | 447 | 598 | 31 | 55.713 | 535.855 | 56.2055 | 540.592 | 619.194 | 25.7874 | 2024-07-10
4-59893 | 255462 |  | 20240417 | 20240426 | 0 | 0 | 0.23 | 0.25 | 1.38 | 0.012 | 0.002 | 0 | 0.037 | 0.01 | 0.01 | 0 | 0 | 0.01 | 0 | 0 | 0 | 0.003 | 0 | 0.001 | 0 | 0 | 0.019 | 0.002 | 0 | 0 | 0 | 0 | 472 | 608 | 31 | 0 | 0 | 0 | PGY52302L | 1040525 | PM107 | 소경2공장 3" 조관 | 5102 | 소경 2 생산창고 | SGY5231050 | J55TPAN | 73 | 5.51 | 4-59893 | 255462 |  | Stripe 모재 L방향 | API-JFEJ55T |  | 472 | 608 | 31 | 58.7768 | 562.143 | 59.0543 | 564.798 | 632.205 | 24.8031 | 2024-05-31
4-59897 | 255468 |  | 20240417 | 20240426 | 0 | 0 | 0.24 | 0.25 | 1.37 | 0.013 | 0.002 | 0 | 0.036 | 0.01 | 0.01 | 0 | 0 | 0.01 | 0 | 0 | 0 | 0.004 | 0 | 0.001 | 0 | 0 | 0.018 | 0.002 | 0 | 0 | 0 | 0 | 437 | 599 | 31 | 0 | 0 | 0 | PGY60501L | 1044634 | PM107 | 소경2공장 3" 조관 | 5102 | 소경 2 생산창고 | SGY6051020 | J55TPAN | 73 | 5.51 | 4-59897 | 255468 |  | Stripe 모재 L방향 | API-JFEJ55T |  | 437 | 599 | 31 | 58.9466 | 560.949 | 58.9678 | 561.151 | 628.509 | 25.2 | 2024-06-07
4-59897 | 255468 |  | 20240417 | 20240426 | 0 | 0 | 0.24 | 0.25 | 1.37 | 0.013 | 0.002 | 0 | 0.036 | 0.01 | 0.01 | 0 | 0 | 0.01 | 0 | 0 | 0 | 0.004 | 0 | 0.001 | 0 | 0 | 0.018 | 0.002 | 0 | 0 | 0 | 0 | 437 | 599 | 31 | 0 | 0 | 0 | PGY60502L | 1044634 | PM107 | 소경2공장 3" 조관 | 5102 | 소경 2 생산창고 | SGY6051020 | J55TPAN | 73 | 5.51 | 4-59897 | 255468 |  | Stripe 모재 L방향 | API-JFEJ55T |  | 437 | 599 | 31 | 59.6119 | 575.711 | 58.8441 | 568.296 | 656.595 | 25.2 | 2024-06-10
4-59895 | 255469 |  | 20240417 | 20240426 | 0 | 0 | 0.23 | 0.24 | 1.37 | 0.012 | 0.002 | 0 | 0.038 | 0.01 | 0.01 | 0 | 0 | 0.01 | 0 | 0 | 0 | 0.002 | 0 | 0.001 | 0 | 0 | 0.018 | 0.002 | 0 | 0 | 0 | 0 | 447 | 598 | 31 | 0 | 0 | 0 | PGY50903L | 1040525 | PM107 | 소경2공장 3" 조관 | 5102 | 소경 2 생산창고 | SGY5091050 | J55TPAN | 73 | 5.51 | 4-59895 | 255469 |  | Stripe 모재 L방향 | API-JFEJ55T |  | 447 | 598 | 31 | 56.2925 | 546.247 | 56.9679 | 552.801 | 629.575 | 29.2 | 2024-05-14
4-59897 | 256036 |  | 20240417 | 20240426 | 0 | 0 | 0.24 | 0.25 | 1.37 | 0.013 | 0.002 | 0 | 0.036 | 0.01 | 0.01 | 0 | 0 | 0.01 | 0 | 0 | 0 | 0.004 | 0 | 0.001 | 0 | 0 | 0.018 | 0.002 | 0 | 0 | 0 | 0 | 437 | 599 | 31 | 0 | 0 | 0 | PGY70503L | 1046579 | PM107 | 소경2공장 3" 조관 | 5102 | 소경 2 생산창고 | SGY7051050 | J55TPAN | 73 | 5.51 | 4-59897 | 256036 |  | Stripe 모재 L방향 | API-JFEJ55T |  | 437 | 599 | 31 | 58.5769 | 560.158 | 58.6658 | 561.008 | 638.634 | 24.6063 | 2024-07-10
4-59897 | 256037 |  | 20240417 | 20240426 | 0 | 0 | 0.24 | 0.25 | 1.37 | 0.013 | 0.002 | 0 | 0.036 | 0.01 | 0.01 | 0 | 0 | 0.01 | 0 | 0 | 0 | 0.004 | 0 | 0.001 | 0 | 0 | 0.018 | 0.002 | 0 | 0 | 0 | 0 | 437 | 599 | 31 | 0 | 0 | 0 | PGY52301L | 1040525 | PM107 | 소경2공장 3" 조관 | 5102 | 소경 2 생산창고 | SGY5231020 | J55TPAN | 73 | 5.51 | 4-59897 | 256037 |  | Stripe 모재 L방향 | API-JFEJ55T |  | 437 | 599 | 31 | 55.3677 | 522.014 | 55.6837 | 524.993 | 605.552 | 28.1496 | 2024-05-31
4-59899 | 256040 |  | 20240417 | 20240426 | 0 | 0 | 0.24 | 0.25 | 1.39 | 0.013 | 0.002 | 0 | 0.037 | 0.01 | 0.01 | 0 | 0 | 0.01 | 0 | 0 | 0 | 0.002 | 0 | 0.001 | 0 | 0 | 0.018 | 0.002 | 0 | 0 | 0 | 0 | 475 | 624 | 30 | 0 | 0 | 0 | PGY60404L | 1044634 | PM107 | 소경2공장 3" 조관 | 5102 | 소경 2 생산창고 | SGY6041010 | J55TPAN | 73 | 5.51 | 4-59899 | 256040 |  | Stripe 모재 L방향 | API-JFEJ55T |  | 475 | 624 | 30 | 57.264 | 552.4 | 56.8115 | 548.035 | 635.12 | 31.3999 | 2024-06-07
4-59899 | 256041 |  | 20240417 | 20240426 | 0 | 0 | 0.24 | 0.25 | 1.39 | 0.013 | 0.002 | 0 | 0.037 | 0.01 | 0.01 | 0 | 0 | 0.01 | 0 | 0 | 0 | 0.002 | 0 | 0.001 | 0 | 0 | 0.018 | 0.002 | 0 | 0 | 0 | 0 | 475 | 624 | 30 | 0 | 0 | 0 | PGY50702L | 1040525 | PM107 | 소경2공장 3" 조관 | 5102 | 소경 2 생산창고 | SGY5072050 | J55TPAN | 73 | 5.51 | 4-59899 | 256041 |  | Stripe 모재 L방향 | API-JFEJ55T |  | 475 | 624 | 30 | 56.4699 | 541.947 | 56.4768 | 542.014 | 630.025 | 27 | 2024-05-14
4-59899 | 256045 |  | 20240417 | 20240426 | 0 | 0 | 0.24 | 0.25 | 1.39 | 0.013 | 0.002 | 0 | 0.037 | 0.01 | 0.01 | 0 | 0 | 0.01 | 0 | 0 | 0 | 0.002 | 0 | 0.001 | 0 | 0 | 0.018 | 0.002 | 0 | 0 | 0 | 0 | 475 | 624 | 30 | 0 | 0 | 0 | PGY70501L | 1046579 | PM107 | 소경2공장 3" 조관 | 5102 | 소경 2 생산창고 | SGY7051020 | J55TPAN | 73 | 5.51 | 4-59899 | 256045 |  | Stripe 모재 L방향 | API-JFEJ55T |  | 475 | 624 | 30 | 59.185 | 555.782 | 59.3645 | 557.468 | 621.922 | 24.6063 | 2024-07-10
4-59902 | 256052 |  | 20240417 | 20240426 | 0 | 0 | 0.23 | 0.25 | 1.41 | 0.012 | 0.002 | 0 | 0.038 | 0.01 | 0.01 | 0 | 0 | 0.01 | 0 | 0 | 0 | 0.002 | 0 | 0.001 | 0 | 0 | 0.018 | 0.002 | 0 | 0 | 0 | 0 | 473 | 610 | 31 | 0 | 0 | 0 | PGY52001L | 1040525 | PM107 | 소경2공장 3" 조관 | 5102 | 소경 2 생산창고 | SGY5201040 | J55TPAN | 73 | 5.51 | 4-59902 | 256052 |  | Stripe 모재 L방향 | API-JFEJ55T |  | 473 | 610 | 31 | 54.401 | 528.24 | 54.5291 | 529.483 | 609.718 | 23.8189 | 2024-05-22
4-59902 | 256055 |  | 20240417 | 20240426 | 0 | 0 | 0.23 | 0.25 | 1.41 | 0.012 | 0.002 | 0 | 0.038 | 0.01 | 0.01 | 0 | 0 | 0.01 | 0 | 0 | 0 | 0.002 | 0 | 0.001 | 0 | 0 | 0.018 | 0.002 | 0 | 0 | 0 | 0 | 473 | 610 | 31 | 0 | 0 | 0 | PGY61001L | 1044634 | PM107 | 소경2공장 3" 조관 | 5102 | 소경 2 생산창고 | SGY6101010 | J55TPAN | 73 | 5.51 | 4-59902 | 256055 |  | Stripe 모재 L방향 | API-JFEJ55T |  | 473 | 610 | 31 | 57.6731 | 553.062 | 57.4441 | 550.866 | 631.474 | 26.7716 | 2024-06-13
4-59902 | 256060 |  | 20240417 | 20240426 | 0 | 0 | 0.23 | 0.25 | 1.41 | 0.012 | 0.002 | 0 | 0.038 | 0.01 | 0.01 | 0 | 0 | 0.01 | 0 | 0 | 0 | 0.002 | 0 | 0.001 | 0 | 0 | 0.018 | 0.002 | 0 | 0 | 0 | 0 | 473 | 610 | 31 | 0 | 0 | 0 | PGY70803L | 1046579 | PM107 | 소경2공장 3" 조관 | 5102 | 소경 2 생산창고 | SGY7081050 | J55TPAN | 73 | 5.51 | 4-59902 | 256060 |  | Stripe 모재 L방향 | API-JFEJ55T |  | 473 | 610 | 31 | 57.3209 | 546.439 | 57.8531 | 551.512 | 623.303 | 26.5748 | 2024-07-10
4-59900 | 256064 |  | 20240417 | 20240426 | 0 | 0 | 0.24 | 0.24 | 1.37 | 0.01 | 0.002 | 0 | 0.035 | 0.01 | 0.01 | 0 | 0 | 0.01 | 0 | 0 | 0 | 0.002 | 0 | 0.001 | 0 | 0 | 0.017 | 0.001 | 0 | 0 | 0 | 0 | 449 | 591 | 32 | 0 | 0 | 0 | PGY60402L | 1044634 | PM107 | 소경2공장 3" 조관 | 5102 | 소경 2 생산창고 | SGY6041030 | J55TPAN | 73 | 5.51 | 4-59900 | 256064 |  | Stripe 모재 L방향 | API-JFEJ55T |  | 449 | 591 | 32 | 56.783 | 545.037 | 56.8863 | 546.028 | 613.392 | 25.4 | 2024-06-07
4-59900 | 256065 |  | 20240417 | 20240426 | 0 | 0 | 0.24 | 0.24 | 1.37 | 0.01 | 0.002 | 0 | 0.035 | 0.01 | 0.01 | 0 | 0 | 0.01 | 0 | 0 | 0 | 0.002 | 0 | 0.001 | 0 | 0 | 0.017 | 0.001 | 0 | 0 | 0 | 0 | 449 | 591 | 32 | 0 | 0 | 0 | PGY50902L | 1040525 | PM107 | 소경2공장 3" 조관 | 5102 | 소경 2 생산창고 | SGY5091040 | J55TPAN | 73 | 5.51 | 4-59900 | 256065 |  | Stripe 모재 L방향 | API-JFEJ55T |  | 449 | 591 | 32 | 54.4217 | 527.344 | 54.803 | 531.038 | 594.659 | 27.8 | 2024-05-14
4-59902 | 256067 |  | 20240417 | 20240426 | 0 | 0 | 0.23 | 0.25 | 1.41 | 0.012 | 0.002 | 0 | 0.038 | 0.01 | 0.01 | 0 | 0 | 0.01 | 0 | 0 | 0 | 0.002 | 0 | 0.001 | 0 | 0 | 0.018 | 0.002 | 0 | 0 | 0 | 0 | 473 | 610 | 31 | 0 | 0 | 0 | PGY52201L | 1040525 | PM107 | 소경2공장 3" 조관 | 5102 | 소경 2 생산창고 | SGY5221030 | J55TPAN | 73 | 5.51 | 4-59902 | 256067 |  | Stripe 모재 L방향 | API-JFEJ55T |  | 473 | 610 | 31 | 54.0479 | 513.15 | 54.4224 | 516.706 | 591.861 | 25.5905 | 2024-05-31
4-51739 | 257367 |  | 20230424 | 20230503 | 0 | 0 | 0.16 | 0.18 | 0.43 | 0.016 | 0.003 | 0 | 0.022 | 0.01 | 0.01 | 0 | 0 | 0.01 | 0 | 0 | 0 | 0.001 | 0 | 0.001 | 0 | 0 | 0.001 | 0.001 | 0 | 0 | 0 | 0 | 375 | 490 | 36 | 0 | 0 | 0 | PIX51102T | 1007592 | PM109 | 중경2공장 24" 조관 | 5107 | 중경 2 생산창고 | SIX5112150 | N5LBT | 610 | 9.5 | 4-51739 | 257367 | 49 | Stripe 모재 T방향 | JFE-HP410E | JFE STEEL | 375 | 490 | 36 | 110.133 | 313.24 | 116.3 | 330.779 | 461.435 | 42.1875 | 2023-05-16
4-51739 | 257367 |  | 20230424 | 20230503 | 0 | 0 | 0.16 | 0.18 | 0.43 | 0.016 | 0.003 | 0 | 0.022 | 0.01 | 0.01 | 0 | 0 | 0.01 | 0 | 0 | 0 | 0.001 | 0 | 0.001 | 0 | 0 | 0.001 | 0.001 | 0 | 0 | 0 | 0 | 375 | 490 | 36 | 0 | 0 | 0 | PIX51102W | 1007592 | PM109 | 중경2공장 24" 조관 | 5107 | 중경 2 생산창고 | SIX5112150 | N5LBT | 610 | 9.5 | 4-51739 | 257367 | 49 | Stripe 용접 | JFE-HP410E | JFE STEEL | 375 | 490 | 36 | 0 | 0 | 0 | 0 | 514.734 | 0 | 2023-05-16
4-51739 | 257382 |  | 20230424 | 20230503 | 0 | 0 | 0.16 | 0.18 | 0.43 | 0.016 | 0.003 | 0 | 0.022 | 0.01 | 0.01 | 0 | 0 | 0.01 | 0 | 0 | 0 | 0.001 | 0 | 0.001 | 0 | 0 | 0.001 | 0.001 | 0 | 0 | 0 | 0 | 337 | 469 | 35 | 0 | 0 | 0 | PIX51003T | 1007567 | PM109 | 중경2공장 24" 조관 | 5107 | 중경 2 생산창고 | SIX5102050 | N5LBT | 610 | 6.4 | 4-51739 | 257382 | 18 | Stripe 모재 T방향 | JFE-HP410E | JFE STEEL | 337 | 469 | 35 | 75.1539 | 307.224 | 78.5415 | 321.072 | 473.501 | 42.1875 | 2023-05-16
4-51739 | 257382 |  | 20230424 | 20230503 | 0 | 0 | 0.16 | 0.18 | 0.43 | 0.016 | 0.003 | 0 | 0.022 | 0.01 | 0.01 | 0 | 0 | 0.01 | 0 | 0 | 0 | 0.001 | 0 | 0.001 | 0 | 0 | 0.001 | 0.001 | 0 | 0 | 0 | 0 | 337 | 469 | 35 | 0 | 0 | 0 | PIX51003W | 1007567 | PM109 | 중경2공장 24" 조관 | 5107 | 중경 2 생산창고 | SIX5102050 | N5LBT | 610 | 6.4 | 4-51739 | 257382 | 18 | Stripe 용접 | JFE-HP410E | JFE STEEL | 337 | 469 | 35 | 69.6131 | 287.304 | 0 | 0 | 502.52 | 0 | 2023-05-16
4-51741 | 257392 |  | 20230424 | 20230503 | 0 | 0 | 0.24 | 0.24 | 1.38 | 0.015 | 0.002 | 0 | 0.034 | 0.01 | 0.01 | 0 | 0 | 0.01 | 0 | 0 | 0 | 0.001 | 0 | 0.001 | 0 | 0 | 0.018 | 0.001 | 0 | 0 | 0 | 0 | 447 | 601 | 27 | 0 | 0 | 0 | PGX51001L | 1005152 | PM107 | 소경2공장 3" 조관 | 5102 | 소경 2 생산창고 | SGX5101020 | J55TPAN | 73 | 5.51 | 4-51741 | 257392 |  | Stripe 모재 L방향 | API-JFEJ55T |  | 447 | 601 | 27 | 58.3432 | 559.684 | 58.1265 | 557.605 | 632.805 | 21.6796 | 2023-05-16
4-51742 | 257402 |  | 20230424 | 20230503 | 0 | 0 | 0.24 | 0.25 | 1.39 | 0.013 | 0.002 | 0 | 0.033 | 0.01 | 0.01 | 0 | 0 | 0.01 | 0 | 0 | 0 | 0.002 | 0 | 0.001 | 0 | 0 | 0.018 | 0.001 | 0 | 0 | 0 | 0 | 460 | 614 | 30 | 0 | 0 | 0 | PGX50902L | 1005152 | PM107 | 소경2공장 3" 조관 | 5102 | 소경 2 생산창고 | SGX5091010 | J55TPAN | 73 | 5.51 | 4-51742 | 257402 |  | Stripe 모재 L방향 | API-JFEJ55T |  | 460 | 614 | 30 | 58.5467 | 553.452 | 58.1621 | 549.816 | 623.08 | 21.289 | 2023-05-16
4-51743 | 257409 |  | 20230424 | 20230503 | 0 | 0 | 0.24 | 0.25 | 1.4 | 0.015 | 0.002 | 0 | 0.036 | 0.01 | 0.01 | 0 | 0 | 0.01 | 0 | 0 | 0 | 0.002 | 0 | 0.001 | 0 | 0 | 0.018 | 0.001 | 0 | 0 | 0 | 0 | 462 | 609 | 31 | 0 | 0 | 0 | PGX51002L | 1005152 | PM107 | 소경2공장 3" 조관 | 5102 | 소경 2 생산창고 | SGX5102020 | J55TPAN | 73 | 5.51 | 4-51743 | 257409 |  | Stripe 모재 L방향 | API-JFEJ55T |  | 462 | 609 | 31 | 57.0567 | 546.495 | 56.8465 | 544.481 | 624.609 | 24.0234 | 2023-05-16
4-51743 | 257436 |  | 20230424 | 20230503 | 0 | 0 | 0.24 | 0.25 | 1.4 | 0.015 | 0.002 | 0 | 0.036 | 0.01 | 0.01 | 0 | 0 | 0.01 | 0 | 0 | 0 | 0.002 | 0 | 0.001 | 0 | 0 | 0.018 | 0.001 | 0 | 0 | 0 | 0 | 462 | 609 | 31 | 0 | 0 | 0 | PGX53001L | 1008716 | PM107 | 소경2공장 3" 조관 | 5102 | 소경 2 생산창고 | SGX5301030 | J55TPAN | 73 | 5.51 | 4-51743 | 257436 |  | Stripe 모재 L방향 | API-JFEJ55T |  | 462 | 609 | 31 | 56.4839 | 538.829 | 56.5622 | 539.576 | 620.189 | 26.5625 | 2023-06-05
6-44210 | 259244 |  | 20230424 | 20230503 | 0 | 0 | 0.16 | 0.17 | 0.45 | 0.014 | 0.003 | 0 | 0.023 | 0.01 | 0.01 | 0 | 0 | 0.01 | 0 | 0 | 0 | 0.001 | 0 | 0.001 | 0 | 0 | 0.001 | 0.001 | 0 | 0 | 0 | 0 | 361 | 465 | 40 | 0 | 0 | 0 | PIX50602T | 1007369 | PM109 | 중경2공장 24" 조관 | 5107 | 중경 2 생산창고 | SIX5061130 | N5LBT | 457 | 9.5 | 6-44210 | 259244 | 50 | Stripe 모재 T방향 | JFE-HP410E | JFE STEEL | 361 | 465 | 40 | 112.423 | 320.923 | 118.219 | 337.469 | 467.858 | 43.3593 | 2023-05-15
6-44210 | 259244 |  | 20230424 | 20230503 | 0 | 0 | 0.16 | 0.17 | 0.45 | 0.014 | 0.003 | 0 | 0.023 | 0.01 | 0.01 | 0 | 0 | 0.01 | 0 | 0 | 0 | 0.001 | 0 | 0.001 | 0 | 0 | 0.001 | 0.001 | 0 | 0 | 0 | 0 | 361 | 465 | 40 | 0 | 0 | 0 | PIX50602W | 1007369 | PM109 | 중경2공장 24" 조관 | 5107 | 중경 2 생산창고 | SIX5061130 | N5LBT | 457 | 9.5 | 6-44210 | 259244 | 50 | Stripe 용접 | JFE-HP410E | JFE STEEL | 361 | 465 | 40 | 0 | 0 | 0 | 0 | 516.981 | 0 | 2023-05-15
6-44211 | 259322 |  | 20230424 | 20230503 | 0 | 0 | 0.16 | 0.17 | 0.46 | 0.013 | 0.002 | 0 | 0.029 | 0.01 | 0.01 | 0 | 0 | 0.01 | 0 | 0 | 0 | 0.002 | 0 | 0.001 | 0 | 0 | 0.001 | 0.001 | 0 | 0 | 0 | 0 | 387 | 482 | 40 | 0 | 0 | 0 | PIX51810T | 1008174 | PM109 | 중경2공장 24" 조관 | 5107 | 중경 2 생산창고 | SIX5182070 | N5LBT | 508 | 9.5 | 6-44211 | 259322 | 17 | Stripe 모재 T방향 | JFE-HP410E | JFE STEEL | 387 | 482 | 40 | 104.933 | 296.621 | 110.665 | 312.824 | 447.21 | 43.9453 | 2023-05-25
6-44211 | 259322 |  | 20230424 | 20230503 | 0 | 0 | 0.16 | 0.17 | 0.46 | 0.013 | 0.002 | 0 | 0.029 | 0.01 | 0.01 | 0 | 0 | 0.01 | 0 | 0 | 0 | 0.002 | 0 | 0.001 | 0 | 0 | 0.001 | 0.001 | 0 | 0 | 0 | 0 | 387 | 482 | 40 | 0 | 0 | 0 | PIX51810W | 1008174 | PM109 | 중경2공장 24" 조관 | 5107 | 중경 2 생산창고 | SIX5182070 | N5LBT | 508 | 9.5 | 6-44211 | 259322 | 17 | Stripe 용접 | JFE-HP410E | JFE STEEL | 387 | 482 | 40 | 0 | 0 | 0 | 0 | 498.796 | 0 | 2023-05-25
6-44210 | 259324 |  | 20230424 | 20230503 | 0 | 0 | 0.16 | 0.17 | 0.45 | 0.014 | 0.003 | 0 | 0.023 | 0.01 | 0.01 | 0 | 0 | 0.01 | 0 | 0 | 0 | 0.001 | 0 | 0.001 | 0 | 0 | 0.001 | 0.001 | 0 | 0 | 0 | 0 | 361 | 465 | 40 | 0 | 0 | 0 | PIX51811T | 1008174 | PM109 | 중경2공장 24" 조관 | 5107 | 중경 2 생산창고 | SIX5182080 | N5LBT | 508 | 9.5 | 6-44210 | 259324 | 25 | Stripe 모재 T방향 | JFE-HP410E | JFE STEEL | 361 | 465 | 40 | 103.531 | 295.929 | 108.421 | 309.907 | 467.641 | 43.75 | 2023-05-25
6-44210 | 259324 |  | 20230424 | 20230503 | 0 | 0 | 0.16 | 0.17 | 0.45 | 0.014 | 0.003 | 0 | 0.023 | 0.01 | 0.01 | 0 | 0 | 0.01 | 0 | 0 | 0 | 0.001 | 0 | 0.001 | 0 | 0 | 0.001 | 0.001 | 0 | 0 | 0 | 0 | 361 | 465 | 40 | 0 | 0 | 0 | PIX51811W | 1008174 | PM109 | 중경2공장 24" 조관 | 5107 | 중경 2 생산창고 | SIX5182080 | N5LBT | 508 | 9.5 | 6-44210 | 259324 | 25 | Stripe 용접 | JFE-HP410E | JFE STEEL | 361 | 465 | 40 | 0 | 0 | 0 | 0 | 518.421 | 0 | 2023-05-25
6-44211 | 259328 |  | 20230424 | 20230503 | 0 | 0 | 0.16 | 0.17 | 0.46 | 0.013 | 0.002 | 0 | 0.029 | 0.01 | 0.01 | 0 | 0 | 0.01 | 0 | 0 | 0 | 0.002 | 0 | 0.001 | 0 | 0 | 0.001 | 0.001 | 0 | 0 | 0 | 0 | 333 | 467 | 39 | 0 | 0 | 0 | PIX51715T | 1008166 | PM109 | 중경2공장 24" 조관 | 5107 | 중경 2 생산창고 | SIX5172030 | N5LBT | 508 | 6.4 | 6-44211 | 259328 | 396 | Stripe 모재 T방향 | JFE-HP410E | JFE STEEL | 333 | 467 | 39 | 77.6411 | 327.076 | 78.4846 | 330.629 | 492.339 | 39.8437 | 2023-05-23
6-44211 | 259328 |  | 20230424 | 20230503 | 0 | 0 | 0.16 | 0.17 | 0.46 | 0.013 | 0.002 | 0 | 0.029 | 0.01 | 0.01 | 0 | 0 | 0.01 | 0 | 0 | 0 | 0.002 | 0 | 0.001 | 0 | 0 | 0.001 | 0.001 | 0 | 0 | 0 | 0 | 333 | 467 | 39 | 0 | 0 | 0 | PIX51714W | 1008166 | PM109 | 중경2공장 24" 조관 | 5107 | 중경 2 생산창고 | SIX5172030 | N5LBT | 508 | 6.4 | 6-44211 | 259328 | 221 | Stripe 용접 | JFE-HP410E | JFE STEEL | 333 | 467 | 39 | 0 | 0 | 0 | 0 | 506.078 | 0 | 2023-05-23
6-44211 | 259328 |  | 20230424 | 20230503 | 0 | 0 | 0.16 | 0.17 | 0.46 | 0.013 | 0.002 | 0 | 0.029 | 0.01 | 0.01 | 0 | 0 | 0.01 | 0 | 0 | 0 | 0.002 | 0 | 0.001 | 0 | 0 | 0.001 | 0.001 | 0 | 0 | 0 | 0 | 333 | 467 | 39 | 0 | 0 | 0 | PIX51715W | 1008166 | PM109 | 중경2공장 24" 조관 | 5107 | 중경 2 생산창고 | SIX5172030 | N5LBT | 508 | 6.4 | 6-44211 | 259328 | 396 | Stripe 용접 | JFE-HP410E | JFE STEEL | 333 | 467 | 39 | 86.5211 | 360.883 | 0 | 0 | 501.418 | 0 | 2023-05-23
6-44211 | 259328 |  | 20230424 | 20230503 | 0 | 0 | 0.16 | 0.17 | 0.46 | 0.013 | 0.002 | 0 | 0.029 | 0.01 | 0.01 | 0 | 0 | 0.01 | 0 | 0 | 0 | 0.002 | 0 | 0.001 | 0 | 0 | 0.001 | 0.001 | 0 | 0 | 0 | 0 | 333 | 467 | 39 | 0 | 0 | 0 | PIX51714T | 1008166 | PM109 | 중경2공장 24" 조관 | 5107 | 중경 2 생산창고 | SIX5172030 | N5LBT | 508 | 6.4 | 6-44211 | 259328 | 221 | Stripe 모재 T방향 | JFE-HP410E | JFE STEEL | 333 | 467 | 39 | 75.3345 | 316.139 | 75.9676 | 318.796 | 482.037 | 42.1875 | 2023-05-23
6-44212 | 259337 |  | 20230424 | 20230503 | 0 | 0 | 0.17 | 0.18 | 0.46 | 0.012 | 0.002 | 0 | 0.032 | 0.01 | 0.01 | 0 | 0 | 0.01 | 0 | 0 | 0 | 0.002 | 0 | 0.001 | 0 | 0 | 0.001 | 0.001 | 0 | 0 | 0 | 0 | 369 | 480 | 37 | 0 | 0 | 0 | PIX51712W | 1008166 | PM109 | 중경2공장 24" 조관 | 5107 | 중경 2 생산창고 | SIX5171060 | N5LBT | 508 | 6.4 | 6-44212 | 259337 | 19 | Stripe 용접 | JFE-HP410E | JFE STEEL | 369 | 480 | 37 | 0 | 0 | 0 | 0 | 500.626 | 0 | 2023-05-23
6-44212 | 259337 |  | 20230424 | 20230503 | 0 | 0 | 0.17 | 0.18 | 0.46 | 0.012 | 0.002 | 0 | 0.032 | 0.01 | 0.01 | 0 | 0 | 0.01 | 0 | 0 | 0 | 0.002 | 0 | 0.001 | 0 | 0 | 0.001 | 0.001 | 0 | 0 | 0 | 0 | 369 | 480 | 37 | 0 | 0 | 0 | PIX51713W | 1008166 | PM109 | 중경2공장 24" 조관 | 5107 | 중경 2 생산창고 | SIX5171060 | N5LBT | 508 | 6.4 | 6-44212 | 259337 | 47 | Stripe 용접 | JFE-HP410E | JFE STEEL | 369 | 480 | 37 | 0 | 0 | 0 | 0 | 507.245 | 0 | 2023-05-23
6-44212 | 259337 |  | 20230424 | 20230503 | 0 | 0 | 0.17 | 0.18 | 0.46 | 0.012 | 0.002 | 0 | 0.032 | 0.01 | 0.01 | 0 | 0 | 0.01 | 0 | 0 | 0 | 0.002 | 0 | 0.001 | 0 | 0 | 0.001 | 0.001 | 0 | 0 | 0 | 0 | 369 | 480 | 37 | 0 | 0 | 0 | PIX51712T | 1008166 | PM109 | 중경2공장 24" 조관 | 5107 | 중경 2 생산창고 | SIX5171060 | N5LBT | 508 | 6.4 | 6-44212 | 259337 | 19 | Stripe 모재 T방향 | JFE-HP410E | JFE STEEL | 369 | 480 | 37 | 75.1501 | 314.857 | 78.1905 | 327.595 | 487.353 | 39.2578 | 2023-05-23
6-44212 | 259337 |  | 20230424 | 20230503 | 0 | 0 | 0.17 | 0.18 | 0.46 | 0.012 | 0.002 | 0 | 0.032 | 0.01 | 0.01 | 0 | 0 | 0.01 | 0 | 0 | 0 | 0.002 | 0 | 0.001 | 0 | 0 | 0.001 | 0.001 | 0 | 0 | 0 | 0 | 369 | 480 | 37 | 0 | 0 | 0 | PIX51713T | 1008166 | PM109 | 중경2공장 24" 조관 | 5107 | 중경 2 생산창고 | SIX5171060 | N5LBT | 508 | 6.4 | 6-44212 | 259337 | 47 | Stripe 모재 T방향 | JFE-HP410E | JFE STEEL | 369 | 480 | 37 | 73.3343 | 307.997 | 74.9381 | 314.733 | 484.949 | 42.1875 | 2023-05-23
6-44212 | 259343 |  | 20230424 | 20230503 | 0 | 0 | 0.17 | 0.18 | 0.46 | 0.012 | 0.002 | 0 | 0.032 | 0.01 | 0.01 | 0 | 0 | 0.01 | 0 | 0 | 0 | 0.002 | 0 | 0.001 | 0 | 0 | 0.001 | 0.001 | 0 | 0 | 0 | 0 | 378 | 472 | 40 | 0 | 0 | 0 | PIX50604T | 1007374 | PM109 | 중경2공장 24" 조관 | 5107 | 중경 2 생산창고 | SIX5061180 | N5LBT | 457 | 9.5 | 6-44212 | 259343 | 33 | Stripe 모재 T방향 | JFE-HP410E | JFE STEEL | 378 | 472 | 40 | 108.46 | 308.327 | 114.271 | 324.846 | 455.571 | 43.75 | 2023-05-15
6-44212 | 259343 |  | 20230424 | 20230503 | 0 | 0 | 0.17 | 0.18 | 0.46 | 0.012 | 0.002 | 0 | 0.032 | 0.01 | 0.01 | 0 | 0 | 0.01 | 0 | 0 | 0 | 0.002 | 0 | 0.001 | 0 | 0 | 0.001 | 0.001 | 0 | 0 | 0 | 0 | 378 | 472 | 40 | 0 | 0 | 0 | PIX50603T | 1007372 | PM109 | 중경2공장 24" 조관 | 5107 | 중경 2 생산창고 | SIX5061170 | N5LBT | 457 | 9.5 | 6-44212 | 259343 | 40 | Stripe 모재 T방향 | JFE-HP410E | JFE STEEL | 378 | 472 | 40 | 105.633 | 301.4 | 110.662 | 315.749 | 444.818 | 43.75 | 2023-05-15
6-44212 | 259343 |  | 20230424 | 20230503 | 0 | 0 | 0.17 | 0.18 | 0.46 | 0.012 | 0.002 | 0 | 0.032 | 0.01 | 0.01 | 0 | 0 | 0.01 | 0 | 0 | 0 | 0.002 | 0 | 0.001 | 0 | 0 | 0.001 | 0.001 | 0 | 0 | 0 | 0 | 378 | 472 | 40 | 0 | 0 | 0 | PIX50604W | 1007374 | PM109 | 중경2공장 24" 조관 | 5107 | 중경 2 생산창고 | SIX5061180 | N5LBT | 457 | 9.5 | 6-44212 | 259343 | 33 | Stripe 용접 | JFE-HP410E | JFE STEEL | 378 | 472 | 40 | 145.415 | 411.536 | 0 | 0 | 490.542 | 0 | 2023-05-15
6-44212 | 259343 |  | 20230424 | 20230503 | 0 | 0 | 0.17 | 0.18 | 0.46 | 0.012 | 0.002 | 0 | 0.032 | 0.01 | 0.01 | 0 | 0 | 0.01 | 0 | 0 | 0 | 0.002 | 0 | 0.001 | 0 | 0 | 0.001 | 0.001 | 0 | 0 | 0 | 0 | 378 | 472 | 40 | 0 | 0 | 0 | PIX50603W | 1007372 | PM109 | 중경2공장 24" 조관 | 5107 | 중경 2 생산창고 | SIX5061170 | N5LBT | 457 | 9.5 | 6-44212 | 259343 | 40 | Stripe 용접 | JFE-HP410E | JFE STEEL | 378 | 472 | 40 | 0 | 0 | 0 | 0 | 516.122 | 0 | 2023-05-15
4-51806 | 261076 |  | 20230424 | 20230503 | 0 | 0 | 0.24 | 0.24 | 1.38 | 0.013 | 0.002 | 0 | 0.034 | 0.01 | 0.01 | 0 | 0 | 0.01 | 0 | 0 | 0 | 0.001 | 0 | 0.001 | 0 | 0 | 0.018 | 0.001 | 0 | 0 | 0 | 0 | 463 | 601 | 31 | 0 | 0 | 0 | PGX52301L | 1008716 | PM107 | 소경2공장 3" 조관 | 5102 | 소경 2 생산창고 | SGX5232010 | J55TPAN | 73 | 5.51 | 4-51806 | 261076 |  | Stripe 모재 L방향 | API-JFEJ55T |  | 463 | 601 | 31 | 0 | 0 | 54.3123 | 524.824 | 614.728 | 23.2421 | 2023-05-30
4-51806 | 261077 |  | 20230424 | 20230503 | 0 | 0 | 0.24 | 0.24 | 1.38 | 0.013 | 0.002 | 0 | 0.034 | 0.01 | 0.01 | 0 | 0 | 0.01 | 0 | 0 | 0 | 0.001 | 0 | 0.001 | 0 | 0 | 0.018 | 0.001 | 0 | 0 | 0 | 0 | 463 | 601 | 31 | 0 | 0 | 0 | PGX51101L | 1005152 | PM107 | 소경2공장 3" 조관 | 5102 | 소경 2 생산창고 | SGX5111010 | J55TPAN | 73 | 5.51 | 4-51806 | 261077 |  | Stripe 모재 L방향 | API-JFEJ55T |  | 463 | 601 | 31 | 56.542 | 543.27 | 56.5573 | 543.417 | 631.591 | 0 | 2023-05-16
4-51807 | 261103 |  | 20230424 | 20230503 | 0 | 0 | 0.24 | 0.26 | 1.4 | 0.013 | 0.002 | 0 | 0.043 | 0.01 | 0.01 | 0 | 0 | 0.01 | 0 | 0 | 0 | 0.001 | 0 | 0.001 | 0 | 0 | 0.018 | 0.001 | 0 | 0 | 0 | 0 | 454 | 612 | 31 | 0 | 0 | 0 | PGX52401L | 1008716 | PM107 | 소경2공장 3" 조관 | 5102 | 소경 2 생산창고 | SGX5242010 | J55TPAN | 73 | 5.51 | 4-51807 | 261103 |  | Stripe 모재 L방향 | API-JFEJ55T |  | 454 | 612 | 31 | 53.8641 | 513.404 | 53.6166 | 511.044 | 596.064 | 26.9531 | 2023-05-31
4-51810 | 261282 |  | 20230424 | 20230503 | 0 | 0 | 0.24 | 0.25 | 1.4 | 0.012 | 0.002 | 0 | 0.04 | 0.01 | 0.01 | 0 | 0 | 0.01 | 0 | 0 | 0 | 0.001 | 0 | 0.001 | 0 | 0 | 0.018 | 0.001 | 0 | 0 | 0 | 0 | 485 | 619 | 30 | 0 | 0 | 0 | PGX50901L | 1005152 | PM107 | 소경2공장 3" 조관 | 5102 | 소경 2 생산창고 | SGX5091040 | J55TPAN | 73 | 5.51 | 4-51810 | 261282 |  | Stripe 모재 L방향 | API-JFEJ55T |  |  |  |  | 62.9971 | 576.23 | 62.422 | 570.97 | 651.323 | 24.6093 | 2023-05-16
4-51810 | 261299 |  | 20230424 | 20230503 | 0 | 0 | 0.24 | 0.25 | 1.4 | 0.012 | 0.002 | 0 | 0.04 | 0.01 | 0.01 | 0 | 0 | 0.01 | 0 | 0 | 0 | 0.001 | 0 | 0.001 | 0 | 0 | 0.018 | 0.001 | 0 | 0 | 0 | 0 | 485 | 619 | 30 | 0 | 0 | 0 | PGX50903L | 1005152 | PM107 | 소경2공장 3" 조관 | 5102 | 소경 2 생산창고 | SGX5092010 | J55TPAN | 73 | 5.51 | 4-51810 | 261299 |  | Stripe 모재 L방향 | API-JFEJ55T |  | 485 | 619 | 30 | 57.7996 | 545.86 | 57.3561 | 541.671 | 623.409 | 23.4375 | 2023-05-16
4-51781 | 262394 |  | 20230424 | 20230503 | 0 | 0 | 0.16 | 0.17 | 0.44 | 0.013 | 0.002 | 0 | 0.028 | 0.01 | 0.01 | 0 | 0 | 0.01 | 0 | 0 | 0 | 0.002 | 0 | 0.001 | 0 | 0 | 0.001 | 0.001 | 0 | 0 | 0 | 0 | 362 | 460 | 42 | 0 | 0 | 0 | PIX50605T | 1007375 | PM109 | 중경2공장 24" 조관 | 5107 | 중경 2 생산창고 | SIX5062030 | N5LBT | 457 | 9.5 | 4-51781 | 262394 | 39 | Stripe 모재 T방향 | JFE-HP410E | JFE STEEL | 362 | 460 | 42 | 110.684 | 315.289 | 115.615 | 329.337 | 455.218 | 40.4296 | 2023-05-15
4-51781 | 262394 |  | 20230424 | 20230503 | 0 | 0 | 0.16 | 0.17 | 0.44 | 0.013 | 0.002 | 0 | 0.028 | 0.01 | 0.01 | 0 | 0 | 0.01 | 0 | 0 | 0 | 0.002 | 0 | 0.001 | 0 | 0 | 0.001 | 0.001 | 0 | 0 | 0 | 0 | 362 | 460 | 42 | 0 | 0 | 0 | PIX50605W | 1007375 | PM109 | 중경2공장 24" 조관 | 5107 | 중경 2 생산창고 | SIX5062030 | N5LBT | 457 | 9.5 | 4-51781 | 262394 | 39 | Stripe 용접 | JFE-HP410E | JFE STEEL | 362 | 460 | 42 | 150.098 | 430.968 | 0 | 0 | 493.425 | 0 | 2023-05-15
4-51810 | 262510 |  | 20230424 | 20230503 | 0 | 0 | 0.24 | 0.25 | 1.4 | 0.012 | 0.002 | 0 | 0.04 | 0.01 | 0.01 | 0 | 0 | 0.01 | 0 | 0 | 0 | 0.001 | 0 | 0.001 | 0 | 0 | 0.018 | 0.001 | 0 | 0 | 0 | 0 | 485 | 619 | 30 | 0 | 0 | 0 | PGX51102L | 1005152 | PM107 | 소경2공장 3" 조관 | 5102 | 소경 2 생산창고 | SGX5112010 | J55TPAN | 73 | 5.51 | 4-51810 | 262510 |  | Stripe 모재 L방향 | API-JFEJ55T |  | 485 | 619 | 30 | 58.2262 | 557.845 | 58.3142 | 558.689 | 636.087 | 24.2187 | 2023-05-16
4-60144 | 265017 |  | 20240522 | 20240530 | 0 | 0 | 0.23 | 0.24 | 1.43 | 0.011 | 0.002 | 0 | 0.025 | 0.01 | 0.02 | 0 | 0 | 0.02 | 0 | 0 | 0 | 0.002 | 0 | 0.001 | 0 | 0 | 0.017 | 0.002 | 0 | 0 | 0 | 0 | 427 | 597 | 32 | 0 | 0 | 0 | PGY70801L | 1046579 | PM107 | 소경2공장 3" 조관 | 5102 | 소경 2 생산창고 | SGY7081010 | J55TPAN | 73 | 5.51 | 4-60144 | 265017 |  | Stripe 모재 L방향 | API-JFEJ55T |  | 427 | 597 | 32 | 61.3543 | 589.979 | 61.579 | 592.14 | 641.9 | 25.5905 | 2024-07-10
4-60144 | 265022 |  | 20240522 | 20240530 | 0 | 0 | 0.23 | 0.24 | 1.43 | 0.011 | 0.002 | 0 | 0.025 | 0.01 | 0.02 | 0 | 0 | 0.02 | 0 | 0 | 0 | 0.002 | 0 | 0.001 | 0 | 0 | 0.017 | 0.002 | 0 | 0 | 0 | 0 | 427 | 597 | 32 | 0 | 0 | 0 | PGY61403L | 1044634 | PM107 | 소경2공장 3" 조관 | 5102 | 소경 2 생산창고 | SGY6142020 | J55TPAN | 73 | 5.51 | 4-60144 | 265022 |  | Stripe 모재 L방향 | API-JFEJ55T |  | 427 | 597 | 32 | 56.8269 | 543.434 | 56.9935 | 545.028 | 615.606 | 27.9527 | 2024-06-19
6-52223 | 265027 |  | 20240522 | 20240530 | 0 | 0 | 0.24 | 0.25 | 1.41 | 0.016 | 0.002 | 0 | 0.032 | 0.01 | 0.01 | 0 | 0 | 0.01 | 0 | 0 | 0 | 0.002 | 0 | 0.001 | 0 | 0 | 0.017 | 0.002 | 0 | 0 | 0 | 0 | 452 | 617 | 31 | 0 | 0 | 0 | PGY61401L | 1044634 | PM107 | 소경2공장 3" 조관 | 5102 | 소경 2 생산창고 | SGY6141030 | J55TPAN | 73 | 5.51 | 6-52223 | 265027 |  | Stripe 모재 L방향 | API-JFEJ55T |  | 452 | 617 | 31 | 56.6275 | 540.228 | 57.044 | 544.201 | 624.046 | 27.1653 | 2024-06-19
6-52223 | 265028 |  | 20240522 | 20240530 | 0 | 0 | 0.24 | 0.25 | 1.41 | 0.016 | 0.002 | 0 | 0.032 | 0.01 | 0.01 | 0 | 0 | 0.01 | 0 | 0 | 0 | 0.002 | 0 | 0.001 | 0 | 0 | 0.017 | 0.002 | 0 | 0 | 0 | 0 | 452 | 617 | 31 | 0 | 0 | 0 | PGY70401L | 1046579 | PM107 | 소경2공장 3" 조관 | 5102 | 소경 2 생산창고 | SGY7042020 | J55TPAN | 73 | 5.51 | 6-52223 | 265028 |  | Stripe 모재 L방향 | API-JFEJ55T |  | 452 | 617 | 31 | 56.1243 | 543.798 | 56.2678 | 545.189 | 640.489 | 26.9685 | 2024-07-10
4-60147 | 265112 |  | 20240522 | 20240530 | 0 | 0 | 0.24 | 0.25 | 1.42 | 0.011 | 0.002 | 0 | 0.032 | 0.01 | 0.01 | 0 | 0 | 0.01 | 0 | 0 | 0 | 0.003 | 0 | 0.001 | 0 | 0 | 0.018 | 0.002 | 0 | 0 | 0 | 0 | 442 | 604 | 29 | 0 | 0 | 0 | PGY71803L | 1046579 | PM107 | 소경2공장 3" 조관 | 5102 | 소경 2 생산창고 | SGY7182030 | J55TPAN | 73 | 5.51 | 4-60147 | 265112 |  | Stripe 모재 L방향 | API-JFEJ55T |  | 442 | 604 | 29 | 57.7173 | 546.604 | 57.945 | 548.761 | 635.542 | 25.3937 | 2024-07-23
4-60147 | 265113 |  | 20240522 | 20240530 | 0 | 0 | 0.24 | 0.25 | 1.42 | 0.011 | 0.002 | 0 | 0.032 | 0.01 | 0.01 | 0 | 0 | 0.01 | 0 | 0 | 0 | 0.003 | 0 | 0.001 | 0 | 0 | 0.018 | 0.002 | 0 | 0 | 0 | 0 | 442 | 604 | 29 | 0 | 0 | 0 | PGY61102L | 1044634 | PM107 | 소경2공장 3" 조관 | 5102 | 소경 2 생산창고 | SGY6111030 | J55TPAN | 73 | 5.51 | 4-60147 | 265113 |  | Stripe 모재 L방향 | API-JFEJ55T |  | 442 | 604 | 29 | 56.4273 | 538.003 | 57.6747 | 549.897 | 621.99 | 25 | 2024-06-13
6-52223 | 265117 |  | 20240522 | 20240530 | 0 | 0 | 0.24 | 0.25 | 1.41 | 0.016 | 0.002 | 0 | 0.032 | 0.01 | 0.01 | 0 | 0 | 0.01 | 0 | 0 | 0 | 0.002 | 0 | 0.001 | 0 | 0 | 0.017 | 0.002 | 0 | 0 | 0 | 0 | 452 | 617 | 31 | 0 | 0 | 0 | PGY61303L | 1044634 | PM107 | 소경2공장 3" 조관 | 5102 | 소경 2 생산창고 | SGY6131040 | J55TPAN | 73 | 5.51 | 6-52223 | 265117 |  | Stripe 모재 L방향 | API-JFEJ55T |  | 452 | 617 | 31 | 57.0666 | 546.909 | 57.2534 | 548.7 | 626.431 | 26.1811 | 2024-06-19
6-52226 | 265121 |  | 20240522 | 20240530 | 0 | 0 | 0.23 | 0.27 | 1.41 | 0.014 | 0.002 | 0 | 0.039 | 0.01 | 0.01 | 0 | 0 | 0.01 | 0 | 0 | 0 | 0.002 | 0 | 0.001 | 0 | 0 | 0.017 | 0.002 | 0 | 0 | 0 | 0 | 422 | 596 | 30 | 0 | 0 | 0 | PGY61006L | 1044634 | PM107 | 소경2공장 3" 조관 | 5102 | 소경 2 생산창고 | SGY6102010 | J55TPAN | 73 | 5.51 | 6-52226 | 265121 |  | Stripe 모재 L방향 | API-JFEJ55T |  | 422 | 596 | 30 | 53.7548 | 526.985 | 53.7687 | 527.122 | 613.311 | 26.9685 | 2024-06-13
6-52226 | 265127 |  | 20240522 | 20240530 | 0 | 0 | 0.23 | 0.27 | 1.41 | 0.014 | 0.002 | 0 | 0.039 | 0.01 | 0.01 | 0 | 0 | 0.01 | 0 | 0 | 0 | 0.002 | 0 | 0.001 | 0 | 0 | 0.017 | 0.002 | 0 | 0 | 0 | 0 | 422 | 596 | 30 | 0 | 0 | 0 | PGY71801L | 1046579 | PM107 | 소경2공장 3" 조관 | 5102 | 소경 2 생산창고 | SGY7181030 | J55TPAN | 73 | 5.51 | 6-52226 | 265127 |  | Stripe 모재 L방향 | API-JFEJ55T |  | 422 | 596 | 30 | 55.4116 | 536.188 | 55.6431 | 538.428 | 618.956 | 26.5748 | 2024-07-23
4-60147 | 265128 |  | 20240522 | 20240530 | 0 | 0 | 0.24 | 0.25 | 1.42 | 0.011 | 0.002 | 0 | 0.032 | 0.01 | 0.01 | 0 | 0 | 0.01 | 0 | 0 | 0 | 0.003 | 0 | 0.001 | 0 | 0 | 0.018 | 0.002 | 0 | 0 | 0 | 0 | 442 | 604 | 29 | 0 | 0 | 0 | PGY70505L | 1046579 | PM107 | 소경2공장 3" 조관 | 5102 | 소경 2 생산창고 | SGY7051070 | J55TPAN | 73 | 5.51 | 4-60147 | 265128 |  | Stripe 모재 L방향 | API-JFEJ55T |  | 442 | 604 | 29 | 55.8726 | 533.861 | 56.3344 | 538.274 | 608.436 | 23.8189 | 2024-07-10
6-52228 | 265301 |  | 20240522 | 20240530 | 0 | 0 | 0.24 | 0.25 | 1.39 | 0.013 | 0.002 | 0 | 0.03 | 0.01 | 0.01 | 0 | 0 | 0.01 | 0 | 0 | 0 | 0.002 | 0 | 0.001 | 0 | 0 | 0.017 | 0.002 | 0 | 0 | 0 | 0 | 443 | 617 | 31 | 0 | 0 | 0 | PGY61304L | 1044634 | PM107 | 소경2공장 3" 조관 | 5102 | 소경 2 생산창고 | SGY6131050 | J55TPAN | 73 | 5.51 | 6-52228 | 265301 |  | Stripe 모재 L방향 | API-JFEJ55T |  | 443 | 617 | 31 | 58.3534 | 571.179 | 58.5524 | 573.128 | 672.49 | 26.9685 | 2024-06-19
4-60151 | 265344 |  | 20240522 | 20240530 | 0 | 0 | 0.24 | 0.25 | 1.41 | 0.011 | 0.002 | 0 | 0.034 | 0.01 | 0.01 | 0 | 0 | 0.01 | 0 | 0 | 0 | 0.002 | 0 | 0.001 | 0 | 0 | 0.017 | 0.002 | 0 | 0 | 0 | 0 | 468 | 621 | 31 | 0 | 0 | 0 | PGY70301L | 1046579 | PM107 | 소경2공장 3" 조관 | 5102 | 소경 2 생산창고 | SGY7031020 | J55TPAN | 73 | 5.51 | 4-60151 | 265344 |  | Stripe 모재 L방향 | API-JFEJ55T |  | 468 | 621 | 31 | 0 | 0 | 59.4489 | 581.506 | 675.475 | 25.1968 | 2024-07-09
6-52228 | 265345 |  | 20240522 | 20240530 | 0 | 0 | 0.24 | 0.25 | 1.39 | 0.013 | 0.002 | 0 | 0.03 | 0.01 | 0.01 | 0 | 0 | 0.01 | 0 | 0 | 0 | 0.002 | 0 | 0.001 | 0 | 0 | 0.017 | 0.002 | 0 | 0 | 0 | 0 | 443 | 617 | 31 | 0 | 0 | 0 | PGY71706L | 1046579 | PM107 | 소경2공장 3" 조관 | 5102 | 소경 2 생산창고 | SGY7172050 | J55TPAN | 73 | 5.51 | 6-52228 | 265345 |  | Stripe 모재 L방향 | API-JFEJ55T |  | 443 | 617 | 31 | 57.1619 | 547.111 | 57.4342 | 549.718 | 638.299 | 25.1968 | 2024-07-23
4-60151 | 265347 |  | 20240522 | 20240530 | 0 | 0 | 0.24 | 0.25 | 1.41 | 0.011 | 0.002 | 0 | 0.034 | 0.01 | 0.01 | 0 | 0 | 0.01 | 0 | 0 | 0 | 0.002 | 0 | 0.001 | 0 | 0 | 0.017 | 0.002 | 0 | 0 | 0 | 0 | 468 | 621 | 31 | 0 | 0 | 0 | PGY61201L | 1044634 | PM107 | 소경2공장 3" 조관 | 5102 | 소경 2 생산창고 | SGY6121050 | J55TPAN | 73 | 5.51 | 4-60151 | 265347 |  | Stripe 모재 L방향 | API-JFEJ55T |  | 468 | 621 | 31 | 55.4237 | 535.024 | 55.9328 | 539.938 | 622.546 | 26.3779 | 2024-06-19
4-60142 | 270565 |  | 20240522 | 20240530 | 0 | 0 | 0.24 | 0.24 | 1.41 | 0.012 | 0.002 | 0 | 0.031 | 0.01 | 0.01 | 0 | 0 | 0.01 | 0 | 0 | 0 | 0.005 | 0 | 0.001 | 0 | 0 | 0.018 | 0.002 | 0 | 0 | 0 | 0 | 414 | 592 | 32 | 0 | 0 | 0 | PGY61104L | 1044634 | PM107 | 소경2공장 3" 조관 | 5102 | 소경 2 생산창고 | SGY6111050 | J55TPAN | 73 | 5.51 | 4-60142 | 270565 |  | Stripe 모재 L방향 | API-JFEJ55T |  | 414 | 592 | 32 | 58.7816 | 573.579 | 58.4542 | 570.384 | 665.696 | 24.2126 | 2024-06-13
4-60142 | 270565 |  | 20240522 | 20240530 | 0 | 0 | 0.24 | 0.24 | 1.41 | 0.012 | 0.002 | 0 | 0.031 | 0.01 | 0.01 | 0 | 0 | 0.01 | 0 | 0 | 0 | 0.005 | 0 | 0.001 | 0 | 0 | 0.018 | 0.002 | 0 | 0 | 0 | 0 | 414 | 592 | 32 | 0 | 0 | 0 | PGY61105L | 1044634 | PM107 | 소경2공장 3" 조관 | 5102 | 소경 2 생산창고 | SGY6111050 | J55TPAN | 73 | 5.51 | 4-60142 | 270565 |  | Stripe 모재 L방향 | API-JFEJ55T |  | 414 | 592 | 32 | 55.6567 | 536.991 | 56.5603 | 545.71 | 612.393 | 26.9685 | 2024-06-13
6-52228 | 270569 |  | 20240522 | 20240530 | 0 | 0 | 0.24 | 0.25 | 1.39 | 0.013 | 0.002 | 0 | 0.03 | 0.01 | 0.01 | 0 | 0 | 0.01 | 0 | 0 | 0 | 0.002 | 0 | 0.001 | 0 | 0 | 0.017 | 0.002 | 0 | 0 | 0 | 0 | 443 | 617 | 31 | 0 | 0 | 0 | PGY61003L | 1044634 | PM107 | 소경2공장 3" 조관 | 5102 | 소경 2 생산창고 | SGY6101060 | J55TPAN | 73 | 5.51 | 6-52228 | 270569 |  | Stripe 모재 L방향 | API-JFEJ55T |  | 443 | 617 | 31 | 57.9214 | 556.92 | 57.9552 | 557.246 | 654.327 | 25.9842 | 2024-06-13
4-60151 | 273240 |  | 20240522 | 20240530 | 0 | 0 | 0.24 | 0.25 | 1.41 | 0.011 | 0.002 | 0 | 0.034 | 0.01 | 0.01 | 0 | 0 | 0.01 | 0 | 0 | 0 | 0.002 | 0 | 0.001 | 0 | 0 | 0.017 | 0.002 | 0 | 0 | 0 | 0 | 468 | 621 | 31 | 0 | 0 | 0 | PGY62101L | 1044634 | PM107 | 소경2공장 3" 조관 | 5102 | 소경 2 생산창고 | SGY6211040 | J55TPAN | 73 | 5.51 | 4-60151 | 273240 |  | Stripe 모재 L방향 | API-JFEJ55T |  | 468 | 621 | 31 | 54.4452 | 520.848 | 54.7333 | 523.605 | 597.861 | 31.3999 | 2024-06-27
6-52468 | 277520 |  | 20240522 | 20240530 | 0 | 0 | 0.24 | 0.24 | 1.37 | 0.013 | 0.002 | 0 | 0.028 | 0.01 | 0.01 | 0 | 0 | 0.01 | 0 | 0 | 0 | 0.002 | 0 | 0.001 | 0 | 0 | 0.017 | 0.001 | 0 | 0 | 0 | 0 | 452 | 601 | 32 | 0 | 0 | 0 | PGY92703L | 1054705 | PM107 | 소경2공장 3" 조관 | 5102 | 소경 2 생산창고 | SGY9272030 | J55TPAN | 73 | 5.51 | 6-52468 | 277520 |  | Stripe 모재 L방향 | API-JFEJ55T |  | 452 | 601 | 32 | 57.9678 | 553.347 | 58.4 | 557.473 | 631.865 | 25.3937 | 2024-10-11
6-52468 | 277524 |  | 20240522 | 20240530 | 0 | 0 | 0.24 | 0.24 | 1.37 | 0.013 | 0.002 | 0 | 0.028 | 0.01 | 0.01 | 0 | 0 | 0.01 | 0 | 0 | 0 | 0.002 | 0 | 0.001 | 0 | 0 | 0.017 | 0.001 | 0 | 0 | 0 | 0 | 452 | 601 | 32 | 0 | 0 | 0 | PGY61101L | 1044634 | PM107 | 소경2공장 3" 조관 | 5102 | 소경 2 생산창고 | SGY6111010 | J55TPAN | 73 | 5.51 | 6-52468 | 277524 |  | Stripe 모재 L방향 | API-JFEJ55T |  | 452 | 601 | 32 | 58.1913 | 568.64 | 57.7705 | 564.528 | 650.317 | 24.8031 | 2024-06-13
6-52468 | 277526 |  | 20240522 | 20240530 | 0 | 0 | 0.24 | 0.24 | 1.37 | 0.013 | 0.002 | 0 | 0.028 | 0.01 | 0.01 | 0 | 0 | 0.01 | 0 | 0 | 0 | 0.002 | 0 | 0.001 | 0 | 0 | 0.017 | 0.001 | 0 | 0 | 0 | 0 | 452 | 601 | 32 | 0 | 0 | 0 | PGY71802L | 1046579 | PM107 | 소경2공장 3" 조관 | 5102 | 소경 2 생산창고 | SGY7181050 | J55TPAN | 73 | 5.51 | 6-52468 | 277526 |  | Stripe 모재 L방향 | API-JFEJ55T |  | 452 | 601 | 32 | 57.0917 | 550.562 | 57.4808 | 554.315 | 638.777 | 25.1968 | 2024-07-23
6-52469 | 277529 |  | 20240522 | 20240530 | 0 | 0 | 0.24 | 0.25 | 1.41 | 0.013 | 0.002 | 0 | 0.029 | 0.01 | 0.01 | 0 | 0 | 0.01 | 0 | 0 | 0 | 0.002 | 0 | 0.001 | 0 | 0 | 0.018 | 0.001 | 0 | 0 | 0 | 0 | 475 | 622 | 30 | 0 | 0 | 0 | PGY61004L | 1044634 | PM107 | 소경2공장 3" 조관 | 5102 | 소경 2 생산창고 | SGY6102020 | J55TPAN | 73 | 5.51 | 6-52469 | 277529 |  | Stripe 모재 L방향 | API-JFEJ55T |  | 475 | 622 | 30 | 59.3029 | 578.001 | 59.4113 | 579.057 | 659.981 | 24.6063 | 2024-06-13
6-52469 | 277536 |  | 20240522 | 20240530 | 0 | 0 | 0.24 | 0.25 | 1.41 | 0.013 | 0.002 | 0 | 0.029 | 0.01 | 0.01 | 0 | 0 | 0.01 | 0 | 0 | 0 | 0.002 | 0 | 0.001 | 0 | 0 | 0.018 | 0.001 | 0 | 0 | 0 | 0 | 475 | 622 | 30 | 0 | 0 | 0 | PGY70302L | 1046579 | PM107 | 소경2공장 3" 조관 | 5102 | 소경 2 생산창고 | SGY7031030 | J55TPAN | 73 | 5.51 | 6-52469 | 277536 |  | Stripe 모재 L방향 | API-JFEJ55T |  | 475 | 622 | 30 | 56.0662 | 542.949 | 56.28 | 545.02 | 616.404 | 25.1968 | 2024-07-09
6-52471 | 277538 |  | 20240522 | 20240530 | 0 | 0 | 0.24 | 0.25 | 1.41 | 0.013 | 0.003 | 0 | 0.031 | 0.01 | 0.01 | 0 | 0 | 0.01 | 0 | 0 | 0 | 0.003 | 0 | 0.001 | 0 | 0 | 0.018 | 0.001 | 0 | 0 | 0 | 0 | 470 | 619 | 30 | 0 | 0 | 0 | PGY61005L | 1044634 | PM107 | 소경2공장 3" 조관 | 5102 | 소경 2 생산창고 | SGY6102030 | J55TPAN | 73 | 5.51 | 6-52471 | 277538 |  | Stripe 모재 L방향 | API-JFEJ55T |  | 470 | 619 | 30 | 57.4569 | 556.219 | 57.4198 | 555.86 | 636.788 | 25.3937 | 2024-06-13
6-52471 | 277541 |  | 20240522 | 20240530 | 0 | 0 | 0.24 | 0.25 | 1.41 | 0.013 | 0.003 | 0 | 0.031 | 0.01 | 0.01 | 0 | 0 | 0.01 | 0 | 0 | 0 | 0.003 | 0 | 0.001 | 0 | 0 | 0.018 | 0.001 | 0 | 0 | 0 | 0 | 470 | 619 | 30 | 0 | 0 | 0 | PGY61302L | 1044634 | PM107 | 소경2공장 3" 조관 | 5102 | 소경 2 생산창고 | SGY6131010 | J55TPAN | 73 | 5.51 | 6-52471 | 277541 |  | Stripe 모재 L방향 | API-JFEJ55T |  | 470 | 619 | 30 | 56.2597 | 543.736 | 56.4832 | 545.896 | 618.622 | 26.3779 | 2024-06-19
6-52468 | 278082 |  | 20240522 | 20240530 | 0 | 0 | 0.24 | 0.24 | 1.37 | 0.013 | 0.002 | 0 | 0.028 | 0.01 | 0.01 | 0 | 0 | 0.01 | 0 | 0 | 0 | 0.002 | 0 | 0.001 | 0 | 0 | 0.017 | 0.001 | 0 | 0 | 0 | 0 | 452 | 601 | 32 | 0 | 0 | 0 | PGY61402L | 1044634 | PM107 | 소경2공장 3" 조관 | 5102 | 소경 2 생산창고 | SGY6141050 | J55TPAN | 73 | 5.51 | 6-52468 | 278082 |  | Stripe 모재 L방향 | API-JFEJ55T |  | 452 | 601 | 32 | 55.6815 | 536.929 | 56.236 | 542.275 | 618.977 | 27.1653 | 2024-06-19
6-52467 | 278084 |  | 20240522 | 20240530 | 0 | 0 | 0.24 | 0.24 | 1.42 | 0.012 | 0.002 | 0 | 0.028 | 0.01 | 0.01 | 0 | 0 | 0.01 | 0 | 0 | 0 | 0.002 | 0 | 0.001 | 0 | 0 | 0.018 | 0.001 | 0 | 0 | 0 | 0 | 478 | 617 | 30 | 0 | 0 | 0 | PGY61301L | 1044634 | PM107 | 소경2공장 3" 조관 | 5102 | 소경 2 생산창고 | SGY6131020 | J55TPAN | 73 | 5.51 | 6-52467 | 278084 |  | Stripe 모재 L방향 | API-JFEJ55T |  | 478 | 617 | 30 | 55.0403 | 525.64 | 55.6999 | 531.939 | 595.818 | 26.3779 | 2024-06-19
6-52467 | 278086 |  | 20240522 | 20240530 | 0 | 0 | 0.24 | 0.24 | 1.42 | 0.012 | 0.002 | 0 | 0.028 | 0.01 | 0.01 | 0 | 0 | 0.01 | 0 | 0 | 0 | 0.002 | 0 | 0.001 | 0 | 0 | 0.018 | 0.001 | 0 | 0 | 0 | 0 | 478 | 617 | 30 | 0 | 0 | 0 | PGY70201L | 1046579 | PM107 | 소경2공장 3" 조관 | 5102 | 소경 2 생산창고 | SGY7022020 | J55TPAN | 73 | 5.51 | 6-52467 | 278086 |  | Stripe 모재 L방향 | API-JFEJ55T |  | 478 | 617 | 30 | 60.6203 | 579.278 | 60.3748 | 576.932 | 637.978 | 25.7874 | 2024-07-09
6-52467 | 303052 |  | 20240522 | 20240530 | 0 | 0 | 0.24 | 0.24 | 1.42 | 0.012 | 0.002 | 0 | 0.028 | 0.01 | 0.01 | 0 | 0 | 0.01 | 0 | 0 | 0 | 0.002 | 0 | 0.001 | 0 | 0 | 0.018 | 0.001 | 0 | 0 | 0 | 0 | 478 | 617 | 30 | 0 | 0 | 0 | PGY61103L | 1044634 | PM107 | 소경2공장 3" 조관 | 5102 | 소경 2 생산창고 | SGY6111040 | J55TPAN | 73 | 5.51 | 6-52467 | 303052 |  | Stripe 모재 L방향 | API-JFEJ55T |  | 478 | 617 | 30 | 55.5626 | 528.831 | 55.6262 | 529.437 | 609.334 | 25.5905 | 2024-06-13
5-72159 | 303367 |  | 20250513 | 20250526 | 0 | 0 | 0.16 | 0.17 | 0.46 | 0.013 | 0.003 | 0 | 0.031 | 0.02 | 0.01 | 0 | 0 | 0.01 | 0 | 0 | 0 | 0.004 | 0 | 0.001 | 0 | 0 | 0.001 | 0.001 | 0 | 0 | 0 | 0 | 369 | 487 | 37 | 0 | 0 | 0 | PIZ60701W | 1075853 | PM109 | 중경2공장 24" 조관 | 5107 | 중경 2 생산창고 | SIZ6071030 | N5LBT | 457 | 6.4 | 5-72159 | 303367 | 48 | Stripe 용접 | JFE-HP410E | JFE STEEL | 369 | 487 | 37 | 88.9205 | 379.609 | 0 | 0 | 506.578 | 0 | 2025-06-11
5-72159 | 303367 |  | 20250513 | 20250526 | 0 | 0 | 0.16 | 0.17 | 0.46 | 0.013 | 0.003 | 0 | 0.031 | 0.02 | 0.01 | 0 | 0 | 0.01 | 0 | 0 | 0 | 0.004 | 0 | 0.001 | 0 | 0 | 0.001 | 0.001 | 0 | 0 | 0 | 0 | 369 | 487 | 37 | 0 | 0 | 0 | PIZ60701T | 1075853 | PM109 | 중경2공장 24" 조관 | 5107 | 중경 2 생산창고 | SIZ6071030 | N5LBT | 457 | 6.4 | 5-72159 | 303367 | 48 | Stripe 모재 T방향 | JFE-HP410E | JFE STEEL | 369 | 487 | 37 | 74.4794 | 316.221 | 78.0446 | 331.358 | 495.217 | 41.6 | 2025-06-11
5-72159 | 303369 |  | 20250513 | 20250526 | 0 | 0 | 0.16 | 0.17 | 0.46 | 0.013 | 0.003 | 0 | 0.031 | 0.02 | 0.01 | 0 | 0 | 0.01 | 0 | 0 | 0 | 0.004 | 0 | 0.001 | 0 | 0 | 0.001 | 0.001 | 0 | 0 | 0 | 0 | 367 | 467 | 44 | 0 | 0 | 0 | PIZ60711T | 1075888 | PM109 | 중경2공장 24" 조관 | 5107 | 중경 2 생산창고 | SIZ6072180 | N5LBT | 457 | 9.5 | 5-72159 | 303369 | 165 | Stripe 모재 T방향 | JFE-HP410E | JFE STEEL | 367 | 467 | 44 | 107.75 | 310.012 | 113.235 | 325.794 | 472.942 | 43 | 2025-06-12
5-72159 | 303369 |  | 20250513 | 20250526 | 0 | 0 | 0.16 | 0.17 | 0.46 | 0.013 | 0.003 | 0 | 0.031 | 0.02 | 0.01 | 0 | 0 | 0.01 | 0 | 0 | 0 | 0.004 | 0 | 0.001 | 0 | 0 | 0.001 | 0.001 | 0 | 0 | 0 | 0 | 367 | 467 | 44 | 0 | 0 | 0 | PIZ60711W | 1075888 | PM109 | 중경2공장 24" 조관 | 5107 | 중경 2 생산창고 | SIZ6072180 | N5LBT | 457 | 9.5 | 5-72159 | 303369 | 165 | Stripe 용접 | JFE-HP410E | JFE STEEL | 367 | 467 | 44 | 0 | 0 | 0 | 0 | 515.338 | 0 | 2025-06-12
4-67863 | 303377 |  | 20250513 | 20250526 | 0 | 0 | 0.16 | 0.17 | 0.45 | 0.014 | 0.003 | 0 | 0.023 | 0.01 | 0.01 | 0 | 0 | 0.01 | 0 | 0 | 0 | 0.003 | 0 | 0.001 | 0 | 0 | 0.001 | 0.001 | 0 | 0 | 0 | 0 | 372 | 468 | 43 | 0 | 0 | 0 | PAZ61906W | 1076555 | PM101 | 소경1공장 8" 조관 | 5101 | 소경 1 생산창고 | SAZ6192040 | N5LBT | 219.1 | 8.2 | 4-67863 | 303377 |  | Stripe 용접 | JFE-HP410E | JFE STEEL | 372 | 468 | 43 | 136.017 | 448.483 | 0 | 0 | 533.763 | 0 | 2025-06-23
4-67863 | 303377 |  | 20250513 | 20250526 | 0 | 0 | 0.16 | 0.17 | 0.45 | 0.014 | 0.003 | 0 | 0.023 | 0.01 | 0.01 | 0 | 0 | 0.01 | 0 | 0 | 0 | 0.003 | 0 | 0.001 | 0 | 0 | 0.001 | 0.001 | 0 | 0 | 0 | 0 | 372 | 468 | 43 | 0 | 0 | 0 | PAZ61906T | 1076555 | PM101 | 소경1공장 8" 조관 | 5101 | 소경 1 생산창고 | SAZ6192040 | N5LBT | 219.1 | 8.2 | 4-67863 | 303377 |  | Stripe 모재 T방향 | JFE-HP410E | JFE STEEL | 372 | 468 | 43 | 116.316 | 387.183 | 118.872 | 395.693 | 474.674 | 34.2 | 2025-06-23
4-67863 | 303378 |  | 20250513 | 20250526 | 0 | 0 | 0.16 | 0.17 | 0.45 | 0.014 | 0.003 | 0 | 0.023 | 0.01 | 0.01 | 0 | 0 | 0.01 | 0 | 0 | 0 | 0.003 | 0 | 0.001 | 0 | 0 | 0.001 | 0.001 | 0 | 0 | 0 | 0 | 372 | 468 | 43 | 0 | 0 | 0 | PAZ61907T | 1076557 | PM101 | 소경1공장 8" 조관 | 5101 | 소경 1 생산창고 | SAZ6192070 | N5LBA53B | 219.1 | 8.2 | 4-67863 | 303378 |  | Stripe 모재 T방향 | JFE-HP410E | JFE STEEL | 372 | 468 | 43 | 119.722 | 396.56 | 121.063 | 401.003 | 494.343 | 36 | 2025-06-23
4-67863 | 303378 |  | 20250513 | 20250526 | 0 | 0 | 0.16 | 0.17 | 0.45 | 0.014 | 0.003 | 0 | 0.023 | 0.01 | 0.01 | 0 | 0 | 0.01 | 0 | 0 | 0 | 0.003 | 0 | 0.001 | 0 | 0 | 0.001 | 0.001 | 0 | 0 | 0 | 0 | 372 | 468 | 43 | 0 | 0 | 0 | PAZ61907T | 1076557 | PM101 | 소경1공장 8" 조관 | 5101 | 소경 1 생산창고 | SAZ6192070 | N5LBA53B | 219.1 | 8.2 | 4-67863 | 303378 |  | Stripe 모재 T방향 | JFE-HP410E | JFE STEEL | 372 | 468 | 43 | 116.874 | 388.073 | 120.048 | 398.611 | 485.814 | 39.2 | 2025-06-23
4-67863 | 303378 |  | 20250513 | 20250526 | 0 | 0 | 0.16 | 0.17 | 0.45 | 0.014 | 0.003 | 0 | 0.023 | 0.01 | 0.01 | 0 | 0 | 0.01 | 0 | 0 | 0 | 0.003 | 0 | 0.001 | 0 | 0 | 0.001 | 0.001 | 0 | 0 | 0 | 0 | 372 | 468 | 43 | 0 | 0 | 0 | PAZ61907W | 1076557 | PM101 | 소경1공장 8" 조관 | 5101 | 소경 1 생산창고 | SAZ6192070 | N5LBA53B | 219.1 | 8.2 | 4-67863 | 303378 |  | Stripe 용접 | JFE-HP410E | JFE STEEL | 372 | 468 | 43 | 130.528 | 430.224 | 0 | 0 | 528.125 | 0 | 2025-06-23
4-67863 | 303378 |  | 20250513 | 20250526 | 0 | 0 | 0.16 | 0.17 | 0.45 | 0.014 | 0.003 | 0 | 0.023 | 0.01 | 0.01 | 0 | 0 | 0.01 | 0 | 0 | 0 | 0.003 | 0 | 0.001 | 0 | 0 | 0.001 | 0.001 | 0 | 0 | 0 | 0 | 372 | 468 | 43 | 0 | 0 | 0 | PAZ61907W | 1076557 | PM101 | 소경1공장 8" 조관 | 5101 | 소경 1 생산창고 | SAZ6192070 | N5LBA53B | 219.1 | 8.2 | 4-67863 | 303378 |  | Stripe 용접 | JFE-HP410E | JFE STEEL | 372 | 468 | 43 | 0 | 0 | 0 | 0 | 536.028 | 0 | 2025-06-23
5-57378 | 323031 |  | 20230606 | 20230613 | 0 | 0 | 0.24 | 0.27 | 1.41 | 0.014 | 0.002 | 0 | 0.039 | 0.01 | 0.01 | 0 | 0 | 0.01 | 0 | 0 | 0 | 0.002 | 0 | 0.001 | 0 | 0 | 0.018 | 0.001 | 0 | 0 | 0 | 0 | 432 | 612 | 30 | 0 | 0 | 0 | PGX82801L | 1016416 | PM107 | 소경2공장 3" 조관 | 5102 | 소경 2 생산창고 | SGX8282020 | J55TPAN | 73 | 5.51 | 5-57378 | 323031 |  | Stripe 모재 L방향 | API-JFEJ55T |  | 432 | 612 | 30 | 58.5839 | 569.922 | 58.6053 | 570.131 | 675.966 | 23.4375 | 2023-08-30
5-573 | 323031 |  | 20230606 | 20230612 | 0 | 0 | 0.24 | 0.27 | 1.41 | 0.014 | 0.002 | 0 | 0.039 | 0.01 | 0.01 | 0 | 0 | 0.01 | 0 | 0 | 0 | 0.002 | 0 | 0.001 | 0 | 0 | 0.018 | 0.001 | 0 | 0 | 0 | 0 | 432 | 612 | 30 | 0 | 0 | 0 | PGX82801L | 1016416 | PM107 | 소경2공장 3" 조관 | 5102 | 소경 2 생산창고 | SGX8282020 | J55TPAN | 73 | 5.51 | 5-57378 | 323031 |  | Stripe 모재 L방향 | API-JFEJ55T |  | 432 | 612 | 30 | 58.5839 | 569.922 | 58.6053 | 570.131 | 675.966 | 23.4375 | 2023-08-30
5-573 | 323044 |  | 20230606 | 20230612 | 0 | 0 | 0.24 | 0.27 | 1.41 | 0.014 | 0.002 | 0 | 0.039 | 0.01 | 0.01 | 0 | 0 | 0.01 | 0 | 0 | 0 | 0.002 | 0 | 0.001 | 0 | 0 | 0.018 | 0.001 | 0 | 0 | 0 | 0 | 432 | 612 | 30 | 0 | 0 | 0 | PGX81801L | 1016416 | PM107 | 소경2공장 3" 조관 | 5102 | 소경 2 생산창고 | SGX8182110 | J55TPAN | 73 | 5.51 | 5-57378 | 323044 |  | Stripe 모재 L방향 | API-JFEJ55T |  | 432 | 612 | 30 | 54.4474 | 530.866 | 54.6934 | 533.264 | 637.934 | 27.539 | 2023-08-22
5-57378 | 323044 |  | 20230606 | 20230613 | 0 | 0 | 0.24 | 0.27 | 1.41 | 0.014 | 0.002 | 0 | 0.039 | 0.01 | 0.01 | 0 | 0 | 0.01 | 0 | 0 | 0 | 0.002 | 0 | 0.001 | 0 | 0 | 0.018 | 0.001 | 0 | 0 | 0 | 0 | 432 | 612 | 30 | 0 | 0 | 0 | PGX81801L | 1016416 | PM107 | 소경2공장 3" 조관 | 5102 | 소경 2 생산창고 | SGX8182110 | J55TPAN | 73 | 5.51 | 5-57378 | 323044 |  | Stripe 모재 L방향 | API-JFEJ55T |  | 432 | 612 | 30 | 54.4474 | 530.866 | 54.6934 | 533.264 | 637.934 | 27.539 | 2023-08-22
5-57378 | 323045 |  | 20230606 | 20230613 | 0 | 0 | 0.24 | 0.27 | 1.41 | 0.014 | 0.002 | 0 | 0.039 | 0.01 | 0.01 | 0 | 0 | 0.01 | 0 | 0 | 0 | 0.002 | 0 | 0.001 | 0 | 0 | 0.018 | 0.001 | 0 | 0 | 0 | 0 | 432 | 612 | 30 | 0 | 0 | 0 | PGX82101L | 1016416 | PM107 | 소경2공장 3" 조관 | 5102 | 소경 2 생산창고 | SGX8211010 | J55TPAN | 73 | 5.51 | 5-57378 | 323045 |  | Stripe 모재 L방향 | API-JFEJ55T |  | 432 | 612 | 30 | 57.2379 | 554.27 | 58.2472 | 564.044 | 642.96 | 25.3906 | 2023-08-22
5-573 | 323045 |  | 20230606 | 20230612 | 0 | 0 | 0.24 | 0.27 | 1.41 | 0.014 | 0.002 | 0 | 0.039 | 0.01 | 0.01 | 0 | 0 | 0.01 | 0 | 0 | 0 | 0.002 | 0 | 0.001 | 0 | 0 | 0.018 | 0.001 | 0 | 0 | 0 | 0 | 432 | 612 | 30 | 0 | 0 | 0 | PGX82101L | 1016416 | PM107 | 소경2공장 3" 조관 | 5102 | 소경 2 생산창고 | SGX8211010 | J55TPAN | 73 | 5.51 | 5-57378 | 323045 |  | Stripe 모재 L방향 | API-JFEJ55T |  | 432 | 612 | 30 | 57.2379 | 554.27 | 58.2472 | 564.044 | 642.96 | 25.3906 | 2023-08-22
5-57379 | 323050 |  | 20230606 | 20230613 | 0 | 0 | 0.24 | 0.28 | 1.45 | 0.016 | 0.002 | 0 | 0.032 | 0.01 | 0.01 | 0 | 0 | 0.01 | 0 | 0 | 0 | 0.002 | 0 | 0.001 | 0 | 0 | 0.019 | 0.001 | 0 | 0 | 0 | 0 | 479 | 628 | 30 | 0 | 0 | 0 | PGX81701L | 1016416 | PM107 | 소경2공장 3" 조관 | 5102 | 소경 2 생산창고 | SGX8171010 | J55TPAN | 73 | 5.51 | 5-57379 | 323050 |  | Stripe 모재 L방향 | API-JFEJ55T |  | 479 | 628 | 30 | 57.7866 | 560.556 | 57.4101 | 556.904 | 637.586 | 24.414 | 2023-08-21
5-573 | 323050 |  | 20230606 | 20230612 | 0 | 0 | 0.24 | 0.28 | 1.45 | 0.016 | 0.002 | 0 | 0.032 | 0.01 | 0.01 | 0 | 0 | 0.01 | 0 | 0 | 0 | 0.002 | 0 | 0.001 | 0 | 0 | 0.019 | 0.001 | 0 | 0 | 0 | 0 | 479 | 628 | 30 | 0 | 0 | 0 | PGX81701L | 1016416 | PM107 | 소경2공장 3" 조관 | 5102 | 소경 2 생산창고 | SGX8171010 | J55TPAN | 73 | 5.51 | 5-57379 | 323050 |  | Stripe 모재 L방향 | API-JFEJ55T |  | 479 | 628 | 30 | 57.7866 | 560.556 | 57.4101 | 556.904 | 637.586 | 24.414 | 2023-08-21
5-573 | 323051 |  | 20230606 | 20230612 | 0 | 0 | 0.24 | 0.28 | 1.45 | 0.016 | 0.002 | 0 | 0.032 | 0.01 | 0.01 | 0 | 0 | 0.01 | 0 | 0 | 0 | 0.002 | 0 | 0.001 | 0 | 0 | 0.019 | 0.001 | 0 | 0 | 0 | 0 | 479 | 628 | 30 | 0 | 0 | 0 | PGX71701L | 1013156 | PM107 | 소경2공장 3" 조관 | 5102 | 소경 2 생산창고 | SGX7172040 | J55TPAN | 73 | 5.51 | 5-57379 | 323051 |  | Stripe 모재 L방향 | API-JFEJ55T |  | 479 | 628 | 30 | 57.4757 | 555.249 | 58.5129 | 565.27 | 641.305 | 27.7343 | 2023-07-21
5-57379 | 323051 |  | 20230606 | 20230613 | 0 | 0 | 0.24 | 0.28 | 1.45 | 0.016 | 0.002 | 0 | 0.032 | 0.01 | 0.01 | 0 | 0 | 0.01 | 0 | 0 | 0 | 0.002 | 0 | 0.001 | 0 | 0 | 0.019 | 0.001 | 0 | 0 | 0 | 0 | 479 | 628 | 30 | 0 | 0 | 0 | PGX71701L | 1013156 | PM107 | 소경2공장 3" 조관 | 5102 | 소경 2 생산창고 | SGX7172040 | J55TPAN | 73 | 5.51 | 5-57379 | 323051 |  | Stripe 모재 L방향 | API-JFEJ55T |  | 479 | 628 | 30 | 57.4757 | 555.249 | 58.5129 | 565.27 | 641.305 | 27.7343 | 2023-07-21
6-45100 | 323062 |  | 20230606 | 20230609 | 0 | 0 | 0.23 | 0.26 | 1.4 | 0.011 | 0.002 | 0 | 0.039 | 0.01 | 0.01 | 0 | 0 | 0.01 | 0 | 0 | 0 | 0.002 | 0 | 0.001 | 0 | 0 | 0.018 | 0.001 | 0 | 0 | 0 | 0 | 427 | 601 | 32 | 0 | 0 | 0 | PGX72401L | 1013156 | PM107 | 소경2공장 3" 조관 | 5102 | 소경 2 생산창고 | SGX7241010 | J55TPAN | 73 | 5.51 | 6-45100 | 323062 |  | Stripe 모재 L방향 | API-JFEJ55T |  | 427 | 601 | 32 | 58.1928 | 562.136 | 57.5232 | 555.667 | 641.215 | 24.8031 | 2023-07-25
6-450 | 323092 |  | 20230606 | 20230612 | 0 | 0 | 0.24 | 0.25 | 1.39 | 0.011 | 0.002 | 0 | 0.033 | 0.01 | 0.01 | 0 | 0 | 0.01 | 0 | 0 | 0 | 0.002 | 0 | 0.001 | 0 | 0 | 0.018 | 0.001 | 0 | 0 | 0 | 0 | 470 | 611 | 30 | 0 | 0 | 0 | PGX72101L | 1013156 | PM107 | 소경2공장 3" 조관 | 5102 | 소경 2 생산창고 | SGX7212010 | J55TPAN | 73 | 5.51 | 6-45088 | 323092 |  | Stripe 모재 L방향 | API-JFEJ55T |  | 470 | 611 | 30 | 56.7245 | 547.923 | 56.6159 | 546.874 | 625.588 | 26.5748 | 2023-07-25
6-45088 | 323092 |  | 20230606 | 20230613 | 0 | 0 | 0.24 | 0.25 | 1.39 | 0.011 | 0.002 | 0 | 0.033 | 0.01 | 0.01 | 0 | 0 | 0.01 | 0 | 0 | 0 | 0.002 | 0 | 0.001 | 0 | 0 | 0.018 | 0.001 | 0 | 0 | 0 | 0 | 470 | 611 | 30 | 0 | 0 | 0 | PGX72101L | 1013156 | PM107 | 소경2공장 3" 조관 | 5102 | 소경 2 생산창고 | SGX7212010 | J55TPAN | 73 | 5.51 | 6-45088 | 323092 |  | Stripe 모재 L방향 | API-JFEJ55T |  | 470 | 611 | 30 | 56.7245 | 547.923 | 56.6159 | 546.874 | 625.588 | 26.5748 | 2023-07-25
6-45088 | 323095 |  | 20230606 | 20230613 | 0 | 0 | 0.24 | 0.25 | 1.39 | 0.011 | 0.002 | 0 | 0.033 | 0.01 | 0.01 | 0 | 0 | 0.01 | 0 | 0 | 0 | 0.002 | 0 | 0.001 | 0 | 0 | 0.018 | 0.001 | 0 | 0 | 0 | 0 | 470 | 611 | 30 | 0 | 0 | 0 | PGX71901L | 1013156 | PM107 | 소경2공장 3" 조관 | 5102 | 소경 2 생산창고 | SGX7192010 | J55TPAN | 73 | 5.51 | 6-45088 | 323095 |  | Stripe 모재 L방향 | API-JFEJ55T |  | 470 | 611 | 30 | 54.7615 | 520.351 | 55.4822 | 527.199 | 600.739 | 29.1015 | 2023-07-21
6-450 | 323095 |  | 20230606 | 20230612 | 0 | 0 | 0.24 | 0.25 | 1.39 | 0.011 | 0.002 | 0 | 0.033 | 0.01 | 0.01 | 0 | 0 | 0.01 | 0 | 0 | 0 | 0.002 | 0 | 0.001 | 0 | 0 | 0.018 | 0.001 | 0 | 0 | 0 | 0 | 470 | 611 | 30 | 0 | 0 | 0 | PGX71901L | 1013156 | PM107 | 소경2공장 3" 조관 | 5102 | 소경 2 생산창고 | SGX7192010 | J55TPAN | 73 | 5.51 | 6-45088 | 323095 |  | Stripe 모재 L방향 | API-JFEJ55T |  | 470 | 611 | 30 | 54.7615 | 520.351 | 55.4822 | 527.199 | 600.739 | 29.1015 | 2023-07-21
6-450 | 323096 |  | 20230606 | 20230612 | 0 | 0 | 0.24 | 0.25 | 1.39 | 0.011 | 0.002 | 0 | 0.033 | 0.01 | 0.01 | 0 | 0 | 0.01 | 0 | 0 | 0 | 0.002 | 0 | 0.001 | 0 | 0 | 0.018 | 0.001 | 0 | 0 | 0 | 0 | 470 | 611 | 30 | 0 | 0 | 0 | PGX72501L | 1013156 | PM107 | 소경2공장 3" 조관 | 5102 | 소경 2 생산창고 | SGX7251040 | J55TPAN | 73 | 5.51 | 6-45088 | 323096 |  | Stripe 모재 L방향 | API-JFEJ55T |  | 470 | 611 | 30 | 0 | 0 | 56.2897 | 549.115 | 634.13 | 27.5585 | 2023-07-27
6-45088 | 323096 |  | 20230606 | 20230613 | 0 | 0 | 0.24 | 0.25 | 1.39 | 0.011 | 0.002 | 0 | 0.033 | 0.01 | 0.01 | 0 | 0 | 0.01 | 0 | 0 | 0 | 0.002 | 0 | 0.001 | 0 | 0 | 0.018 | 0.001 | 0 | 0 | 0 | 0 | 470 | 611 | 30 | 0 | 0 | 0 | PGX72501L | 1013156 | PM107 | 소경2공장 3" 조관 | 5102 | 소경 2 생산창고 | SGX7251040 | J55TPAN | 73 | 5.51 | 6-45088 | 323096 |  | Stripe 모재 L방향 | API-JFEJ55T |  | 470 | 611 | 30 | 0 | 0 | 56.2897 | 549.115 | 634.13 | 27.5585 | 2023-07-27
6-45100 | 323104 |  | 20230606 | 20230613 | 0 | 0 | 0.23 | 0.26 | 1.4 | 0.011 | 0.002 | 0 | 0.039 | 0.01 | 0.01 | 0 | 0 | 0.01 | 0 | 0 | 0 | 0.002 | 0 | 0.001 | 0 | 0 | 0.018 | 0.001 | 0 | 0 | 0 | 0 | 479 | 613 | 30 | 0 | 0 | 0 | PGX72601L | 1013156 | PM107 | 소경2공장 3" 조관 | 5102 | 소경 2 생산창고 | SGX7261030 | J55TPAN | 73 | 5.51 | 6-45100 | 323104 |  | Stripe 모재 L방향 | API-JFEJ55T |  | 427 | 601 | 32 | 56.3071 | 551.372 | 55.7148 | 545.573 | 657.272 | 22.4609 | 2023-07-28
6-451 | 323104 |  | 20230606 | 20230612 | 0 | 0 | 0.23 | 0.26 | 1.4 | 0.011 | 0.002 | 0 | 0.039 | 0.01 | 0.01 | 0 | 0 | 0.01 | 0 | 0 | 0 | 0.002 | 0 | 0.001 | 0 | 0 | 0.018 | 0.001 | 0 | 0 | 0 | 0 | 479 | 613 | 30 | 0 | 0 | 0 | PGX72601L | 1013156 | PM107 | 소경2공장 3" 조관 | 5102 | 소경 2 생산창고 | SGX7261030 | J55TPAN | 73 | 5.51 | 6-45100 | 323104 |  | Stripe 모재 L방향 | API-JFEJ55T |  | 427 | 601 | 32 | 56.3071 | 551.372 | 55.7148 | 545.573 | 657.272 | 22.4609 | 2023-07-28
5-57419 | 325165 |  | 20230606 | 20230609 | 0 | 0 | 0.15 | 0.16 | 0.43 | 0.014 | 0.002 | 0 | 0.026 | 0.01 | 0.01 | 0 | 0 | 0.01 | 0 | 0 | 0 | 0.001 | 0 | 0.001 | 0 | 0 | 0.001 | 0.001 | 0 | 0 | 0 | 0 | 380 | 474 | 36 | 0 | 0 | 0 | PAX70309T | 1013430 | PM101 | 소경1공장 8" 조관 | 5101 | 소경 1 생산창고 | SAX7032030 | N5LBT | 219.1 | 8.2 | 5-57419 | 325165 |  | Stripe 모재 T방향 | JFE-HP410E | JFE STEEL | 380 | 474 | 36 | 121.382 | 390.941 | 127.214 | 409.725 | 500.835 | 37.6953 | 2023-07-11
5-57419 | 325165 |  | 20230606 | 20230609 | 0 | 0 | 0.15 | 0.16 | 0.43 | 0.014 | 0.002 | 0 | 0.026 | 0.01 | 0.01 | 0 | 0 | 0.01 | 0 | 0 | 0 | 0.001 | 0 | 0.001 | 0 | 0 | 0.001 | 0.001 | 0 | 0 | 0 | 0 | 380 | 474 | 36 | 0 | 0 | 0 | PAX70309W | 1013430 | PM101 | 소경1공장 8" 조관 | 5101 | 소경 1 생산창고 | SAX7032030 | N5LBT | 219.1 | 8.2 | 5-57419 | 325165 |  | Stripe 용접 | JFE-HP410E | JFE STEEL | 380 | 474 | 36 | 0 | 0 | 0 | 0 | 534.957 | -98.046 | 2023-07-11
6-45143 | 325176 |  | 20230606 | 20230609 | 0 | 0 | 0.16 | 0.16 | 0.43 | 0.015 | 0.002 | 0 | 0.022 | 0.01 | 0.01 | 0 | 0 | 0.01 | 0 | 0 | 0 | 0.002 | 0 | 0.001 | 0 | 0 | 0.001 | 0.001 | 0 | 0 | 0 | 0 | 366 | 485 | 41 | 0 | 0 | 0 | PIX62801W | 1011993 | PM109 | 중경2공장 24" 조관 | 5107 | 중경 2 생산창고 | SIX6281180 | N5LBT | 610 | 9.5 | 6-45143 | 325176 | 7 | Stripe 용접 | JFE-HP410E | JFE STEEL | 366 | 485 | 41 | 162.002 | 457.673 | 0 | 0 | 503.392 | -98.046 | 2023-07-11
6-45143 | 325176 |  | 20230606 | 20230609 | 0 | 0 | 0.16 | 0.16 | 0.43 | 0.015 | 0.002 | 0 | 0.022 | 0.01 | 0.01 | 0 | 0 | 0.01 | 0 | 0 | 0 | 0.002 | 0 | 0.001 | 0 | 0 | 0.001 | 0.001 | 0 | 0 | 0 | 0 | 366 | 485 | 41 | 0 | 0 | 0 | PIX62801T | 1011993 | PM109 | 중경2공장 24" 조관 | 5107 | 중경 2 생산창고 | SIX6281180 | N5LBT | 610 | 9.5 | 6-45143 | 325176 | 7 | Stripe 모재 T방향 | JFE-HP410E | JFE STEEL | 366 | 485 | 41 | 125.464 | 354.772 | 132.568 | 374.86 | 493.583 | 39.6484 | 2023-07-11
6-45144 | 325184 |  | 20230606 | 20230609 | 0 | 0 | 0.16 | 0.17 | 0.45 | 0.013 | 0.002 | 0 | 0.031 | 0.01 | 0.01 | 0 | 0 | 0.01 | 0 | 0 | 0 | 0.001 | 0 | 0.001 | 0 | 0 | 0.001 | 0.001 | 0 | 0 | 0 | 0 | 372 | 473 | 37 | 0 | 0 | 0 | PHY22806W | 1035178 | PM108 | 중경1공장 20" 조관 | 5103 | 중경 1 생산창고 | SHY2281080 | N5LBT | 406.4 | 9.5 | 6-45144 | 325184 | 6 | Stripe 용접 | JFE-HP410E | JFE STEEL | 372 | 473 | 37 | 164.007 | 454.36 | 0 | 0 | 517.473 | 0 | 2024-03-04
6-45144 | 325184 |  | 20230606 | 20230609 | 0 | 0 | 0.16 | 0.17 | 0.45 | 0.013 | 0.002 | 0 | 0.031 | 0.01 | 0.01 | 0 | 0 | 0.01 | 0 | 0 | 0 | 0.001 | 0 | 0.001 | 0 | 0 | 0.001 | 0.001 | 0 | 0 | 0 | 0 | 372 | 473 | 37 | 0 | 0 | 0 | PHY22806T | 1035178 | PM108 | 중경1공장 20" 조관 | 5103 | 중경 1 생산창고 | SHY2281080 | N5LBT | 406.4 | 9.5 | 6-45144 | 325184 | 6 | Stripe 모재 T방향 | JFE-HP410E | JFE STEEL | 372 | 473 | 37 | 115.657 | 327.753 | 121.562 | 344.485 | 472.23 | 41 | 2024-03-04
5-57581 | 331695 |  | 20230622 | 20230626 | 0 | 0 | 0.23 | 0.25 | 1.43 | 0.012 | 0.002 | 0 | 0.036 | 0.01 | 0.01 | 0 | 0 | 0.01 | 0 | 0 | 0 | 0.002 | 0 | 0.001 | 0 | 0 | 0.019 | 0.001 | 0 | 0 | 0 | 0 | 439 | 607 | 31 | 0 | 0 | 0 | PGX82301L | 1016416 | PM107 | 소경2공장 3" 조관 | 5102 | 소경 2 생산창고 | SGX8231020 | J55TPAN | 73 | 5.51 | 5-57581 | 331695 |  | Stripe 모재 L방향 | API-JFEJ55T |  | 439 | 607 | 31 | 58.1312 | 569.677 | 57.5514 | 563.996 | 663.448 | 25.1953 | 2023-08-25
6-45307 | 351028 |  | 20230622 | 20230626 | 0 | 0 | 0.24 | 0.24 | 1.38 | 0.011 | 0.002 | 0 | 0.042 | 0.01 | 0.01 | 0 | 0 | 0.01 | 0 | 0 | 0 | 0.002 | 0 | 0.001 | 0 | 0 | 0.018 | 0.001 | 0 | 0 | 0 | 0 | 491 | 639 | 30 | 0 | 0 | 0 | PGX90501L | 1019139 | PM107 | 소경2공장 3" 조관 | 5102 | 소경 2 생산창고 | SGX9051030 | J55TPAN | 73 | 5.51 | 6-45307 | 351028 |  | Stripe 모재 L방향 | API-JFEJ55T |  | 491 | 639 | 30 | 57.132 | 550.791 | 56.8817 | 548.378 | 642.557 | 26.7578 | 2023-09-07
6-45322 | 351406 |  | 20230622 | 20230626 | 0 | 0 | 0.16 | 0.18 | 0.47 | 0.011 | 0.002 | 0 | 0.028 | 0.01 | 0.01 | 0 | 0 | 0.01 | 0 | 0 | 0 | 0.002 | 0 | 0.001 | 0 | 0 | 0.001 | 0.001 | 0 | 0 | 0 | 0 | 351 | 458 | 41 | 0 | 0 | 0 | PIX80201T | 1016783 | PM109 | 중경2공장 24" 조관 | 5107 | 중경 2 생산창고 | SIX8021050 | N5LBT | 457 | 9.5 | 6-45322 | 351406 | 1 | Stripe 모재 T방향 | JFE-HP410E | JFE STEEL | 351 | 458 | 41 | 110.241 | 315.779 | 115.818 | 331.753 | 454.281 | 41.6015 | 2023-08-04
6-45322 | 351406 |  | 20230622 | 20230626 | 0 | 0 | 0.16 | 0.18 | 0.47 | 0.011 | 0.002 | 0 | 0.028 | 0.01 | 0.01 | 0 | 0 | 0.01 | 0 | 0 | 0 | 0.002 | 0 | 0.001 | 0 | 0 | 0.001 | 0.001 | 0 | 0 | 0 | 0 | 351 | 458 | 41 | 0 | 0 | 0 | PIX80201W | 1016783 | PM109 | 중경2공장 24" 조관 | 5107 | 중경 2 생산창고 | SIX8021050 | N5LBT | 457 | 9.5 | 6-45322 | 351406 | 1 | Stripe 용접 | JFE-HP410E | JFE STEEL | 351 | 458 | 41 | 155.015 | 446.014 | 0 | 0 | 507.867 | -98.046 | 2023-08-04
5-57593 | 351422 |  | 20230622 | 20230626 | 0 | 0 | 0.16 | 0.18 | 0.46 | 0.015 | 0.002 | 0 | 0.028 | 0.01 | 0.01 | 0 | 0 | 0.01 | 0 | 0 | 0 | 0.002 | 0 | 0.001 | 0 | 0 | 0.001 | 0.001 | 0 | 0 | 0 | 0 | 369 | 478 | 38 | 0 | 0 | 0 | PIX80101W | 1016771 | PM109 | 중경2공장 24" 조관 | 5107 | 중경 2 생산창고 | SIX8012020 | N5LBT | 457 | 6.4 | 5-57593 | 351422 | 1 | Stripe 용접 | JFE-HP410E | JFE STEEL | 369 | 478 | 38 | 97.9073 | 413.572 | 0 | 0 | 514.353 | -98.046 | 2023-08-03
5-57593 | 351422 |  | 20230622 | 20230626 | 0 | 0 | 0.16 | 0.18 | 0.46 | 0.015 | 0.002 | 0 | 0.028 | 0.01 | 0.01 | 0 | 0 | 0.01 | 0 | 0 | 0 | 0.002 | 0 | 0.001 | 0 | 0 | 0.001 | 0.001 | 0 | 0 | 0 | 0 | 369 | 478 | 38 | 0 | 0 | 0 | PIX80101T | 1016771 | PM109 | 중경2공장 24" 조관 | 5107 | 중경 2 생산창고 | SIX8012020 | N5LBT | 457 | 6.4 | 5-57593 | 351422 | 1 | Stripe 모재 T방향 | JFE-HP410E | JFE STEEL | 369 | 478 | 38 | 75.132 | 315.775 | 79.3679 | 333.578 | 480.296 | 41.2109 | 2023-08-03
6-45322 | 351427 |  | 20230606 | 20230609 | 0 | 0 | 0.16 | 0.18 | 0.47 | 0.011 | 0.002 | 0 | 0.028 | 0.01 | 0.01 | 0 | 0 | 0.01 | 0 | 0 | 0 | 0.002 | 0 | 0.001 | 0 | 0 | 0.001 | 0.001 | 0 | 0 | 0 | 0 | 385 | 474 | 38 | 0 | 0 | 0 | PAX70308T | 1013430 | PM101 | 소경1공장 8" 조관 | 5101 | 소경 1 생산창고 | SAX7032020 | N5LBT | 219.1 | 8.2 | 6-45322 | 351427 |  | Stripe 모재 T방향 | JFE-HP410E | JFE STEEL | 385 | 474 | 38 | 108.816 | 359.62 | 113.601 | 375.432 | 467.596 | 41.9921 | 2023-07-11
6-45322 | 351427 |  | 20230606 | 20230609 | 0 | 0 | 0.16 | 0.18 | 0.47 | 0.011 | 0.002 | 0 | 0.028 | 0.01 | 0.01 | 0 | 0 | 0.01 | 0 | 0 | 0 | 0.002 | 0 | 0.001 | 0 | 0 | 0.001 | 0.001 | 0 | 0 | 0 | 0 | 385 | 474 | 38 | 0 | 0 | 0 | PAX70308W | 1013430 | PM101 | 소경1공장 8" 조관 | 5101 | 소경 1 생산창고 | SAX7032020 | N5LBT | 219.1 | 8.2 | 6-45322 | 351427 |  | Stripe 용접 | JFE-HP410E | JFE STEEL | 385 | 474 | 38 | 141.593 | 466.323 | 0 | 0 | 514.102 | -98.046 | 2023-07-11
6-45322 | 353195 |  | 20230606 | 20230609 | 0 | 0 | 0.16 | 0.18 | 0.47 | 0.011 | 0.002 | 0 | 0.028 | 0.01 | 0.01 | 0 | 0 | 0.01 | 0 | 0 | 0 | 0.002 | 0 | 0.001 | 0 | 0 | 0.001 | 0.001 | 0 | 0 | 0 | 0 | 356 | 457 | 41 | 0 | 0 | 0 | PIY71210T | 1048105 | PM109 | 중경2공장 24" 조관 | 5107 | 중경 2 생산창고 | SIY7122050 | STPG370 | 457.2 | 12.7 | 6-45322 | 353195 |  | Stripe 모재 T방향 | JFE-HP410E | JFE STEEL | 356 | 457 | 41 | 103.76 | 350.802 | 108.173 | 365.722 | 491.116 | 38.6 | 2024-08-15
6-45155 | 353441 |  | 20230622 | 20230626 | 0 | 0 | 0.24 | 0.25 | 1.38 | 0.012 | 0.002 | 0 | 0.037 | 0.01 | 0.01 | 0 | 0 | 0.01 | 0 | 0 | 0 | 0.002 | 0 | 0.001 | 0 | 0 | 0.019 | 0.001 | 0 | 0 | 0 | 0 | 452 | 606 | 31 | 0 | 0 | 0 | PGX82401L | 1016416 | PM107 | 소경2공장 3" 조관 | 5102 | 소경 2 생산창고 | SGX8241020 | J55TPAN | 73 | 5.51 | 6-45155 | 353441 |  | Stripe 모재 L방향 | API-JFEJ55T |  | 452 | 606 | 31 | 54.9163 | 534.024 | 54.5793 | 530.746 | 628.808 | 25.7812 | 2023-08-25
6-45361 | 353445 |  | 20230622 | 20230626 | 0 | 0 | 0.23 | 0.24 | 1.39 | 0.011 | 0.002 | 0 | 0.032 | 0.01 | 0.01 | 0 | 0 | 0.01 | 0 | 0 | 0 | 0.002 | 0 | 0.001 | 0 | 0 | 0.018 | 0.001 | 0 | 0 | 0 | 0 | 429 | 580 | 32 | 0 | 0 | 0 | PGX92703L | 1019139 | PM107 | 소경2공장 3" 조관 | 5102 | 소경 2 생산창고 | SGX9272050 | J55TPAN | 73 | 5.51 | 6-45361 | 353445 |  | Stripe 모재 L방향 | API-JFEJ55T |  | 429 | 580 | 32 | 51.7409 | 496.664 | 52.3104 | 502.13 | 601.213 | 27.7343 | 2023-10-06
6-45363 | 353450 |  | 20230622 | 20230626 | 0 | 0 | 0.23 | 0.25 | 1.4 | 0.013 | 0.002 | 0 | 0.027 | 0.01 | 0.01 | 0 | 0 | 0.01 | 0 | 0 | 0 | 0.002 | 0 | 0.001 | 0 | 0 | 0.018 | 0.001 | 0 | 0 | 0 | 0 | 455 | 605 | 31 | 0 | 0 | 0 | PGX82501L | 1016416 | PM107 | 소경2공장 3" 조관 | 5102 | 소경 2 생산창고 | SGX8252010 | J55TPAN | 73 | 5.51 | 6-45363 | 353450 |  | Stripe 모재 L방향 | API-JFEJ55T |  | 455 | 605 | 31 | 0 | 0 | 54.6809 | 527.771 | 617.571 | 29.8828 | 2023-08-29
6-45363 | 353452 |  | 20230622 | 20230626 | 0 | 0 | 0.23 | 0.25 | 1.4 | 0.013 | 0.002 | 0 | 0.027 | 0.01 | 0.01 | 0 | 0 | 0.01 | 0 | 0 | 0 | 0.002 | 0 | 0.001 | 0 | 0 | 0.018 | 0.001 | 0 | 0 | 0 | 0 | 455 | 605 | 31 | 0 | 0 | 0 | PGX90601L | 1019139 | PM107 | 소경2공장 3" 조관 | 5102 | 소경 2 생산창고 | SGX9061030 | J55TPAN | 73 | 5.51 | 6-45363 | 353452 |  | Stripe 모재 L방향 | API-JFEJ55T |  | 455 | 605 | 31 | 58.8181 | 579.108 | 59.2133 | 582.998 | 675.946 | 24.6093 | 2023-09-11
6-45154 | 355118 |  | 20230622 | 20230626 | 0 | 0 | 0.24 | 0.25 | 1.38 | 0.012 | 0.002 | 0 | 0.032 | 0.01 | 0.01 | 0 | 0 | 0.01 | 0 | 0 | 0 | 0.002 | 0 | 0.001 | 0 | 0 | 0.017 | 0.001 | 0 | 0 | 0 | 0 | 449 | 610 | 30 | 0 | 0 | 0 | PGX72001L | 1013156 | PM107 | 소경2공장 3" 조관 | 5102 | 소경 2 생산창고 | SGX7202020 | J55TPAN | 73 | 5.51 | 6-45154 | 355118 |  | Stripe 모재 L방향 | API-JFEJ55T |  | 449 | 610 | 30 | 57.6362 | 558.089 | 57.7988 | 559.663 | 652.726 | 25.5859 | 2023-07-24
6-45155 | 356265 |  | 20230622 | 20230626 | 0 | 0 | 0.24 | 0.25 | 1.38 | 0.012 | 0.002 | 0 | 0.037 | 0.01 | 0.01 | 0 | 0 | 0.01 | 0 | 0 | 0 | 0.002 | 0 | 0.001 | 0 | 0 | 0.019 | 0.001 | 0 | 0 | 0 | 0 | 453 | 602 | 31 | 0 | 0 | 0 | PGYY1302L | 1058200 | PM107 | 소경2공장 3" 조관 | 5102 | 소경 2 생산창고 | SGYY132040 | J55TPAN | 73 | 5.51 | 6-45155 | 356265 |  | Stripe 모재 L방향 | API-JFEJ55T | JFE STEEL | 452 | 606 | 31 | 60.5538 | 584.094 | 60.5448 | 584.007 | 673.085 | 23.0315 | 2024-11-18
4-59752 | 362703 |  | 20240902 | 20240910 | 0 | 0 | 0.24 | 0.24 | 1.39 | 0.012 | 0.002 | 0 | 0.033 | 0.01 | 0.01 | 0 | 0 | 0.01 | 0 | 0 | 0 | 0.003 | 0 | 0.001 | 0 | 0 | 0.017 | 0.002 | 0 | 0 | 0 | 0 | 452 | 605 | 30 | 0 | 0 | 0 | PGY93002L | 1054704 | PM107 | 소경2공장 3" 조관 | 5102 | 소경 2 생산창고 | SGY9302020 | J55TPAN | 73 | 5.51 | 4-59752 | 362703 |  | Stripe 모재 L방향 | API-JFEJ55T |  | 452 | 605 | 30 | 56.7201 | 546.361 | 57.2775 | 551.731 | 625.951 | 26.7716 | 2024-10-11
6-53749 | 403721 |  | 20240729 | 20240802 | 0 | 0 | 0.16 | 0.16 | 0.43 | 0.013 | 0.002 | 0 | 0.032 | 0.01 | 0.01 | 0 | 0 | 0.01 | 0 | 0 | 0 | 0.002 | 0 | 0.001 | 0 | 0 | 0.001 | 0.001 | 0 | 0 | 0 | 0 | 339 | 453 | 40 | 0 | 0 | 0 | PIYZ1706T | 1061996 | PM109 | 중경2공장 24" 조관 | 5107 | 중경 2 생산창고 | SIYZ171080 | A53B | 508 | 9.53 | 6-53749 | 403721 |  | Stripe 모재 T방향 | JFE-HP410E | JFE STEEL | 339 | 453 | 40 | 101.464 | 303.128 | 106.654 | 318.632 | 462.548 | 44.3999 | 2024-12-20
6-53749 | 403721 |  | 20240729 | 20240802 | 0 | 0 | 0.16 | 0.16 | 0.43 | 0.013 | 0.002 | 0 | 0.032 | 0.01 | 0.01 | 0 | 0 | 0.01 | 0 | 0 | 0 | 0.002 | 0 | 0.001 | 0 | 0 | 0.001 | 0.001 | 0 | 0 | 0 | 0 | 339 | 453 | 40 | 0 | 0 | 0 | PIYZ1706W | 1061996 | PM109 | 중경2공장 24" 조관 | 5107 | 중경 2 생산창고 | SIYZ171080 | A53B | 508 | 9.53 | 6-53749 | 403721 |  | Stripe 용접 | JFE-HP410E | JFE STEEL | 339 | 453 | 40 | 45.6104 | 137.183 | 0 | 0 | 501.485 | 0 | 2024-12-20
6-53750 | 403726 |  | 20240729 | 20240802 | 0 | 0 | 0.16 | 0.17 | 0.44 | 0.015 | 0.002 | 0 | 0.027 | 0.01 | 0.01 | 0 | 0 | 0.01 | 0 | 0 | 0 | 0.004 | 0 | 0.001 | 0 | 0 | 0.001 | 0.001 | 0 | 0 | 0 | 0 | 354 | 460 | 40 | 0 | 0 | 0 | PIYZ1707T | 1061996 | PM109 | 중경2공장 24" 조관 | 5107 | 중경 2 생산창고 | SIYZ171090 | A53B | 508 | 9.53 | 6-53750 | 403726 |  | Stripe 모재 T방향 | JFE-HP410E | JFE STEEL | 354 | 460 | 40 | 96.2982 | 291.238 | 104.404 | 315.753 | 462.909 | 43 | 2024-12-20
6-53750 | 403726 |  | 20240729 | 20240802 | 0 | 0 | 0.16 | 0.17 | 0.44 | 0.015 | 0.002 | 0 | 0.027 | 0.01 | 0.01 | 0 | 0 | 0.01 | 0 | 0 | 0 | 0.004 | 0 | 0.001 | 0 | 0 | 0.001 | 0.001 | 0 | 0 | 0 | 0 | 354 | 460 | 40 | 0 | 0 | 0 | PIYZ1707W | 1061996 | PM109 | 중경2공장 24" 조관 | 5107 | 중경 2 생산창고 | SIYZ171090 | A53B | 508 | 9.53 | 6-53750 | 403726 |  | Stripe 용접 | JFE-HP410E | JFE STEEL | 354 | 460 | 40 | 44.9962 | 134.554 | 0 | 0 | 495.58 | 0 | 2024-12-20
6-53750 | 403728 |  | 20240729 | 20240802 | 0 | 0 | 0.16 | 0.17 | 0.44 | 0.015 | 0.002 | 0 | 0.027 | 0.01 | 0.01 | 0 | 0 | 0.01 | 0 | 0 | 0 | 0.004 | 0 | 0.001 | 0 | 0 | 0.001 | 0.001 | 0 | 0 | 0 | 0 | 348 | 469 | 35 | 0 | 0 | 0 | PAY82706L | 1051362 | PM101 | 소경1공장 8" 조관 | 5101 | 소경 1 생산창고 | SAY8272020 | A53B | 168.3 | 7.11 | 6-53750 | 403728 |  | Stripe 모재 L방향 | JFE-HP410E | JFE STEEL | 348 | 469 | 35 | 73.2202 | 440.586 | 73.781 | 443.96 | 507.836 | 32.6 | 2024-08-30
6-53749 | 403730 |  | 20240729 | 20240802 | 0 | 0 | 0.16 | 0.16 | 0.43 | 0.013 | 0.002 | 0 | 0.032 | 0.01 | 0.01 | 0 | 0 | 0.01 | 0 | 0 | 0 | 0.002 | 0 | 0.001 | 0 | 0 | 0.001 | 0.001 | 0 | 0 | 0 | 0 | 338 | 469 | 35 | 0 | 0 | 0 | PAY82812L | 1051364 | PM101 | 소경1공장 8" 조관 | 5101 | 소경 1 생산창고 | SAY8282080 | N5LBT | 168.3 | 7.1 | 6-53749 | 403730 |  | Stripe 모재 L방향 | JFE-HP410E | JFE STEEL | 338 | 469 | 35 | 70.2006 | 406.042 | 70.5538 | 408.086 | 496.041 | 35.6 | 2024-08-30
6-53750 | 403734 |  | 20240729 | 20240802 | 0 | 0 | 0.16 | 0.17 | 0.44 | 0.015 | 0.002 | 0 | 0.027 | 0.01 | 0.01 | 0 | 0 | 0.01 | 0 | 0 | 0 | 0.004 | 0 | 0.001 | 0 | 0 | 0.001 | 0.001 | 0 | 0 | 0 | 0 | 332 | 465 | 37 | 0 | 0 | 0 | PAY82902L | 1051369 | PM101 | 소경1공장 8" 조관 | 5101 | 소경 1 생산창고 | SAY8291070 | N5LBT | 168.3 | 7.1 | 6-53750 | 403734 |  | Stripe 모재 L방향 | JFE-HP410E | JFE STEEL | 332 | 465 | 37 | 71.9801 | 413.973 | 72.2475 | 415.511 | 490.406 | 34.8 | 2024-09-02
5-65339 | 403735 |  | 20240729 | 20240802 | 0 | 0 | 0.16 | 0.17 | 0.45 | 0.015 | 0.002 | 0 | 0.022 | 0.01 | 0.01 | 0 | 0 | 0.01 | 0 | 0 | 0 | 0.004 | 0 | 0.001 | 0 | 0 | 0.001 | 0.001 | 0 | 0 | 0 | 0 | 358 | 481 | 36 | 0 | 0 | 0 | PAY82705L | 1051361 | PM101 | 소경1공장 8" 조관 | 5101 | 소경 1 생산창고 | SAY8271050 | A53B | 168.3 | 7.11 | 5-65339 | 403735 |  | Stripe 모재 L방향 | JFE-HP410E | JFE STEEL | 358 | 481 | 36 | 73.4634 | 445.123 | 73.8146 | 447.251 | 516.831 | 33 | 2024-08-30
5-65464 | 408368 |  | 20240729 | 20240802 | 0 | 0 | 0.16 | 0.18 | 0.46 | 0.016 | 0.002 | 0 | 0.024 | 0.02 | 0.01 | 0 | 0 | 0.01 | 0 | 0 | 0 | 0.008 | 0 | 0.001 | 0 | 0 | 0.001 | 0.001 | 0 | 0 | 0 | 0 | 355 | 472 | 37 | 0 | 0 | 0 | PAY82901L | 1051367 | PM101 | 소경1공장 8" 조관 | 5101 | 소경 1 생산창고 | SAY8291040 | N5LBT | 168.3 | 7.1 | 5-65464 | 408368 |  | Stripe 모재 L방향 | JFE-HP410E | JFE STEEL | 355 | 472 | 37 | 74.8882 | 430.614 | 75.6486 | 434.987 | 505.74 | 34.8 | 2024-09-02
5-65466 | 408369 |  | 20240729 | 20240802 | 0 | 0 | 0.16 | 0.17 | 0.46 | 0.014 | 0.002 | 0 | 0.029 | 0.01 | 0.01 | 0 | 0 | 0.01 | 0 | 0 | 0 | 0.004 | 0 | 0.001 | 0 | 0 | 0.001 | 0.001 | 0 | 0 | 0 | 0 | 342 | 467 | 38 | 0 | 0 | 0 | PAY82801L | 1051362 | PM101 | 소경1공장 8" 조관 | 5101 | 소경 1 생산창고 | SAY8281010 | A53B | 168.3 | 7.11 | 5-65466 | 408369 |  | Stripe 모재 L방향 | JFE-HP410E | JFE STEEL | 342 | 467 | 38 | 69.622 | 410.709 | 70.0183 | 413.047 | 490.21 | 34.8 | 2024-08-30
5-65464 | 408374 |  | 20240729 | 20240802 | 0 | 0 | 0.16 | 0.18 | 0.46 | 0.016 | 0.002 | 0 | 0.024 | 0.02 | 0.01 | 0 | 0 | 0.01 | 0 | 0 | 0 | 0.008 | 0 | 0.001 | 0 | 0 | 0.001 | 0.001 | 0 | 0 | 0 | 0 | 336 | 457 | 39 | 0 | 0 | 0 | PAY82802L | 1051362 | PM101 | 소경1공장 8" 조관 | 5101 | 소경 1 생산창고 | SAY8281020 | A53B | 168.3 | 7.11 | 5-65464 | 408374 |  | Stripe 모재 L방향 | JFE-HP410E | JFE STEEL | 336 | 457 | 39 | 76.1934 | 445.291 | 76.5799 | 447.549 | 520.172 | 34 | 2024-08-30
5-65468 | 408517 |  | 20240729 | 20240802 | 0 | 0 | 0.16 | 0.18 | 0.46 | 0.015 | 0.002 | 0 | 0.03 | 0.01 | 0.01 | 0 | 0 | 0.01 | 0 | 0 | 0 | 0.006 | 0 | 0.001 | 0 | 0 | 0.001 | 0.001 | 0 | 0 | 0 | 0 | 380 | 479 | 39 | 0 | 0 | 0 | PAY83108T | 1051728 | PM101 | 소경1공장 8" 조관 | 5101 | 소경 1 생산창고 | SAY8312010 | N5LBT | 219.1 | 8.2 | 5-65468 | 408517 |  | Stripe 모재 T방향 | JFE-HP410E | JFE STEEL | 380 | 479 | 39 | 124.097 | 407.294 | 129.185 | 423.994 | 501.961 | 39.2 | 2024-09-03
5-65468 | 408517 |  | 20240729 | 20240802 | 0 | 0 | 0.16 | 0.18 | 0.46 | 0.015 | 0.002 | 0 | 0.03 | 0.01 | 0.01 | 0 | 0 | 0.01 | 0 | 0 | 0 | 0.006 | 0 | 0.001 | 0 | 0 | 0.001 | 0.001 | 0 | 0 | 0 | 0 | 380 | 479 | 39 | 0 | 0 | 0 | PAY83108W | 1051728 | PM101 | 소경1공장 8" 조관 | 5101 | 소경 1 생산창고 | SAY8312010 | N5LBT | 219.1 | 8.2 | 5-65468 | 408517 |  | Stripe 용접 | JFE-HP410E | JFE STEEL | 380 | 479 | 39 | 152.6 | 501.915 | 0 | 0 | 552.712 | 0 | 2024-09-03
5-65466 | 408518 |  | 20240729 | 20240802 | 0 | 0 | 0.16 | 0.17 | 0.46 | 0.014 | 0.002 | 0 | 0.029 | 0.01 | 0.01 | 0 | 0 | 0.01 | 0 | 0 | 0 | 0.004 | 0 | 0.001 | 0 | 0 | 0.001 | 0.001 | 0 | 0 | 0 | 0 | 381 | 475 | 37 | 0 | 0 | 0 | PAY83109W | 1051728 | PM101 | 소경1공장 8" 조관 | 5101 | 소경 1 생산창고 | SAY8312020 | N5LBT | 219.1 | 8.2 | 5-65466 | 408518 |  | Stripe 용접 | JFE-HP410E | JFE STEEL | 381 | 475 | 37 | 147.225 | 481.119 | 0 | 0 | 537.552 | 0 | 2024-09-03
5-65466 | 408518 |  | 20240729 | 20240802 | 0 | 0 | 0.16 | 0.17 | 0.46 | 0.014 | 0.002 | 0 | 0.029 | 0.01 | 0.01 | 0 | 0 | 0.01 | 0 | 0 | 0 | 0.004 | 0 | 0.001 | 0 | 0 | 0.001 | 0.001 | 0 | 0 | 0 | 0 | 381 | 475 | 37 | 0 | 0 | 0 | PAY83109T | 1051728 | PM101 | 소경1공장 8" 조관 | 5101 | 소경 1 생산창고 | SAY8312020 | N5LBT | 219.1 | 8.2 | 5-65466 | 408518 |  | Stripe 모재 T방향 | JFE-HP410E | JFE STEEL | 381 | 475 | 37 | 121.411 | 396.942 | 125.803 | 411.299 | 487.045 | 38.8 | 2024-09-03
6-53865 | 408529 |  | 20240729 | 20240802 | 0 | 0 | 0.16 | 0.17 | 0.45 | 0.014 | 0.002 | 0 | 0.024 | 0.01 | 0.01 | 0 | 0 | 0.01 | 0 | 0 | 0 | 0.003 | 0 | 0.001 | 0 | 0 | 0.001 | 0.001 | 0 | 0 | 0 | 0 | 368 | 470 | 38 | 0 | 0 | 0 | PAY83007T | 1051725 | PM101 | 소경1공장 8" 조관 | 5101 | 소경 1 생산창고 | SAY8302020 | A53B | 219.1 | 8.18 | 6-53865 | 408529 |  | Stripe 모재 T방향 | JFE-HP410E | JFE STEEL | 368 | 470 | 38 | 115.574 | 395.182 | 120.866 | 413.275 | 498.786 | 36.8 | 2024-09-03
6-53865 | 408529 |  | 20240729 | 20240802 | 0 | 0 | 0.16 | 0.17 | 0.45 | 0.014 | 0.002 | 0 | 0.024 | 0.01 | 0.01 | 0 | 0 | 0.01 | 0 | 0 | 0 | 0.003 | 0 | 0.001 | 0 | 0 | 0.001 | 0.001 | 0 | 0 | 0 | 0 | 368 | 470 | 38 | 0 | 0 | 0 | PAY83007W | 1051725 | PM101 | 소경1공장 8" 조관 | 5101 | 소경 1 생산창고 | SAY8302020 | A53B | 219.1 | 8.18 | 6-53865 | 408529 |  | Stripe 용접 | JFE-HP410E | JFE STEEL | 368 | 470 | 38 | 131.979 | 452.872 | 0 | 0 | 543.383 | 0 | 2024-09-03
6-53865 | 408529 |  | 20240729 | 20240802 | 0 | 0 | 0.16 | 0.17 | 0.45 | 0.014 | 0.002 | 0 | 0.024 | 0.01 | 0.01 | 0 | 0 | 0.01 | 0 | 0 | 0 | 0.003 | 0 | 0.001 | 0 | 0 | 0.001 | 0.001 | 0 | 0 | 0 | 0 | 368 | 470 | 38 | 0 | 0 | 0 | PAY83008W | 1051726 | PM101 | 소경1공장 8" 조관 | 5101 | 소경 1 생산창고 | SAY8302030 | A53B | 219.1 | 8.18 | 6-53865 | 408529 |  | Stripe 용접 | JFE-HP410E | JFE STEEL | 368 | 470 | 38 | 135.656 | 464.818 | 0 | 0 | 556.434 | 0 | 2024-09-03
6-53865 | 408529 |  | 20240729 | 20240802 | 0 | 0 | 0.16 | 0.17 | 0.45 | 0.014 | 0.002 | 0 | 0.024 | 0.01 | 0.01 | 0 | 0 | 0.01 | 0 | 0 | 0 | 0.003 | 0 | 0.001 | 0 | 0 | 0.001 | 0.001 | 0 | 0 | 0 | 0 | 368 | 470 | 38 | 0 | 0 | 0 | PAY83008T | 1051726 | PM101 | 소경1공장 8" 조관 | 5101 | 소경 1 생산창고 | SAY8302030 | A53B | 219.1 | 8.18 | 6-53865 | 408529 |  | Stripe 모재 T방향 | JFE-HP410E | JFE STEEL | 368 | 470 | 38 | 124.055 | 425.237 | 127.638 | 437.517 | 507.682 | 38 | 2024-09-03
5-65474 | 408661 |  | 20240729 | 20240802 | 0 | 0 | 0.16 | 0.18 | 0.45 | 0.012 | 0.003 | 0 | 0.026 | 0.01 | 0.01 | 0 | 0 | 0.01 | 0 | 0 | 0 | 0.003 | 0 | 0.001 | 0 | 0 | 0.001 | 0.001 | 0 | 0 | 0 | 0 | 367 | 475 | 40 | 0 | 0 | 0 | PIYX0504W | 1054852 | PM109 | 중경2공장 24" 조관 | 5107 | 중경 2 생산창고 | SIYX051110 | N5LBT | 457 | 9.5 | 5-65474 | 408661 | 38 | Stripe 용접 | JFE-HP410E | JFE STEEL | 367 | 475 | 40 | 0 | 0 | 0 | 0 | 509.378 | 0 | 2024-10-14
5-65474 | 408661 |  | 20240729 | 20240802 | 0 | 0 | 0.16 | 0.18 | 0.45 | 0.012 | 0.003 | 0 | 0.026 | 0.01 | 0.01 | 0 | 0 | 0.01 | 0 | 0 | 0 | 0.003 | 0 | 0.001 | 0 | 0 | 0.001 | 0.001 | 0 | 0 | 0 | 0 | 367 | 475 | 40 | 0 | 0 | 0 | PIYX0504T | 1054852 | PM109 | 중경2공장 24" 조관 | 5107 | 중경 2 생산창고 | SIYX051110 | N5LBT | 457 | 9.5 | 5-65474 | 408661 | 38 | Stripe 모재 T방향 | JFE-HP410E | JFE STEEL | 367 | 475 | 40 | 117.149 | 335.595 | 123.371 | 353.417 | 473.915 | 42.6 | 2024-10-14
6-53867 | 408667 |  | 20240729 | 20240802 | 0 | 0 | 0.16 | 0.18 | 0.47 | 0.016 | 0.003 | 0 | 0.026 | 0.01 | 0.01 | 0 | 0 | 0.01 | 0 | 0 | 0 | 0.004 | 0 | 0.001 | 0 | 0 | 0.001 | 0.001 | 0 | 0 | 0 | 0 | 336 | 460 | 44 | 0 | 0 | 0 | PAZ22407T | 1066192 | PM101 | 소경1공장 8" 조관 | 5101 | 소경 1 생산창고 | SAZ2242080 | N5LBT | 219.1 | 12.7 | 6-53867 | 408667 |  | Stripe 모재 T방향 | JFE-HP410E | JFE STEEL | 336 | 460 | 44 | 183.289 | 389.294 | 190.985 | 405.641 | 457.276 | 38.3999 | 2025-02-28
6-53867 | 408667 |  | 20240729 | 20240802 | 0 | 0 | 0.16 | 0.18 | 0.47 | 0.016 | 0.003 | 0 | 0.026 | 0.01 | 0.01 | 0 | 0 | 0.01 | 0 | 0 | 0 | 0.004 | 0 | 0.001 | 0 | 0 | 0.001 | 0.001 | 0 | 0 | 0 | 0 | 336 | 460 | 44 | 0 | 0 | 0 | PAZ22407W | 1066192 | PM101 | 소경1공장 8" 조관 | 5101 | 소경 1 생산창고 | SAZ2242080 | N5LBT | 219.1 | 12.7 | 6-53867 | 408667 |  | Stripe 용접 | JFE-HP410E | JFE STEEL | 336 | 460 | 44 | 242.98 | 511.086 | 0 | 0 | 529.659 | 0 | 2025-02-28
6-53867 | 408667 |  | 20240729 | 20240802 | 0 | 0 | 0.16 | 0.18 | 0.47 | 0.016 | 0.003 | 0 | 0.026 | 0.01 | 0.01 | 0 | 0 | 0.01 | 0 | 0 | 0 | 0.004 | 0 | 0.001 | 0 | 0 | 0.001 | 0.001 | 0 | 0 | 0 | 0 | 336 | 460 | 44 | 0 | 0 | 0 | PAZ42304W | 1071967 | PM101 | 소경1공장 8" 조관 | 5101 | 소경 1 생산창고 | SAZ4231070 | N5LBT | 219.1 | 12.7 | 6-53867 | 408667 |  | Stripe 용접 | JFE-HP410E | JFE STEEL | 336 | 460 | 44 | 240.977 | 508.776 | 0 | 0 | 519.329 | 0 | 2025-04-25
6-53867 | 408667 |  | 20240729 | 20240802 | 0 | 0 | 0.16 | 0.18 | 0.47 | 0.016 | 0.003 | 0 | 0.026 | 0.01 | 0.01 | 0 | 0 | 0.01 | 0 | 0 | 0 | 0.004 | 0 | 0.001 | 0 | 0 | 0.001 | 0.001 | 0 | 0 | 0 | 0 | 336 | 460 | 44 | 0 | 0 | 0 | PAZ42304T | 1071967 | PM101 | 소경1공장 8" 조관 | 5101 | 소경 1 생산창고 | SAZ4231070 | N5LBT | 219.1 | 12.7 | 6-53867 | 408667 |  | Stripe 모재 T방향 | JFE-HP410E | JFE STEEL | 336 | 460 | 44 | 185.663 | 395.671 | 193.335 | 412.022 | 472.633 | 40.6 | 2025-04-25
6-53867 | 408668 |  | 20240729 | 20240802 | 0 | 0 | 0.16 | 0.18 | 0.47 | 0.016 | 0.003 | 0 | 0.026 | 0.01 | 0.01 | 0 | 0 | 0.01 | 0 | 0 | 0 | 0.004 | 0 | 0.001 | 0 | 0 | 0.001 | 0.001 | 0 | 0 | 0 | 0 | 336 | 460 | 44 | 0 | 0 | 0 | PAYY2207W | 1059416 | PM101 | 소경1공장 8" 조관 | 5101 | 소경 1 생산창고 | SAYY222040 | N5LBT | 219.1 | 12.7 | 6-53867 | 408668 |  | Stripe 용접 | JFE-HP410E | JFE STEEL | 336 | 460 | 44 | 0 | 0 | 0 | 0 | 565.694 | 0 | 2024-11-27
6-53867 | 408668 |  | 20240729 | 20240802 | 0 | 0 | 0.16 | 0.18 | 0.47 | 0.016 | 0.003 | 0 | 0.026 | 0.01 | 0.01 | 0 | 0 | 0.01 | 0 | 0 | 0 | 0.004 | 0 | 0.001 | 0 | 0 | 0.001 | 0.001 | 0 | 0 | 0 | 0 | 336 | 460 | 44 | 0 | 0 | 0 | PAYY2207T | 1059416 | PM101 | 소경1공장 8" 조관 | 5101 | 소경 1 생산창고 | SAYY222040 | N5LBT | 219.1 | 12.7 | 6-53867 | 408668 |  | Stripe 모재 T방향 | JFE-HP410E | JFE STEEL | 336 | 460 | 44 | 238.872 | 507.281 | 248.721 | 528.197 | 559.835 | 35 | 2024-11-27
5-65474 | 408671 |  | 20240729 | 20240802 | 0 | 0 | 0.16 | 0.18 | 0.45 | 0.012 | 0.003 | 0 | 0.026 | 0.01 | 0.01 | 0 | 0 | 0.01 | 0 | 0 | 0 | 0.003 | 0 | 0.001 | 0 | 0 | 0.001 | 0.001 | 0 | 0 | 0 | 0 | 335 | 451 | 44 | 0 | 0 | 0 | PAY90203W | 1051733 | PM101 | 소경1공장 8" 조관 | 5101 | 소경 1 생산창고 | SAY9021030 | N5LBT | 219.1 | 12.7 | 5-65474 | 408671 |  | Stripe 용접 | JFE-HP410E | JFE STEEL | 335 | 451 | 44 | 249.96 | 536.825 | 0 | 0 | 542.903 | 0 | 2024-09-04
5-65474 | 408671 |  | 20240729 | 20240802 | 0 | 0 | 0.16 | 0.18 | 0.45 | 0.012 | 0.003 | 0 | 0.026 | 0.01 | 0.01 | 0 | 0 | 0.01 | 0 | 0 | 0 | 0.003 | 0 | 0.001 | 0 | 0 | 0.001 | 0.001 | 0 | 0 | 0 | 0 | 335 | 451 | 44 | 0 | 0 | 0 | PAY90203T | 1051733 | PM101 | 소경1공장 8" 조관 | 5101 | 소경 1 생산창고 | SAY9021030 | N5LBT | 219.1 | 12.7 | 5-65474 | 408671 |  | Stripe 모재 T방향 | JFE-HP410E | JFE STEEL | 335 | 451 | 44 | 185.679 | 398.258 | 193.824 | 415.727 | 474.467 | 43.8 | 2024-09-04
5-65503 | 411020 |  | 20240729 | 20240802 | 0 | 0 | 0.15 | 0.18 | 0.46 | 0.017 | 0.002 | 0 | 0.027 | 0.01 | 0.01 | 0 | 0 | 0.01 | 0 | 0 | 0 | 0.004 | 0 | 0.001 | 0 | 0 | 0.001 | 0.001 | 0 | 0 | 0 | 0 | 366 | 476 | 35 | 0 | 0 | 0 | PIY82913W | 1051583 | PM109 | 중경2공장 24" 조관 | 5107 | 중경 2 생산창고 | SIY8292170 | N5LBT | 610 | 9.5 | 5-65503 | 411020 | 61 | Stripe 용접 | JFE-HP410E | JFE STEEL | 366 | 476 | 35 | 141.37 | 401.732 | 0 | 0 | 534.909 | 0 | 2024-09-03
5-65503 | 411020 |  | 20240729 | 20240802 | 0 | 0 | 0.15 | 0.18 | 0.46 | 0.017 | 0.002 | 0 | 0.027 | 0.01 | 0.01 | 0 | 0 | 0.01 | 0 | 0 | 0 | 0.004 | 0 | 0.001 | 0 | 0 | 0.001 | 0.001 | 0 | 0 | 0 | 0 | 366 | 476 | 35 | 0 | 0 | 0 | PIY82913T | 1051583 | PM109 | 중경2공장 24" 조관 | 5107 | 중경 2 생산창고 | SIY8292170 | N5LBT | 610 | 9.5 | 5-65503 | 411020 | 61 | Stripe 모재 T방향 | JFE-HP410E | JFE STEEL | 366 | 476 | 35 | 120.815 | 343.398 | 126.609 | 359.866 | 479.461 | 44.3999 | 2024-09-03
6-53903 | 411024 |  | 20240729 | 20240802 | 0 | 0 | 0.16 | 0.18 | 0.46 | 0.016 | 0.002 | 0 | 0.024 | 0.01 | 0.01 | 0 | 0 | 0.01 | 0 | 0 | 0 | 0.003 | 0 | 0.001 | 0 | 0 | 0.001 | 0.001 | 0 | 0 | 0 | 0 | 374 | 479 | 38 | 0 | 0 | 0 | PIY83001W | 1051586 | PM109 | 중경2공장 24" 조관 | 5107 | 중경 2 생산창고 | SIY8301020 | N5LBT | 610 | 9.5 | 6-53903 | 411024 | 78 | Stripe 용접 | JFE-HP410E | JFE STEEL | 374 | 479 | 38 | 136.093 | 393.143 | 0 | 0 | 533.075 | 0 | 2024-09-02
6-53903 | 411024 |  | 20240729 | 20240802 | 0 | 0 | 0.16 | 0.18 | 0.46 | 0.016 | 0.002 | 0 | 0.024 | 0.01 | 0.01 | 0 | 0 | 0.01 | 0 | 0 | 0 | 0.003 | 0 | 0.001 | 0 | 0 | 0.001 | 0.001 | 0 | 0 | 0 | 0 | 374 | 479 | 38 | 0 | 0 | 0 | PIY83001T | 1051586 | PM109 | 중경2공장 24" 조관 | 5107 | 중경 2 생산창고 | SIY8301020 | N5LBT | 610 | 9.5 | 6-53903 | 411024 | 78 | Stripe 모재 T방향 | JFE-HP410E | JFE STEEL | 374 | 479 | 38 | 119.133 | 340.535 | 125.718 | 359.358 | 480.21 | 42 | 2024-09-02
5-65466 | 411056 |  | 20240902 | 20240910 | 0 | 0 | 0.16 | 0.17 | 0.46 | 0.014 | 0.002 | 0 | 0.029 | 0.01 | 0.01 | 0 | 0 | 0.01 | 0 | 0 | 0 | 0.004 | 0 | 0.001 | 0 | 0 | 0.001 | 0.001 | 0 | 0 | 0 | 0 | 381 | 475 | 37 | 0 | 0 | 0 | PAYY2203W | 1059410 | PM101 | 소경1공장 8" 조관 | 5101 | 소경 1 생산창고 | SAYY221040 | N5LBT | 219.1 | 8.2 | 5-65466 | 411056 |  | Stripe 용접 | JFE-HP410E | JFE STEEL | 381 | 475 | 37 | 0 | 0 | 0 | 0 | 539.066 | 0 | 2024-11-27
5-65466 | 411056 |  | 20240902 | 20240910 | 0 | 0 | 0.16 | 0.17 | 0.46 | 0.014 | 0.002 | 0 | 0.029 | 0.01 | 0.01 | 0 | 0 | 0.01 | 0 | 0 | 0 | 0.004 | 0 | 0.001 | 0 | 0 | 0.001 | 0.001 | 0 | 0 | 0 | 0 | 381 | 475 | 37 | 0 | 0 | 0 | PAYY2203T | 1059410 | PM101 | 소경1공장 8" 조관 | 5101 | 소경 1 생산창고 | SAYY221040 | N5LBT | 219.1 | 8.2 | 5-65466 | 411056 |  | Stripe 모재 T방향 | JFE-HP410E | JFE STEEL | 381 | 475 | 37 | 127.596 | 410.302 | 132.01 | 424.496 | 509.365 | 40.3999 | 2024-11-27
5-65339 | 418574 |  | 20240729 | 20240802 | 0 | 0 | 0.16 | 0.17 | 0.45 | 0.015 | 0.002 | 0 | 0.022 | 0.01 | 0.01 | 0 | 0 | 0.01 | 0 | 0 | 0 | 0.004 | 0 | 0.001 | 0 | 0 | 0.001 | 0.001 | 0 | 0 | 0 | 0 | 346 | 462 | 38 | 0 | 0 | 0 | PIYX0503W | 1054852 | PM109 | 중경2공장 24" 조관 | 5107 | 중경 2 생산창고 | SIYX051100 | N5LBT | 457 | 9.5 | 5-65339 | 418574 | 18 | Stripe 용접 | JFE-HP410E | JFE STEEL | 346 | 462 | 38 | 0 | 0 | 0 | 0 | 510.017 | 0 | 2024-10-14
5-65339 | 418574 |  | 20240729 | 20240802 | 0 | 0 | 0.16 | 0.17 | 0.45 | 0.015 | 0.002 | 0 | 0.022 | 0.01 | 0.01 | 0 | 0 | 0.01 | 0 | 0 | 0 | 0.004 | 0 | 0.001 | 0 | 0 | 0.001 | 0.001 | 0 | 0 | 0 | 0 | 346 | 462 | 38 | 0 | 0 | 0 | PIYX0503T | 1054852 | PM109 | 중경2공장 24" 조관 | 5107 | 중경 2 생산창고 | SIYX051100 | N5LBT | 457 | 9.5 | 5-65339 | 418574 | 18 | Stripe 모재 T방향 | JFE-HP410E | JFE STEEL | 346 | 462 | 38 | 118.128 | 338.835 | 124.007 | 355.7 | 474.994 | 39.8 | 2024-10-14
4-53778 | 419353 |  | 20230803 | 20230817 | 0 | 0 | 0.16 | 0.2 | 0.81 | 0.015 | 0.002 | 0 | 0.029 | 0.02 | 0.01 | 0 | 0 | 0.01 | 0 | 0 | 0 | 0.003 | 0 | 0.021 | 0 | 0 | 0.017 | 0.001 | 0 | 0 | 0 | 0 | 428 | 549 | 39 | 0 | 0 | 0 | PHX82802L | 1017837 | PM108 | 중경1공장 20" 조관 | 5103 | 중경 1 생산창고 | SHX8281020 | J55CPAN | 244.5 | 10.03 | 4-53778 | 419353 | 1731 | Stripe 모재 L방향 | API-JFEJ55C | JFE STEEL | 442 | 570 | 39 | 164.088 | 438.302 | 174.107 | 465.065 | 567.967 | 34.5703 | 2023-08-30
4-53778 | 419363 |  | 20230919 | 20230926 | 0 | 0 | 0.16 | 0.2 | 0.81 | 0.015 | 0.002 | 0 | 0.029 | 0.02 | 0.01 | 0 | 0 | 0.01 | 0 | 0 | 0 | 0.003 | 0 | 0.021 | 0 | 0 | 0.017 | 0.001 | 0 | 0 | 0 | 0 | 428 | 549 | 39 | 0 | 0 | 0 | PHXZ1904L | 1028884 | PM108 | 중경1공장 20" 조관 | 5103 | 중경 1 생산창고 | SHXZ191050 | J55CPAN | 244.5 | 10.03 | 4-53778 | 419363 | 1626 | Stripe 모재 L방향 | API-JFEJ55C | JFE STEEL | 428 | 549 | 39 | 182.821 | 489.323 | 183.765 | 491.849 | 577.371 | 32.874 | 2023-12-26
5-58398 | 419365 |  | 20230803 | 20230817 | 0 | 0 | 0.16 | 0.21 | 0.81 | 0.022 | 0.002 | 0 | 0.03 | 0.01 | 0.01 | 0 | 0 | 0.01 | 0 | 0 | 0 | 0.002 | 0 | 0.025 | 0 | 0 | 0.017 | 0.001 | 0 | 0 | 0 | 0 | 418 | 542 | 41 | 0 | 0 | 0 | PHX82306L | 1017837 | PM108 | 중경1공장 20" 조관 | 5103 | 중경 1 생산창고 | SHX8232080 | J55CPAN | 244.5 | 10.03 | 5-58398 | 419365 | 754 | Stripe 모재 L방향 | API-JFEJ55C | JFE STEEL | 418 | 542 | 41 | 177.765 | 477.192 | 178.435 | 478.991 | 584.406 | 33.5937 | 2023-08-25
4-53778 | 419367 |  | 20230803 | 20230817 | 0 | 0 | 0.16 | 0.2 | 0.81 | 0.015 | 0.002 | 0 | 0.029 | 0.02 | 0.01 | 0 | 0 | 0.01 | 0 | 0 | 0 | 0.003 | 0 | 0.021 | 0 | 0 | 0.017 | 0.001 | 0 | 0 | 0 | 0 | 428 | 549 | 39 | 0 | 0 | 0 | PHX82301L | 1017837 | PM108 | 중경1공장 20" 조관 | 5103 | 중경 1 생산창고 | SHX8231020 | J55CPAN | 244.5 | 10.03 | 4-53778 | 419367 | 80 | Stripe 모재 L방향 | API-JFEJ55C | JFE STEEL | 442 | 570 | 41 | 182.59 | 483.485 | 185.513 | 491.226 | 572.502 | 33.3984 | 2023-08-25
5-58398 | 419368 |  | 20230803 | 20230817 | 0 | 0 | 0.16 | 0.21 | 0.81 | 0.022 | 0.002 | 0 | 0.03 | 0.01 | 0.01 | 0 | 0 | 0.01 | 0 | 0 | 0 | 0.002 | 0 | 0.025 | 0 | 0 | 0.017 | 0.001 | 0 | 0 | 0 | 0 | 418 | 542 | 41 | 0 | 0 | 0 | PHX82904L | 1017837 | PM108 | 중경1공장 20" 조관 | 5103 | 중경 1 생산창고 | SHX8292040 | J55CPAN | 244.5 | 10.03 | 5-58398 | 419368 | 2533 | Stripe 모재 L방향 | API-JFEJ55C | JFE STEEL | 418 | 542 | 41 | 181.123 | 483.068 | 181.122 | 483.065 | 583.335 | 33.6614 | 2023-08-31
5-58398 | 419371 |  | 20230919 | 20230926 | 0 | 0 | 0.16 | 0.21 | 0.81 | 0.022 | 0.002 | 0 | 0.03 | 0.01 | 0.01 | 0 | 0 | 0.01 | 0 | 0 | 0 | 0.002 | 0 | 0.025 | 0 | 0 | 0.017 | 0.001 | 0 | 0 | 0 | 0 | 418 | 542 | 41 | 0 | 0 | 0 | PHXZ1902L | 1028884 | PM108 | 중경1공장 20" 조관 | 5103 | 중경 1 생산창고 | SHXZ191030 | J55CPAN | 244.5 | 10.03 | 5-58398 | 419371 | 1474 | Stripe 모재 L방향 | API-JFEJ55C | JFE STEEL | 418 | 542 | 41 | 175.359 | 470.473 | 177.593 | 476.469 | 580.037 | 35.433 | 2023-12-26
4-53781 | 419379 |  | 20230803 | 20230817 | 0 | 0 | 0.16 | 0.21 | 0.81 | 0.013 | 0.002 | 0 | 0.032 | 0.01 | 0.01 | 0 | 0 | 0.01 | 0 | 0 | 0 | 0.002 | 0 | 0.024 | 0 | 0 | 0.017 | 0.001 | 0 | 0 | 0 | 0 | 442 | 570 | 37 | 0 | 0 | 0 | PHX82302L | 1017837 | PM108 | 중경1공장 20" 조관 | 5103 | 중경 1 생산창고 | SHX8232020 | J55CPAN | 244.5 | 10.03 | 4-53781 | 419379 | 227 | Stripe 모재 L방향 | API-JFEJ55C | JFE STEEL | 442 | 570 | 37 | 183.106 | 489.167 | 182.374 | 487.212 | 581.552 | 33.3984 | 2023-08-25
5-58392 | 419396 |  | 20230803 | 20230817 | 0 | 0 | 0.23 | 0.24 | 1.39 | 0.018 | 0.002 | 0 | 0.03 | 0.01 | 0.01 | 0 | 0 | 0.01 | 0 | 0 | 0 | 0.003 | 0 | 0.001 | 0 | 0 | 0.018 | 0.002 | 0 | 0 | 0 | 0 | 443 | 606 | 31 | 0 | 0 | 0 | PGX82901L | 1016416 | PM107 | 소경2공장 3" 조관 | 5102 | 소경 2 생산창고 | SGX8292010 | J55TPAN | 73 | 5.51 | 5-58392 | 419396 |  | Stripe 모재 L방향 | API-JFEJ55T |  | 443 | 606 | 31 | 0 | 0 | 53.5101 | 518.092 | 626.035 | 25.7874 | 2023-08-31
4-53776 | 423279 |  | 20230803 | 20230817 | 0 | 0 | 0.16 | 0.19 | 0.79 | 0.014 | 0.002 | 0 | 0.026 | 0.02 | 0.01 | 0 | 0 | 0.01 | 0 | 0 | 0 | 0.003 | 0 | 0.024 | 0 | 0 | 0.017 | 0.001 | 0 | 0 | 0 | 0 | 420 | 541 | 39 | 0 | 0 | 0 | PHX82801L | 1017837 | PM108 | 중경1공장 20" 조관 | 5103 | 중경 1 생산창고 | SHX8281010 | J55CPAN | 244.5 | 10.03 | 4-53776 | 423279 | 1443 | Stripe 모재 L방향 | API-JFEJ55C | JFE STEEL | 420 | 542 | 41 | 162.572 | 435.358 | 167.47 | 448.476 | 557.45 | 35.9375 | 2023-08-29
5-58535 | 423377 |  | 20230803 | 20230817 | 0 | 0 | 0.16 | 0.2 | 0.82 | 0.02 | 0.003 | 0 | 0.024 | 0.01 | 0.01 | 0 | 0 | 0.01 | 0 | 0 | 0 | 0.002 | 0 | 0.024 | 0 | 0 | 0.015 | 0.001 | 0 | 0 | 0 | 0 | 427 | 546 | 39 | 0 | 0 | 0 | PHX82901L | 1017837 | PM108 | 중경1공장 20" 조관 | 5103 | 중경 1 생산창고 | SHX8292010 | J55CPAN | 244.5 | 10.03 | 5-58535 | 423377 | 2072 | Stripe 모재 L방향 | API-JFEJ55C | JFE STEEL | 427 | 546 | 39 | 193.013 | 513.359 | 190.824 | 507.536 | 601.383 | 31.6929 | 2023-08-31
5-58535 | 423378 |  | 20230919 | 20230926 | 0 | 0 | 0.16 | 0.2 | 0.82 | 0.02 | 0.003 | 0 | 0.024 | 0.01 | 0.01 | 0 | 0 | 0.01 | 0 | 0 | 0 | 0.002 | 0 | 0.024 | 0 | 0 | 0.015 | 0.001 | 0 | 0 | 0 | 0 | 427 | 546 | 39 | 0 | 0 | 0 | PHXZ1903L | 1028884 | PM108 | 중경1공장 20" 조관 | 5103 | 중경 1 생산창고 | SHXZ191040 | J55CPAN | 244.5 | 10.03 | 5-58535 | 423378 | 1574 | Stripe 모재 L방향 | API-JFEJ55C | JFE STEEL | 427 | 546 | 39 | 185.217 | 496.144 | 186.439 | 499.416 | 583.837 | 32.6771 | 2023-12-26
5-58535 | 423381 |  | 20230803 | 20230817 | 0 | 0 | 0.16 | 0.2 | 0.82 | 0.02 | 0.003 | 0 | 0.024 | 0.01 | 0.01 | 0 | 0 | 0.01 | 0 | 0 | 0 | 0.002 | 0 | 0.024 | 0 | 0 | 0.015 | 0.001 | 0 | 0 | 0 | 0 | 427 | 546 | 39 | 0 | 0 | 0 | PHX82401L | 1017837 | PM108 | 중경1공장 20" 조관 | 5103 | 중경 1 생산창고 | SHX8241020 | J55CPAN | 244.5 | 10.03 | 5-58535 | 423381 | 1046 | Stripe 모재 L방향 | API-JFEJ55C | JFE STEEL | 427 | 546 | 39 | 175.744 | 470.471 | 179.832 | 481.415 | 580.819 | 32.8125 | 2023-08-28
5-58534 | 423382 |  | 20230803 | 20230817 | 0 | 0 | 0.16 | 0.2 | 0.81 | 0.015 | 0.002 | 0 | 0.023 | 0.01 | 0.01 | 0 | 0 | 0.01 | 0 | 0 | 0 | 0.002 | 0 | 0.023 | 0 | 0 | 0.014 | 0.001 | 0 | 0 | 0 | 0 | 435 | 554 | 38 | 0 | 0 | 0 | PHX82305L | 1017837 | PM108 | 중경1공장 20" 조관 | 5103 | 중경 1 생산창고 | SHX8232060 | J55CPAN | 244.5 | 10.03 | 5-58534 | 423382 | 700 | Stripe 모재 L방향 | API-JFEJ55C | JFE STEEL | 435 | 554 | 38 | 172.131 | 462.553 | 175.575 | 471.805 | 568.271 | 33.789 | 2023-08-25
5-58539 | 424073 |  | 20230803 | 20230817 | 0 | 0 | 0.15 | 0.19 | 0.8 | 0.018 | 0.003 | 0 | 0.025 | 0.01 | 0.01 | 0 | 0 | 0.01 | 0 | 0 | 0 | 0.002 | 0 | 0.021 | 0 | 0 | 0.015 | 0.001 | 0 | 0 | 0 | 0 | 424 | 554 | 38 | 0 | 0 | 0 | PHX82903L | 1017837 | PM108 | 중경1공장 20" 조관 | 5103 | 중경 1 생산창고 | SHX8292030 | J55CPAN | 244.5 | 10.03 | 5-58539 | 424073 | 2463 | Stripe 모재 L방향 | API-JFEJ55C | JFE STEEL | 424 | 554 | 38 | 181.304 | 487.142 | 179.635 | 482.659 | 586.01 | 34.8425 | 2023-08-31
5-58537 | 424074 |  | 20230803 | 20230817 | 0 | 0 | 0.16 | 0.2 | 0.81 | 0.018 | 0.002 | 0 | 0.025 | 0.01 | 0.01 | 0 | 0 | 0.01 | 0 | 0 | 0 | 0.002 | 0 | 0.022 | 0 | 0 | 0.015 | 0.001 | 0 | 0 | 0 | 0 | 432 | 554 | 38 | 0 | 0 | 0 | PHX82304L | 1017837 | PM108 | 중경1공장 20" 조관 | 5103 | 중경 1 생산창고 | SHX8232050 | J55CPAN | 244.5 | 10.03 | 5-58537 | 424074 | 559 | Stripe 모재 L방향 | API-JFEJ55C | JFE STEEL | 432 | 554 | 38 | 174.959 | 468.6 | 177.01 | 474.093 | 583.244 | 34.7656 | 2023-08-25
5-58537 | 424076 |  | 20230803 | 20230817 | 0 | 0 | 0.16 | 0.2 | 0.81 | 0.018 | 0.002 | 0 | 0.025 | 0.01 | 0.01 | 0 | 0 | 0.01 | 0 | 0 | 0 | 0.002 | 0 | 0.022 | 0 | 0 | 0.015 | 0.001 | 0 | 0 | 0 | 0 | 432 | 554 | 38 | 0 | 0 | 0 | PHX82902L | 1017837 | PM108 | 중경1공장 20" 조관 | 5103 | 중경 1 생산창고 | SHX8292020 | J55CPAN | 244.5 | 10.03 | 5-58537 | 424076 | 2234 | Stripe 모재 L방향 | API-JFEJ55C | JFE STEEL | 432 | 554 | 38 | 178.71 | 476.306 | 178.218 | 474.996 | 578.786 | 32.874 | 2023-08-31
5-58537 | 424080 |  | 20230919 | 20230926 | 0 | 0 | 0.16 | 0.2 | 0.81 | 0.018 | 0.002 | 0 | 0.025 | 0.01 | 0.01 | 0 | 0 | 0.01 | 0 | 0 | 0 | 0.002 | 0 | 0.022 | 0 | 0 | 0.015 | 0.001 | 0 | 0 | 0 | 0 | 432 | 554 | 38 | 0 | 0 | 0 | PHXZ1901L | 1028884 | PM108 | 중경1공장 20" 조관 | 5103 | 중경 1 생산창고 | SHXZ191020 | J55CPAN | 244.5 | 10.03 | 5-58537 | 424080 | 1407 | Stripe 모재 L방향 | API-JFEJ55C | JFE STEEL | 432 | 554 | 38 | 181.446 | 486.044 | 183.996 | 492.876 | 588.234 | 32.6771 | 2023-12-26
5-58539 | 424085 |  | 20230919 | 20230926 | 0 | 0 | 0.15 | 0.19 | 0.8 | 0.018 | 0.003 | 0 | 0.025 | 0.01 | 0.01 | 0 | 0 | 0.01 | 0 | 0 | 0 | 0.002 | 0 | 0.021 | 0 | 0 | 0.015 | 0.001 | 0 | 0 | 0 | 0 | 424 | 554 | 38 | 0 | 0 | 0 | PHXZ1905L | 1028884 | PM108 | 중경1공장 20" 조관 | 5103 | 중경 1 생산창고 | SHXZ191060 | J55CPAN | 244.5 | 10.03 | 5-58539 | 424085 | 1662 | Stripe 모재 L방향 | API-JFEJ55C | JFE STEEL | 424 | 554 | 38 | 190.622 | 504.535 | 192.228 | 508.787 | 584.807 | 34.4488 | 2023-12-26
5-58539 | 424088 |  | 20230803 | 20230817 | 0 | 0 | 0.15 | 0.19 | 0.8 | 0.018 | 0.003 | 0 | 0.025 | 0.01 | 0.01 | 0 | 0 | 0.01 | 0 | 0 | 0 | 0.002 | 0 | 0.021 | 0 | 0 | 0.015 | 0.001 | 0 | 0 | 0 | 0 | 424 | 554 | 38 | 0 | 0 | 0 | PHX82303L | 1017837 | PM108 | 중경1공장 20" 조관 | 5103 | 중경 1 생산창고 | SHX8232040 | J55CPAN | 244.5 | 10.03 | 5-58539 | 424088 | 453 | Stripe 모재 L방향 | API-JFEJ55C | JFE STEEL | 424 | 554 | 38 | 176.563 | 472.294 | 176.521 | 472.182 | 571.403 | 32.8125 | 2023-08-25
5-66286 | 459325 |  | 20240902 | 20240910 | 0 | 0 | 0.24 | 0.24 | 1.38 | 0.014 | 0.002 | 0 | 0.04 | 0.02 | 0.01 | 0 | 0 | 0.01 | 0 | 0 | 0 | 0.004 | 0 | 0.001 | 0 | 0 | 0.018 | 0.001 | 0 | 0 | 0 | 0 | 405 | 594 | 32 | 0 | 0 | 0 | PGY92803L | 1054705 | PM107 | 소경2공장 3" 조관 | 5102 | 소경 2 생산창고 | SGY9281030 | J55TPAN | 73 | 5.51 | 5-66286 | 459325 |  | Stripe 모재 L방향 | API-JFEJ55T |  | 405 | 594 | 32 | 59.4304 | 581.141 | 59.4773 | 581.599 | 674.3 | 24.6063 | 2024-10-11
5-66287 | 459332 |  | 20240902 | 20240910 | 0 | 0 | 0.25 | 0.26 | 1.4 | 0.014 | 0.002 | 0 | 0.036 | 0.01 | 0.01 | 0 | 0 | 0.01 | 0 | 0 | 0 | 0.002 | 0 | 0.001 | 0 | 0 | 0.017 | 0.001 | 0 | 0 | 0 | 0 | 415 | 610 | 32 | 0 | 0 | 0 | PGY92805L | 1054704 | PM107 | 소경2공장 3" 조관 | 5102 | 소경 2 생산창고 | SGY9282020 | J55TPAN | 73 | 5.51 | 5-66287 | 459332 |  | Stripe 모재 L방향 | API-JFEJ55T |  | 415 | 610 | 32 | 56.3205 | 530.295 | 56.2648 | 529.771 | 600.949 | 25.7874 | 2024-10-11
6-46288 | 460652 |  | 20230919 | 20230926 | 0 | 0 | 0.15 | 0.18 | 0.45 | 0.012 | 0.002 | 0 | 0.033 | 0.01 | 0.01 | 0 | 0 | 0.01 | 0 | 0 | 0 | 0.002 | 0 | 0.001 | 0 | 0 | 0.001 | 0.001 | 0 | 0 | 0 | 0 | 343 | 442 | 46 | 0 | 0 | 0 | PIY12404W | 1032113 | PM109 | 중경2공장 24" 조관 | 5107 | 중경 2 생산창고 | SIY1242040 | N5LBT | 610 | 12.7 | 6-46288 | 460652 | 25 | Stripe 용접 | JFE-HP410E | JFE STEEL | 343 | 442 | 46 | 232.701 | 496.954 | 0 | 0 | 501.997 | 0 | 2024-01-29
6-46288 | 460652 |  | 20230919 | 20230926 | 0 | 0 | 0.15 | 0.18 | 0.45 | 0.012 | 0.002 | 0 | 0.033 | 0.01 | 0.01 | 0 | 0 | 0.01 | 0 | 0 | 0 | 0.002 | 0 | 0.001 | 0 | 0 | 0.001 | 0.001 | 0 | 0 | 0 | 0 | 343 | 442 | 46 | 0 | 0 | 0 | PIY12404T | 1032113 | PM109 | 중경2공장 24" 조관 | 5107 | 중경 2 생산창고 | SIY1242040 | N5LBT | 610 | 12.7 | 6-46288 | 460652 | 25 | Stripe 모재 T방향 | JFE-HP410E | JFE STEEL | 343 | 442 | 46 | 148.916 | 315.578 | 155.77 | 330.102 | 444.065 | 45.8 | 2024-01-29
5-66286 | 465409 |  | 20240902 | 20240910 | 0 | 0 | 0.24 | 0.24 | 1.38 | 0.014 | 0.002 | 0 | 0.04 | 0.02 | 0.01 | 0 | 0 | 0.01 | 0 | 0 | 0 | 0.004 | 0 | 0.001 | 0 | 0 | 0.018 | 0.001 | 0 | 0 | 0 | 0 | 405 | 594 | 32 | 0 | 0 | 0 | PGY92704L | 1054705 | PM107 | 소경2공장 3" 조관 | 5102 | 소경 2 생산창고 | SGY9272050 | J55TPAN | 73 | 5.51 | 5-66286 | 465409 |  | Stripe 모재 L방향 | API-JFEJ55T |  | 405 | 594 | 32 | 56.5217 | 536.41 | 56.5649 | 536.82 | 605.47 | 26.9685 | 2024-10-11
5-66520 | 469107 |  | 20240902 | 20240910 | 0 | 0 | 0.23 | 0.25 | 1.4 | 0.012 | 0.002 | 0 | 0.034 | 0.01 | 0.01 | 0 | 0 | 0.01 | 0 | 0 | 0 | 0.003 | 0 | 0.001 | 0 | 0 | 0.018 | 0.001 | 0 | 0 | 0 | 0 | 464 | 617 | 31 | 0 | 0 | 0 | PGY93001L | 1054704 | PM107 | 소경2공장 3" 조관 | 5102 | 소경 2 생산창고 | SGY9282030 | J55TPAN | 73 | 5.51 | 5-66520 | 469107 |  | Stripe 모재 L방향 | API-JFEJ55T |  | 464 | 617 | 31 | 57.263 | 544.67 | 57.479 | 546.724 | 617.477 | 23.0315 | 2024-10-11
4-62897 | 469122 |  | 20240902 | 20240910 | 0 | 0 | 0.23 | 0.25 | 1.38 | 0.014 | 0.002 | 0 | 0.031 | 0.01 | 0.01 | 0 | 0 | 0.01 | 0 | 0 | 0 | 0.007 | 0 | 0.001 | 0 | 0 | 0.017 | 0.001 | 0 | 0 | 0 | 0 | 445 | 613 | 31 | 0 | 0 | 0 | PGY93003L | 1054704 | PM107 | 소경2공장 3" 조관 | 5102 | 소경 2 생산창고 | SGY9302040 | J55TPAN | 73 | 5.51 | 4-62897 | 469122 |  | Stripe 모재 L방향 | API-JFEJ55T |  | 445 | 613 | 31 | 57.3434 | 551.757 | 57.5414 | 553.662 | 634.108 | 26.5748 | 2024-10-11
5-66523 | 469318 |  | 20240902 | 20240910 | 0 | 0 | 0.23 | 0.25 | 1.38 | 0.012 | 0.002 | 0 | 0.032 | 0.01 | 0.01 | 0 | 0 | 0.01 | 0 | 0 | 0 | 0.008 | 0 | 0.001 | 0 | 0 | 0.017 | 0.001 | 0 | 0 | 0 | 0 | 444 | 610 | 32 | 0 | 0 | 0 | PGY92804L | 1054704 | PM107 | 소경2공장 3" 조관 | 5102 | 소경 2 생산창고 | SGY9281040 | J55TPAN | 73 | 5.51 | 5-66523 | 469318 |  | Stripe 모재 L방향 | API-JFEJ55T |  | 444 | 610 | 32 | 54.8779 | 524.976 | 55.0393 | 526.52 | 591.006 | 26.3779 | 2024-10-11
4-62901 | 469331 |  | 20241003 | 20241021 | 0 | 0 | 0.23 | 0.24 | 1.37 | 0.013 | 0.002 | 0 | 0.033 | 0.01 | 0.01 | 0 | 0 | 0.01 | 0 | 0 | 0 | 0.004 | 0 | 0.001 | 0 | 0 | 0.019 | 0.001 | 0 | 0 | 0 | 0 | 426 | 591 | 32 | 0 | 0 | 0 | PGYY1301L | 1058200 | PM107 | 소경2공장 3" 조관 | 5102 | 소경 2 생산창고 | SGYY131010 | J55TPAN | 73 | 5.51 | 4-62901 | 469331 |  | Stripe 모재 L방향 | API-JFEJ55T |  | 426 | 591 | 32 | 54.8276 | 530.188 | 54.9534 | 531.404 | 594.119 | 25.1968 | 2024-11-18
5-66524 | 469332 |  | 20240902 | 20240910 | 0 | 0 | 0.24 | 0.26 | 1.41 | 0.013 | 0.002 | 0 | 0.04 | 0.02 | 0.01 | 0 | 0 | 0.01 | 0 | 0 | 0 | 0.01 | 0 | 0.001 | 0 | 0 | 0.018 | 0.001 | 0 | 0 | 0 | 0 | 451 | 614 | 30 | 0 | 0 | 0 | PGY92802L | 1054705 | PM107 | 소경2공장 3" 조관 | 5102 | 소경 2 생산창고 | SGY9281020 | J55TPAN | 73 | 5.51 | 5-66524 | 469332 |  | Stripe 모재 L방향 | API-JFEJ55T |  | 451 | 614 | 30 | 56.2594 | 539.025 | 56.4304 | 540.663 | 608.343 | 25.5905 | 2024-10-11
4-62901 | 470498 |  | 20240902 | 20240910 | 0 | 0 | 0.23 | 0.24 | 1.37 | 0.013 | 0.002 | 0 | 0.033 | 0.01 | 0.01 | 0 | 0 | 0.01 | 0 | 0 | 0 | 0.004 | 0 | 0.001 | 0 | 0 | 0.019 | 0.001 | 0 | 0 | 0 | 0 | 426 | 591 | 32 | 0 | 0 | 0 | PGY92801L | 1054705 | PM107 | 소경2공장 3" 조관 | 5102 | 소경 2 생산창고 | SGY9281010 | J55TPAN | 73 | 5.51 | 4-62901 | 470498 |  | Stripe 모재 L방향 | API-JFEJ55T |  | 426 | 591 | 32 | 56.6984 | 542.616 | 57.1985 | 547.403 | 605.558 | 26.3779 | 2024-10-11
6-46629 | 472457 |  | 20230919 | 20230926 | 0 | 0 | 0.16 | 0.17 | 0.45 | 0.02 | 0.002 | 0 | 0.022 | 0.01 | 0.01 | 0 | 0 | 0.01 | 0 | 0 | 0 | 0.002 | 0 | 0.001 | 0 | 0 | 0.001 | 0.001 | 0 | 0 | 0 | 0 | 361 | 462 | 43 | 0 | 0 | 0 | PIY12405T | 1032113 | PM109 | 중경2공장 24" 조관 | 5107 | 중경 2 생산창고 | SIY1242070 | N5LBT | 610 | 12.7 | 6-46629 | 472457 | 39 | Stripe 모재 T방향 | JFE-HP410E | JFE STEEL | 361 | 462 | 43 | 155.81 | 330.594 | 161.847 | 343.403 | 465.955 | 45.8 | 2024-01-29
6-46629 | 472457 |  | 20230919 | 20230926 | 0 | 0 | 0.16 | 0.17 | 0.45 | 0.02 | 0.002 | 0 | 0.022 | 0.01 | 0.01 | 0 | 0 | 0.01 | 0 | 0 | 0 | 0.002 | 0 | 0.001 | 0 | 0 | 0.001 | 0.001 | 0 | 0 | 0 | 0 | 361 | 462 | 43 | 0 | 0 | 0 | PIY12405W | 1032113 | PM109 | 중경2공장 24" 조관 | 5107 | 중경 2 생산창고 | SIY1242070 | N5LBT | 610 | 12.7 | 6-46629 | 472457 | 39 | Stripe 용접 | JFE-HP410E | JFE STEEL | 361 | 462 | 43 | 204.669 | 424.889 | 0 | 0 | 495.616 | 0 | 2024-01-29
4-54761 | 501270 |  | 20230919 | 20230926 | 0 | 0 | 0.16 | 0.18 | 0.44 | 0.017 | 0.003 | 0 | 0.028 | 0.01 | 0.01 | 0 | 0 | 0.01 | 0 | 0 | 0 | 0.002 | 0 | 0.001 | 0 | 0 | 0.001 | 0.001 | 0 | 0 | 0 | 0 | 384 | 474 | 39 | 0 | 0 | 0 | PIY10506T | 1030424 | PM109 | 중경2공장 24" 조관 | 5107 | 중경 2 생산창고 | SIY1052080 | N5LBT | 457 | 9.5 | 4-54761 | 501270 | 75 | Stripe 모재 T방향 | JFE-HP410E | JFE STEEL | 384 | 474 | 39 | 116.707 | 335.338 | 119.705 | 343.952 | 475.191 | 41.3999 | 2024-01-10
4-54761 | 501270 |  | 20230919 | 20230926 | 0 | 0 | 0.16 | 0.18 | 0.44 | 0.017 | 0.003 | 0 | 0.028 | 0.01 | 0.01 | 0 | 0 | 0.01 | 0 | 0 | 0 | 0.002 | 0 | 0.001 | 0 | 0 | 0.001 | 0.001 | 0 | 0 | 0 | 0 | 384 | 474 | 39 | 0 | 0 | 0 | PIY10506W | 1030424 | PM109 | 중경2공장 24" 조관 | 5107 | 중경 2 생산창고 | SIY1052080 | N5LBT | 457 | 9.5 | 4-54761 | 501270 | 75 | Stripe 용접 | JFE-HP410E | JFE STEEL | 384 | 474 | 39 | 0 | 0 | 0 | 0 | 543.63 | 0 | 2024-01-10
4-54766 | 501283 |  | 20230919 | 20230926 | 0 | 0 | 0.16 | 0.19 | 0.45 | 0.017 | 0.002 | 0 | 0.026 | 0.01 | 0.01 | 0 | 0 | 0.01 | 0 | 0 | 0 | 0.002 | 0 | 0.001 | 0 | 0 | 0.001 | 0.001 | 0 | 0 | 0 | 0 | 363 | 463 | 44 | 0 | 0 | 0 | PIXY1009T | 1025390 | PM109 | 중경2공장 24" 조관 | 5107 | 중경 2 생산창고 | SIXY102060 | N5LBT | 457 | 12.7 | 4-54766 | 501283 | 2 | Stripe 모재 T방향 | JFE-HP410E | JFE STEEL | 363 | 463 | 44 | 168.001 | 356.707 | 169.321 | 359.509 | 473.944 | 44.2 | 2023-11-14
4-54766 | 501283 |  | 20230919 | 20230926 | 0 | 0 | 0.16 | 0.19 | 0.45 | 0.017 | 0.002 | 0 | 0.026 | 0.01 | 0.01 | 0 | 0 | 0.01 | 0 | 0 | 0 | 0.002 | 0 | 0.001 | 0 | 0 | 0.001 | 0.001 | 0 | 0 | 0 | 0 | 363 | 463 | 44 | 0 | 0 | 0 | PIXY1009W | 1025390 | PM109 | 중경2공장 24" 조관 | 5107 | 중경 2 생산창고 | SIXY102060 | N5LBT | 457 | 12.7 | 4-54766 | 501283 | 2 | Stripe 용접 | JFE-HP410E | JFE STEEL | 363 | 463 | 44 | 0 | 0 | 0 | 0 | 537.034 | 0 | 2023-11-14
4-54761 | 501285 |  | 20230919 | 20230926 | 0 | 0 | 0.16 | 0.18 | 0.44 | 0.017 | 0.003 | 0 | 0.028 | 0.01 | 0.01 | 0 | 0 | 0.01 | 0 | 0 | 0 | 0.002 | 0 | 0.001 | 0 | 0 | 0.001 | 0.001 | 0 | 0 | 0 | 0 | 350 | 460 | 44 | 0 | 0 | 0 | PIXY1007T | 1025390 | PM109 | 중경2공장 24" 조관 | 5107 | 중경 2 생산창고 | SIXY102070 | N5LBT | 457 | 12.7 | 4-54761 | 501285 | 3 | Stripe 모재 T방향 | JFE-HP410E | JFE STEEL | 350 | 460 | 44 | 171.059 | 361.647 | 171.482 | 362.541 | 489.199 | 42.6 | 2023-11-14
4-54761 | 501285 |  | 20230919 | 20230926 | 0 | 0 | 0.16 | 0.18 | 0.44 | 0.017 | 0.003 | 0 | 0.028 | 0.01 | 0.01 | 0 | 0 | 0.01 | 0 | 0 | 0 | 0.002 | 0 | 0.001 | 0 | 0 | 0.001 | 0.001 | 0 | 0 | 0 | 0 | 350 | 460 | 44 | 0 | 0 | 0 | PIXY1007W | 1025390 | PM109 | 중경2공장 24" 조관 | 5107 | 중경 2 생산창고 | SIXY102070 | N5LBT | 457 | 12.7 | 4-54761 | 501285 | 3 | Stripe 용접 | JFE-HP410E | JFE STEEL | 350 | 460 | 44 | 0 | 0 | 0 | 0 | 537.41 | 0 | 2023-11-14
4-54761 | 501285 |  | 20230919 | 20230926 | 0 | 0 | 0.16 | 0.18 | 0.44 | 0.017 | 0.003 | 0 | 0.028 | 0.01 | 0.01 | 0 | 0 | 0.01 | 0 | 0 | 0 | 0.002 | 0 | 0.001 | 0 | 0 | 0.001 | 0.001 | 0 | 0 | 0 | 0 | 350 | 460 | 44 | 0 | 0 | 0 | PIXY1010W | 1025390 | PM109 | 중경2공장 24" 조관 | 5107 | 중경 2 생산창고 | SIXY102070 | N5LBT | 457 | 12.7 | 4-54761 | 501285 | 13 | Stripe 용접 | JFE-HP410E | JFE STEEL | 350 | 460 | 44 | 15.014 | 31.6193 | 0 | 0 | 505.323 | 0 | 2023-11-14
4-54761 | 501285 |  | 20230919 | 20230926 | 0 | 0 | 0.16 | 0.18 | 0.44 | 0.017 | 0.003 | 0 | 0.028 | 0.01 | 0.01 | 0 | 0 | 0.01 | 0 | 0 | 0 | 0.002 | 0 | 0.001 | 0 | 0 | 0.001 | 0.001 | 0 | 0 | 0 | 0 | 350 | 460 | 44 | 0 | 0 | 0 | PIXY1010T | 1025390 | PM109 | 중경2공장 24" 조관 | 5107 | 중경 2 생산창고 | SIXY102070 | N5LBT | 457 | 12.7 | 4-54761 | 501285 | 13 | Stripe 모재 T방향 | JFE-HP410E | JFE STEEL | 350 | 460 | 44 | 152.879 | 325.648 | 160.225 | 341.296 | 461.297 | 44.2 | 2023-11-14
4-54766 | 501299 |  | 20230919 | 20230926 | 0 | 0 | 0.16 | 0.19 | 0.45 | 0.017 | 0.002 | 0 | 0.026 | 0.01 | 0.01 | 0 | 0 | 0.01 | 0 | 0 | 0 | 0.002 | 0 | 0.001 | 0 | 0 | 0.001 | 0.001 | 0 | 0 | 0 | 0 | 361 | 465 | 42 | 0 | 0 | 0 | PIXY1004W | 1025383 | PM109 | 중경2공장 24" 조관 | 5107 | 중경 2 생산창고 | SIXY101160 | N5LBT | 457 | 9.5 | 4-54766 | 501299 | 29 | Stripe 용접 | JFE-HP410E | JFE STEEL | 361 | 465 | 42 | 0 | 0 | 0 | 0 | 508.667 | 0 | 2023-11-14
4-54766 | 501299 |  | 20230919 | 20230926 | 0 | 0 | 0.16 | 0.19 | 0.45 | 0.017 | 0.002 | 0 | 0.026 | 0.01 | 0.01 | 0 | 0 | 0.01 | 0 | 0 | 0 | 0.002 | 0 | 0.001 | 0 | 0 | 0.001 | 0.001 | 0 | 0 | 0 | 0 | 361 | 465 | 42 | 0 | 0 | 0 | PIXY1004T | 1025383 | PM109 | 중경2공장 24" 조관 | 5107 | 중경 2 생산창고 | SIXY101160 | N5LBT | 457 | 9.5 | 4-54766 | 501299 | 29 | Stripe 모재 T방향 | JFE-HP410E | JFE STEEL | 361 | 465 | 42 | 108.873 | 310.955 | 114.774 | 327.809 | 459.26 | 44.2 | 2023-11-14
6-46884 | 501540 |  | 20230919 | 20230926 | 0 | 0 | 0.16 | 0.18 | 0.46 | 0.016 | 0.002 | 0 | 0.027 | 0.01 | 0.01 | 0 | 0 | 0.01 | 0 | 0 | 0 | 0.002 | 0 | 0.001 | 0 | 0 | 0.001 | 0.001 | 0 | 0 | 0 | 0 | 363 | 464 | 42 | 0 | 0 | 0 | PIXZ1504W | 1027863 | PM109 | 중경2공장 24" 조관 | 5107 | 중경 2 생산창고 | SIXZ151090 | N5LBT | 508 | 9.5 | 6-46884 | 501540 | 14 | Stripe 용접 | JFE-HP410E | JFE STEEL | 363 | 464 | 42 | 0 | 0 | 0 | 0 | 496.554 | 0 | 2023-12-20
6-46884 | 501540 |  | 20230919 | 20230926 | 0 | 0 | 0.16 | 0.18 | 0.46 | 0.016 | 0.002 | 0 | 0.027 | 0.01 | 0.01 | 0 | 0 | 0.01 | 0 | 0 | 0 | 0.002 | 0 | 0.001 | 0 | 0 | 0.001 | 0.001 | 0 | 0 | 0 | 0 | 363 | 464 | 42 | 0 | 0 | 0 | PIXZ1504T | 1027863 | PM109 | 중경2공장 24" 조관 | 5107 | 중경 2 생산창고 | SIXZ151090 | N5LBT | 508 | 9.5 | 6-46884 | 501540 | 14 | Stripe 모재 T방향 | JFE-HP410E | JFE STEEL | 363 | 464 | 42 | 109.662 | 312.296 | 113.963 | 324.543 | 474.797 | 44.3999 | 2023-12-20
4-54766 | 501787 |  | 20230919 | 20230926 | 0 | 0 | 0.16 | 0.19 | 0.45 | 0.017 | 0.002 | 0 | 0.026 | 0.01 | 0.01 | 0 | 0 | 0.01 | 0 | 0 | 0 | 0.002 | 0 | 0.001 | 0 | 0 | 0.001 | 0.001 | 0 | 0 | 0 | 0 | 363 | 463 | 44 | 0 | 0 | 0 | PIXZ2501T | 1029074 | PM109 | 중경2공장 24" 조관 | 5107 | 중경 2 생산창고 | SIXZ251030 | N5LBT | 508 | 12.7 | 4-54766 | 501787 | 8 | Stripe 모재 T방향 | JFE-HP410E | JFE STEEL | 363 | 463 | 44 | 151.851 | 324.504 | 159.776 | 341.44 | 474.328 | 46 | 2023-12-29
4-54766 | 501787 |  | 20230919 | 20230926 | 0 | 0 | 0.16 | 0.19 | 0.45 | 0.017 | 0.002 | 0 | 0.026 | 0.01 | 0.01 | 0 | 0 | 0.01 | 0 | 0 | 0 | 0.002 | 0 | 0.001 | 0 | 0 | 0.001 | 0.001 | 0 | 0 | 0 | 0 | 363 | 463 | 44 | 0 | 0 | 0 | PIXZ2501W | 1029074 | PM109 | 중경2공장 24" 조관 | 5107 | 중경 2 생산창고 | SIXZ251030 | N5LBT | 508 | 12.7 | 4-54766 | 501787 | 8 | Stripe 용접 | JFE-HP410E | JFE STEEL | 363 | 463 | 44 | 0 | 0 | 0 | 0 | 503.327 | 0 | 2023-12-29
6-46884 | 501801 |  | 20230919 | 20230926 | 0 | 0 | 0.16 | 0.18 | 0.46 | 0.016 | 0.002 | 0 | 0.027 | 0.01 | 0.01 | 0 | 0 | 0.01 | 0 | 0 | 0 | 0.002 | 0 | 0.001 | 0 | 0 | 0.001 | 0.001 | 0 | 0 | 0 | 0 | 363 | 464 | 42 | 0 | 0 | 0 | PAZ60408L | 1075419 | PM101 | 소경1공장 8" 조관 | 5101 | 소경 1 생산창고 | SAZ6042020 | JESKS6 | 219.1 | 8 | KA3694 | 501801 |  | Stripe 모재 L방향 | SAE1018KB | KOBE STEEL | 292 | 454 | 41 | 109.429 | 361.366 | 109.881 | 362.856 | 446.037 | 40 | 2025-06-10
6-46884 | 501802 |  | 20230919 | 20230926 | 0 | 0 | 0.16 | 0.18 | 0.46 | 0.016 | 0.002 | 0 | 0.027 | 0.01 | 0.01 | 0 | 0 | 0.01 | 0 | 0 | 0 | 0.002 | 0 | 0.001 | 0 | 0 | 0.001 | 0.001 | 0 | 0 | 0 | 0 | 363 | 464 | 42 | 0 | 0 | 0 | PIXX0401T | 1021732 | PM109 | 중경2공장 24" 조관 | 5107 | 중경 2 생산창고 | SIXX041030 | N5LBT | 508 | 9.5 | 6-46884 | 501802 | 46 | Stripe 모재 T방향 | JFE-HP410E | JFE STEEL | 363 | 464 | 42 | 110.404 | 316.576 | 116.1 | 332.908 | 474.589 | 41.6015 | 2023-10-06
6-46884 | 501802 |  | 20230919 | 20230926 | 0 | 0 | 0.16 | 0.18 | 0.46 | 0.016 | 0.002 | 0 | 0.027 | 0.01 | 0.01 | 0 | 0 | 0.01 | 0 | 0 | 0 | 0.002 | 0 | 0.001 | 0 | 0 | 0.001 | 0.001 | 0 | 0 | 0 | 0 | 363 | 464 | 42 | 0 | 0 | 0 | PIXX0401W | 1021732 | PM109 | 중경2공장 24" 조관 | 5107 | 중경 2 생산창고 | SIXX041030 | N5LBT | 508 | 9.5 | 6-46884 | 501802 | 46 | Stripe 용접 | JFE-HP410E | JFE STEEL | 363 | 464 | 42 | 168.608 | 479.326 | 0 | 0 | 499.174 | 0 | 2023-10-06
6-46939 | 503308 |  | 20230919 | 20230926 | 0 | 0 | 0.23 | 0.25 | 1.38 | 0.014 | 0.003 | 0 | 0.032 | 0.01 | 0.01 | 0 | 0 | 0.01 | 0 | 0 | 0 | 0.004 | 0 | 0.001 | 0 | 0 | 0.019 | 0.001 | 0 | 0 | 0 | 0 | 443 | 601 | 31 | 0 | 0 | 0 | PGXX1002L | 1019139 | PM107 | 소경2공장 3" 조관 | 5102 | 소경 2 생산창고 | SGXX102040 | J55TPAN | 73 | 5.51 | 6-46939 | 503308 |  | Stripe 모재 L방향 | API-JFEJ55T |  | 443 | 601 | 31 | 55.8026 | 549.543 | 55.8425 | 549.936 | 631.59 | 24.6093 | 2023-10-13
4-54822 | 504065 |  | 20230919 | 20230926 | 0 | 0 | 0.24 | 0.24 | 1.39 | 0.012 | 0.002 | 0 | 0.033 | 0.01 | 0.01 | 0 | 0 | 0.01 | 0 | 0 | 0 | 0.002 | 0 | 0.001 | 0 | 0 | 0.018 | 0.001 | 0 | 0 | 0 | 0 | 439 | 603 | 31 | 0 | 0 | 0 | PGXX1101L | 1019139 | PM107 | 소경2공장 3" 조관 | 5102 | 소경 2 생산창고 | SGXX111020 | J55TPAN | 73 | 5.51 | 4-54822 | 504065 |  | Stripe 모재 L방향 | API-JFEJ55T |  | 439 | 603 | 31 | 57.627 | 562.484 | 57.3235 | 559.522 | 671.373 | 23.4375 | 2023-10-16
4-54822 | 504069 |  | 20230919 | 20230926 | 0 | 0 | 0.24 | 0.24 | 1.39 | 0.012 | 0.002 | 0 | 0.033 | 0.01 | 0.01 | 0 | 0 | 0.01 | 0 | 0 | 0 | 0.002 | 0 | 0.001 | 0 | 0 | 0.018 | 0.001 | 0 | 0 | 0 | 0 | 439 | 603 | 31 | 0 | 0 | 0 | PGXX1001L | 1019139 | PM107 | 소경2공장 3" 조관 | 5102 | 소경 2 생산창고 | SGXX101040 | J55TPAN | 73 | 5.51 | 4-54822 | 504069 |  | Stripe 모재 L방향 | API-JFEJ55T |  | 439 | 603 | 31 | 56.117 | 540.63 | 56.0988 | 540.454 | 605.277 | 26.1718 | 2023-10-13
4-63438 | 508434 |  | 20241003 | 20241021 | 0 | 0 | 0.24 | 0.24 | 1.4 | 0.013 | 0.002 | 0 | 0.038 | 0.01 | 0.01 | 0 | 0 | 0.01 | 0 | 0 | 0 | 0.002 | 0 | 0.002 | 0 | 0 | 0.018 | 0.002 | 0 | 0 | 0 | 0 | 451 | 600 | 31 | 0 | 0 | 0 | PGYX1401L | 1056132 | PM107 | 소경2공장 3" 조관 | 5102 | 소경 2 생산창고 | SGYX142050 | J55TPAN | 73 | 5.51 | 4-63438 | 508434 |  | Stripe 모재 L방향 | API-JFEJ55T |  | 451 | 600 | 31 | 54.5609 | 523.103 | 54.6279 | 523.745 | 599.484 | 27.559 | 2024-10-21
6-47131 | 511040 |  | 20231004 | 20231013 | 0 | 0 | 0.24 | 0.23 | 1.43 | 0.013 | 0.002 | 0 | 0.036 | 0.01 | 0.01 | 0 | 0 | 0.01 | 0 | 0 | 0 | 0.002 | 0 | 0.001 | 0 | 0 | 0.018 | 0.002 | 0 | 0 | 0 | 0 | 452 | 602 | 31 | 0 | 0 | 0 | PGXY2404L | 1026322 | PM107 | 소경2공장 3" 조관 | 5102 | 소경 2 생산창고 | SGXY241040 | J55TPAN | 73 | 5.51 | 6-47131 | 511040 |  | Stripe 모재 L방향 | API-JFEJ55T |  | 452 | 602 | 31 | 58.0514 | 547.977 | 53.7913 | 507.764 | 640.147 | 25.7874 | 2023-11-29
6-47134 | 511057 |  | 20231004 | 20231013 | 0 | 0 | 0.23 | 0.25 | 1.44 | 0.012 | 0.003 | 0 | 0.038 | 0.01 | 0.01 | 0 | 0 | 0.01 | 0 | 0 | 0 | 0.001 | 0 | 0.001 | 0 | 0 | 0.018 | 0.001 | 0 | 0 | 0 | 0 | 447 | 613 | 30 | 0 | 0 | 0 | PGXY1301L | 1026320 | PM107 | 소경2공장 3" 조관 | 5102 | 소경 2 생산창고 | SGXY132030 | J55TPAN | 73 | 5.51 | 6-47134 | 511057 |  | Stripe 모재 L방향 | API-JFEJ55T |  | 447 | 613 | 30 | 61.0577 | 567.602 | 60.9418 | 566.525 | 650.554 | 27.4 | 2023-11-15
6-47133 | 511060 |  | 20231004 | 20231013 | 0 | 0 | 0.24 | 0.24 | 1.43 | 0.013 | 0.002 | 0 | 0.032 | 0.01 | 0.01 | 0 | 0 | 0.01 | 0 | 0 | 0 | 0.002 | 0 | 0.001 | 0 | 0 | 0.017 | 0.001 | 0 | 0 | 0 | 0 | 424 | 601 | 31 | 0 | 0 | 0 | PGXY2406L | 1026322 | PM107 | 소경2공장 3" 조관 | 5102 | 소경 2 생산창고 | SGXY242020 | J55TPAN | 73 | 5.51 | 6-47133 | 511060 |  | Stripe 모재 L방향 | API-JFEJ55T |  | 424 | 601 | 31 | 58.7043 | 556.729 | 56.4951 | 535.777 | 646.487 | 27.1653 | 2023-11-29
6-47134 | 511069 |  | 20231004 | 20231013 | 0 | 0 | 0.23 | 0.25 | 1.44 | 0.012 | 0.003 | 0 | 0.038 | 0.01 | 0.01 | 0 | 0 | 0.01 | 0 | 0 | 0 | 0.001 | 0 | 0.001 | 0 | 0 | 0.018 | 0.001 | 0 | 0 | 0 | 0 | 447 | 613 | 30 | 0 | 0 | 0 | PGXY2904L | 1026322 | PM107 | 소경2공장 3" 조관 | 5102 | 소경 2 생산창고 | SGXY291060 | J55TPAN | 73 | 5.51 | 6-47134 | 511069 |  | Stripe 모재 L방향 | API-JFEJ55T |  | 447 | 613 | 30 | 59.8662 | 565.824 | 59.5046 | 562.406 | 656.062 | 23.2283 | 2023-12-04
4-55046 | 512630 |  | 20231004 | 20231013 | 0 | 0 | 0.24 | 0.24 | 1.4 | 0.014 | 0.002 | 0 | 0.031 | 0.01 | 0.01 | 0 | 0 | 0.01 | 0 | 0 | 0 | 0.003 | 0 | 0.001 | 0 | 0 | 0.018 | 0.001 | 0 | 0 | 0 | 0 | 480 | 622 | 29 | 0 | 0 | 0 | PGXX1902L | 1022333 | PM107 | 소경2공장 3" 조관 | 5102 | 소경 2 생산창고 | SGXX192010 | J55TPAN | 73 | 5.51 | 4-55046 | 512630 |  | Stripe 모재 L방향 | API-JFEJ55T |  | 430 | 603 | 32 | 57.9624 | 564.232 | 57.0159 | 555.019 | 638.911 | 25.3937 | 2023-10-24
4-55048 | 512632 |  | 20231004 | 20231013 | 0 | 0 | 0.23 | 0.24 | 1.41 | 0.018 | 0.002 | 0 | 0.033 | 0.01 | 0.01 | 0 | 0 | 0.01 | 0 | 0 | 0 | 0.004 | 0 | 0.001 | 0 | 0 | 0.018 | 0.002 | 0 | 0 | 0 | 0 | 471 | 609 | 31 | 0 | 0 | 0 | PGXY2408L | 1026322 | PM107 | 소경2공장 3" 조관 | 5102 | 소경 2 생산창고 | SGXY242040 | J55TPAN | 73 | 5.51 | 4-55048 | 512632 |  | Stripe 모재 L방향 | API-JFEJ55T |  | 471 | 609 | 31 | 57.0691 | 548.773 | 54.11 | 520.319 | 634.743 | 25 | 2023-11-29
4-55046 | 512641 |  | 20231004 | 20231013 | 0 | 0 | 0.24 | 0.24 | 1.4 | 0.014 | 0.002 | 0 | 0.031 | 0.01 | 0.01 | 0 | 0 | 0.01 | 0 | 0 | 0 | 0.003 | 0 | 0.001 | 0 | 0 | 0.018 | 0.001 | 0 | 0 | 0 | 0 | 430 | 603 | 32 | 0 | 0 | 0 | PGXY1403L | 1026320 | PM107 | 소경2공장 3" 조관 | 5102 | 소경 2 생산창고 | SGXY142010 | J55TPAN | 73 | 5.51 | 4-55046 | 512641 |  | Stripe 모재 L방향 | API-JFEJ55T |  | 430 | 603 | 32 | 56.2852 | 548.644 | 56.8242 | 553.898 | 639.419 | 24.4094 | 2023-11-16
4-55046 | 512643 |  | 20231004 | 20231013 | 0 | 0 | 0.24 | 0.24 | 1.4 | 0.014 | 0.002 | 0 | 0.031 | 0.01 | 0.01 | 0 | 0 | 0.01 | 0 | 0 | 0 | 0.003 | 0 | 0.001 | 0 | 0 | 0.018 | 0.001 | 0 | 0 | 0 | 0 | 480 | 622 | 29 | 0 | 0 | 0 | PGXY3002L | 1026322 | PM107 | 소경2공장 3" 조관 | 5102 | 소경 2 생산창고 | SGXY301040 | J55TPAN | 73 | 5.51 | 4-55046 | 512643 |  | Stripe 모재 L방향 | API-JFEJ55T |  | 430 | 603 | 32 | 58.5972 | 559.676 | 58.3518 | 557.331 | 648.11 | 25 | 2023-12-04
4-55051 | 512648 |  | 20231004 | 20231013 | 0 | 0 | 0.24 | 0.25 | 1.41 | 0.012 | 0.002 | 0 | 0.036 | 0.01 | 0.01 | 0 | 0 | 0.01 | 0 | 0 | 0 | 0.001 | 0 | 0.001 | 0 | 0 | 0.019 | 0.001 | 0 | 0 | 0 | 0 | 441 | 608 | 31 | 0 | 0 | 0 | PGXX1801L | 1022333 | PM107 | 소경2공장 3" 조관 | 5102 | 소경 2 생산창고 | SGXX181030 | J55TPAN | 73 | 5.51 | 4-55051 | 512648 |  | Stripe 모재 L방향 | API-JFEJ55T |  | 441 | 608 | 31 | 0 | 0 | 54.4902 | 529.748 | 612.176 | 27.9296 | 2023-10-20
4-55048 | 512654 |  | 20231004 | 20231013 | 0 | 0 | 0.23 | 0.24 | 1.41 | 0.018 | 0.002 | 0 | 0.033 | 0.01 | 0.01 | 0 | 0 | 0.01 | 0 | 0 | 0 | 0.004 | 0 | 0.001 | 0 | 0 | 0.018 | 0.002 | 0 | 0 | 0 | 0 | 471 | 609 | 31 | 0 | 0 | 0 | PGXX1901L | 1022333 | PM107 | 소경2공장 3" 조관 | 5102 | 소경 2 생산창고 | SGXX191040 | J55TPAN | 73 | 5.51 | 4-55048 | 512654 |  | Stripe 모재 L방향 | API-JFEJ55T |  | 471 | 609 | 31 | 56.097 | 545.269 | 55.2094 | 536.641 | 621.63 | 25.7874 | 2023-10-24
4-55048 | 512657 |  | 20231004 | 20231013 | 0 | 0 | 0.23 | 0.24 | 1.41 | 0.018 | 0.002 | 0 | 0.033 | 0.01 | 0.01 | 0 | 0 | 0.01 | 0 | 0 | 0 | 0.004 | 0 | 0.001 | 0 | 0 | 0.018 | 0.002 | 0 | 0 | 0 | 0 | 441 | 603 | 30 | 0 | 0 | 0 | PGXY1402L | 1026320 | PM107 | 소경2공장 3" 조관 | 5102 | 소경 2 생산창고 | SGXY142050 | J55TPAN | 73 | 5.51 | 4-55048 | 512657 |  | Stripe 모재 L방향 | API-JFEJ55T |  | 471 | 609 | 31 | 62.4421 | 604.109 | 58.8869 | 569.713 | 636.672 | 23.4252 | 2023-11-16
4-55051 | 512661 |  | 20231004 | 20231013 | 0 | 0 | 0.24 | 0.25 | 1.41 | 0.012 | 0.002 | 0 | 0.036 | 0.01 | 0.01 | 0 | 0 | 0.01 | 0 | 0 | 0 | 0.001 | 0 | 0.001 | 0 | 0 | 0.019 | 0.001 | 0 | 0 | 0 | 0 | 441 | 608 | 31 | 0 | 0 | 0 | PGXY1401L | 1026320 | PM107 | 소경2공장 3" 조관 | 5102 | 소경 2 생산창고 | SGXY141040 | J55TPAN | 73 | 5.51 | 4-55051 | 512661 |  | Stripe 모재 L방향 | API-JFEJ55T |  | 441 | 608 | 31 | 56.2737 | 551.757 | 55.945 | 548.534 | 641.296 | 24.2126 | 2023-11-16
4-55053 | 512667 |  | 20231004 | 20231013 | 0 | 0 | 0.23 | 0.25 | 1.39 | 0.01 | 0.002 | 0 | 0.034 | 0.01 | 0.01 | 0 | 0 | 0.01 | 0 | 0 | 0 | 0.001 | 0 | 0.001 | 0 | 0 | 0.019 | 0.001 | 0 | 0 | 0 | 0 | 422 | 594 | 31 | 0 | 0 | 0 | PGXY2405L | 1026322 | PM107 | 소경2공장 3" 조관 | 5102 | 소경 2 생산창고 | SGXY242010 | J55TPAN | 73 | 5.51 | 4-55053 | 512667 |  | Stripe 모재 L방향 | API-JFEJ55T |  | 422 | 594 | 31 | 58.1375 | 562.973 | 54.4831 | 527.585 | 654.315 | 25.7874 | 2023-11-29
4-55049 | 512670 |  | 20231004 | 20231013 | 0 | 0 | 0.24 | 0.25 | 1.4 | 0.013 | 0.002 | 0 | 0.035 | 0.01 | 0.01 | 0 | 0 | 0.01 | 0 | 0 | 0 | 0.002 | 0 | 0.001 | 0 | 0 | 0.019 | 0.001 | 0 | 0 | 0 | 0 | 472 | 608 | 31 | 0 | 0 | 0 | PGXY2409L | 1026322 | PM107 | 소경2공장 3" 조관 | 5102 | 소경 2 생산창고 | SGXY242050 | J55TPAN | 73 | 5.51 | 4-55049 | 512670 |  | Stripe 모재 L방향 | API-JFEJ55T |  | 472 | 608 | 31 | 55.28 | 529.332 | 55.1236 | 527.835 | 608.503 | 25 | 2023-11-29
4-55053 | 512681 |  | 20231004 | 20231013 | 0 | 0 | 0.23 | 0.25 | 1.39 | 0.01 | 0.002 | 0 | 0.034 | 0.01 | 0.01 | 0 | 0 | 0.01 | 0 | 0 | 0 | 0.001 | 0 | 0.001 | 0 | 0 | 0.019 | 0.001 | 0 | 0 | 0 | 0 | 422 | 594 | 31 | 0 | 0 | 0 | PGXX2301L | 1022333 | PM107 | 소경2공장 3" 조관 | 5102 | 소경 2 생산창고 | SGXX231050 | J55TPAN | 73 | 5.51 | 4-55053 | 512681 |  | Stripe 모재 L방향 | API-JFEJ55T |  | 422 | 594 | 31 | 58.0136 | 569.36 | 57.9875 | 569.103 | 658.616 | 25 | 2023-10-25
4-55048 | 513007 |  | 20231004 | 20231013 | 0 | 0 | 0.23 | 0.24 | 1.41 | 0.018 | 0.002 | 0 | 0.033 | 0.01 | 0.01 | 0 | 0 | 0.01 | 0 | 0 | 0 | 0.004 | 0 | 0.001 | 0 | 0 | 0.018 | 0.002 | 0 | 0 | 0 | 0 | 471 | 609 | 31 | 0 | 0 | 0 | PGXY2802L | 1026322 | PM107 | 소경2공장 3" 조관 | 5102 | 소경 2 생산창고 | SGXY282030 | J55TPAN | 73 | 5.51 | 4-55048 | 513007 |  | Stripe 모재 L방향 | API-JFEJ55T |  | 471 | 609 | 31 | 55.664 | 531.356 | 55.3719 | 528.567 | 602.309 | 25.9842 | 2023-12-01
4-55048 | 513010 |  | 20231004 | 20231013 | 0 | 0 | 0.23 | 0.24 | 1.41 | 0.018 | 0.002 | 0 | 0.033 | 0.01 | 0.01 | 0 | 0 | 0.01 | 0 | 0 | 0 | 0.004 | 0 | 0.001 | 0 | 0 | 0.018 | 0.002 | 0 | 0 | 0 | 0 | 441 | 603 | 30 | 0 | 0 | 0 | PGXY2902L | 1026322 | PM107 | 소경2공장 3" 조관 | 5102 | 소경 2 생산창고 | SGXY291040 | J55TPAN | 73 | 5.51 | 4-55048 | 513010 |  | Stripe 모재 L방향 | API-JFEJ55T |  | 471 | 609 | 31 | 58.5511 | 554.173 | 58.5192 | 553.87 | 635.163 | 25.5905 | 2023-12-04
4-54825 | 5130121 |  | 20231004 | 20231013 | 0 | 0 | 0.24 | 0.24 | 1.39 | 0.015 | 0.002 | 0 | 0.035 | 0.01 | 0.01 | 0 | 0 | 0.01 | 0 | 0 | 0 | 0.003 | 0 | 0.001 | 0 | 0 | 0.017 | 0.002 | 0 | 0 | 0 | 0 | 426 | 601 | 31 | 0 | 0 | 0 | PGXY1501L | 1026320 | PM107 | 소경2공장 3" 조관 | 5102 | 소경 2 생산창고 | SGXY151050 | J55TPAN | 73 | 5.51 | 4-54825 | 5130121 |  | Stripe 모재 L방향 | API-JFEJ55T |  | 426 | 601 | 31 | 58.1394 | 575.525 | 57.9708 | 573.856 | 659.781 | 25.9842 | 2023-11-17
4-55054 | 513017 |  | 20231004 | 20231013 | 0 | 0 | 0.24 | 0.26 | 1.39 | 0.012 | 0.002 | 0 | 0.043 | 0.01 | 0.01 | 0 | 0 | 0.01 | 0 | 0 | 0 | 0.002 | 0 | 0.001 | 0 | 0 | 0.019 | 0.001 | 0 | 0 | 0 | 0 | 425 | 594 | 30 | 0 | 0 | 0 | PGXY2903L | 1026322 | PM107 | 소경2공장 3" 조관 | 5102 | 소경 2 생산창고 | SGXY291050 | J55TPAN | 73 | 5.51 | 4-55054 | 513017 |  | Stripe 모재 L방향 | API-JFEJ55T |  | 425 | 594 | 30 | 58.8118 | 563.033 | 58.7927 | 562.85 | 661.149 | 25.5905 | 2023-12-04
5-67217 | 514267 |  | 20241003 | 20241021 | 0 | 0 | 0.24 | 0.27 | 1.39 | 0.013 | 0.002 | 0 | 0.032 | 0.01 | 0.01 | 0 | 0 | 0.01 | 0 | 0 | 0 | 0.003 | 0 | 0.001 | 0 | 0 | 0.018 | 0.001 | 0 | 0 | 0 | 0 | 429 | 596 | 32 | 0 | 0 | 0 | PGYX1502L | 1056132 | PM107 | 소경2공장 3" 조관 | 5102 | 소경 2 생산창고 | SGYX151030 | J55TPAN | 73 | 5.51 | 5-67217 | 514267 |  | Stripe 모재 L방향 | API-JFEJ55T |  | 429 | 596 | 32 | 55.746 | 541.423 | 56.1565 | 545.409 | 616.982 | 26.5748 | 2024-10-21
5-67215 | 514268 |  | 20241003 | 20241021 | 0 | 0 | 0.24 | 0.27 | 1.39 | 0.012 | 0.002 | 0 | 0.027 | 0.01 | 0.01 | 0 | 0 | 0.01 | 0 | 0 | 0 | 0.003 | 0 | 0.001 | 0 | 0 | 0.017 | 0.001 | 0 | 0 | 0 | 0 | 426 | 594 | 31 | 0 | 0 | 0 | PGYY1202L | 1058200 | PM107 | 소경2공장 3" 조관 | 5102 | 소경 2 생산창고 | SGYY121040 | J55TPAN | 73 | 5.51 | 5-67215 | 514268 |  | Stripe 모재 L방향 | API-JFEJ55T |  | 426 | 594 | 31 | 55.1474 | 526.124 | 56.4951 | 538.981 | 607.005 | 25.1968 | 2024-11-18
5-67215 | 514271 |  | 20241003 | 20241021 | 0 | 0 | 0.24 | 0.27 | 1.39 | 0.012 | 0.002 | 0 | 0.027 | 0.01 | 0.01 | 0 | 0 | 0.01 | 0 | 0 | 0 | 0.003 | 0 | 0.001 | 0 | 0 | 0.017 | 0.001 | 0 | 0 | 0 | 0 | 426 | 594 | 31 | 0 | 0 | 0 | PGYY0702L | 1056132 | PM107 | 소경2공장 3" 조관 | 5102 | 소경 2 생산창고 | SGYY071050 | J55TPAN | 73 | 5.51 | 5-67215 | 514271 |  | Stripe 모재 L방향 | API-JFEJ55T |  | 426 | 594 | 31 | 56.7922 | 548.998 | 56.7275 | 548.372 | 623.601 | 25.7874 | 2024-11-12
5-67217 | 514278 |  | 20241003 | 20241021 | 0 | 0 | 0.24 | 0.27 | 1.39 | 0.013 | 0.002 | 0 | 0.032 | 0.01 | 0.01 | 0 | 0 | 0.01 | 0 | 0 | 0 | 0.003 | 0 | 0.001 | 0 | 0 | 0.018 | 0.001 | 0 | 0 | 0 | 0 | 429 | 596 | 32 | 0 | 0 | 0 | PGYY1201L | 1058200 | PM107 | 소경2공장 3" 조관 | 5102 | 소경 2 생산창고 | SGYY121030 | J55TPAN | 73 | 5.51 | 5-67217 | 514278 |  | Stripe 모재 L방향 | API-JFEJ55T |  | 429 | 596 | 32 | 54.8105 | 526.751 | 54.733 | 526.006 | 599.794 | 23.8189 | 2024-11-18
4-63586 | 514315 |  | 20241003 | 20241021 | 0 | 0 | 0.23 | 0.25 | 1.38 | 0.013 | 0.002 | 0 | 0.03 | 0.01 | 0.01 | 0 | 0 | 0.01 | 0 | 0 | 0 | 0.003 | 0 | 0.001 | 0 | 0 | 0.017 | 0.001 | 0 | 0 | 0 | 0 | 424 | 597 | 31 | 0 | 0 | 0 | PGYX1503L | 1056132 | PM107 | 소경2공장 3" 조관 | 5102 | 소경 2 생산창고 | SGYX152020 | J55TPAN | 73 | 5.51 | 4-63586 | 514315 |  | Stripe 모재 L방향 | API-JFEJ55T |  | 424 | 597 | 31 | 54.6471 | 532.596 | 55.1536 | 537.532 | 617.396 | 27.1653 | 2024-10-21
6-47194 | 515469 |  | 20231101 | 20231109 | 0 | 0 | 0.16 | 0.17 | 0.46 | 0.013 | 0.003 | 0 | 0.028 | 0.01 | 0.01 | 0 | 0 | 0.01 | 0 | 0 | 0 | 0.001 | 0 | 0.001 | 0 | 0 | 0.001 | 0.001 | 0 | 0 | 0 | 0 | 377 | 475 | 43 | 0 | 0 | 0 | PAXY1706T | 1026535 | PM101 | 소경1공장 8" 조관 | 5101 | 소경 1 생산창고 | SAXY172070 | N5LBT | 219.1 | 8.2 | 6-47194 | 515469 |  | Stripe 모재 T방향 | JFE-HP410E | JFE STEEL | 377 | 475 | 43 | 118.656 | 392.119 | 124.407 | 411.125 | 491.331 | 35.8 | 2023-11-22
6-47194 | 515469 |  | 20231101 | 20231109 | 0 | 0 | 0.16 | 0.17 | 0.46 | 0.013 | 0.003 | 0 | 0.028 | 0.01 | 0.01 | 0 | 0 | 0.01 | 0 | 0 | 0 | 0.001 | 0 | 0.001 | 0 | 0 | 0.001 | 0.001 | 0 | 0 | 0 | 0 | 377 | 475 | 43 | 0 | 0 | 0 | PAXY1706W | 1026535 | PM101 | 소경1공장 8" 조관 | 5101 | 소경 1 생산창고 | SAXY172070 | N5LBT | 219.1 | 8.2 | 6-47194 | 515469 |  | Stripe 용접 | JFE-HP410E | JFE STEEL | 377 | 475 | 43 | 0 | 0 | 0 | 0 | 543.542 | 0 | 2023-11-22
4-55101 | 515477 |  | 20231101 | 20231109 | 0 | 0 | 0.16 | 0.17 | 0.44 | 0.018 | 0.002 | 0 | 0.027 | 0.01 | 0.01 | 0 | 0 | 0.01 | 0 | 0 | 0 | 0.001 | 0 | 0.001 | 0 | 0 | 0.001 | 0.001 | 0 | 0 | 0 | 0 | 382 | 481 | 40 | 0 | 0 | 0 | PAXY1703T | 1026530 | PM101 | 소경1공장 8" 조관 | 5101 | 소경 1 생산창고 | SAXY171130 | N5LBT | 219.1 | 8.2 | 4-55101 | 515477 |  | Stripe 모재 T방향 | JFE-HP410E | JFE STEEL | 382 | 481 | 40 | 114.233 | 376.331 | 118.769 | 391.275 | 487.791 | 38.6 | 2023-11-22
4-55101 | 515477 |  | 20231101 | 20231109 | 0 | 0 | 0.16 | 0.17 | 0.44 | 0.018 | 0.002 | 0 | 0.027 | 0.01 | 0.01 | 0 | 0 | 0.01 | 0 | 0 | 0 | 0.001 | 0 | 0.001 | 0 | 0 | 0.001 | 0.001 | 0 | 0 | 0 | 0 | 382 | 481 | 40 | 0 | 0 | 0 | PAXY1703W | 1026530 | PM101 | 소경1공장 8" 조관 | 5101 | 소경 1 생산창고 | SAXY171130 | N5LBT | 219.1 | 8.2 | 4-55101 | 515477 |  | Stripe 용접 | JFE-HP410E | JFE STEEL | 382 | 481 | 40 | 159.637 | 520.325 | 0 | 0 | 522.889 | 0 | 2023-11-22
4-55100 | 516014 |  | 20231101 | 20231109 | 0 | 0 | 0.16 | 0.18 | 0.44 | 0.018 | 0.003 | 0 | 0.027 | 0.01 | 0.01 | 0 | 0 | 0.01 | 0 | 0 | 0 | 0.001 | 0 | 0.001 | 0 | 0 | 0.001 | 0.001 | 0 | 0 | 0 | 0 | 356 | 473 | 39 | 0 | 0 | 0 | PAY11905T | 1031769 | PM101 | 소경1공장 8" 조관 | 5101 | 소경 1 생산창고 | SAY1192040 | N5LBT | 219.1 | 8.2 | 4-55100 | 516014 |  | Stripe 모재 T방향 | JFE-HP410E | JFE STEEL | 356 | 473 | 39 | 115.241 | 383.365 | 119.41 | 397.234 | 504.354 | 38 | 2024-01-24
4-55100 | 516014 |  | 20231101 | 20231109 | 0 | 0 | 0.16 | 0.18 | 0.44 | 0.018 | 0.003 | 0 | 0.027 | 0.01 | 0.01 | 0 | 0 | 0.01 | 0 | 0 | 0 | 0.001 | 0 | 0.001 | 0 | 0 | 0.001 | 0.001 | 0 | 0 | 0 | 0 | 356 | 473 | 39 | 0 | 0 | 0 | PAY11905W | 1031769 | PM101 | 소경1공장 8" 조관 | 5101 | 소경 1 생산창고 | SAY1192040 | N5LBT | 219.1 | 8.2 | 4-55100 | 516014 |  | Stripe 용접 | JFE-HP410E | JFE STEEL | 356 | 473 | 39 | 125.46 | 415.807 | 0 | 0 | 526.782 | 0 | 2024-01-24
4-55100 | 516511 |  | 20231101 | 20231109 | 0 | 0 | 0.16 | 0.18 | 0.44 | 0.018 | 0.003 | 0 | 0.027 | 0.01 | 0.01 | 0 | 0 | 0.01 | 0 | 0 | 0 | 0.001 | 0 | 0.001 | 0 | 0 | 0.001 | 0.001 | 0 | 0 | 0 | 0 | 383 | 485 | 38 | 0 | 0 | 0 | PAXY1705W | 1026533 | PM101 | 소경1공장 8" 조관 | 5101 | 소경 1 생산창고 | SAXY172040 | N5LBA53B | 219.1 | 8.2 | 4-55100 | 516511 |  | Stripe 용접 | JFE-HP410E | JFE STEEL | 356 | 473 | 39 | 0 | 0 | 0 | 0 | 533.171 | 0 | 2023-11-22
4-55100 | 516511 |  | 20231101 | 20231109 | 0 | 0 | 0.16 | 0.18 | 0.44 | 0.018 | 0.003 | 0 | 0.027 | 0.01 | 0.01 | 0 | 0 | 0.01 | 0 | 0 | 0 | 0.001 | 0 | 0.001 | 0 | 0 | 0.001 | 0.001 | 0 | 0 | 0 | 0 | 383 | 485 | 38 | 0 | 0 | 0 | PAXY1704T | 1026533 | PM101 | 소경1공장 8" 조관 | 5101 | 소경 1 생산창고 | SAXY172040 | N5LBA53B | 219.1 | 8.2 | 4-55100 | 516511 |  | Stripe 모재 T방향 | JFE-HP410E | JFE STEEL | 356 | 473 | 39 | 111.9 | 373.026 | 117.861 | 392.898 | 491.995 | 39.2 | 2023-11-22
4-55100 | 516511 |  | 20231101 | 20231109 | 0 | 0 | 0.16 | 0.18 | 0.44 | 0.018 | 0.003 | 0 | 0.027 | 0.01 | 0.01 | 0 | 0 | 0.01 | 0 | 0 | 0 | 0.001 | 0 | 0.001 | 0 | 0 | 0.001 | 0.001 | 0 | 0 | 0 | 0 | 383 | 485 | 38 | 0 | 0 | 0 | PAXY1705T | 1026533 | PM101 | 소경1공장 8" 조관 | 5101 | 소경 1 생산창고 | SAXY172040 | N5LBA53B | 219.1 | 8.2 | 4-55100 | 516511 |  | Stripe 모재 T방향 | JFE-HP410E | JFE STEEL | 356 | 473 | 39 | 117.788 | 385.608 | 124.884 | 408.84 | 504.116 | 37 | 2023-11-22
4-55100 | 516511 |  | 20231101 | 20231109 | 0 | 0 | 0.16 | 0.18 | 0.44 | 0.018 | 0.003 | 0 | 0.027 | 0.01 | 0.01 | 0 | 0 | 0.01 | 0 | 0 | 0 | 0.001 | 0 | 0.001 | 0 | 0 | 0.001 | 0.001 | 0 | 0 | 0 | 0 | 383 | 485 | 38 | 0 | 0 | 0 | PAXY1704W | 1026533 | PM101 | 소경1공장 8" 조관 | 5101 | 소경 1 생산창고 | SAXY172040 | N5LBA53B | 219.1 | 8.2 | 4-55100 | 516511 |  | Stripe 용접 | JFE-HP410E | JFE STEEL | 356 | 473 | 39 | 0 | 0 | 0 | 0 | 519.668 | 0 | 2023-11-22
4-63586 | 519283 |  | 20241003 | 20241021 | 0 | 0 | 0.23 | 0.25 | 1.38 | 0.013 | 0.002 | 0 | 0.03 | 0.01 | 0.01 | 0 | 0 | 0.01 | 0 | 0 | 0 | 0.003 | 0 | 0.001 | 0 | 0 | 0.017 | 0.001 | 0 | 0 | 0 | 0 | 424 | 597 | 31 | 0 | 0 | 0 | PGYY1203L | 1058200 | PM107 | 소경2공장 3" 조관 | 5102 | 소경 2 생산창고 | SGYY121050 | J55TPAN | 73 | 5.51 | 4-63586 | 519283 |  | Stripe 모재 L방향 | API-JFEJ55T |  | 424 | 597 | 31 | 55.1856 | 536.321 | 55.7665 | 541.967 | 622.534 | 24.4094 | 2024-11-18
5-67381 | 521188 |  | 20241003 | 20241021 | 0 | 0 | 0.23 | 0.26 | 1.41 | 0.014 | 0.002 | 0 | 0.03 | 0.01 | 0.01 | 0 | 0 | 0.01 | 0 | 0 | 0 | 0.002 | 0 | 0.001 | 0 | 0 | 0.017 | 0.001 | 0 | 0 | 0 | 0 | 430 | 593 | 31 | 0 | 0 | 0 | PGYX1501L | 1056132 | PM107 | 소경2공장 3" 조관 | 5102 | 소경 2 생산창고 | SGYX151020 | J55TPAN | 73 | 5.51 | 5-67381 | 521188 |  | Stripe 모재 L방향 | API-JFEJ55T |  | 430 | 593 | 31 | 58.8801 | 566.292 | 58.8313 | 565.822 | 612.492 | 25 | 2024-10-21
5-67383 | 521201 |  | 20241003 | 20241021 | 0 | 0 | 0.23 | 0.26 | 1.42 | 0.013 | 0.002 | 0 | 0.03 | 0.01 | 0.01 | 0 | 0 | 0.01 | 0 | 0 | 0 | 0.002 | 0 | 0.001 | 0 | 0 | 0.018 | 0.001 | 0 | 0 | 0 | 0 | 459 | 613 | 32 | 0 | 0 | 0 | PGYY1205L | 1058200 | PM107 | 소경2공장 3" 조관 | 5102 | 소경 2 생산창고 | SGYY122040 | J55TPAN | 73 | 5.51 | 5-67383 | 521201 |  | Stripe 모재 L방향 | API-JFEJ55T |  | 459 | 613 | 32 | 57.057 | 551.362 | 56.0778 | 541.9 | 609.835 | 24.4094 | 2024-11-18
5-67383 | 521208 |  | 20241003 | 20241021 | 0 | 0 | 0.23 | 0.26 | 1.42 | 0.013 | 0.002 | 0 | 0.03 | 0.01 | 0.01 | 0 | 0 | 0.01 | 0 | 0 | 0 | 0.002 | 0 | 0.001 | 0 | 0 | 0.018 | 0.001 | 0 | 0 | 0 | 0 | 459 | 613 | 32 | 0 | 0 | 0 | PGYX1504L | 1056132 | PM107 | 소경2공장 3" 조관 | 5102 | 소경 2 생산창고 | SGYX152030 | J55TPAN | 73 | 5.51 | 5-67383 | 521208 |  | Stripe 모재 L방향 | API-JFEJ55T |  | 459 | 613 | 32 | 55.9695 | 542.673 | 56.0492 | 543.446 | 618.065 | 25.9842 | 2024-10-21
5-67385 | 521212 |  | 20241003 | 20241021 | 0 | 0 | 0.23 | 0.25 | 1.41 | 0.011 | 0.002 | 0 | 0.038 | 0.01 | 0.01 | 0 | 0 | 0.01 | 0 | 0 | 0 | 0.002 | 0 | 0.001 | 0 | 0 | 0.018 | 0.001 | 0 | 0 | 0 | 0 | 437 | 591 | 31 | 0 | 0 | 0 | PGYY0701L | 1056132 | PM107 | 소경2공장 3" 조관 | 5102 | 소경 2 생산창고 | SGYY071040 | J55TPAN | 73 | 5.51 | 5-67385 | 521212 |  | Stripe 모재 L방향 | API-JFEJ55T |  | 437 | 591 | 31 | 59.6825 | 576.68 | 59.6712 | 576.571 | 668.377 | 25.5905 | 2024-11-12
5-67385 | 521215 |  | 20241003 | 20241021 | 0 | 0 | 0.23 | 0.25 | 1.41 | 0.011 | 0.002 | 0 | 0.038 | 0.01 | 0.01 | 0 | 0 | 0.01 | 0 | 0 | 0 | 0.002 | 0 | 0.001 | 0 | 0 | 0.018 | 0.001 | 0 | 0 | 0 | 0 | 437 | 591 | 31 | 0 | 0 | 0 | PGYY1204L | 1058200 | PM107 | 소경2공장 3" 조관 | 5102 | 소경 2 생산창고 | SGYY122030 | J55TPAN | 73 | 5.51 | 5-67385 | 521215 |  | Stripe 모재 L방향 | API-JFEJ55T |  | 437 | 591 | 31 | 56.4813 | 554.602 | 56.4587 | 554.379 | 642.439 | 24.4094 | 2024-11-18
5-59274 | 529037 |  | 20231101 | 20231109 | 0 | 0 | 0.23 | 0.24 | 1.39 | 0.011 | 0.002 | 0 | 0.037 | 0.01 | 0.01 | 0 | 0 | 0.01 | 0 | 0 | 0 | 0.003 | 0 | 0.001 | 0 | 0 | 0.018 | 0.001 | 0 | 0 | 0 | 0 | 425 | 604 | 30 | 0 | 0 | 0 | PGXZ0101L | 1026322 | PM107 | 소경2공장 3" 조관 | 5102 | 소경 2 생산창고 | SGXZ011010 | J55TPAN | 73 | 5.51 | 5-59274 | 529037 |  | Stripe 모재 L방향 | API-JFEJ55T |  | 425 | 604 | 30 | 56.1183 | 534.671 | 55.9398 | 532.97 | 616.353 | 26.1811 | 2023-12-04
6-47491 | 5290381 |  | 20231101 | 20231109 | 0 | 0 | 0.23 | 0.25 | 1.41 | 0.013 | 0.002 | 0 | 0.038 | 0.02 | 0.01 | 0 | 0 | 0.01 | 0 | 0 | 0 | 0.005 | 0 | 0.001 | 0 | 0 | 0.019 | 0.001 | 0 | 0 | 0 | 0 | 435 | 593 | 31 | 0 | 0 | 0 | PGXY2005L | 1026322 | PM107 | 소경2공장 3" 조관 | 5102 | 소경 2 생산창고 | SGXY202040 | J55TPAN | 73 | 5.51 | 6-47491 | 5290381 |  | Stripe 모재 L방향 | API-JFEJ55T |  | 435 | 593 | 31 | 58.9551 | 569.293 | 58.5754 | 565.626 | 652.466 | 28.3999 | 2023-11-22
5-59274 | 529039 |  | 20231101 | 20231109 | 0 | 0 | 0.23 | 0.24 | 1.39 | 0.011 | 0.002 | 0 | 0.037 | 0.01 | 0.01 | 0 | 0 | 0.01 | 0 | 0 | 0 | 0.003 | 0 | 0.001 | 0 | 0 | 0.018 | 0.001 | 0 | 0 | 0 | 0 | 425 | 604 | 30 | 0 | 0 | 0 | PGXY2204L | 1026322 | PM107 | 소경2공장 3" 조관 | 5102 | 소경 2 생산창고 | SGXY221070 | J55TPAN | 73 | 5.51 | 5-59274 | 529039 |  | Stripe 모재 L방향 | API-JFEJ55T |  | 425 | 604 | 30 | 54.6375 | 523.977 | 54.2689 | 520.442 | 617.486 | 27.559 | 2023-11-28
6-47491 | 5290401 |  | 20231101 | 20231109 | 0 | 0 | 0.23 | 0.25 | 1.41 | 0.013 | 0.002 | 0 | 0.038 | 0.02 | 0.01 | 0 | 0 | 0.01 | 0 | 0 | 0 | 0.005 | 0 | 0.001 | 0 | 0 | 0.019 | 0.001 | 0 | 0 | 0 | 0 | 435 | 593 | 31 | 0 | 0 | 0 | PGXY1502L | 1026320 | PM107 | 소경2공장 3" 조관 | 5102 | 소경 2 생산창고 | SGXY152010 | J55TPAN | 73 | 5.51 | 6-47491 | 5290401 |  | Stripe 모재 L방향 | API-JFEJ55T |  | 435 | 593 | 31 | 55.4917 | 536.158 | 55.3749 | 535.029 | 606.853 | 25.9842 | 2023-11-17
6-47491 | 529332 |  | 20231101 | 20231109 | 0 | 0 | 0.23 | 0.25 | 1.41 | 0.013 | 0.002 | 0 | 0.038 | 0.02 | 0.01 | 0 | 0 | 0.01 | 0 | 0 | 0 | 0.005 | 0 | 0.001 | 0 | 0 | 0.019 | 0.001 | 0 | 0 | 0 | 0 | 435 | 593 | 31 | 0 | 0 | 0 | PGXY2201L | 1026322 | PM107 | 소경2공장 3" 조관 | 5102 | 소경 2 생산창고 | SGXY221030 | J55TPAN | 73 | 5.51 | 6-47491 | 529332 |  | Stripe 모재 L방향 | API-JFEJ55T |  | 435 | 593 | 31 | 55.2991 | 537.082 | 50.8265 | 493.642 | 637.424 | 27.1653 | 2023-11-28
5-59274 | 529333 |  | 20231101 | 20231109 | 0 | 0 | 0.23 | 0.24 | 1.39 | 0.011 | 0.002 | 0 | 0.037 | 0.01 | 0.01 | 0 | 0 | 0.01 | 0 | 0 | 0 | 0.003 | 0 | 0.001 | 0 | 0 | 0.018 | 0.001 | 0 | 0 | 0 | 0 | 425 | 604 | 30 | 0 | 0 | 0 | PGXY2003L | 1026322 | PM107 | 소경2공장 3" 조관 | 5102 | 소경 2 생산창고 | SGXY202020 | J55TPAN | 73 | 5.51 | 5-59274 | 529333 |  | Stripe 모재 L방향 | API-JFEJ55T |  | 425 | 604 | 30 | 54.4506 | 532.931 | 54.4548 | 532.972 | 609.74 | 30.6 | 2023-11-22
5-59274 | 529337 |  | 20231101 | 20231109 | 0 | 0 | 0.23 | 0.24 | 1.39 | 0.011 | 0.002 | 0 | 0.037 | 0.01 | 0.01 | 0 | 0 | 0.01 | 0 | 0 | 0 | 0.003 | 0 | 0.001 | 0 | 0 | 0.018 | 0.001 | 0 | 0 | 0 | 0 | 425 | 604 | 30 | 0 | 0 | 0 | PGXY1601L | 1026320 | PM107 | 소경2공장 3" 조관 | 5102 | 소경 2 생산창고 | SGXY161010 | J55TPAN | 73 | 5.51 | 5-59274 | 529337 |  | Stripe 모재 L방향 | API-JFEJ55T |  | 425 | 604 | 30 | 57.229 | 554.408 | 56.4291 | 546.658 | 626.701 | 26.3779 | 2023-11-17
6-47491 | 529338 |  | 20231101 | 20231109 | 0 | 0 | 0.23 | 0.25 | 1.41 | 0.013 | 0.002 | 0 | 0.038 | 0.02 | 0.01 | 0 | 0 | 0.01 | 0 | 0 | 0 | 0.005 | 0 | 0.001 | 0 | 0 | 0.019 | 0.001 | 0 | 0 | 0 | 0 | 435 | 593 | 31 | 0 | 0 | 0 | PGXY2303L | 1026322 | PM107 | 소경2공장 3" 조관 | 5102 | 소경 2 생산창고 | SGXY232030 | J55TPAN | 73 | 5.51 | 6-47491 | 529338 |  | Stripe 모재 L방향 | API-JFEJ55T |  | 435 | 593 | 31 | 60.1952 | 564.14 | 57.3955 | 537.9 | 649.539 | 25.3937 | 2023-11-29
5-59274 | 551584 |  | 20231101 | 20231109 | 0 | 0 | 0.23 | 0.24 | 1.39 | 0.011 | 0.002 | 0 | 0.037 | 0.01 | 0.01 | 0 | 0 | 0.01 | 0 | 0 | 0 | 0.003 | 0 | 0.001 | 0 | 0 | 0.018 | 0.001 | 0 | 0 | 0 | 0 | 425 | 604 | 30 | 0 | 0 | 0 | PGXZ1903L | 1026322 | PM107 | 소경2공장 3" 조관 | 5102 | 소경 2 생산창고 | SGXZ191040 | J55TPAN | 73 | 5.51 | 5-59274 | 551584 |  | Stripe 모재 L방향 | API-JFEJ55T |  | 425 | 604 | 30 | 56.9531 | 547.272 | 57.3872 | 551.443 | 614.854 | 24.6063 | 2023-12-27
5-59274 | 551585 |  | 20231101 | 20231109 | 0 | 0 | 0.23 | 0.24 | 1.39 | 0.011 | 0.002 | 0 | 0.037 | 0.01 | 0.01 | 0 | 0 | 0.01 | 0 | 0 | 0 | 0.003 | 0 | 0.001 | 0 | 0 | 0.018 | 0.001 | 0 | 0 | 0 | 0 | 425 | 604 | 30 | 0 | 0 | 0 | PGXZ2101L | 1026322 | PM107 | 소경2공장 3" 조관 | 5102 | 소경 2 생산창고 | SGXZ211010 | J55TPAN | 73 | 5.51 | 5-59274 | 551585 |  | Stripe 모재 L방향 | API-JFEJ55T |  | 425 | 604 | 30 | 56.9426 | 551.335 | 57.069 | 552.559 | 635.223 | 27.3622 | 2023-12-27
4-56180 | 566460 |  | 20231101 | 20231109 | 0 | 0 | 0.24 | 0.24 | 1.4 | 0.013 | 0.002 | 0 | 0.03 | 0.01 | 0.01 | 0 | 0 | 0.01 | 0 | 0 | 0 | 0.003 | 0 | 0.001 | 0 | 0 | 0.018 | 0.001 | 0 | 0 | 0 | 0 | 447 | 596 | 30 | 0 | 0 | 0 | PGXY1604L | 1026320 | PM107 | 소경2공장 3" 조관 | 5102 | 소경 2 생산창고 | SGXY162030 | J55TPAN | 73 | 5.51 | 4-56180 | 566460 |  | Stripe 모재 L방향 | API-JFEJ55T |  | 447 | 596 | 30 | 58.4948 | 566.057 | 57.5013 | 556.443 | 656.964 | 28 | 2023-11-20
4-56179 | 566461 |  | 20231101 | 20231109 | 0 | 0 | 0.24 | 0.25 | 1.39 | 0.012 | 0.002 | 0 | 0.036 | 0.01 | 0.01 | 0 | 0 | 0.01 | 0 | 0 | 0 | 0.003 | 0 | 0.001 | 0 | 0 | 0.017 | 0.001 | 0 | 0 | 0 | 0 | 421 | 604 | 32 | 0 | 0 | 0 | PGXY2001L | 1026320 | PM107 | 소경2공장 3" 조관 | 5102 | 소경 2 생산창고 | SGXY201010 | J55TPAN | 73 | 5.51 | 4-56179 | 566461 |  | Stripe 모재 L방향 | API-JFEJ55T |  | 421 | 604 | 32 | 56.0283 | 541.505 | 56.6361 | 547.379 | 644.601 | 26.4 | 2023-11-22
4-56180 | 566467 |  | 20231101 | 20231109 | 0 | 0 | 0.24 | 0.24 | 1.4 | 0.013 | 0.002 | 0 | 0.03 | 0.01 | 0.01 | 0 | 0 | 0.01 | 0 | 0 | 0 | 0.003 | 0 | 0.001 | 0 | 0 | 0.018 | 0.001 | 0 | 0 | 0 | 0 | 447 | 596 | 30 | 0 | 0 | 0 | PGXY2203L | 1026322 | PM107 | 소경2공장 3" 조관 | 5102 | 소경 2 생산창고 | SGXY221050 | J55TPAN | 73 | 5.51 | 4-56180 | 566467 |  | Stripe 모재 L방향 | API-JFEJ55T |  | 447 | 596 | 30 | 52.9991 | 516.841 | 50.1112 | 488.679 | 602.086 | 27.559 | 2023-11-28
4-56180 | 566469 |  | 20231101 | 20231109 | 0 | 0 | 0.24 | 0.24 | 1.4 | 0.013 | 0.002 | 0 | 0.03 | 0.01 | 0.01 | 0 | 0 | 0.01 | 0 | 0 | 0 | 0.003 | 0 | 0.001 | 0 | 0 | 0.018 | 0.001 | 0 | 0 | 0 | 0 | 447 | 596 | 30 | 0 | 0 | 0 | PGXY2206L | 1026322 | PM107 | 소경2공장 3" 조관 | 5102 | 소경 2 생산창고 | SGXY222020 | J55TPAN | 73 | 5.51 | 4-56180 | 566469 |  | Stripe 모재 L방향 | API-JFEJ55T |  | 447 | 596 | 30 | 55.9597 | 541.209 | 54.5752 | 527.819 | 647.849 | 25 | 2023-11-28
4-56181 | 566472 |  | 20231101 | 20231109 | 0 | 0 | 0.24 | 0.24 | 1.4 | 0.016 | 0.002 | 0 | 0.028 | 0.01 | 0.01 | 0 | 0 | 0.01 | 0 | 0 | 0 | 0.003 | 0 | 0.001 | 0 | 0 | 0.017 | 0.001 | 0 | 0 | 0 | 0 | 434 | 589 | 31 | 0 | 0 | 0 | PGXY1505L | 1026320 | PM107 | 소경2공장 3" 조관 | 5102 | 소경 2 생산창고 | SGXY152040 | J55TPAN | 73 | 5.51 | 4-56181 | 566472 |  | Stripe 모재 L방향 | API-JFEJ55T |  | 442 | 611 | 30 | 56.3128 | 542.533 | 56.4656 | 544.005 | 620.664 | 25.3937 | 2023-11-17
4-56181 | 566473 |  | 20231101 | 20231109 | 0 | 0 | 0.24 | 0.24 | 1.4 | 0.016 | 0.002 | 0 | 0.028 | 0.01 | 0.01 | 0 | 0 | 0.01 | 0 | 0 | 0 | 0.003 | 0 | 0.001 | 0 | 0 | 0.017 | 0.001 | 0 | 0 | 0 | 0 | 434 | 589 | 31 | 0 | 0 | 0 | PGXY2402L | 1026322 | PM107 | 소경2공장 3" 조관 | 5102 | 소경 2 생산창고 | SGXY241010 | J55TPAN | 73 | 5.51 | 4-56181 | 566473 |  | Stripe 모재 L방향 | API-JFEJ55T |  | 442 | 611 | 30 | 62.2177 | 569.22 | 59.9479 | 548.455 | 664.259 | 25.3937 | 2023-11-29
4-56180 | 566477 |  | 20231101 | 20231109 | 0 | 0 | 0.24 | 0.24 | 1.4 | 0.013 | 0.002 | 0 | 0.03 | 0.01 | 0.01 | 0 | 0 | 0.01 | 0 | 0 | 0 | 0.003 | 0 | 0.001 | 0 | 0 | 0.018 | 0.001 | 0 | 0 | 0 | 0 | 447 | 596 | 30 | 0 | 0 | 0 | PGXY1603L | 1026320 | PM107 | 소경2공장 3" 조관 | 5102 | 소경 2 생산창고 | SGXY161040 | J55TPAN | 73 | 5.51 | 4-56180 | 566477 |  | Stripe 모재 L방향 | API-JFEJ55T |  | 447 | 596 | 30 | 56.1533 | 546.001 | 56.2183 | 546.634 | 642.685 | 28 | 2023-11-20
4-56181 | 566485 |  | 20231101 | 20231109 | 0 | 0 | 0.24 | 0.24 | 1.4 | 0.016 | 0.002 | 0 | 0.028 | 0.01 | 0.01 | 0 | 0 | 0.01 | 0 | 0 | 0 | 0.003 | 0 | 0.001 | 0 | 0 | 0.017 | 0.001 | 0 | 0 | 0 | 0 | 434 | 589 | 31 | 0 | 0 | 0 | PGXY2209L | 1026322 | PM107 | 소경2공장 3" 조관 | 5102 | 소경 2 생산창고 | SGXY222040 | J55TPAN | 73 | 5.51 | 4-56181 | 566485 |  | Stripe 모재 L방향 | API-JFEJ55T |  | 442 | 611 | 30 | 59.7197 | 554.601 | 57.314 | 532.26 | 660.953 | 25.7874 | 2023-11-28
5-59711 | 566486 |  | 20231101 | 20231109 | 0 | 0 | 0.24 | 0.23 | 1.38 | 0.017 | 0.002 | 0 | 0.036 | 0.01 | 0.01 | 0 | 0 | 0.01 | 0 | 0 | 0 | 0.002 | 0 | 0.001 | 0 | 0 | 0.018 | 0.002 | 0 | 0 | 0 | 0 | 433 | 597 | 31 | 0 | 0 | 0 | PGXY2106L | 1026322 | PM107 | 소경2공장 3" 조관 | 5102 | 소경 2 생산창고 | SGXY212060 | J55TPAN | 73 | 5.51 | 5-59711 | 566486 |  | Stripe 모재 L방향 | API-JFEJ55T |  | 433 | 597 | 31 | 56.6374 | 531.936 | 57.0782 | 536.077 | 632.424 | 28.3999 | 2023-11-23
5-59712 | 566490 |  | 20231101 | 20231109 | 0 | 0 | 0.24 | 0.25 | 1.39 | 0.013 | 0.002 | 0 | 0.036 | 0.01 | 0.01 | 0 | 0 | 0.01 | 0 | 0 | 0 | 0.003 | 0 | 0.001 | 0 | 0 | 0.018 | 0.002 | 0 | 0 | 0 | 0 | 403 | 597 | 31 | 0 | 0 | 0 | PGXY1605L | 1026320 | PM107 | 소경2공장 3" 조관 | 5102 | 소경 2 생산창고 | SGXY162010 | J55TPAN | 73 | 5.51 | 5-59712 | 566490 |  | Stripe 모재 L방향 | API-JFEJ55T |  | 403 | 597 | 31 | 57.421 | 565.526 | 57.4473 | 565.785 | 664.977 | 27.4 | 2023-11-20
5-59711 | 566495 |  | 20231101 | 20231109 | 0 | 0 | 0.24 | 0.23 | 1.38 | 0.017 | 0.002 | 0 | 0.036 | 0.01 | 0.01 | 0 | 0 | 0.01 | 0 | 0 | 0 | 0.002 | 0 | 0.001 | 0 | 0 | 0.018 | 0.002 | 0 | 0 | 0 | 0 | 433 | 597 | 31 | 0 | 0 | 0 | PGXY2304L | 1026322 | PM107 | 소경2공장 3" 조관 | 5102 | 소경 2 생산창고 | SGXY232040 | J55TPAN | 73 | 5.51 | 5-59711 | 566495 |  | Stripe 모재 L방향 | API-JFEJ55T |  | 433 | 597 | 31 | 53.1552 | 506.442 | 50.9823 | 485.739 | 602.701 | 27.3622 | 2023-11-29
4-56178 | 566500 |  | 20231101 | 20231109 | 0 | 0 | 0.24 | 0.26 | 1.41 | 0.015 | 0.002 | 0 | 0.039 | 0.01 | 0.01 | 0 | 0 | 0.01 | 0 | 0 | 0 | 0.003 | 0 | 0.001 | 0 | 0 | 0.018 | 0.001 | 0 | 0 | 0 | 0 | 451 | 610 | 30 | 0 | 0 | 0 | PGXY1503L | 1026320 | PM107 | 소경2공장 3" 조관 | 5102 | 소경 2 생산창고 | SGXY152020 | J55TPAN | 73 | 5.51 | 4-56178 | 566500 |  | Stripe 모재 L방향 | API-JFEJ55T |  | 451 | 610 | 30 | 58.9304 | 568.747 | 58.8466 | 567.938 | 654.498 | 25.3937 | 2023-11-17
5-59713 | 566501 |  | 20231101 | 20231109 | 0 | 0 | 0.24 | 0.25 | 1.38 | 0.012 | 0.002 | 0 | 0.035 | 0.01 | 0.01 | 0 | 0 | 0.01 | 0 | 0 | 0 | 0.003 | 0 | 0.001 | 0 | 0 | 0.018 | 0.001 | 0 | 0 | 0 | 0 | 429 | 591 | 32 | 0 | 0 | 0 | PGXY1602L | 1026320 | PM107 | 소경2공장 3" 조관 | 5102 | 소경 2 생산창고 | SGXY161020 | J55TPAN | 73 | 5.51 | 5-59713 | 566501 |  | Stripe 모재 L방향 | API-JFEJ55T |  | 429 | 591 | 32 | 61.2182 | 576.55 | 61.4997 | 579.201 | 653.478 | 26.1811 | 2023-11-17
5-59713 | 566504 |  | 20231101 | 20231109 | 0 | 0 | 0.24 | 0.25 | 1.38 | 0.012 | 0.002 | 0 | 0.035 | 0.01 | 0.01 | 0 | 0 | 0.01 | 0 | 0 | 0 | 0.003 | 0 | 0.001 | 0 | 0 | 0.018 | 0.001 | 0 | 0 | 0 | 0 | 429 | 591 | 32 | 0 | 0 | 0 | PGXY2305L | 1026322 | PM107 | 소경2공장 3" 조관 | 5102 | 소경 2 생산창고 | SGXY232050 | J55TPAN | 73 | 5.51 | 5-59713 | 566504 |  | Stripe 모재 L방향 | API-JFEJ55T |  | 429 | 591 | 32 | 54.552 | 525.344 | 52.9082 | 509.514 | 622.717 | 27.3622 | 2023-11-29
5-59713 | 566505 |  | 20231101 | 20231109 | 0 | 0 | 0.24 | 0.25 | 1.38 | 0.012 | 0.002 | 0 | 0.035 | 0.01 | 0.01 | 0 | 0 | 0.01 | 0 | 0 | 0 | 0.003 | 0 | 0.001 | 0 | 0 | 0.018 | 0.001 | 0 | 0 | 0 | 0 | 429 | 591 | 32 | 0 | 0 | 0 | PGXY2211L | 1026322 | PM107 | 소경2공장 3" 조관 | 5102 | 소경 2 생산창고 | SGXY222060 | J55TPAN | 73 | 5.51 | 5-59713 | 566505 |  | Stripe 모재 L방향 | API-JFEJ55T |  | 429 | 591 | 32 | 56.063 | 540.728 | 54.6649 | 527.243 | 638.333 | 26.1811 | 2023-11-28
5-59712 | 566506 |  | 20231101 | 20231109 | 0 | 0 | 0.24 | 0.25 | 1.39 | 0.013 | 0.002 | 0 | 0.036 | 0.01 | 0.01 | 0 | 0 | 0.01 | 0 | 0 | 0 | 0.003 | 0 | 0.001 | 0 | 0 | 0.018 | 0.002 | 0 | 0 | 0 | 0 | 403 | 597 | 31 | 0 | 0 | 0 | PGXY2403L | 1026322 | PM107 | 소경2공장 3" 조관 | 5102 | 소경 2 생산창고 | SGXY241030 | J55TPAN | 73 | 5.51 | 5-59712 | 566506 |  | Stripe 모재 L방향 | API-JFEJ55T |  | 403 | 597 | 31 | 53.3113 | 505.908 | 53.1784 | 504.647 | 587.633 | 27.3622 | 2023-11-29
5-59713 | 566507 |  | 20231101 | 20231109 | 0 | 0 | 0.24 | 0.25 | 1.38 | 0.012 | 0.002 | 0 | 0.035 | 0.01 | 0.01 | 0 | 0 | 0.01 | 0 | 0 | 0 | 0.003 | 0 | 0.001 | 0 | 0 | 0.018 | 0.001 | 0 | 0 | 0 | 0 | 429 | 591 | 32 | 0 | 0 | 0 | PGXY2202L | 1026322 | PM107 | 소경2공장 3" 조관 | 5102 | 소경 2 생산창고 | SGXY221040 | J55TPAN | 73 | 5.51 | 5-59713 | 566507 |  | Stripe 모재 L방향 | API-JFEJ55T |  | 429 | 591 | 32 | 59.0321 | 540.642 | 57.8025 | 529.381 | 639.225 | 27.559 | 2023-11-28
5-59713 | 566508 |  | 20231101 | 20231109 | 0 | 0 | 0.24 | 0.25 | 1.38 | 0.012 | 0.002 | 0 | 0.035 | 0.01 | 0.01 | 0 | 0 | 0.01 | 0 | 0 | 0 | 0.003 | 0 | 0.001 | 0 | 0 | 0.018 | 0.001 | 0 | 0 | 0 | 0 | 429 | 591 | 32 | 0 | 0 | 0 | PGXZ2001L | 1026322 | PM107 | 소경2공장 3" 조관 | 5102 | 소경 2 생산창고 | SGXZ201010 | J55TPAN | 73 | 5.51 | 5-59713 | 566508 |  | Stripe 모재 L방향 | API-JFEJ55T |  | 429 | 591 | 32 | 59.7585 | 574.241 | 59.721 | 573.881 | 659.672 | 26.1811 | 2023-12-27
5-59712 | 566512 |  | 20231101 | 20231109 | 0 | 0 | 0.24 | 0.25 | 1.39 | 0.013 | 0.002 | 0 | 0.036 | 0.01 | 0.01 | 0 | 0 | 0.01 | 0 | 0 | 0 | 0.003 | 0 | 0.001 | 0 | 0 | 0.018 | 0.002 | 0 | 0 | 0 | 0 | 403 | 597 | 31 | 0 | 0 | 0 | PGXZ1904L | 1026322 | PM107 | 소경2공장 3" 조관 | 5102 | 소경 2 생산창고 | SGXZ192040 | J55TPAN | 73 | 5.51 | 5-59712 | 566512 |  | Stripe 모재 L방향 | API-JFEJ55T |  | 403 | 597 | 31 | 54.9338 | 532.269 | 55.1153 | 534.027 | 612.756 | 26.1811 | 2023-12-27
6-47924 | 566665 |  | 20231101 | 20231109 | 0 | 0 | 0.24 | 0.26 | 1.38 | 0.016 | 0.002 | 0 | 0.036 | 0.01 | 0.01 | 0 | 0 | 0.01 | 0 | 0 | 0 | 0.003 | 0 | 0.001 | 0 | 0 | 0.018 | 0.001 | 0 | 0 | 0 | 0 | 428 | 599 | 30 | 0 | 0 | 0 | PGXY2002L | 1026320 | PM107 | 소경2공장 3" 조관 | 5102 | 소경 2 생산창고 | SGXY201020 | J55TPAN | 73 | 5.51 | 6-47924 | 566665 |  | Stripe 모재 L방향 | API-JFEJ55T |  | 428 | 599 | 30 | 57.4922 | 550.564 | 57.6172 | 551.761 | 640.05 | 26.6 | 2023-11-22
6-47924 | 566666 |  | 20231101 | 20231109 | 0 | 0 | 0.24 | 0.26 | 1.38 | 0.016 | 0.002 | 0 | 0.036 | 0.01 | 0.01 | 0 | 0 | 0.01 | 0 | 0 | 0 | 0.003 | 0 | 0.001 | 0 | 0 | 0.018 | 0.001 | 0 | 0 | 0 | 0 | 428 | 599 | 30 | 0 | 0 | 0 | PGXY2901L | 1026322 | PM107 | 소경2공장 3" 조관 | 5102 | 소경 2 생산창고 | SGXY291010 | J55TPAN | 73 | 5.51 | 6-47924 | 566666 |  | Stripe 모재 L방향 | API-JFEJ55T |  | 428 | 599 | 30 | 58.5015 | 560.342 | 58.4625 | 559.968 | 640.982 | 25.3937 | 2023-12-01
4-56179 | 566720 |  | 20231101 | 20231109 | 0 | 0 | 0.24 | 0.25 | 1.39 | 0.012 | 0.002 | 0 | 0.036 | 0.01 | 0.01 | 0 | 0 | 0.01 | 0 | 0 | 0 | 0.003 | 0 | 0.001 | 0 | 0 | 0.017 | 0.001 | 0 | 0 | 0 | 0 | 421 | 604 | 32 | 0 | 0 | 0 | PGXY2205L | 1026322 | PM107 | 소경2공장 3" 조관 | 5102 | 소경 2 생산창고 | SGXY222010 | J55TPAN | 73 | 5.51 | 4-56179 | 566720 |  | Stripe 모재 L방향 | API-JFEJ55T |  | 421 | 604 | 32 | 55.1567 | 534.746 | 52.3999 | 508.019 | 636.035 | 27.1653 | 2023-11-28
4-56180 | 566721 |  | 20231101 | 20231109 | 0 | 0 | 0.24 | 0.24 | 1.4 | 0.013 | 0.002 | 0 | 0.03 | 0.01 | 0.01 | 0 | 0 | 0.01 | 0 | 0 | 0 | 0.003 | 0 | 0.001 | 0 | 0 | 0.018 | 0.001 | 0 | 0 | 0 | 0 | 447 | 596 | 30 | 0 | 0 | 0 | PGXZ2002L | 1026322 | PM107 | 소경2공장 3" 조관 | 5102 | 소경 2 생산창고 | SGXZ202030 | J55TPAN | 73 | 5.51 | 4-56180 | 566721 |  | Stripe 모재 L방향 | API-JFEJ55T |  | 447 | 596 | 30 | 56.0785 | 541.7 | 56.684 | 547.549 | 616.534 | 26.5748 | 2023-12-27
5-59716 | 566724 |  | 20231101 | 20231109 | 0 | 0 | 0.23 | 0.26 | 1.36 | 0.013 | 0.002 | 0 | 0.039 | 0.01 | 0.01 | 0 | 0 | 0.01 | 0 | 0 | 0 | 0.003 | 0 | 0.001 | 0 | 0 | 0.018 | 0.001 | 0 | 0 | 0 | 0 | 439 | 607 | 30 | 0 | 0 | 0 | PGXY2207L | 1026322 | PM107 | 소경2공장 3" 조관 | 5102 | 소경 2 생산창고 | SGXY222030 | J55TPAN | 73 | 5.51 | 5-59716 | 566724 |  | Stripe 모재 L방향 | API-JFEJ55T |  | 439 | 607 | 30 | 55.9024 | 550.009 | 53.8769 | 530.08 | 640.951 | 25.7874 | 2023-11-28
5-59716 | 566728 |  | 20231101 | 20231109 | 0 | 0 | 0.23 | 0.26 | 1.36 | 0.013 | 0.002 | 0 | 0.039 | 0.01 | 0.01 | 0 | 0 | 0.01 | 0 | 0 | 0 | 0.003 | 0 | 0.001 | 0 | 0 | 0.018 | 0.001 | 0 | 0 | 0 | 0 | 439 | 607 | 30 | 0 | 0 | 0 | PGXY2105L | 1026322 | PM107 | 소경2공장 3" 조관 | 5102 | 소경 2 생산창고 | SGXY212050 | J55TPAN | 73 | 5.51 | 5-59716 | 566728 |  | Stripe 모재 L방향 | API-JFEJ55T |  | 439 | 607 | 30 | 55.5083 | 530.894 | 55.106 | 527.047 | 618.768 | 29 | 2023-11-23
4-56179 | 566807 |  | 20231101 | 20231109 | 0 | 0 | 0.24 | 0.25 | 1.39 | 0.012 | 0.002 | 0 | 0.036 | 0.01 | 0.01 | 0 | 0 | 0.01 | 0 | 0 | 0 | 0.003 | 0 | 0.001 | 0 | 0 | 0.017 | 0.001 | 0 | 0 | 0 | 0 | 421 | 604 | 32 | 0 | 0 | 0 | PGXY2104L | 1026322 | PM107 | 소경2공장 3" 조관 | 5102 | 소경 2 생산창고 | SGXY212040 | J55TPAN | 73 | 5.51 | 4-56179 | 566807 |  | Stripe 모재 L방향 | API-JFEJ55T |  | 421 | 604 | 32 | 56.5811 | 539.016 | 56.1133 | 534.559 | 630.736 | 28.2 | 2023-11-23
6-47924 | 566808 |  | 20231101 | 20231109 | 0 | 0 | 0.24 | 0.26 | 1.38 | 0.016 | 0.002 | 0 | 0.036 | 0.01 | 0.01 | 0 | 0 | 0.01 | 0 | 0 | 0 | 0.003 | 0 | 0.001 | 0 | 0 | 0.018 | 0.001 | 0 | 0 | 0 | 0 | 428 | 599 | 30 | 0 | 0 | 0 | PGXY2210L | 1026322 | PM107 | 소경2공장 3" 조관 | 5102 | 소경 2 생산창고 | SGXY222050 | J55TPAN | 73 | 5.51 | 6-47924 | 566808 |  | Stripe 모재 L방향 | API-JFEJ55T |  | 428 | 599 | 30 | 61.7075 | 579.596 | 57.6477 | 541.463 | 683.954 | 25.7874 | 2023-11-28
4-56178 | 568140 |  | 20231212 | 20240105 | 0 | 0 | 0.24 | 0.26 | 1.41 | 0.015 | 0.002 | 0 | 0.039 | 0.01 | 0.01 | 0 | 0 | 0.01 | 0 | 0 | 0 | 0.003 | 0 | 0.001 | 0 | 0 | 0.018 | 0.001 | 0 | 0 | 0 | 0 | 463 | 621 | 31 | 0 | 0 | 0 | PGXZ2104L | 1029327 | PM107 | 소경2공장 3" 조관 | 5102 | 소경 2 생산창고 | SGXZ212040 | J55TPAN | 73 | 5.51 | 4-56178 | 568140 |  | Stripe 모재 L방향 | API-JFEJ55T |  | 463 | 621 | 31 | 62.3366 | 602.183 | 62.3677 | 602.483 | 686.101 | 24.2126 | 2023-12-27
5-59716 | 568333 |  | 20231101 | 20231109 | 0 | 0 | 0.23 | 0.26 | 1.36 | 0.013 | 0.002 | 0 | 0.039 | 0.01 | 0.01 | 0 | 0 | 0.01 | 0 | 0 | 0 | 0.003 | 0 | 0.001 | 0 | 0 | 0.018 | 0.001 | 0 | 0 | 0 | 0 | 439 | 607 | 30 | 0 | 0 | 0 | PGXY1708L | 1026320 | PM107 | 소경2공장 3" 조관 | 5102 | 소경 2 생산창고 | SGXY172110 | J55TPAN | 73 | 5.51 | 5-59716 | 568333 |  | Stripe 모재 L방향 | API-JFEJ55T |  | 439 | 607 | 30 | 58.9895 | 556.992 | 58.514 | 552.503 | 646.65 | 27.6 | 2023-11-22
4-56180 | 570257 |  | 20231101 | 20231109 | 0 | 0 | 0.24 | 0.24 | 1.4 | 0.013 | 0.002 | 0 | 0.03 | 0.01 | 0.01 | 0 | 0 | 0.01 | 0 | 0 | 0 | 0.003 | 0 | 0.001 | 0 | 0 | 0.018 | 0.001 | 0 | 0 | 0 | 0 | 447 | 596 | 30 | 0 | 0 | 0 | PGXY1506L | 1026320 | PM107 | 소경2공장 3" 조관 | 5102 | 소경 2 생산창고 | SGXY152050 | J55TPAN | 73 | 5.51 | 4-56180 | 570257 |  | Stripe 모재 L방향 | API-JFEJ55T |  | 447 | 596 | 30 | 54.0339 | 522.02 | 54.1509 | 523.151 | 614.843 | 26.1811 | 2023-11-17
4-56179 | 571419 |  | 20231101 | 20231109 | 0 | 0 | 0.24 | 0.25 | 1.39 | 0.012 | 0.002 | 0 | 0.036 | 0.01 | 0.01 | 0 | 0 | 0.01 | 0 | 0 | 0 | 0.003 | 0 | 0.001 | 0 | 0 | 0.017 | 0.001 | 0 | 0 | 0 | 0 | 421 | 604 | 32 | 0 | 0 | 0 | PGXY2004L | 1026322 | PM107 | 소경2공장 3" 조관 | 5102 | 소경 2 생산창고 | SGXY202030 | J55TPAN | 73 | 5.51 | 4-56179 | 571419 |  | Stripe 모재 L방향 | API-JFEJ55T |  | 421 | 604 | 32 | 56.5694 | 551.63 | 56.2615 | 548.628 | 642.125 | 27.2 | 2023-11-22
4-56180 | 571420 |  | 20231101 | 20231109 | 0 | 0 | 0.24 | 0.24 | 1.4 | 0.013 | 0.002 | 0 | 0.03 | 0.01 | 0.01 | 0 | 0 | 0.01 | 0 | 0 | 0 | 0.003 | 0 | 0.001 | 0 | 0 | 0.018 | 0.001 | 0 | 0 | 0 | 0 | 447 | 596 | 30 | 0 | 0 | 0 | PGXY2301L | 1026322 | PM107 | 소경2공장 3" 조관 | 5102 | 소경 2 생산창고 | SGXY232010 | J55TPAN | 73 | 5.51 | 4-56180 | 571420 |  | Stripe 모재 L방향 | API-JFEJ55T |  | 447 | 596 | 30 | 57.058 | 542.93 | 54.896 | 522.358 | 642.306 | 24.6063 | 2023-11-29
5-59713 | 571421 |  | 20231101 | 20231109 | 0 | 0 | 0.24 | 0.25 | 1.38 | 0.012 | 0.002 | 0 | 0.035 | 0.01 | 0.01 | 0 | 0 | 0.01 | 0 | 0 | 0 | 0.003 | 0 | 0.001 | 0 | 0 | 0.018 | 0.001 | 0 | 0 | 0 | 0 | 429 | 591 | 32 | 0 | 0 | 0 | PGXY1504L | 1026320 | PM107 | 소경2공장 3" 조관 | 5102 | 소경 2 생산창고 | SGXY152030 | J55TPAN | 73 | 5.51 | 5-59713 | 571421 |  | Stripe 모재 L방향 | API-JFEJ55T |  | 429 | 591 | 32 | 61.5539 | 587.409 | 60.8971 | 581.142 | 667.934 | 25.3937 | 2023-11-17
4-56181 | 572338 |  | 20231101 | 20231109 | 0 | 0 | 0.24 | 0.24 | 1.4 | 0.016 | 0.002 | 0 | 0.028 | 0.01 | 0.01 | 0 | 0 | 0.01 | 0 | 0 | 0 | 0.003 | 0 | 0.001 | 0 | 0 | 0.017 | 0.001 | 0 | 0 | 0 | 0 | 434 | 589 | 31 | 0 | 0 | 0 | PGXY2101L | 1026322 | PM107 | 소경2공장 3" 조관 | 5102 | 소경 2 생산창고 | SGXY211120 | J55TPAN | 73 | 5.51 | 4-56181 | 572338 |  | Stripe 모재 L방향 | API-JFEJ55T |  | 434 | 589 | 31 | 55.3083 | 528.014 | 54.3055 | 518.441 | 620.819 | 29 | 2023-11-23
4-56178 | 575290 |  | 20231101 | 20231109 | 0 | 0 | 0.24 | 0.26 | 1.41 | 0.015 | 0.002 | 0 | 0.039 | 0.01 | 0.01 | 0 | 0 | 0.01 | 0 | 0 | 0 | 0.003 | 0 | 0.001 | 0 | 0 | 0.018 | 0.001 | 0 | 0 | 0 | 0 | 451 | 610 | 30 | 0 | 0 | 0 | PGXY2302L | 1026322 | PM107 | 소경2공장 3" 조관 | 5102 | 소경 2 생산창고 | SGXY232020 | J55TPAN | 73 | 5.51 | 4-56178 | 575290 |  | Stripe 모재 L방향 | API-JFEJ55T |  | 451 | 610 | 30 | 61.2185 | 565.213 | 58.795 | 542.837 | 657.27 | 25.9842 | 2023-11-29
4-56178 | 575414 |  | 20231101 | 20231109 | 0 | 0 | 0.24 | 0.26 | 1.41 | 0.015 | 0.002 | 0 | 0.039 | 0.01 | 0.01 | 0 | 0 | 0.01 | 0 | 0 | 0 | 0.003 | 0 | 0.001 | 0 | 0 | 0.018 | 0.001 | 0 | 0 | 0 | 0 | 451 | 610 | 30 | 0 | 0 | 0 | PGXY2102L | 1026322 | PM107 | 소경2공장 3" 조관 | 5102 | 소경 2 생산창고 | SGXY212020 | J55TPAN | 73 | 5.51 | 4-56178 | 575414 |  | Stripe 모재 L방향 | API-JFEJ55T |  | 451 | 610 | 30 | 59.0995 | 556.494 | 58.8586 | 554.226 | 647.563 | 27.2 | 2023-11-23
5-68246 | 579528 |  | 20241111 | 20241119 | 0 | 0 | 0.16 | 0.18 | 0.46 | 0.016 | 0.003 | 0 | 0.028 | 0.01 | 0.01 | 0 | 0 | 0.01 | 0 | 0 | 0 | 0.003 | 0 | 0.001 | 0 | 0 | 0.001 | 0.001 | 0 | 0 | 0 | 0 | 363 | 479 | 40 | 0 | 0 | 0 | PIYZ1202T | 1061542 | PM109 | 중경2공장 24" 조관 | 5107 | 중경 2 생산창고 | SIYZ122060 | N5LBT | 610 | 6.4 | 5-68246 | 579528 | 13 | Stripe 모재 T방향 | JFE-HP410E | JFE STEEL | 363 | 479 | 40 | 73.2453 | 301.007 | 76.6936 | 315.178 | 454.542 | 44.2 | 2024-12-18
5-68246 | 579528 |  | 20241111 | 20241119 | 0 | 0 | 0.16 | 0.18 | 0.46 | 0.016 | 0.003 | 0 | 0.028 | 0.01 | 0.01 | 0 | 0 | 0.01 | 0 | 0 | 0 | 0.003 | 0 | 0.001 | 0 | 0 | 0.001 | 0.001 | 0 | 0 | 0 | 0 | 363 | 479 | 40 | 0 | 0 | 0 | PIYZ1202W | 1061542 | PM109 | 중경2공장 24" 조관 | 5107 | 중경 2 생산창고 | SIYZ122060 | N5LBT | 610 | 6.4 | 5-68246 | 579528 | 13 | Stripe 용접 | JFE-HP410E | JFE STEEL | 363 | 479 | 40 | 88.4342 | 356.641 | 0 | 0 | 490.636 | 0 | 2024-12-18
6-55432 | 579530 |  | 20241111 | 20241119 | 0 | 0 | 0.16 | 0.17 | 0.45 | 0.014 | 0.003 | 0 | 0.032 | 0.01 | 0.01 | 0 | 0 | 0.01 | 0 | 0 | 0 | 0.003 | 0 | 0.001 | 0 | 0 | 0.001 | 0.001 | 0 | 0 | 0 | 0 | 343 | 460 | 39 | 0 | 0 | 0 | PIYZ1302W | 1061555 | PM109 | 중경2공장 24" 조관 | 5107 | 중경 2 생산창고 | SIYZ131020 | N5LBL2A53B | 610 | 9.5 | 6-55432 | 579530 | 7 | Stripe 용접 | JFE-HP410E | JFE STEEL | 343 | 460 | 39 | 0 | 0 | 0 | 0 | 499.579 | 0 | 2024-12-18
6-55432 | 579530 |  | 20241111 | 20241119 | 0 | 0 | 0.16 | 0.17 | 0.45 | 0.014 | 0.003 | 0 | 0.032 | 0.01 | 0.01 | 0 | 0 | 0.01 | 0 | 0 | 0 | 0.003 | 0 | 0.001 | 0 | 0 | 0.001 | 0.001 | 0 | 0 | 0 | 0 | 343 | 460 | 39 | 0 | 0 | 0 | PIYZ1302T | 1061555 | PM109 | 중경2공장 24" 조관 | 5107 | 중경 2 생산창고 | SIYZ131020 | N5LBL2A53B | 610 | 9.5 | 6-55432 | 579530 | 7 | Stripe 모재 T방향 | JFE-HP410E | JFE STEEL | 343 | 460 | 39 | 112.749 | 313.884 | 116.496 | 324.314 | 473.17 | 42.6 | 2024-12-18
5-68246 | 579539 |  | 20241111 | 20241119 | 0 | 0 | 0.16 | 0.18 | 0.46 | 0.016 | 0.003 | 0 | 0.028 | 0.01 | 0.01 | 0 | 0 | 0.01 | 0 | 0 | 0 | 0.003 | 0 | 0.001 | 0 | 0 | 0.001 | 0.001 | 0 | 0 | 0 | 0 | 352 | 470 | 41 | 0 | 0 | 0 | PIYZ1307W | 1061557 | PM109 | 중경2공장 24" 조관 | 5107 | 중경 2 생산창고 | SIYZ132040 | N5LBT | 610 | 9.5 | 5-68246 | 579539 | 537 | Stripe 용접 | JFE-HP410E | JFE STEEL | 352 | 470 | 41 | 169.107 | 461.543 | 0 | 0 | 512.978 | 0 | 2024-12-18
5-68246 | 579539 |  | 20241111 | 20241119 | 0 | 0 | 0.16 | 0.18 | 0.46 | 0.016 | 0.003 | 0 | 0.028 | 0.01 | 0.01 | 0 | 0 | 0.01 | 0 | 0 | 0 | 0.003 | 0 | 0.001 | 0 | 0 | 0.001 | 0.001 | 0 | 0 | 0 | 0 | 352 | 470 | 41 | 0 | 0 | 0 | PIYZ1307T | 1061557 | PM109 | 중경2공장 24" 조관 | 5107 | 중경 2 생산창고 | SIYZ132040 | N5LBT | 610 | 9.5 | 5-68246 | 579539 | 537 | Stripe 모재 T방향 | JFE-HP410E | JFE STEEL | 352 | 470 | 41 | 115.858 | 314.204 | 123.706 | 335.487 | 480.171 | 43 | 2024-12-18
5-68247 | 579544 |  | 20241111 | 20241119 | 0 | 0 | 0.16 | 0.18 | 0.45 | 0.014 | 0.003 | 0 | 0.031 | 0.01 | 0.01 | 0 | 0 | 0.01 | 0 | 0 | 0 | 0.003 | 0 | 0.001 | 0 | 0 | 0.001 | 0.001 | 0 | 0 | 0 | 0 | 352 | 464 | 41 | 0 | 0 | 0 | PIYZ1304T | 1061555 | PM109 | 중경2공장 24" 조관 | 5107 | 중경 2 생산창고 | SIYZ131060 | N5LBL2A53B | 610 | 9.5 | 5-68247 | 579544 | 248 | Stripe 모재 T방향 | JFE-HP410E | JFE STEEL | 352 | 464 | 41 | 115.42 | 319.614 | 122.512 | 339.251 | 472.319 | 41 | 2024-12-18
5-68247 | 579544 |  | 20241111 | 20241119 | 0 | 0 | 0.16 | 0.18 | 0.45 | 0.014 | 0.003 | 0 | 0.031 | 0.01 | 0.01 | 0 | 0 | 0.01 | 0 | 0 | 0 | 0.003 | 0 | 0.001 | 0 | 0 | 0.001 | 0.001 | 0 | 0 | 0 | 0 | 352 | 464 | 41 | 0 | 0 | 0 | PIYZ1304W | 1061555 | PM109 | 중경2공장 24" 조관 | 5107 | 중경 2 생산창고 | SIYZ131060 | N5LBL2A53B | 610 | 9.5 | 5-68247 | 579544 | 248 | Stripe 용접 | JFE-HP410E | JFE STEEL | 352 | 464 | 41 | 67.063 | 179.652 | 0 | 0 | 489.931 | 0 | 2024-12-18
5-68248 | 579553 |  | 20241111 | 20241119 | 0 | 0 | 0.16 | 0.18 | 0.46 | 0.02 | 0.003 | 0 | 0.025 | 0.01 | 0.01 | 0 | 0 | 0.01 | 0 | 0 | 0 | 0.004 | 0 | 0.001 | 0 | 0 | 0.001 | 0.001 | 0 | 0 | 0 | 0 | 353 | 470 | 41 | 0 | 0 | 0 | PIYZ1303T | 1061555 | PM109 | 중경2공장 24" 조관 | 5107 | 중경 2 생산창고 | SIYZ131040 | N5LBL2A53B | 610 | 9.5 | 5-68248 | 579553 | 125 | Stripe 모재 T방향 | JFE-HP410E | JFE STEEL | 353 | 470 | 41 | 115.632 | 325.704 | 120.011 | 338.04 | 474.88 | 44 | 2024-12-18
5-68248 | 579553 |  | 20241111 | 20241119 | 0 | 0 | 0.16 | 0.18 | 0.46 | 0.02 | 0.003 | 0 | 0.025 | 0.01 | 0.01 | 0 | 0 | 0.01 | 0 | 0 | 0 | 0.004 | 0 | 0.001 | 0 | 0 | 0.001 | 0.001 | 0 | 0 | 0 | 0 | 353 | 470 | 41 | 0 | 0 | 0 | PIYZ1303W | 1061555 | PM109 | 중경2공장 24" 조관 | 5107 | 중경 2 생산창고 | SIYZ131040 | N5LBL2A53B | 610 | 9.5 | 5-68248 | 579553 | 125 | Stripe 용접 | JFE-HP410E | JFE STEEL | 353 | 470 | 41 | 43.5511 | 123.126 | 0 | 0 | 517.759 | 0 | 2024-12-18
6-55436 | 579597 |  | 20241111 | 20241119 | 0 | 0 | 0.16 | 0.18 | 0.45 | 0.014 | 0.003 | 0 | 0.029 | 0.01 | 0.01 | 0 | 0 | 0.01 | 0 | 0 | 0 | 0.003 | 0 | 0.001 | 0 | 0 | 0.001 | 0.001 | 0 | 0 | 0 | 0 | 339 | 463 | 42 | 0 | 0 | 0 | PIYZ1305W | 1061557 | PM109 | 중경2공장 24" 조관 | 5107 | 중경 2 생산창고 | SIYZ132020 | N5LBT | 610 | 9.5 | 6-55436 | 579597 | 152 | Stripe 용접 | JFE-HP410E | JFE STEEL | 339 | 463 | 42 | 0 | 0 | 0 | 0 | 513.363 | 0 | 2024-12-18
6-55436 | 579597 |  | 20241111 | 20241119 | 0 | 0 | 0.16 | 0.18 | 0.45 | 0.014 | 0.003 | 0 | 0.029 | 0.01 | 0.01 | 0 | 0 | 0.01 | 0 | 0 | 0 | 0.003 | 0 | 0.001 | 0 | 0 | 0.001 | 0.001 | 0 | 0 | 0 | 0 | 339 | 463 | 42 | 0 | 0 | 0 | PIYZ1305T | 1061557 | PM109 | 중경2공장 24" 조관 | 5107 | 중경 2 생산창고 | SIYZ132020 | N5LBT | 610 | 9.5 | 6-55436 | 579597 | 152 | Stripe 모재 T방향 | JFE-HP410E | JFE STEEL | 339 | 463 | 42 | 103.359 | 285.602 | 114.772 | 317.138 | 466.798 | 42 | 2024-12-18
5-68250 | 579603 |  | 20241111 | 20241119 | 0 | 0 | 0.16 | 0.17 | 0.45 | 0.016 | 0.003 | 0 | 0.026 | 0.01 | 0.01 | 0 | 0 | 0.01 | 0 | 0 | 0 | 0.003 | 0 | 0.001 | 0 | 0 | 0.001 | 0.001 | 0 | 0 | 0 | 0 | 346 | 463 | 42 | 0 | 0 | 0 | PIYZ1306T | 1061557 | PM109 | 중경2공장 24" 조관 | 5107 | 중경 2 생산창고 | SIYZ132030 | N5LBT | 610 | 9.5 | 5-68250 | 579603 | 349 | Stripe 모재 T방향 | JFE-HP410E | JFE STEEL | 346 | 463 | 42 | 110.98 | 312.283 | 116.938 | 329.047 | 478.726 | 43.6 | 2024-12-18
5-68250 | 579603 |  | 20241111 | 20241119 | 0 | 0 | 0.16 | 0.17 | 0.45 | 0.016 | 0.003 | 0 | 0.026 | 0.01 | 0.01 | 0 | 0 | 0.01 | 0 | 0 | 0 | 0.003 | 0 | 0.001 | 0 | 0 | 0.001 | 0.001 | 0 | 0 | 0 | 0 | 346 | 463 | 42 | 0 | 0 | 0 | PIYZ1306W | 1061557 | PM109 | 중경2공장 24" 조관 | 5107 | 중경 2 생산창고 | SIYZ132030 | N5LBT | 610 | 9.5 | 5-68250 | 579603 | 349 | Stripe 용접 | JFE-HP410E | JFE STEEL | 346 | 463 | 42 | 0 | 0 | 0 | 0 | 500.255 | 0 | 2024-12-18
6-55436 | 579611 |  | 20241111 | 20241119 | 0 | 0 | 0.16 | 0.18 | 0.45 | 0.014 | 0.003 | 0 | 0.029 | 0.01 | 0.01 | 0 | 0 | 0.01 | 0 | 0 | 0 | 0.003 | 0 | 0.001 | 0 | 0 | 0.001 | 0.001 | 0 | 0 | 0 | 0 | 337 | 472 | 34 | 0 | 0 | 0 | PIYZ1201W | 1061540 | PM109 | 중경2공장 24" 조관 | 5107 | 중경 2 생산창고 | SIYZ122040 | N5LBT | 610 | 6.4 | 6-55436 | 579611 | 23 | Stripe 용접 | JFE-HP410E | JFE STEEL | 337 | 472 | 34 | 0 | 0 | 0 | 0 | 509.679 | 0 | 2024-12-18
6-55436 | 579611 |  | 20241111 | 20241119 | 0 | 0 | 0.16 | 0.18 | 0.45 | 0.014 | 0.003 | 0 | 0.029 | 0.01 | 0.01 | 0 | 0 | 0.01 | 0 | 0 | 0 | 0.003 | 0 | 0.001 | 0 | 0 | 0.001 | 0.001 | 0 | 0 | 0 | 0 | 337 | 472 | 34 | 0 | 0 | 0 | PIYZ1201T | 1061540 | PM109 | 중경2공장 24" 조관 | 5107 | 중경 2 생산창고 | SIYZ122040 | N5LBT | 610 | 6.4 | 6-55436 | 579611 | 23 | Stripe 모재 T방향 | JFE-HP410E | JFE STEEL | 337 | 472 | 34 | 80.2958 | 331.89 | 83.0644 | 343.333 | 486.612 | 41.3999 | 2024-12-18
5-68250 | 579619 |  | 20241111 | 20241119 | 0 | 0 | 0.16 | 0.17 | 0.45 | 0.016 | 0.003 | 0 | 0.026 | 0.01 | 0.01 | 0 | 0 | 0.01 | 0 | 0 | 0 | 0.003 | 0 | 0.001 | 0 | 0 | 0.001 | 0.001 | 0 | 0 | 0 | 0 | 346 | 463 | 42 | 0 | 0 | 0 | PIZ10602T | 1063142 | PM109 | 중경2공장 24" 조관 | 5107 | 중경 2 생산창고 | SIZ1062010 | N5LBT | 559 | 9.5 | 5-68250 | 579619 | 14 | Stripe 모재 T방향 | JFE-HP410E | JFE STEEL | 346 | 463 | 42 | 112.141 | 315.8 | 118.231 | 332.951 | 478.419 | 43 | 2025-01-13
5-68250 | 579619 |  | 20241111 | 20241119 | 0 | 0 | 0.16 | 0.17 | 0.45 | 0.016 | 0.003 | 0 | 0.026 | 0.01 | 0.01 | 0 | 0 | 0.01 | 0 | 0 | 0 | 0.003 | 0 | 0.001 | 0 | 0 | 0.001 | 0.001 | 0 | 0 | 0 | 0 | 346 | 463 | 42 | 0 | 0 | 0 | PIZ10602W | 1063142 | PM109 | 중경2공장 24" 조관 | 5107 | 중경 2 생산창고 | SIZ1062010 | N5LBT | 559 | 9.5 | 5-68250 | 579619 | 14 | Stripe 용접 | JFE-HP410E | JFE STEEL | 346 | 463 | 42 | 0 | 0 | 0 | 0 | 499.736 | 0 | 2025-01-13
5-68247 | 6045651 |  | 20241111 | 20241119 | 0 | 0 | 0.16 | 0.18 | 0.45 | 0.014 | 0.003 | 0 | 0.031 | 0.01 | 0.01 | 0 | 0 | 0.01 | 0 | 0 | 0 | 0.003 | 0 | 0.001 | 0 | 0 | 0.001 | 0.001 | 0 | 0 | 0 | 0 | 355 | 463 | 37 | 0 | 0 | 0 | PIYZ1203T | 1061538 | PM109 | 중경2공장 24" 조관 | 5107 | 중경 2 생산창고 | SIYZ122080 | N5LBT | 610 | 6.4 | 5-68247 | 6045651 | 33 | Stripe 모재 T방향 | JFE-HP410E | JFE STEEL | 355 | 463 | 37 | 75.5996 | 317.021 | 79.3795 | 332.872 | 488.12 | 38.3999 | 2024-12-18
5-68247 | 6045651 |  | 20241111 | 20241119 | 0 | 0 | 0.16 | 0.18 | 0.45 | 0.014 | 0.003 | 0 | 0.031 | 0.01 | 0.01 | 0 | 0 | 0.01 | 0 | 0 | 0 | 0.003 | 0 | 0.001 | 0 | 0 | 0.001 | 0.001 | 0 | 0 | 0 | 0 | 355 | 463 | 37 | 0 | 0 | 0 | PIYZ1203W | 1061538 | PM109 | 중경2공장 24" 조관 | 5107 | 중경 2 생산창고 | SIYZ122080 | N5LBT | 610 | 6.4 | 5-68247 | 6045651 | 33 | Stripe 용접 | JFE-HP410E | JFE STEEL | 355 | 463 | 37 | 57.7227 | 243.907 | 0 | 0 | 496.682 | 0 | 2024-12-18
5-67215 | 622614 |  | 20250106 | 20250110 | 0 | 0 | 0.24 | 0.27 | 1.39 | 0.012 | 0.002 | 0 | 0.027 | 0.01 | 0.01 | 0 | 0 | 0.01 | 0 | 0 | 0 | 0.003 | 0 | 0.001 | 0 | 0 | 0.017 | 0.001 | 0 | 0 | 0 | 0 | 410 | 593 | 31 | 0 | 0 | 0 | PGZ21801L | 1066137 | PM107 | 소경2공장 3" 조관 | 5102 | 소경 2 생산창고 | SGZ2181020 | J55TPAN | 73 | 5.51 | 5-67215 | 622614 |  | Stripe 모재 L방향 | API-JFEJ55T |  | 427 | 594 | 31 | 54.9904 | 530.386 | 55.1104 | 531.543 | 599.4 | 27.4 | 2025-02-25
5-67381 | 622615 |  | 20250106 | 20250110 | 0 | 0 | 0.23 | 0.26 | 1.41 | 0.014 | 0.002 | 0 | 0.03 | 0.01 | 0.01 | 0 | 0 | 0.01 | 0 | 0 | 0 | 0.002 | 0 | 0.001 | 0 | 0 | 0.017 | 0.001 | 0 | 0 | 0 | 0 | 385 | 552 | 32 | 0 | 0 | 0 | PGZ30601L | 1067904 | PM107 | 소경2공장 3" 조관 | 5102 | 소경 2 생산창고 | SGZ3062010 | J55TPAN | 73 | 5.51 | 5-67381 | 622615 |  | Stripe 모재 L방향 | API-JFEJ55T |  | 440 | 598 | 31 | 55.3207 | 526.74 | 55.2471 | 526.039 | 603.839 | 25.6102 | 2025-03-11
5-67385 | 6226171 |  | 20250106 | 20250110 | 0 | 0 | 0.23 | 0.25 | 1.41 | 0.011 | 0.002 | 0 | 0.038 | 0.01 | 0.01 | 0 | 0 | 0.01 | 0 | 0 | 0 | 0.002 | 0 | 0.001 | 0 | 0 | 0.018 | 0.001 | 0 | 0 | 0 | 0 | 432 | 597 | 31 | 0 | 0 | 0 | PGZ30802L | 1067904 | PM107 | 소경2공장 3" 조관 | 5102 | 소경 2 생산창고 | SGZ3082040 | J55TPAN | 73 | 5.51 | 5-67385 | 6226171 |  | Stripe 모재 L방향 | API-JFEJ55T |  | 445 | 595 | 32 | 50.1937 | 479.344 | 51.4151 | 491.007 | 556.876 | 26.5748 | 2025-03-14
6-49067 | 627271 |  | 20231212 | 20240105 | 0 | 0 | 0.23 | 0.25 | 1.34 | 0.014 | 0.002 | 0 | 0.034 | 0.01 | 0.01 | 0 | 0 | 0.01 | 0 | 0 | 0 | 0.002 | 0 | 0.001 | 0 | 0 | 0.017 | 0.001 | 0 | 0 | 0 | 0 | 428 | 594 | 33 | 0 | 0 | 0 | PGXZ2201L | 1029327 | PM107 | 소경2공장 3" 조관 | 5102 | 소경 2 생산창고 | SGXZ221010 | J55TPAN | 73 | 5.51 | 6-49067 | 627271 |  | Stripe 모재 L방향 | API-JFEJ55T |  | 428 | 594 | 33 | 54.1019 | 529.887 | 54.3015 | 531.842 | 609.107 | 25.7874 | 2023-12-27
4-57054 | 627277 |  | 20231212 | 20240105 | 0 | 0 | 0.24 | 0.25 | 1.43 | 0.013 | 0.002 | 0 | 0.035 | 0.01 | 0.01 | 0 | 0 | 0.01 | 0 | 0 | 0 | 0.007 | 0 | 0.001 | 0 | 0 | 0.018 | 0.001 | 0 | 0 | 0 | 0 | 457 | 612 | 31 | 0 | 0 | 0 | PGXZ2701L | 1029327 | PM107 | 소경2공장 3" 조관 | 5102 | 소경 2 생산창고 | SGXZ271010 | J55TPAN | 73 | 5.51 | 4-57054 | 627277 |  | Stripe 모재 L방향 | API-JFEJ55T |  | 457 | 612 | 31 | 55.8328 | 534.878 | 55.7858 | 534.428 | 610.386 | 28.6 | 2024-01-04
6-49068 | 627289 |  | 20231212 | 20240105 | 0 | 0 | 0.24 | 0.28 | 1.44 | 0.011 | 0.003 | 0 | 0.032 | 0.01 | 0.01 | 0 | 0 | 0.01 | 0 | 0 | 0 | 0.003 | 0 | 0.001 | 0 | 0 | 0.018 | 0.001 | 0 | 0 | 0 | 0 | 437 | 594 | 31 | 0 | 0 | 0 | PGXZ2203L | 1029327 | PM107 | 소경2공장 3" 조관 | 5102 | 소경 2 생산창고 | SGXZ221040 | J55TPAN | 73 | 5.51 | 6-49068 | 627289 |  | Stripe 모재 L방향 | API-JFEJ55T |  | 437 | 594 | 31 | 60.3307 | 576.465 | 59.7786 | 571.191 | 650.969 | 26.2 | 2024-01-04
5-60593 | 627469 |  | 20231212 | 20240105 | 0 | 0 | 0.23 | 0.27 | 1.42 | 0.013 | 0.002 | 0 | 0.03 | 0.01 | 0.01 | 0 | 0 | 0.01 | 0 | 0 | 0 | 0.003 | 0 | 0.001 | 0 | 0 | 0.017 | 0.002 | 0 | 0 | 0 | 0 | 461 | 625 | 28 | 0 | 0 | 0 | PGXZ2102L | 1029327 | PM107 | 소경2공장 3" 조관 | 5102 | 소경 2 생산창고 | SGXZ212020 | J55TPAN | 73 | 5.51 | 5-60593 | 627469 |  | Stripe 모재 L방향 | API-JFEJ55T |  | 461 | 625 | 28 | 56.3227 | 547.363 | 56.466 | 548.756 | 630.109 | 26.1811 | 2023-12-27
6-49076 | 627561 |  | 20231212 | 20240105 | 0 | 0 | 0.24 | 0.25 | 1.42 | 0.011 | 0.002 | 0 | 0.032 | 0.01 | 0.01 | 0 | 0 | 0.01 | 0 | 0 | 0 | 0.003 | 0 | 0.001 | 0 | 0 | 0.017 | 0.001 | 0 | 0 | 0 | 0 | 422 | 592 | 32 | 0 | 0 | 0 | PGXZ2703L | 1029327 | PM107 | 소경2공장 3" 조관 | 5102 | 소경 2 생산창고 | SGXZ272060 | J55TPAN | 73 | 5.51 | 6-49076 | 627561 |  | Stripe 모재 L방향 | API-JFEJ55T |  | 422 | 592 | 32 | 57.4998 | 551.555 | 57.6712 | 553.199 | 640.643 | 27.8 | 2024-01-04
6-49069 | 627575 |  | 20231212 | 20240105 | 0 | 0 | 0.24 | 0.28 | 1.38 | 0.011 | 0.003 | 0 | 0.036 | 0.01 | 0.01 | 0 | 0 | 0.01 | 0 | 0 | 0 | 0.002 | 0 | 0.001 | 0 | 0 | 0.019 | 0.001 | 0 | 0 | 0 | 0 | 441 | 603 | 31 | 0 | 0 | 0 | PGXZ2107L | 1029327 | PM107 | 소경2공장 3" 조관 | 5102 | 소경 2 생산창고 | SGXZ212070 | J55TPAN | 73 | 5.51 | 6-49069 | 627575 |  | Stripe 모재 L방향 | API-JFEJ55T |  | 441 | 603 | 31 | 60.3787 | 580.598 | 60.4659 | 581.436 | 665.012 | 24.6063 | 2023-12-27
6-49075 | 627595 |  | 20231212 | 20240105 | 0 | 0 | 0.24 | 0.25 | 1.38 | 0.013 | 0.002 | 0 | 0.033 | 0.01 | 0.01 | 0 | 0 | 0.01 | 0 | 0 | 0 | 0.002 | 0 | 0.001 | 0 | 0 | 0.018 | 0.001 | 0 | 0 | 0 | 0 | 440 | 598 | 32 | 0 | 0 | 0 | PGXZ2103L | 1029327 | PM107 | 소경2공장 3" 조관 | 5102 | 소경 2 생산창고 | SGXZ212030 | J55TPAN | 73 | 5.51 | 6-49075 | 627595 |  | Stripe 모재 L방향 | API-JFEJ55T |  | 440 | 598 | 32 | 60.3621 | 571.177 | 60.5125 | 572.599 | 648.252 | 26.1811 | 2023-12-27
6-49077 | 627596 |  | 20231212 | 20240105 | 0 | 0 | 0.24 | 0.24 | 1.43 | 0.012 | 0.002 | 0 | 0.029 | 0.01 | 0.01 | 0 | 0 | 0.01 | 0 | 0 | 0 | 0.003 | 0 | 0.001 | 0 | 0 | 0.016 | 0.001 | 0 | 0 | 0 | 0 | 431 | 597 | 32 | 0 | 0 | 0 | PGXZ2106L | 1029327 | PM107 | 소경2공장 3" 조관 | 5102 | 소경 2 생산창고 | SGXZ212060 | J55TPAN | 73 | 5.51 | 6-49077 | 627596 |  | Stripe 모재 L방향 | API-JFEJ55T |  | 431 | 597 | 32 | 56.5153 | 540.86 | 56.5089 | 540.799 | 626.859 | 25.1968 | 2023-12-27
6-49078 | 627604 |  | 20231212 | 20240105 | 0 | 0 | 0.24 | 0.23 | 1.38 | 0.012 | 0.002 | 0 | 0.034 | 0.01 | 0.01 | 0 | 0 | 0.01 | 0 | 0 | 0 | 0.003 | 0 | 0.001 | 0 | 0 | 0.017 | 0.002 | 0 | 0 | 0 | 0 | 428 | 593 | 34 | 0 | 0 | 0 | PGXZ2202L | 1029327 | PM107 | 소경2공장 3" 조관 | 5102 | 소경 2 생산창고 | SGXZ221020 | J55TPAN | 73 | 5.51 | 6-49078 | 627604 |  | Stripe 모재 L방향 | API-JFEJ55T |  | 432 | 599 | 33 | 56.2969 | 535.453 | 56.681 | 539.106 | 609.989 | 25.7874 | 2023-12-27
6-49078 | 630027 |  | 20231212 | 20240105 | 0 | 0 | 0.24 | 0.23 | 1.38 | 0.012 | 0.002 | 0 | 0.034 | 0.01 | 0.01 | 0 | 0 | 0.01 | 0 | 0 | 0 | 0.003 | 0 | 0.001 | 0 | 0 | 0.017 | 0.002 | 0 | 0 | 0 | 0 | 428 | 593 | 34 | 0 | 0 | 0 | PGXZ2702L | 1029327 | PM107 | 소경2공장 3" 조관 | 5102 | 소경 2 생산창고 | SGXZ272010 | J55TPAN | 73 | 5.51 | 6-49078 | 630027 |  | Stripe 모재 L방향 | API-JFEJ55T |  | 432 | 599 | 33 | 57.5939 | 552.37 | 57.5935 | 552.366 | 642.146 | 26.2 | 2024-01-04
5-60597 | 653406 |  | 20231212 | 20240105 | 0 | 0 | 0.24 | 0.26 | 1.4 | 0.01 | 0.002 | 0 | 0.03 | 0.01 | 0.01 | 0 | 0 | 0.01 | 0 | 0 | 0 | 0.002 | 0 | 0.001 | 0 | 0 | 0.018 | 0.001 | 0 | 0 | 0 | 0 | 426 | 599 | 33 | 0 | 0 | 0 | PGXZ2105L | 1029327 | PM107 | 소경2공장 3" 조관 | 5102 | 소경 2 생산창고 | SGXZ212050 | J55TPAN | 73 | 5.51 | 5-60597 | 653406 |  | Stripe 모재 L방향 | API-JFEJ55T |  | 426 | 599 | 33 | 58.4751 | 558.406 | 58.5921 | 559.524 | 638.27 | 25.3937 | 2023-12-27
5-69050 | 660261 |  | 20250106 | 20250110 | 0 | 0 | 0.23 | 0.25 | 1.4 | 0.014 | 0.002 | 0 | 0.032 | 0.01 | 0.01 | 0 | 0 | 0.01 | 0 | 0 | 0 | 0.002 | 0 | 0.001 | 0 | 0 | 0.019 | 0.001 | 0 | 0 | 0 | 0 | 477 | 607 | 28 | 0 | 0 | 0 | PGZ21902L | 1066137 | PM107 | 소경2공장 3" 조관 | 5102 | 소경 2 생산창고 | SGZ2191040 | J55TPAN | 73 | 5.51 | 5-69050 | 660261 |  | Stripe 모재 L방향 | API-JFEJ55T |  | 424 | 595 | 32 | 56.8208 | 534.48 | 56.9498 | 535.694 | 600.687 | 28.6 | 2025-02-25
5-69048 | 660265 |  | 20250106 | 20250110 | 0 | 0 | 0.23 | 0.25 | 1.37 | 0.013 | 0.002 | 0 | 0.031 | 0.01 | 0.01 | 0 | 0 | 0.01 | 0 | 0 | 0 | 0.002 | 0 | 0.001 | 0 | 0 | 0.017 | 0.001 | 0 | 0 | 0 | 0 | 441 | 584 | 30 | 0 | 0 | 0 | PGZ30403L | 1067904 | PM107 | 소경2공장 3" 조관 | 5102 | 소경 2 생산창고 | SGZ3041030 | J55TPAN | 73 | 5.51 | 5-69048 | 660265 |  | Stripe 모재 L방향 | API-JFEJ55T |  | 440 | 598 | 31 | 55.7683 | 532.921 | 55.9037 | 534.215 | 604.937 | 26.5748 | 2025-03-11
5-69049 | 660275 |  | 20250106 | 20250110 | 0 | 0 | 0.24 | 0.26 | 1.36 | 0.013 | 0.002 | 0 | 0.03 | 0.01 | 0.01 | 0 | 0 | 0.01 | 0 | 0 | 0 | 0.002 | 0 | 0.001 | 0 | 0 | 0.019 | 0.001 | 0 | 0 | 0 | 0 | 445 | 595 | 32 | 0 | 0 | 0 | PGZ30603L | 1067904 | PM107 | 소경2공장 3" 조관 | 5102 | 소경 2 생산창고 | SGZ3062030 | J55TPAN | 73 | 5.51 | 5-69049 | 660275 |  | Stripe 모재 L방향 | API-JFEJ55T |  | 432 | 597 | 32 | 55.5582 | 533.936 | 55.7463 | 535.744 | 616.343 | 24.8031 | 2025-03-11
5-69049 | 660279 |  | 20250106 | 20250110 | 0 | 0 | 0.24 | 0.26 | 1.36 | 0.013 | 0.002 | 0 | 0.03 | 0.01 | 0.01 | 0 | 0 | 0.01 | 0 | 0 | 0 | 0.002 | 0 | 0.001 | 0 | 0 | 0.019 | 0.001 | 0 | 0 | 0 | 0 | 445 | 595 | 32 | 0 | 0 | 0 | PGZ21704L | 1066137 | PM107 | 소경2공장 3" 조관 | 5102 | 소경 2 생산창고 | SGZ2172010 | J55TPAN | 73 | 5.51 | 5-69049 | 660279 |  | Stripe 모재 L방향 | API-JFEJ55T |  | 434 | 601 | 26 | 58.4265 | 555.808 | 58.6609 | 558.037 | 632.743 | 27 | 2025-02-25
5-69051 | 660284 |  | 20250106 | 20250110 | 0 | 0 | 0.23 | 0.23 | 1.39 | 0.013 | 0.002 | 0 | 0.021 | 0.01 | 0.01 | 0 | 0 | 0.01 | 0 | 0 | 0 | 0.002 | 0 | 0.001 | 0 | 0 | 0.015 | 0.001 | 0 | 0 | 0 | 0 | 428 | 586 | 32 | 0 | 0 | 0 | PGZ30701L | 1067904 | PM107 | 소경2공장 3" 조관 | 5102 | 소경 2 생산창고 | SGZ3071020 | J55TPAN | 73 | 5.51 | 5-69051 | 660284 |  | Stripe 모재 L방향 | API-JFEJ55T |  | 421 | 585 | 31 | 57.4188 | 550.032 | 57.2985 | 548.88 | 625.991 | 26.5748 | 2025-03-14
5-69050 | 660285 |  | 20250106 | 20250110 | 0 | 0 | 0.23 | 0.25 | 1.4 | 0.014 | 0.002 | 0 | 0.032 | 0.01 | 0.01 | 0 | 0 | 0.01 | 0 | 0 | 0 | 0.002 | 0 | 0.001 | 0 | 0 | 0.019 | 0.001 | 0 | 0 | 0 | 0 | 477 | 607 | 28 | 0 | 0 | 0 | PGZ21803L | 1066137 | PM107 | 소경2공장 3" 조관 | 5102 | 소경 2 생산창고 | SGZ2182030 | J55TPAN | 73 | 5.51 | 5-69050 | 660285 |  | Stripe 모재 L방향 | API-JFEJ55T |  | 421 | 585 | 31 | 55.7788 | 537.24 | 56.1928 | 541.228 | 618.323 | 27.2 | 2025-02-25
5-69051 | 660286 |  | 20250106 | 20250110 | 0 | 0 | 0.23 | 0.23 | 1.39 | 0.013 | 0.002 | 0 | 0.021 | 0.01 | 0.01 | 0 | 0 | 0.01 | 0 | 0 | 0 | 0.002 | 0 | 0.001 | 0 | 0 | 0.015 | 0.001 | 0 | 0 | 0 | 0 | 428 | 586 | 32 | 0 | 0 | 0 | PGZ21701L | 1066137 | PM107 | 소경2공장 3" 조관 | 5102 | 소경 2 생산창고 | SGZ2171020 | J55TPAN | 73 | 5.51 | 5-69051 | 660286 |  | Stripe 모재 L방향 | API-JFEJ55T |  | 427 | 594 | 31 | 59.8653 | 559.772 | 59.7608 | 558.795 | 639.627 | 28 | 2025-02-25
5-69050 | 660287 |  | 20250106 | 20250110 | 0 | 0 | 0.23 | 0.25 | 1.4 | 0.014 | 0.002 | 0 | 0.032 | 0.01 | 0.01 | 0 | 0 | 0.01 | 0 | 0 | 0 | 0.002 | 0 | 0.001 | 0 | 0 | 0.019 | 0.001 | 0 | 0 | 0 | 0 | 477 | 607 | 28 | 0 | 0 | 0 | PGZ30401L | 1067904 | PM107 | 소경2공장 3" 조관 | 5102 | 소경 2 생산창고 | SGZ3041010 | J55TPAN | 73 | 5.51 | 5-69050 | 660287 |  | Stripe 모재 L방향 | API-JFEJ55T |  | 428 | 594 | 32 | 56.7601 | 541.351 | 56.8511 | 542.218 | 619.649 | 24.2126 | 2025-03-11
5-69051 | 661175 |  | 20250106 | 20250110 | 0 | 0 | 0.23 | 0.23 | 1.39 | 0.013 | 0.002 | 0 | 0.021 | 0.01 | 0.01 | 0 | 0 | 0.01 | 0 | 0 | 0 | 0.002 | 0 | 0.001 | 0 | 0 | 0.015 | 0.001 | 0 | 0 | 0 | 0 | 428 | 586 | 32 | 0 | 0 | 0 | PGZ60203L | 1075317 | PM107 | 소경2공장 3" 조관 | 5102 | 소경 2 생산창고 | SGZ6021030 | J55TPAN | 73 | 5.51 | 5-69051 | 661175 |  | Stripe 모재 L방향 | API-JFEJ55T |  | 427 | 594 | 31 | 58.1617 | 551.331 | 58.0284 | 550.067 | 632.936 | 26.7716 | 2025-06-09
5-69097 | 662545 |  | 20250106 | 20250110 | 0 | 0 | 0.25 | 0.24 | 1.42 | 0.013 | 0.002 | 0 | 0.034 | 0.01 | 0.01 | 0 | 0 | 0.01 | 0 | 0 | 0 | 0.002 | 0 | 0.001 | 0 | 0 | 0.017 | 0.002 | 0 | 0 | 0 | 0 | 434 | 601 | 26 | 0 | 0 | 0 | PGZ30405L | 1067904 | PM107 | 소경2공장 3" 조관 | 5102 | 소경 2 생산창고 | SGZ3042030 | J55TPAN | 73 | 5.51 | 5-69097 | 662545 |  | Stripe 모재 L방향 | API-JFEJ55T |  | 440 | 601 | 31 | 59.8252 | 579.855 | 59.8924 | 580.507 | 666.417 | 24.2126 | 2025-03-11
5-69097 | 662547 |  | 20250106 | 20250110 | 0 | 0 | 0.25 | 0.24 | 1.42 | 0.013 | 0.002 | 0 | 0.034 | 0.01 | 0.01 | 0 | 0 | 0.01 | 0 | 0 | 0 | 0.002 | 0 | 0.001 | 0 | 0 | 0.017 | 0.002 | 0 | 0 | 0 | 0 | 434 | 601 | 26 | 0 | 0 | 0 | PGZ21702L | 1066137 | PM107 | 소경2공장 3" 조관 | 5102 | 소경 2 생산창고 | SGZ2171030 | J55TPAN | 73 | 5.51 | 5-69097 | 662547 |  | Stripe 모재 L방향 | API-JFEJ55T |  | 445 | 595 | 32 | 61.0338 | 583.239 | 61.0054 | 582.967 | 685.068 | 27 | 2025-02-25
4-65996 | 662553 |  | 20250106 | 20250110 | 0 | 0 | 0.23 | 0.24 | 1.42 | 0.015 | 0.002 | 0 | 0.033 | 0.01 | 0.01 | 0 | 0 | 0.01 | 0 | 0 | 0 | 0.002 | 0 | 0.001 | 0 | 0 | 0.018 | 0.003 | 0 | 0 | 0 | 0 | 424 | 595 | 32 | 0 | 0 | 0 | PGZ30602L | 1067904 | PM107 | 소경2공장 3" 조관 | 5102 | 소경 2 생산창고 | SGZ3062020 | J55TPAN | 73 | 5.51 | 4-65996 | 662553 |  | Stripe 모재 L방향 | API-JFEJ55T |  | 445 | 595 | 32 | 57.9102 | 561.905 | 58.4654 | 567.292 | 653.472 | 26.5748 | 2025-03-11
4-65996 | 662555 |  | 20250106 | 20250110 | 0 | 0 | 0.23 | 0.24 | 1.42 | 0.015 | 0.002 | 0 | 0.033 | 0.01 | 0.01 | 0 | 0 | 0.01 | 0 | 0 | 0 | 0.002 | 0 | 0.001 | 0 | 0 | 0.018 | 0.003 | 0 | 0 | 0 | 0 | 424 | 595 | 32 | 0 | 0 | 0 | PGZ21705L | 1066137 | PM107 | 소경2공장 3" 조관 | 5102 | 소경 2 생산창고 | SGZ2172040 | J55TPAN | 73 | 5.51 | 4-65996 | 662555 |  | Stripe 모재 L방향 | API-JFEJ55T |  | 445 | 595 | 32 | 56.9426 | 537.75 | 57.2832 | 540.967 | 608.89 | 27.4 | 2025-02-25
6-56396 | 662559 |  | 20250106 | 20250110 | 0 | 0 | 0.23 | 0.24 | 1.44 | 0.014 | 0.002 | 0 | 0.031 | 0.01 | 0.01 | 0 | 0 | 0.01 | 0 | 0 | 0 | 0.002 | 0 | 0.001 | 0 | 0 | 0.019 | 0.001 | 0 | 0 | 0 | 0 | 440 | 598 | 31 | 0 | 0 | 0 | PGZ21802L | 1066137 | PM107 | 소경2공장 3" 조관 | 5102 | 소경 2 생산창고 | SGZ2181030 | J55TPAN | 73 | 5.51 | 6-56396 | 662559 |  | Stripe 모재 L방향 | API-JFEJ55T |  | 445 | 595 | 32 | 59.4631 | 580.31 | 59.2747 | 578.472 | 634.493 | 28 | 2025-02-25
6-56396 | 662560 |  | 20250106 | 20250110 | 0 | 0 | 0.23 | 0.24 | 1.44 | 0.014 | 0.002 | 0 | 0.031 | 0.01 | 0.01 | 0 | 0 | 0.01 | 0 | 0 | 0 | 0.002 | 0 | 0.001 | 0 | 0 | 0.019 | 0.001 | 0 | 0 | 0 | 0 | 440 | 598 | 31 | 0 | 0 | 0 | PGZ30404L | 1067904 | PM107 | 소경2공장 3" 조관 | 5102 | 소경 2 생산창고 | SGZ3042010 | J55TPAN | 73 | 5.51 | 6-56396 | 662560 |  | Stripe 모재 L방향 | API-JFEJ55T |  | 477 | 607 | 28 | 59.2177 | 568.688 | 59.1519 | 568.056 | 652.928 | 22.8346 | 2025-03-11
6-56397 | 662571 |  | 20250106 | 20250110 | 0 | 0 | 0.24 | 0.25 | 1.43 | 0.013 | 0.002 | 0 | 0.037 | 0.01 | 0.01 | 0 | 0 | 0.01 | 0 | 0 | 0 | 0.002 | 0 | 0.001 | 0 | 0 | 0.018 | 0.001 | 0 | 0 | 0 | 0 | 427 | 594 | 31 | 0 | 0 | 0 | PGZ21703L | 1066137 | PM107 | 소경2공장 3" 조관 | 5102 | 소경 2 생산창고 | SGZ2171040 | J55TPAN | 73 | 5.51 | 6-56397 | 662571 |  | Stripe 모재 L방향 | API-JFEJ55T |  | 432 | 597 | 31 | 55.5737 | 526.516 | 56.9595 | 539.645 | 599.611 | 28.6 | 2025-02-25
6-56397 | 662578 |  | 20250106 | 20250110 | 0 | 0 | 0.24 | 0.25 | 1.43 | 0.013 | 0.002 | 0 | 0.037 | 0.01 | 0.01 | 0 | 0 | 0.01 | 0 | 0 | 0 | 0.002 | 0 | 0.001 | 0 | 0 | 0.018 | 0.001 | 0 | 0 | 0 | 0 | 427 | 594 | 31 | 0 | 0 | 0 | PGZ30402L | 1067904 | PM107 | 소경2공장 3" 조관 | 5102 | 소경 2 생산창고 | SGZ3041020 | J55TPAN | 73 | 5.51 | 6-56397 | 662578 |  | Stripe 모재 L방향 | API-JFEJ55T |  | 441 | 584 | 30 | 57.7796 | 559.102 | 57.6415 | 557.766 | 628.332 | 26.1811 | 2025-03-11
6-56398 | 662683 |  | 20250106 | 20250110 | 0 | 0 | 0.24 | 0.26 | 1.41 | 0.014 | 0.002 | 0 | 0.031 | 0.01 | 0.01 | 0 | 0 | 0.01 | 0 | 0 | 0 | 0.002 | 0 | 0.001 | 0 | 0 | 0.018 | 0.001 | 0 | 0 | 0 | 0 | 421 | 585 | 31 | 0 | 0 | 0 | PGZ21903L | 1066137 | PM107 | 소경2공장 3" 조관 | 5102 | 소경 2 생산창고 | SGZ2192050 | J55TPAN | 73 | 5.51 | 6-56398 | 662683 |  | Stripe 모재 L방향 | API-JFEJ55T |  | 477 | 607 | 32 | 55.6516 | 531.723 | 56.1242 | 536.238 | 609.808 | 26.4 | 2025-02-25
6-56398 | 662685 |  | 20250106 | 20250110 | 0 | 0 | 0.24 | 0.26 | 1.41 | 0.014 | 0.002 | 0 | 0.031 | 0.01 | 0.01 | 0 | 0 | 0.01 | 0 | 0 | 0 | 0.002 | 0 | 0.001 | 0 | 0 | 0.018 | 0.001 | 0 | 0 | 0 | 0 | 421 | 585 | 31 | 0 | 0 | 0 | PGZ30801L | 1067904 | PM107 | 소경2공장 3" 조관 | 5102 | 소경 2 생산창고 | SGZ3082020 | J55TPAN | 73 | 5.51 | 6-56398 | 662685 |  | Stripe 모재 L방향 | API-JFEJ55T |  | 477 | 607 | 32 | 56.4524 | 543.44 | 56.3575 | 542.527 | 621.038 | 25.5905 | 2025-03-14
5-60597 | 664659 |  | 20240207 | 20240215 | 0 | 0 | 0.24 | 0.26 | 1.4 | 0.01 | 0.002 | 0 | 0.03 | 0.01 | 0.01 | 0 | 0 | 0.01 | 0 | 0 | 0 | 0.002 | 0 | 0.001 | 0 | 0 | 0.018 | 0.001 | 0 | 0 | 0 | 0 | 468 | 609 | 30 | 0 | 0 | 0 | PGY22304L | 1034783 | PM107 | 소경2공장 3" 조관 | 5102 | 소경 2 생산창고 | SGY2232050 | J55TPAN | 73 | 5.51 | 5-60597 | 664659 |  | Stripe 모재 L방향 | API-JFEJ55T |  | 471 | 606 | 31 | 53.2849 | 522.055 | 53.6567 | 525.697 | 611.002 | 28.6 | 2024-03-04
6-56398 | 665492 |  | 20250106 | 20250110 | 0 | 0 | 0.24 | 0.26 | 1.41 | 0.014 | 0.002 | 0 | 0.031 | 0.01 | 0.01 | 0 | 0 | 0.01 | 0 | 0 | 0 | 0.002 | 0 | 0.001 | 0 | 0 | 0.018 | 0.001 | 0 | 0 | 0 | 0 | 421 | 585 | 31 | 0 | 0 | 0 | PGZ60204L | 1075317 | PM107 | 소경2공장 3" 조관 | 5102 | 소경 2 생산창고 | SGZ6021040 | J55TPAN | 73 | 5.51 | 6-56398 | 665492 |  | Stripe 모재 L방향 | API-JFEJ55T |  | 477 | 607 | 32 | 55.9336 | 530.095 | 56.0124 | 530.842 | 599.559 | 24.4094 | 2025-06-09
6-56621 | 672656 |  | 20250106 | 20250110 | 0 | 0 | 0.16 | 0.18 | 0.46 | 0.016 | 0.002 | 0 | 0.034 | 0.01 | 0.01 | 0 | 0 | 0.01 | 0 | 0 | 0 | 0.004 | 0 | 0.001 | 0 | 0 | 0.001 | 0.001 | 0 | 0 | 0 | 0 | 372 | 487 | 39 | 0 | 0 | 0 | PIZ12701W | 1065215 | PM109 | 중경2공장 24" 조관 | 5107 | 중경 2 생산창고 | SIZ1271020 | N5LBT | 610 | 9.5 | 6-56621 | 672656 | 135 | Stripe 용접 | JFE-HP410E | JFE STEEL | 376 | 485 | 40 | 169.379 | 492.16 | 0 | 0 | 514.548 | 0 | 2025-02-07
6-56621 | 672656 |  | 20250106 | 20250110 | 0 | 0 | 0.16 | 0.18 | 0.46 | 0.016 | 0.002 | 0 | 0.034 | 0.01 | 0.01 | 0 | 0 | 0.01 | 0 | 0 | 0 | 0.004 | 0 | 0.001 | 0 | 0 | 0.001 | 0.001 | 0 | 0 | 0 | 0 | 372 | 487 | 39 | 0 | 0 | 0 | PIZ12701T | 1065215 | PM109 | 중경2공장 24" 조관 | 5107 | 중경 2 생산창고 | SIZ1271020 | N5LBT | 610 | 9.5 | 6-56621 | 672656 | 135 | Stripe 모재 T방향 | JFE-HP410E | JFE STEEL | 376 | 485 | 40 | 111.138 | 318.274 | 116.846 | 334.621 | 479.941 | 40.6 | 2025-02-07
6-56621 | 672660 |  | 20250106 | 20250110 | 0 | 0 | 0.16 | 0.18 | 0.46 | 0.016 | 0.002 | 0 | 0.034 | 0.01 | 0.01 | 0 | 0 | 0.01 | 0 | 0 | 0 | 0.004 | 0 | 0.001 | 0 | 0 | 0.001 | 0.001 | 0 | 0 | 0 | 0 | 372 | 487 | 39 | 0 | 0 | 0 | PIZ12702T | 1065217 | PM109 | 중경2공장 24" 조관 | 5107 | 중경 2 생산창고 | SIZ1271050 | N5LBT | 610 | 9.5 | 6-56621 | 672660 | 5 | Stripe 모재 T방향 | JFE-HP410E | JFE STEEL | 376 | 485 | 40 | 119.351 | 336.935 | 124.731 | 352.123 | 479.697 | 40.6 | 2025-02-07
6-56621 | 672660 |  | 20250106 | 20250110 | 0 | 0 | 0.16 | 0.18 | 0.46 | 0.016 | 0.002 | 0 | 0.034 | 0.01 | 0.01 | 0 | 0 | 0.01 | 0 | 0 | 0 | 0.004 | 0 | 0.001 | 0 | 0 | 0.001 | 0.001 | 0 | 0 | 0 | 0 | 372 | 487 | 39 | 0 | 0 | 0 | PIZ12702W | 1065217 | PM109 | 중경2공장 24" 조관 | 5107 | 중경 2 생산창고 | SIZ1271050 | N5LBT | 610 | 9.5 | 6-56621 | 672660 | 5 | Stripe 용접 | JFE-HP410E | JFE STEEL | 376 | 485 | 40 | 167.163 | 469.584 | 0 | 0 | 495.58 | 0 | 2025-02-07
6-56622 | 672661 |  | 20250106 | 20250110 | 0 | 0 | 0.16 | 0.17 | 0.45 | 0.016 | 0.002 | 0 | 0.035 | 0.01 | 0.01 | 0 | 0 | 0.01 | 0 | 0 | 0 | 0.003 | 0 | 0.001 | 0 | 0 | 0.002 | 0.001 | 0 | 0 | 0 | 0 | 376 | 485 | 40 | 0 | 0 | 0 | PIZ12504W | 1065215 | PM109 | 중경2공장 24" 조관 | 5107 | 중경 2 생산창고 | SIZ1252220 | N5LBT | 610 | 9.5 | 6-56622 | 672661 | 14 | Stripe 용접 | JFE-HP410E | JFE STEEL | 376 | 487 | 40 | 0 | 0 | 0 | 0 | 493.452 | 0 | 2025-02-07
6-56622 | 672661 |  | 20250106 | 20250110 | 0 | 0 | 0.16 | 0.17 | 0.45 | 0.016 | 0.002 | 0 | 0.035 | 0.01 | 0.01 | 0 | 0 | 0.01 | 0 | 0 | 0 | 0.003 | 0 | 0.001 | 0 | 0 | 0.002 | 0.001 | 0 | 0 | 0 | 0 | 376 | 485 | 40 | 0 | 0 | 0 | PIZ12504T | 1065215 | PM109 | 중경2공장 24" 조관 | 5107 | 중경 2 생산창고 | SIZ1252220 | N5LBT | 610 | 9.5 | 6-56622 | 672661 | 14 | Stripe 모재 T방향 | JFE-HP410E | JFE STEEL | 376 | 487 | 40 | 113.347 | 322.628 | 118.267 | 336.631 | 476.091 | 41.3999 | 2025-02-07
6-56622 | 6741751 |  | 20250124 | 20250205 | 0 | 0 | 0.16 | 0.17 | 0.45 | 0.016 | 0.002 | 0 | 0.035 | 0.01 | 0.01 | 0 | 0 | 0.01 | 0 | 0 | 0 | 0.003 | 0 | 0.001 | 0 | 0 | 0.002 | 0.001 | 0 | 0 | 0 | 0 | 300 | 467 | 41 | 0 | 0 | 0 | PIZ40304W | 1070758 | PM109 | 중경2공장 24" 조관 | 5107 | 중경 2 생산창고 | SIZ4031080 | N5LBT | 610 | 9.5 | 6-56622 | 6741751 | 121 | Stripe 용접 | JFE-HP410E | JFE STEEL | 300 | 467 | 41 | 137.412 | 387.642 | 0 | 0 | 491.861 | 0 | 2025-04-08
6-56622 | 6741751 |  | 20250124 | 20250205 | 0 | 0 | 0.16 | 0.17 | 0.45 | 0.016 | 0.002 | 0 | 0.035 | 0.01 | 0.01 | 0 | 0 | 0.01 | 0 | 0 | 0 | 0.003 | 0 | 0.001 | 0 | 0 | 0.002 | 0.001 | 0 | 0 | 0 | 0 | 300 | 467 | 41 | 0 | 0 | 0 | PIZ40304T | 1070758 | PM109 | 중경2공장 24" 조관 | 5107 | 중경 2 생산창고 | SIZ4031080 | N5LBT | 610 | 9.5 | 6-56622 | 6741751 | 121 | Stripe 모재 T방향 | JFE-HP410E | JFE STEEL | 300 | 467 | 41 | 106.67 | 306.085 | 111.892 | 321.07 | 477.857 | 42.6 | 2025-04-08
6-56622 | 6741761 |  | 20250124 | 20250205 | 0 | 0 | 0.16 | 0.17 | 0.45 | 0.016 | 0.002 | 0 | 0.035 | 0.01 | 0.01 | 0 | 0 | 0.01 | 0 | 0 | 0 | 0.003 | 0 | 0.001 | 0 | 0 | 0.002 | 0.001 | 0 | 0 | 0 | 0 | 300 | 467 | 41 | 0 | 0 | 0 | PIZ30604T | 1068141 | PM109 | 중경2공장 24" 조관 | 5107 | 중경 2 생산창고 | SIZ3061110 | N5LBT | 610 | 9.5 | 6-56622 | 6741761 | 2 | Stripe 모재 T방향 | JFE-HP410E | JFE STEEL | 300 | 467 | 41 | 111.208 | 316.083 | 116.323 | 330.622 | 483.479 | 41.8 | 2025-03-11
6-56622 | 6741761 |  | 20250124 | 20250205 | 0 | 0 | 0.16 | 0.17 | 0.45 | 0.016 | 0.002 | 0 | 0.035 | 0.01 | 0.01 | 0 | 0 | 0.01 | 0 | 0 | 0 | 0.003 | 0 | 0.001 | 0 | 0 | 0.002 | 0.001 | 0 | 0 | 0 | 0 | 300 | 467 | 41 | 0 | 0 | 0 | PIZ30604T | 1068141 | PM109 | 중경2공장 24" 조관 | 5107 | 중경 2 생산창고 | SIZ3061110 | N5LBT | 610 | 9.5 | 6-56622 | 6741761 | 2 | Stripe 모재 T방향 | JFE-HP410E | JFE STEEL | 300 | 467 | 41 | 111.208 | 316.083 | 116.323 | 330.622 | 483.479 | 41.8 | 2025-03-11
6-56622 | 6741761 |  | 20250124 | 20250205 | 0 | 0 | 0.16 | 0.17 | 0.45 | 0.016 | 0.002 | 0 | 0.035 | 0.01 | 0.01 | 0 | 0 | 0.01 | 0 | 0 | 0 | 0.003 | 0 | 0.001 | 0 | 0 | 0.002 | 0.001 | 0 | 0 | 0 | 0 | 300 | 467 | 41 | 0 | 0 | 0 | PIZ30604W | 1068141 | PM109 | 중경2공장 24" 조관 | 5107 | 중경 2 생산창고 | SIZ3061110 | N5LBT | 610 | 9.5 | 6-56622 | 6741761 | 2 | Stripe 용접 | JFE-HP410E | JFE STEEL | 300 | 467 | 41 | 0 | 0 | 0 | 0 | 508.965 | 0 | 2025-03-11
6-56622 | 6741761 |  | 20250124 | 20250205 | 0 | 0 | 0.16 | 0.17 | 0.45 | 0.016 | 0.002 | 0 | 0.035 | 0.01 | 0.01 | 0 | 0 | 0.01 | 0 | 0 | 0 | 0.003 | 0 | 0.001 | 0 | 0 | 0.002 | 0.001 | 0 | 0 | 0 | 0 | 300 | 467 | 41 | 0 | 0 | 0 | PIZ30604W | 1068141 | PM109 | 중경2공장 24" 조관 | 5107 | 중경 2 생산창고 | SIZ3061110 | N5LBT | 610 | 9.5 | 6-56622 | 6741761 | 2 | Stripe 용접 | JFE-HP410E | JFE STEEL | 300 | 467 | 41 | 0 | 0 | 0 | 0 | 508.965 | 0 | 2025-03-11
VSB60394 | B27267601 | DONGGUK | 20230105 | 20230106 | 0.162 | 0.33 | 0.08 | 0.26 | 1.47 | 0.012 | 0.003 | 0 | 0 | 0.031 | 0.015 | 0.0001 | 0 | 0.018 | 0 | 0 | 0 | 0.001 | 0 | 0.019 | 0 | 0 | 0.014 | 0.002 | 0 | 0 | 0 | 0 | 328 | 466 | 53 | 0 | 0 | 0 | PPX30410W | 1000157 | CM108 | 대경공장 JCOE 시편절단 | 5114 | JCOE 생산창고 | SPX3042030 | N5LBN | 762 | 19.05 | VSB60394 | B27267601 | 2303J0267 | Stripe 용접 | API-5LBL2Y | 동국제강 (주) 당진공장 | 328 | 466 | 53 | 326.865 | 446.031 | 0 | 0 | 499.617 | 0 | 2023-03-09
VSB60394 | B27267601 | DONGGUK | 20230105 | 20230106 | 0.162 | 0.33 | 0.08 | 0.26 | 1.47 | 0.012 | 0.003 | 0 | 0 | 0.031 | 0.015 | 0.0001 | 0 | 0.018 | 0 | 0 | 0 | 0.001 | 0 | 0.019 | 0 | 0 | 0.014 | 0.002 | 0 | 0 | 0 | 0 | 328 | 466 | 53 | 0 | 0 | 0 | PPX30410T | 1000157 | CM108 | 대경공장 JCOE 시편절단 | 5114 | JCOE 생산창고 | SPX3042030 | N5LBN | 762 | 19.05 | VSB60394 | B27267601 | 2303J0267 | Stripe 모재 T방향 | API-5LBL2Y | 동국제강 (주) 당진공장 | 328 | 466 | 53 | 231.103 | 316.267 | 241.243 | 330.144 | 461.758 | 55.4687 | 2023-03-09
VSB60410 | B27267702 | DONGGUK | 20230109 | 20230110 | 0.165 | 0.336 | 0.08 | 0.29 | 1.49 | 0.011 | 0.003 | 0 | 0 | 0.031 | 0.025 | 0.0002 | 0 | 0.039 | 0 | 0 | 0 | 0.002 | 0 | 0.019 | 0 | 0 | 0.014 | 0.002 | 0 | 0 | 0 | 0 | 324 | 466 | 54 | 0 | 0 | 0 | PPX30413W | 1000157 | CM108 | 대경공장 JCOE 시편절단 | 5114 | JCOE 생산창고 | SPX3042090 | N5LBN | 762 | 19.05 | VSB60410 | B27267702 | 2303J0273 | Stripe 용접 | API-5LBL2Y | 동국제강 (주) 당진공장 | 324 | 466 | 54 | 0 | 0 | 0 | 0 | 511.217 | 0 | 2023-03-09
VSB60410 | B27267702 | DONGGUK | 20230109 | 20230110 | 0.165 | 0.336 | 0.08 | 0.29 | 1.49 | 0.011 | 0.003 | 0 | 0 | 0.031 | 0.025 | 0.0002 | 0 | 0.039 | 0 | 0 | 0 | 0.002 | 0 | 0.019 | 0 | 0 | 0.014 | 0.002 | 0 | 0 | 0 | 0 | 324 | 466 | 54 | 0 | 0 | 0 | PPX30413T | 1000157 | CM108 | 대경공장 JCOE 시편절단 | 5114 | JCOE 생산창고 | SPX3042090 | N5LBN | 762 | 19.05 | VSB60410 | B27267702 | 2303J0273 | Stripe 모재 T방향 | API-5LBL2Y | 동국제강 (주) 당진공장 | 324 | 466 | 54 | 239.416 | 326.036 | 247.002 | 336.366 | 466.829 | 55.0781 | 2023-03-09
VSB60412 | B27267802 | DONGGUK | 20230109 | 20230110 | 0.164 | 0.335 | 0.08 | 0.28 | 1.49 | 0.01 | 0.004 | 0 | 0 | 0.03 | 0.016 | 0.0001 | 0 | 0.033 | 0 | 0 | 0 | 0.002 | 0 | 0.018 | 0 | 0 | 0.014 | 0.002 | 0 | 0 | 0 | 0 | 320 | 459 | 53 | 0 | 0 | 0 | PPX30412W | 1000157 | CM108 | 대경공장 JCOE 시편절단 | 5114 | JCOE 생산창고 | SPX3042050 | N5LBN | 762 | 19.05 | VSB60412 | B27267802 | 2303J0269 | Stripe 용접 | API-5LBL2Y | 동국제강 (주) 당진공장 | 320 | 459 | 53 | 0 | 0 | 0 | 0 | 505.284 | 0 | 2023-03-09
VSB60412 | B27267802 | DONGGUK | 20230109 | 20230110 | 0.164 | 0.335 | 0.08 | 0.28 | 1.49 | 0.01 | 0.004 | 0 | 0 | 0.03 | 0.016 | 0.0001 | 0 | 0.033 | 0 | 0 | 0 | 0.002 | 0 | 0.018 | 0 | 0 | 0.014 | 0.002 | 0 | 0 | 0 | 0 | 320 | 459 | 53 | 0 | 0 | 0 | PPX30412T | 1000157 | CM108 | 대경공장 JCOE 시편절단 | 5114 | JCOE 생산창고 | SPX3042050 | N5LBN | 762 | 19.05 | VSB60412 | B27267802 | 2303J0269 | Stripe 모재 T방향 | API-5LBL2Y | 동국제강 (주) 당진공장 | 320 | 459 | 53 | 242.418 | 327.776 | 252.384 | 341.251 | 461.544 | 54.8828 | 2023-03-09
VSB60392 | B27267902 | DONGGUK | 20230112 | 20230113 | 0.167 | 0.341 | 0.08 | 0.28 | 1.49 | 0.01 | 0.004 | 0 | 0 | 0.051 | 0.016 | 0.0001 | 0 | 0.032 | 0 | 0 | 0 | 0.003 | 0 | 0.02 | 0 | 0 | 0.014 | 0.002 | 0 | 0 | 0 | 0 | 298 | 455 | 63 | 0 | 0 | 0 | PPX30415T | 1000159 | CM108 | 대경공장 JCOE 시편절단 | 5114 | JCOE 생산창고 | SPX3042110 | N5LBN | 762 | 31.92 | VSB60392 | B27267902 | 2303J0275 | Stripe 모재 T방향 | API-5LBL2Y | 동국제강 (주) 당진공장 | 298 | 455 | 63 | 419.142 | 348.109 | 442.522 | 367.527 | 460.418 | 64.2578 | 2023-03-13
VSB60392 | B27267902 | DONGGUK | 20230112 | 20230113 | 0.167 | 0.341 | 0.08 | 0.28 | 1.49 | 0.01 | 0.004 | 0 | 0 | 0.051 | 0.016 | 0.0001 | 0 | 0.032 | 0 | 0 | 0 | 0.003 | 0 | 0.02 | 0 | 0 | 0.014 | 0.002 | 0 | 0 | 0 | 0 | 298 | 455 | 63 | 0 | 0 | 0 | PPX30415W | 1000159 | CM108 | 대경공장 JCOE 시편절단 | 5114 | JCOE 생산창고 | SPX3042110 | N5LBN | 762 | 31.92 | VSB60392 | B27267902 | 2303J0275 | Stripe 용접 | API-5LBL2Y | 동국제강 (주) 당진공장 | 298 | 455 | 63 | 0 | 0 | 0 | 0 | 518.046 | 0 | 2023-03-13
VSB60394 | B27268102 | DONGGUK | 20230112 | 20230113 | 0.162 | 0.33 | 0.08 | 0.26 | 1.47 | 0.012 | 0.003 | 0 | 0 | 0.031 | 0.015 | 0.0001 | 0 | 0.018 | 0 | 0 | 0 | 0.001 | 0 | 0.019 | 0 | 0 | 0.014 | 0.002 | 0 | 0 | 0 | 0 | 295 | 454 | 62 | 0 | 0 | 0 | PPX30414W | 1000159 | CM108 | 대경공장 JCOE 시편절단 | 5114 | JCOE 생산창고 | SPX3042100 | N5LBN | 762 | 31.92 | VSB60394 | B27268102 | 2303J0274 | Stripe 용접 | API-5LBL2Y | 동국제강 (주) 당진공장 | 295 | 454 | 62 | 0 | 0 | 0 | 0 | 535.91 | 0 | 2023-03-13
VSB60394 | B27268102 | DONGGUK | 20230112 | 20230113 | 0.162 | 0.33 | 0.08 | 0.26 | 1.47 | 0.012 | 0.003 | 0 | 0 | 0.031 | 0.015 | 0.0001 | 0 | 0.018 | 0 | 0 | 0 | 0.001 | 0 | 0.019 | 0 | 0 | 0.014 | 0.002 | 0 | 0 | 0 | 0 | 295 | 454 | 62 | 0 | 0 | 0 | PPX30414T | 1000159 | CM108 | 대경공장 JCOE 시편절단 | 5114 | JCOE 생산창고 | SPX3042100 | N5LBN | 762 | 31.92 | VSB60394 | B27268102 | 2303J0274 | Stripe 모재 T방향 | API-5LBL2Y | 동국제강 (주) 당진공장 | 295 | 454 | 62 | 401.95 | 334.265 | 418.058 | 347.661 | 458.81 | 63.0859 | 2023-03-13
VSB60275 | B27420201 | DONGGUK | 20230105 | 20230106 | 0.163 | 0.333 | 0.08 | 0.27 | 1.48 | 0.013 | 0.003 | 0 | 0 | 0.033 | 0.017 | 0.0001 | 0 | 0.016 | 0 | 0 | 0 | 0.002 | 0 | 0.021 | 0 | 0 | 0.012 | 0.002 | 0 | 0 | 0 | 0 | 323 | 476 | 28 | 0 | 0 | 0 | PPX31103T | 1001068 | CM108 | 대경공장 JCOE 시편절단 | 5114 | JCOE 생산창고 | SPX3102130 | N5LBN | 1067 | 44.45 | VSB60275 | B27420201 | 2303J0597 | Stripe 모재 T방향 | API-5LBL2Y | 동국제강 (주) 당진공장 | 323 | 476 | 28 | 562.21 | 334.791 | 594.271 | 353.882 | 461.656 | 70.7031 | 2023-03-14
VSB60275 | B27420201 | DONGGUK | 20230105 | 20230106 | 0.163 | 0.333 | 0.08 | 0.27 | 1.48 | 0.013 | 0.003 | 0 | 0 | 0.033 | 0.017 | 0.0001 | 0 | 0.016 | 0 | 0 | 0 | 0.002 | 0 | 0.021 | 0 | 0 | 0.012 | 0.002 | 0 | 0 | 0 | 0 | 323 | 476 | 28 | 0 | 0 | 0 | PPX31103W | 1001068 | CM108 | 대경공장 JCOE 시편절단 | 5114 | JCOE 생산창고 | SPX3102130 | N5LBN | 1067 | 44.45 | VSB60275 | B27420201 | 2303J0597 | Stripe 용접 | API-5LBL2Y | 동국제강 (주) 당진공장 | 323 | 476 | 28 | 0 | 0 | 0 | 0 | 530.087 | 0 | 2023-03-14
VSB60370 | B27420301 | DONGGUK | 20230105 | 20230106 | 0.172 | 0.344 | 0.09 | 0.26 | 1.49 | 0.01 | 0.004 | 0 | 0 | 0.032 | 0.013 | 0.0001 | 0 | 0.027 | 0 | 0 | 0 | 0.003 | 0 | 0.019 | 0 | 0 | 0.012 | 0.002 | 0 | 0 | 0 | 0 | 325 | 472 | 33 | 0 | 0 | 0 | PPX31104T | 1001068 | CM108 | 대경공장 JCOE 시편절단 | 5114 | JCOE 생산창고 | SPX3102140 | N5LBN | 1067 | 44.45 | VSB60370 | B27420301 | 2303J0598 | Stripe 모재 T방향 | API-5LBL2Y | 동국제강 (주) 당진공장 | 325 | 472 | 33 | 587.845 | 347.101 | 622.315 | 367.455 | 465.234 | 71.4843 | 2023-03-14
VSB60370 | B27420301 | DONGGUK | 20230105 | 20230106 | 0.172 | 0.344 | 0.09 | 0.26 | 1.49 | 0.01 | 0.004 | 0 | 0 | 0.032 | 0.013 | 0.0001 | 0 | 0.027 | 0 | 0 | 0 | 0.003 | 0 | 0.019 | 0 | 0 | 0.012 | 0.002 | 0 | 0 | 0 | 0 | 325 | 472 | 33 | 0 | 0 | 0 | PPX31104W | 1001068 | CM108 | 대경공장 JCOE 시편절단 | 5114 | JCOE 생산창고 | SPX3102140 | N5LBN | 1067 | 44.45 | VSB60370 | B27420301 | 2303J0598 | Stripe 용접 | API-5LBL2Y | 동국제강 (주) 당진공장 | 325 | 472 | 33 | 0 | 0 | 0 | 0 | 521.833 | 0 | 2023-03-14
VSB60373 | B27611102 | DONGGUK | 20230111 | 20230112 | 0.164 | 0.332 | 0.08 | 0.26 | 1.46 | 0.012 | 0.003 | 0 | 0 | 0.034 | 0.016 | 0.0001 | 0 | 0.028 | 0 | 0 | 0 | 0.004 | 0 | 0.018 | 0 | 0 | 0.012 | 0.002 | 0 | 0 | 0 | 174 | 477 | 560 | 33 | 0 | 0 | 0 | PPX30301T | 1000151 | CM108 | 대경공장 JCOE 시편절단 | 5114 | JCOE 생산창고 | SPX3022060 | Z359C2X52M | 762 | 9.5 | VSB60373 | B27611102 | 2303J0062 | Stripe 모재 T방향 | API-X52M*EM4 | 동국제강 (주) 당진공장 | 477 | 560 | 33 | 153.587 | 423.057 | 157.444 | 433.683 | 557.952 | 34.5703 | 2023-03-08
VSB60373 | B27611102 | DONGGUK | 20230111 | 20230112 | 0.164 | 0.332 | 0.08 | 0.26 | 1.46 | 0.012 | 0.003 | 0 | 0 | 0.034 | 0.016 | 0.0001 | 0 | 0.028 | 0 | 0 | 0 | 0.004 | 0 | 0.018 | 0 | 0 | 0.012 | 0.002 | 0 | 0 | 0 | 174 | 477 | 560 | 33 | 0 | 0 | 0 | PPX30301W | 1000151 | CM108 | 대경공장 JCOE 시편절단 | 5114 | JCOE 생산창고 | SPX3022060 | Z359C2X52M | 762 | 9.5 | VSB60373 | B27611102 | 2303J0062 | Stripe 용접 | API-X52M*EM4 | 동국제강 (주) 당진공장 | 477 | 560 | 33 | 0 | 0 | 0 | 0 | 566.364 | 27.3437 | 2023-03-08
VK639524 | B27649801 | DONGGUK | 20230105 | 20230106 | 0.165 | 0.331 | 0.08 | 0.26 | 1.48 | 0.016 | 0.002 | 0 | 0 | 0.01 | 0.01 | 0.0001 | 0 | 0.01 | 0 | 0 | 0 | 0.001 | 0 | 0.019 | 0 | 0 | 0.015 | 0.002 | 0 | 0 | 0 | 0 | 343 | 477 | 38 | 0 | 0 | 0 | PPX31105T | 1001068 | CM108 | 대경공장 JCOE 시편절단 | 5114 | JCOE 생산창고 | SPX3102160 | N5LBN | 1067 | 44.45 | VK639524 | B27649801 | 2303J0600 | Stripe 모재 T방향 | API-5LBL2Y | 동국제강 (주) 당진공장 | 343 | 477 | 38 | 583.86 | 345.114 | 621.55 | 367.393 | 465.609 | 69.5312 | 2023-03-14
VK639524 | B27649801 | DONGGUK | 20230105 | 20230106 | 0.165 | 0.331 | 0.08 | 0.26 | 1.48 | 0.016 | 0.002 | 0 | 0 | 0.01 | 0.01 | 0.0001 | 0 | 0.01 | 0 | 0 | 0 | 0.001 | 0 | 0.019 | 0 | 0 | 0.015 | 0.002 | 0 | 0 | 0 | 0 | 343 | 477 | 38 | 0 | 0 | 0 | PPX31105W | 1001068 | CM108 | 대경공장 JCOE 시편절단 | 5114 | JCOE 생산창고 | SPX3102160 | N5LBN | 1067 | 44.45 | VK639524 | B27649801 | 2303J0600 | Stripe 용접 | API-5LBL2Y | 동국제강 (주) 당진공장 | 343 | 477 | 38 | 198.88 | 119.611 | 0 | 0 | 528.463 | 0 | 2023-03-14
VK639719 | B27650201 | DONGGUK | 20230113 | 20230114 | 0.167 | 0.336 | 0.08 | 0.29 | 1.5 | 0.015 | 0.004 | 0 | 0 | 0.02 | 0.01 | 0.0001 | 0 | 0.01 | 0 | 0 | 0 | 0.003 | 0 | 0.021 | 0 | 0 | 0.016 | 0.002 | 0 | 0 | 0 | 0 | 321 | 477 | 36 | 0 | 0 | 0 | PPX31102W | 1001068 | CM108 | 대경공장 JCOE 시편절단 | 5114 | JCOE 생산창고 | SPX3102120 | N5LBN | 1067 | 44.45 | VK639719 | B27650201 | 2303J0596 | Stripe 용접 | API-5LBL2Y | 동국제강 (주) 당진공장 | 321 | 477 | 36 | 0 | 0 | 0 | 0 | 520.801 | 0 | 2023-03-14
VK639719 | B27650201 | DONGGUK | 20230113 | 20230114 | 0.167 | 0.336 | 0.08 | 0.29 | 1.5 | 0.015 | 0.004 | 0 | 0 | 0.02 | 0.01 | 0.0001 | 0 | 0.01 | 0 | 0 | 0 | 0.003 | 0 | 0.021 | 0 | 0 | 0.016 | 0.002 | 0 | 0 | 0 | 0 | 321 | 477 | 36 | 0 | 0 | 0 | PPX31102T | 1001068 | CM108 | 대경공장 JCOE 시편절단 | 5114 | JCOE 생산창고 | SPX3102120 | N5LBN | 1067 | 44.45 | VK639719 | B27650201 | 2303J0596 | Stripe 모재 T방향 | API-5LBL2Y | 동국제강 (주) 당진공장 | 321 | 477 | 36 | 328.692 | 195.049 | 611.702 | 362.991 | 467.143 | 68.9453 | 2023-03-14
VSB60272 | B27661701 | DONGGUK | 20230113 | 20230114 | 0.156 | 0.326 | 0.07 | 0.26 | 1.49 | 0.011 | 0.005 | 0 | 0 | 0.024 | 0.015 | 0.0001 | 0 | 0.029 | 0 | 0 | 0 | 0.002 | 0 | 0.02 | 0 | 0 | 0.014 | 0.002 | 0 | 0 | 0 | 0 | 296 | 447 | 65 | 0 | 0 | 0 | PPX30602W | 1000159 | CM108 | 대경공장 JCOE 시편절단 | 5114 | JCOE 생산창고 | SPX3042140 | N5LBN | 762 | 31.92 | VSB60272 | B27661701 | 2303J0280 | Stripe 용접 | API-5LBL2Y | 동국제강 (주) 당진공장 | 296 | 447 | 65 | 539.947 | 450.469 | 0 | 0 | 513.076 | 0 | 2023-03-13
VSB60272 | B27661701 | DONGGUK | 20230113 | 20230114 | 0.156 | 0.326 | 0.07 | 0.26 | 1.49 | 0.011 | 0.005 | 0 | 0 | 0.024 | 0.015 | 0.0001 | 0 | 0.029 | 0 | 0 | 0 | 0.002 | 0 | 0.02 | 0 | 0 | 0.014 | 0.002 | 0 | 0 | 0 | 0 | 296 | 447 | 65 | 0 | 0 | 0 | PPX30602T | 1000159 | CM108 | 대경공장 JCOE 시편절단 | 5114 | JCOE 생산창고 | SPX3042140 | N5LBN | 762 | 31.92 | VSB60272 | B27661701 | 2303J0280 | Stripe 모재 T방향 | API-5LBL2Y | 동국제강 (주) 당진공장 | 296 | 447 | 65 | 413.802 | 345.749 | 427.968 | 357.585 | 456.572 | 64.2578 | 2023-03-13
VK447502 | B27757701 | DONGGUK | 20230113 | 20230114 | 0.165 | 0.33 | 0.08 | 0.27 | 1.47 | 0.019 | 0.003 | 0 | 0 | 0.01 | 0.01 | 0.0001 | 0 | 0.01 | 0 | 0 | 0 | 0.004 | 0 | 0.018 | 0 | 0 | 0.016 | 0.002 | 0 | 0 | 0 | 0 | 319 | 465 | 53 | 0 | 0 | 0 | PPX30411W | 1000157 | CM108 | 대경공장 JCOE 시편절단 | 5114 | JCOE 생산창고 | SPX3042040 | N5LBN | 762 | 19.05 | VK447502 | B27757701 | 2303J0268 | Stripe 용접 | API-5LBL2Y | 동국제강 (주) 당진공장 | 319 | 465 | 53 | 102 | 139.451 | 0 | 0 | 502.998 | 0 | 2023-03-09
VK447502 | B27757701 | DONGGUK | 20230113 | 20230114 | 0.165 | 0.33 | 0.08 | 0.27 | 1.47 | 0.019 | 0.003 | 0 | 0 | 0.01 | 0.01 | 0.0001 | 0 | 0.01 | 0 | 0 | 0 | 0.004 | 0 | 0.018 | 0 | 0 | 0.016 | 0.002 | 0 | 0 | 0 | 0 | 319 | 465 | 53 | 0 | 0 | 0 | PPX30411T | 1000157 | CM108 | 대경공장 JCOE 시편절단 | 5114 | JCOE 생산창고 | SPX3042040 | N5LBN | 762 | 19.05 | VK447502 | B27757701 | 2303J0268 | Stripe 모재 T방향 | API-5LBL2Y | 동국제강 (주) 당진공장 | 319 | 465 | 53 | 231.186 | 316.196 | 242.334 | 331.444 | 468.351 | 53.3203 | 2023-03-09
VSB60364 | B27865702 | DONGGUK | 20230110 | 20230111 | 0.166 | 0.336 | 0.08 | 0.29 | 1.5 | 0.01 | 0.003 | 0 | 0 | 0.027 | 0.009 | 0.0002 | 0 | 0.014 | 0 | 0 | 0 | 0.005 | 0 | 0.021 | 0 | 0 | 0.011 | 0.002 | 0 | 0 | 0 | 183 | 469 | 558 | 32 | 0 | 0 | 0 | PPX30206T | 1000151 | CM108 | 대경공장 JCOE 시편절단 | 5114 | JCOE 생산창고 | SPX3022050 | Z359C2X52M | 762 | 9.5 | VSB60364 | B27865702 | 2303J0061 | Stripe 모재 T방향 | API-X52M*EM4 | 동국제강 (주) 당진공장 | 469 | 558 | 32 | 153.121 | 418.311 | 156.922 | 428.694 | 548.727 | 38.8671 | 2023-03-08
VSB60364 | B27865702 | DONGGUK | 20230110 | 20230111 | 0.166 | 0.336 | 0.08 | 0.29 | 1.5 | 0.01 | 0.003 | 0 | 0 | 0.027 | 0.009 | 0.0002 | 0 | 0.014 | 0 | 0 | 0 | 0.005 | 0 | 0.021 | 0 | 0 | 0.011 | 0.002 | 0 | 0 | 0 | 183 | 469 | 558 | 32 | 0 | 0 | 0 | PPX30206W | 1000151 | CM108 | 대경공장 JCOE 시편절단 | 5114 | JCOE 생산창고 | SPX3022050 | Z359C2X52M | 762 | 9.5 | VSB60364 | B27865702 | 2303J0061 | Stripe 용접 | API-X52M*EM4 | 동국제강 (주) 당진공장 | 469 | 558 | 32 | 126.908 | 342.959 | 0 | 0 | 551.099 | 26.7578 | 2023-03-08
VK639460 | B27904301 | DONGGUK | 20230206 | 20230207 | 0.155 | 0.321 | 0.07 | 0.28 | 1.48 | 0.011 | 0.002 | 0 | 0 | 0.01 | 0.01 | 0.0001 | 0 | 0.01 | 0 | 0 | 0 | 0.002 | 0 | 0.021 | 0 | 0 | 0.016 | 0.002 | 0 | 0 | 0 | 0 | 320 | 466 | 39 | 0 | 0 | 0 | PPX31101W | 1001068 | CM108 | 대경공장 JCOE 시편절단 | 5114 | JCOE 생산창고 | SPX3102110 | N5LBN | 1067 | 44.45 | VK639460 | B27904301 | 2303J0595 | Stripe 용접 | API-5LBL2Y | 동국제강 (주) 당진공장 | 320 | 466 | 39 | 794.841 | 470.099 | 0 | 0 | 517.845 | 0 | 2023-03-14
VK639460 | B27904301 | DONGGUK | 20230206 | 20230207 | 0.155 | 0.321 | 0.07 | 0.28 | 1.48 | 0.011 | 0.002 | 0 | 0 | 0.01 | 0.01 | 0.0001 | 0 | 0.01 | 0 | 0 | 0 | 0.002 | 0 | 0.021 | 0 | 0 | 0.016 | 0.002 | 0 | 0 | 0 | 0 | 320 | 466 | 39 | 0 | 0 | 0 | PPX31101T | 1001068 | CM108 | 대경공장 JCOE 시편절단 | 5114 | JCOE 생산창고 | SPX3102110 | N5LBN | 1067 | 44.45 | VK639460 | B27904301 | 2303J0595 | Stripe 모재 T방향 | API-5LBL2Y | 동국제강 (주) 당진공장 | 320 | 466 | 39 | 586.994 | 348.819 | 610.677 | 362.893 | 464.63 | 70.1171 | 2023-03-14
VK447719 | B28003501 | DONGGUK | 20230117 | 20230118 | 0.168 | 0.339 | 0.08 | 0.29 | 1.53 | 0.016 | 0.002 | 0 | 0 | 0.01 | 0.01 | 0.0001 | 0 | 0.01 | 0 | 0 | 0 | 0.002 | 0 | 0.019 | 0 | 0 | 0.016 | 0.002 | 0 | 0 | 0 | 0 | 479 | 551 | 39 | 0 | 0 | 0 | PPX30405T | 1000154 | CM108 | 대경공장 JCOE 시편절단 | 5114 | JCOE 생산창고 | SPX3041050 | NX52L2 | 762 | 12.7 | VK447719 | B28003501 | 2303J0229 | Stripe 모재 T방향 | API-X52L2 | 동국제강 (주) 당진공장 | 479 | 551 | 39 | 206.069 | 426.934 | 213.721 | 442.788 | 565.339 | 38.4765 | 2023-03-09
VK447719 | B28003501 | DONGGUK | 20230117 | 20230118 | 0.168 | 0.339 | 0.08 | 0.29 | 1.53 | 0.016 | 0.002 | 0 | 0 | 0.01 | 0.01 | 0.0001 | 0 | 0.01 | 0 | 0 | 0 | 0.002 | 0 | 0.019 | 0 | 0 | 0.016 | 0.002 | 0 | 0 | 0 | 0 | 479 | 551 | 39 | 0 | 0 | 0 | PPX30405W | 1000154 | CM108 | 대경공장 JCOE 시편절단 | 5114 | JCOE 생산창고 | SPX3041050 | NX52L2 | 762 | 12.7 | VK447719 | B28003501 | 2303J0229 | Stripe 용접 | API-X52L2 | 동국제강 (주) 당진공장 | 479 | 551 | 39 | 265.782 | 548.715 | 0 | 0 | 577.526 | 0 | 2023-03-09
VSB60364 | B28014401 | DONGGUK | 20230216 | 20230217 | 0.166 | 0.336 | 0.08 | 0.29 | 1.5 | 0.01 | 0.003 | 0 | 0 | 0.027 | 0.009 | 0.0002 | 0 | 0.014 | 0 | 0 | 0 | 0.005 | 0 | 0.021 | 0 | 0 | 0.011 | 0.002 | 0 | 0 | 0 | 183 | 477 | 574 | 32 | 0 | 0 | 0 | PPX31314W | 1001329 | CM108 | 대경공장 JCOE 시편절단 | 5114 | JCOE 생산창고 | SPX3112230 | Z359C2X52D | 660 | 9.5 | VSB60364 | B28014401 | 2303J0719 | Stripe 용접 | API-X52M*EM4 | 동국제강 (주) 당진공장 | 477 | 574 | 32 | 0 | 0 | 0 | 0 | 587.088 | 23.8281 | 2023-03-16
VSB60364 | B28014401 | DONGGUK | 20230216 | 20230217 | 0.166 | 0.336 | 0.08 | 0.29 | 1.5 | 0.01 | 0.003 | 0 | 0 | 0.027 | 0.009 | 0.0002 | 0 | 0.014 | 0 | 0 | 0 | 0.005 | 0 | 0.021 | 0 | 0 | 0.011 | 0.002 | 0 | 0 | 0 | 183 | 477 | 574 | 32 | 0 | 0 | 0 | PPX31314T | 1001329 | CM108 | 대경공장 JCOE 시편절단 | 5114 | JCOE 생산창고 | SPX3112230 | Z359C2X52D | 660 | 9.5 | VSB60364 | B28014401 | 2303J0719 | Stripe 모재 T방향 | API-X52M*EM4 | 동국제강 (주) 당진공장 | 477 | 574 | 32 | 158.916 | 436.534 | 162.852 | 447.345 | 561.789 | 34.1796 | 2023-03-16
VSB60275 | B28516902 | DONGGUK | 20230209 | 20230210 | 0.163 | 0.333 | 0.08 | 0.27 | 1.48 | 0.013 | 0.003 | 0 | 0 | 0.033 | 0.017 | 0.0001 | 0 | 0.016 | 0 | 0 | 0 | 0.002 | 0 | 0.021 | 0 | 0 | 0.012 | 0.002 | 0 | 0 | 0 | 182 | 478 | 578 | 31 | 0 | 0 | 0 | PPX31315T | 1001329 | CM108 | 대경공장 JCOE 시편절단 | 5114 | JCOE 생산창고 | SPX3112240 | Z359C2X52D | 660 | 9.5 | VSB60275 | B28516902 | 2303J0720 | Stripe 모재 T방향 | API-X52M*EM4 | 동국제강 (주) 당진공장 | 478 | 578 | 31 | 149.056 | 408.61 | 155.108 | 425.202 | 543.948 | 36.914 | 2023-03-16
VSB60275 | B28516902 | DONGGUK | 20230209 | 20230210 | 0.163 | 0.333 | 0.08 | 0.27 | 1.48 | 0.013 | 0.003 | 0 | 0 | 0.033 | 0.017 | 0.0001 | 0 | 0.016 | 0 | 0 | 0 | 0.002 | 0 | 0.021 | 0 | 0 | 0.012 | 0.002 | 0 | 0 | 0 | 182 | 478 | 578 | 31 | 0 | 0 | 0 | PPX31315W | 1001329 | CM108 | 대경공장 JCOE 시편절단 | 5114 | JCOE 생산창고 | SPX3112240 | Z359C2X52D | 660 | 9.5 | VSB60275 | B28516902 | 2303J0720 | Stripe 용접 | API-X52M*EM4 | 동국제강 (주) 당진공장 | 478 | 578 | 31 | 161.452 | 434.17 | 0 | 0 | 557.556 | 27.7343 | 2023-03-16
VSB60275 | B28516903 | DONGGUK | 20230130 | 20230131 | 0.163 | 0.333 | 0.08 | 0.27 | 1.48 | 0.013 | 0.003 | 0 | 0 | 0.033 | 0.017 | 0.0001 | 0 | 0.016 | 0 | 0 | 0 | 0.002 | 0 | 0.021 | 0 | 0 | 0.012 | 0.002 | 0 | 0 | 0 | 0 | 478 | 578 | 31 | 0 | 0 | 0 | PPX31004T | 1000685 | CM108 | 대경공장 JCOE 시편절단 | 5114 | JCOE 생산창고 | SPX3091090 | NX52L2 | 914 | 9.5 | VSB60275 | B28516903 | 2303J0475 | Stripe 모재 T방향 | API-X52L2 | 동국제강 (주) 당진공장 | 478 | 578 | 31 | 151.886 | 407.777 | 157.279 | 422.256 | 533.505 | 39.6484 | 2023-03-15
VSB60275 | B28516903 | DONGGUK | 20230130 | 20230131 | 0.163 | 0.333 | 0.08 | 0.27 | 1.48 | 0.013 | 0.003 | 0 | 0 | 0.033 | 0.017 | 0.0001 | 0 | 0.016 | 0 | 0 | 0 | 0.002 | 0 | 0.021 | 0 | 0 | 0.012 | 0.002 | 0 | 0 | 0 | 0 | 478 | 578 | 31 | 0 | 0 | 0 | PPX31004W | 1000685 | CM108 | 대경공장 JCOE 시편절단 | 5114 | JCOE 생산창고 | SPX3091090 | NX52L2 | 914 | 9.5 | VSB60275 | B28516903 | 2303J0475 | Stripe 용접 | API-X52L2 | 동국제강 (주) 당진공장 | 478 | 578 | 31 | 176.972 | 484.428 | 0 | 0 | 559.643 | 0 | 2023-03-15
WK641979 | B28678701 | DONGGUK | 20230220 | 20230221 | 0.16 | 0.334 | 0.07 | 0.23 | 1.5 | 0.015 | 0.002 | 0 | 0 | 0.01 | 0.01 | 0.0002 | 0 | 0.01 | 0 | 0 | 0 | 0.003 | 0 | 0.04 | 0 | 0 | 0.014 | 0.049 | 0 | 0 | 0 | 0 | 514 | 631 | 51 | 0 | 0 | 0 | PPX30901T | 1000683 | CM108 | 대경공장 JCOE 시편절단 | 5114 | JCOE 생산창고 | SPX3081010 | NX65L2 | 914 | 38.1 | WK641979 | B28678701 | 2303J0436 | Stripe 모재 T방향 | API-X65L2 | 동국제강 (주) 당진공장 | 521 | 635 |  | 727.694 | 502.103 | 790.837 | 545.671 | 615.231 | 58.9843 | 2023-03-14
WK641979 | B28678701 | DONGGUK | 20230220 | 20230221 | 0.16 | 0.334 | 0.07 | 0.23 | 1.5 | 0.015 | 0.002 | 0 | 0 | 0.01 | 0.01 | 0.0002 | 0 | 0.01 | 0 | 0 | 0 | 0.003 | 0 | 0.04 | 0 | 0 | 0.014 | 0.049 | 0 | 0 | 0 | 0 | 514 | 631 | 51 | 0 | 0 | 0 | PPX30902T | 1000683 | CM108 | 대경공장 JCOE 시편절단 | 5114 | JCOE 생산창고 | SPX3081010 | NX65L2 | 914 | 38.1 | WK641979 | B28678701 | 2303J0437 | Stripe 모재 T방향 | API-X65L2 | 동국제강 (주) 당진공장 | 521 | 635 |  | 358.358 | 249.561 | 824.619 | 574.268 | 621.78 | 57.4218 | 2023-03-14
WK641979 | B28678701 | DONGGUK | 20230220 | 20230221 | 0.16 | 0.334 | 0.07 | 0.23 | 1.5 | 0.015 | 0.002 | 0 | 0 | 0.01 | 0.01 | 0.0002 | 0 | 0.01 | 0 | 0 | 0 | 0.003 | 0 | 0.04 | 0 | 0 | 0.014 | 0.049 | 0 | 0 | 0 | 0 | 514 | 631 | 51 | 0 | 0 | 0 | PPX30801W | 1000683 | CM108 | 대경공장 JCOE 시편절단 | 5114 | JCOE 생산창고 | SPX3081010 | NX65L2 | 914 | 38.1 | WK641979 | B28678701 | 2303J0435 | Stripe 용접 | API-X65L2 | 동국제강 (주) 당진공장 | 521 | 635 |  | 294.076 | 205.158 | 0 | 0 | 671.281 | 0 | 2023-03-14
WK641979 | B28678701 | DONGGUK | 20230220 | 20230221 | 0.16 | 0.334 | 0.07 | 0.23 | 1.5 | 0.015 | 0.002 | 0 | 0 | 0.01 | 0.01 | 0.0002 | 0 | 0.01 | 0 | 0 | 0 | 0.003 | 0 | 0.04 | 0 | 0 | 0.014 | 0.049 | 0 | 0 | 0 | 0 | 514 | 631 | 51 | 0 | 0 | 0 | PPX30801T | 1000683 | CM108 | 대경공장 JCOE 시편절단 | 5114 | JCOE 생산창고 | SPX3081010 | NX65L2 | 914 | 38.1 | WK641979 | B28678701 | 2303J0435 | Stripe 모재 T방향 | API-X65L2 | 동국제강 (주) 당진공장 | 521 | 635 |  | 783.359 | 548.926 | 836.887 | 586.435 | 646.276 | 55.8593 | 2023-03-14
WK641979 | B28678701 | DONGGUK | 20230220 | 20230221 | 0.16 | 0.334 | 0.07 | 0.23 | 1.5 | 0.015 | 0.002 | 0 | 0 | 0.01 | 0.01 | 0.0002 | 0 | 0.01 | 0 | 0 | 0 | 0.003 | 0 | 0.04 | 0 | 0 | 0.014 | 0.049 | 0 | 0 | 0 | 0 | 514 | 631 | 51 | 0 | 0 | 0 | PPX30902W | 1000683 | CM108 | 대경공장 JCOE 시편절단 | 5114 | JCOE 생산창고 | SPX3081010 | NX65L2 | 914 | 38.1 | WK641979 | B28678701 | 2303J0437 | Stripe 용접 | API-X65L2 | 동국제강 (주) 당진공장 | 521 | 635 |  | 950.001 | 658.763 | 0 | 0 | 667.506 | 0 | 2023-03-14
WK641979 | B28678701 | DONGGUK | 20230220 | 20230221 | 0.16 | 0.334 | 0.07 | 0.23 | 1.5 | 0.015 | 0.002 | 0 | 0 | 0.01 | 0.01 | 0.0002 | 0 | 0.01 | 0 | 0 | 0 | 0.003 | 0 | 0.04 | 0 | 0 | 0.014 | 0.049 | 0 | 0 | 0 | 0 | 514 | 631 | 51 | 0 | 0 | 0 | PPX30901W | 1000683 | CM108 | 대경공장 JCOE 시편절단 | 5114 | JCOE 생산창고 | SPX3081010 | NX65L2 | 914 | 38.1 | WK641979 | B28678701 | 2303J0436 | Stripe 용접 | API-X65L2 | 동국제강 (주) 당진공장 | 521 | 635 |  | 923.638 | 635.285 | 0 | 0 | 635.452 | 0 | 2023-03-14
WK449836 | B28750601 | DONGGUK | 20230208 | 20230209 | 0.166 | 0.331 | 0.08 | 0.27 | 1.48 | 0.013 | 0.002 | 0 | 0 | 0.01 | 0.01 | 0.0003 | 0 | 0.01 | 0 | 0 | 0 | 0.003 | 0 | 0.02 | 0 | 0 | 0.017 | 0.002 | 0 | 0 | 0 | 0 | 498 | 613 | 50 | 0 | 0 | 0 | PPX30905T | 1000681 | CM108 | 대경공장 JCOE 시편절단 | 5114 | JCOE 생산창고 | SPX3082040 | NX56L2 | 914 | 38.1 | WK449836 | B28750601 | 2303J0456 | Stripe 모재 T방향 | API-X56L2 | 동국제강 (주) 당진공장 | 498 | 613 | 50 | 693.362 | 485.709 | 740.801 | 518.94 | 580.116 | 55.8593 | 2023-03-14
WK449836 | B28750601 | DONGGUK | 20230208 | 20230209 | 0.166 | 0.331 | 0.08 | 0.27 | 1.48 | 0.013 | 0.002 | 0 | 0 | 0.01 | 0.01 | 0.0003 | 0 | 0.01 | 0 | 0 | 0 | 0.003 | 0 | 0.02 | 0 | 0 | 0.017 | 0.002 | 0 | 0 | 0 | 0 | 498 | 613 | 50 | 0 | 0 | 0 | PPX30909T | 1000681 | CM108 | 대경공장 JCOE 시편절단 | 5114 | JCOE 생산창고 | SPX3082040 | NX56L2 | 914 | 38.1 | WK449836 | B28750601 | 2303J0460 | Stripe 모재 T방향 | API-X56L2 | 동국제강 (주) 당진공장 | 498 | 613 | 50 | 697.328 | 485.432 | 748.056 | 520.745 | 580.742 | 56.4453 | 2023-03-14
WK449836 | B28750601 | DONGGUK | 20230208 | 20230209 | 0.166 | 0.331 | 0.08 | 0.27 | 1.48 | 0.013 | 0.002 | 0 | 0 | 0.01 | 0.01 | 0.0003 | 0 | 0.01 | 0 | 0 | 0 | 0.003 | 0 | 0.02 | 0 | 0 | 0.017 | 0.002 | 0 | 0 | 0 | 0 | 498 | 613 | 50 | 0 | 0 | 0 | PPX30905W | 1000681 | CM108 | 대경공장 JCOE 시편절단 | 5114 | JCOE 생산창고 | SPX3082040 | NX56L2 | 914 | 38.1 | WK449836 | B28750601 | 2303J0456 | Stripe 용접 | API-X56L2 | 동국제강 (주) 당진공장 | 498 | 613 | 50 | 214.609 | 148.61 | 0 | 0 | 596.574 | 0 | 2023-03-14
WK449836 | B28750601 | DONGGUK | 20230208 | 20230209 | 0.166 | 0.331 | 0.08 | 0.27 | 1.48 | 0.013 | 0.002 | 0 | 0 | 0.01 | 0.01 | 0.0003 | 0 | 0.01 | 0 | 0 | 0 | 0.003 | 0 | 0.02 | 0 | 0 | 0.017 | 0.002 | 0 | 0 | 0 | 0 | 498 | 613 | 50 | 0 | 0 | 0 | PPX30909W | 1000681 | CM108 | 대경공장 JCOE 시편절단 | 5114 | JCOE 생산창고 | SPX3082040 | NX56L2 | 914 | 38.1 | WK449836 | B28750601 | 2303J0460 | Stripe 용접 | API-X56L2 | 동국제강 (주) 당진공장 | 498 | 613 | 50 | 0 | 0 | 0 | 0 | 618.403 | 0 | 2023-03-14
WK554228 | B28751101 | DONGGUK | 20230209 | 20230210 | 0.166 | 0.331 | 0.08 | 0.29 | 1.48 | 0.016 | 0.002 | 0 | 0 | 0.01 | 0.01 | 0.0002 | 0 | 0.01 | 0 | 0 | 0 | 0.003 | 0 | 0.02 | 0 | 0 | 0.015 | 0.002 | 0 | 0 | 0 | 0 | 469 | 588 | 53 | 0 | 0 | 0 | PPX30903W | 1000681 | CM108 | 대경공장 JCOE 시편절단 | 5114 | JCOE 생산창고 | SPX3082030 | NX56L2 | 914 | 38.1 | WK554228 | B28751101 | 2303J0457 | Stripe 용접 | API-X56L2 | 동국제강 (주) 당진공장 | 473 | 591 | 53 | 0 | 0 | 0 | 0 | 604.287 | 0 | 2023-03-14
WK554228 | B28751101 | DONGGUK | 20230209 | 20230210 | 0.166 | 0.331 | 0.08 | 0.29 | 1.48 | 0.016 | 0.002 | 0 | 0 | 0.01 | 0.01 | 0.0002 | 0 | 0.01 | 0 | 0 | 0 | 0.003 | 0 | 0.02 | 0 | 0 | 0.015 | 0.002 | 0 | 0 | 0 | 0 | 469 | 588 | 53 | 0 | 0 | 0 | PPX30903T | 1000681 | CM108 | 대경공장 JCOE 시편절단 | 5114 | JCOE 생산창고 | SPX3082030 | NX56L2 | 914 | 38.1 | WK554228 | B28751101 | 2303J0457 | Stripe 모재 T방향 | API-X56L2 | 동국제강 (주) 당진공장 | 473 | 591 | 53 | 663.385 | 462.321 | 705.776 | 491.864 | 566.642 | 59.7656 | 2023-03-14
WK554228 | B28751101 | DONGGUK | 20230209 | 20230210 | 0.166 | 0.331 | 0.08 | 0.29 | 1.48 | 0.016 | 0.002 | 0 | 0 | 0.01 | 0.01 | 0.0002 | 0 | 0.01 | 0 | 0 | 0 | 0.003 | 0 | 0.02 | 0 | 0 | 0.015 | 0.002 | 0 | 0 | 0 | 0 | 469 | 588 | 53 | 0 | 0 | 0 | PPX30906T | 1000681 | CM108 | 대경공장 JCOE 시편절단 | 5114 | JCOE 생산창고 | SPX3082030 | NX56L2 | 914 | 38.1 | WK554228 | B28751101 | 2303J0455 | Stripe 모재 T방향 | API-X56L2 | 동국제강 (주) 당진공장 | 473 | 591 | 53 | 681.454 | 474.144 | 711.716 | 495.2 | 569.499 | 60.3515 | 2023-03-14
WK554228 | B28751101 | DONGGUK | 20230209 | 20230210 | 0.166 | 0.331 | 0.08 | 0.29 | 1.48 | 0.016 | 0.002 | 0 | 0 | 0.01 | 0.01 | 0.0002 | 0 | 0.01 | 0 | 0 | 0 | 0.003 | 0 | 0.02 | 0 | 0 | 0.015 | 0.002 | 0 | 0 | 0 | 0 | 469 | 588 | 53 | 0 | 0 | 0 | PPX30906W | 1000681 | CM108 | 대경공장 JCOE 시편절단 | 5114 | JCOE 생산창고 | SPX3082030 | NX56L2 | 914 | 38.1 | WK554228 | B28751101 | 2303J0455 | Stripe 용접 | API-X56L2 | 동국제강 (주) 당진공장 | 473 | 591 | 53 | 128.748 | 89.7752 | 0 | 0 | 598.832 | 0 | 2023-03-14
WK449835 | B28751401 | DONGGUK | 20230208 | 20230209 | 0.156 | 0.321 | 0.07 | 0.28 | 1.48 | 0.015 | 0.002 | 0 | 0 | 0.01 | 0.01 | 0.0002 | 0 | 0.01 | 0 | 0 | 0 | 0.004 | 0 | 0.019 | 0 | 0 | 0.018 | 0.002 | 0 | 0 | 0 | 0 | 479 | 595 | 43 | 0 | 0 | 0 | PPX30904T | 1000681 | CM108 | 대경공장 JCOE 시편절단 | 5114 | JCOE 생산창고 | SPX3082050 | NX56L2 | 914 | 38.1 | WK449835 | B28751401 | 2303J0458 | Stripe 모재 T방향 | API-X56L2 | 동국제강 (주) 당진공장 | 479 | 595 | 43 | 692.279 | 483.189 | 701.423 | 489.571 | 571.77 | 58.5937 | 2023-03-14
WK449835 | B28751401 | DONGGUK | 20230208 | 20230209 | 0.156 | 0.321 | 0.07 | 0.28 | 1.48 | 0.015 | 0.002 | 0 | 0 | 0.01 | 0.01 | 0.0002 | 0 | 0.01 | 0 | 0 | 0 | 0.004 | 0 | 0.019 | 0 | 0 | 0.018 | 0.002 | 0 | 0 | 0 | 0 | 479 | 595 | 43 | 0 | 0 | 0 | PPX30904W | 1000681 | CM108 | 대경공장 JCOE 시편절단 | 5114 | JCOE 생산창고 | SPX3082050 | NX56L2 | 914 | 38.1 | WK449835 | B28751401 | 2303J0458 | Stripe 용접 | API-X56L2 | 동국제강 (주) 당진공장 | 479 | 595 | 43 | 310.216 | 217.477 | 0 | 0 | 612.835 | 0 | 2023-03-14
WK449836 | B28752201 | DONGGUK | 20230216 | 20230217 | 0.166 | 0.331 | 0.08 | 0.27 | 1.48 | 0.013 | 0.002 | 0 | 0 | 0.01 | 0.01 | 0.0003 | 0 | 0.01 | 0 | 0 | 0 | 0.003 | 0 | 0.02 | 0 | 0 | 0.017 | 0.002 | 0 | 0 | 0 | 0 | 499 | 610 | 49 | 0 | 0 | 0 | PPX30802W | 1000681 | CM108 | 대경공장 JCOE 시편절단 | 5114 | JCOE 생산창고 | SPX3081050 | NX56L2 | 914 | 38.1 | WK449836 | B28752201 | 2303J0443 | Stripe 용접 | API-X56L2 | 동국제강 (주) 당진공장 | 499 | 610 | 49 | 901.766 | 627.868 | 0 | 0 | 628.844 | 0 | 2023-03-14
WK449836 | B28752201 | DONGGUK | 20230216 | 20230217 | 0.166 | 0.331 | 0.08 | 0.27 | 1.48 | 0.013 | 0.002 | 0 | 0 | 0.01 | 0.01 | 0.0003 | 0 | 0.01 | 0 | 0 | 0 | 0.003 | 0 | 0.02 | 0 | 0 | 0.017 | 0.002 | 0 | 0 | 0 | 0 | 499 | 610 | 49 | 0 | 0 | 0 | PPX30802T | 1000681 | CM108 | 대경공장 JCOE 시편절단 | 5114 | JCOE 생산창고 | SPX3081050 | NX56L2 | 914 | 38.1 | WK449836 | B28752201 | 2303J0443 | Stripe 모재 T방향 | API-X56L2 | 동국제강 (주) 당진공장 | 499 | 610 | 49 | 686.846 | 480.779 | 733.477 | 513.42 | 576.257 | 56.25 | 2023-03-14
VK447595 | B28838002 | DONGGUK | 20230215 | 20230216 | 0.166 | 0.332 | 0.08 | 0.27 | 1.49 | 0.015 | 0.002 | 0 | 0 | 0.01 | 0.01 | 0.0001 | 0 | 0.01 | 0 | 0 | 0 | 0.002 | 0 | 0.019 | 0 | 0 | 0.016 | 0.002 | 0 | 0 | 0 | 0 | 334 | 459 | 48 | 0 | 0 | 0 | PPX40605T | 1004303 | CM108 | 대경공장 JCOE 시편절단 | 5114 | JCOE 생산창고 | SPX4061060 | N5LBN | 762 | 12.7 | VK447595 | B28838002 | 2304J0278 | Stripe 모재 T방향 | API-5LBL2Y | 동국제강 (주) 당진공장 | 334 | 459 | 48 | 158.601 | 326.739 | 164.037 | 337.937 | 465.527 | 48.0468 | 2023-04-10
VK447595 | B28838002 | DONGGUK | 20230215 | 20230216 | 0.166 | 0.332 | 0.08 | 0.27 | 1.49 | 0.015 | 0.002 | 0 | 0 | 0.01 | 0.01 | 0.0001 | 0 | 0.01 | 0 | 0 | 0 | 0.002 | 0 | 0.019 | 0 | 0 | 0.016 | 0.002 | 0 | 0 | 0 | 0 | 334 | 459 | 48 | 0 | 0 | 0 | PPX40605W | 1004303 | CM108 | 대경공장 JCOE 시편절단 | 5114 | JCOE 생산창고 | SPX4061060 | N5LBN | 762 | 12.7 | VK447595 | B28838002 | 2304J0278 | Stripe 용접 | API-5LBL2Y | 동국제강 (주) 당진공장 | 334 | 459 | 48 | 79.6257 | 164.715 | 0 | 0 | 490.546 | 0 | 2023-04-10
VK444313 | B28838201 | DONGGUK | 20230215 | 20230216 | 0.166 | 0.333 | 0.08 | 0.27 | 1.49 | 0.018 | 0.002 | 0 | 0 | 0.01 | 0.01 | 0.0001 | 0 | 0.01 | 0 | 0 | 0 | 0.003 | 0 | 0.018 | 0 | 0 | 0.015 | 0.003 | 0 | 0 | 0 | 0 | 343 | 472 | 46 | 0 | 0 | 0 | PPX40610W | 1004303 | CM108 | 대경공장 JCOE 시편절단 | 5114 | JCOE 생산창고 | SPX4061040 | N5LBN | 762 | 12.7 | VK444313 | B28838201 | 2304J0276 | Stripe 용접 | API-5LBL2Y | 동국제강 (주) 당진공장 | 343 | 472 | 46 | 103.073 | 213.148 | 0 | 0 | 491.901 | 0 | 2023-04-10
VK444313 | B28838201 | DONGGUK | 20230215 | 20230216 | 0.166 | 0.333 | 0.08 | 0.27 | 1.49 | 0.018 | 0.002 | 0 | 0 | 0.01 | 0.01 | 0.0001 | 0 | 0.01 | 0 | 0 | 0 | 0.003 | 0 | 0.018 | 0 | 0 | 0.015 | 0.003 | 0 | 0 | 0 | 0 | 343 | 472 | 46 | 0 | 0 | 0 | PPX40610T | 1004303 | CM108 | 대경공장 JCOE 시편절단 | 5114 | JCOE 생산창고 | SPX4061040 | N5LBN | 762 | 12.7 | VK444313 | B28838201 | 2304J0276 | Stripe 모재 T방향 | API-5LBL2Y | 동국제강 (주) 당진공장 | 343 | 472 | 46 | 154.755 | 320.374 | 157.162 | 325.356 | 465.086 | 48.8281 | 2023-04-10
VK448757 | B28840102 | DONGGUK | 20230220 | 20230221 | 0 | 0.414 | 0.17 | 0.33 | 1.44 | 0.013 | 0.003 | 0.03 | 0.032 | 0.01 | 0.01 | 0.0002 | 0 | 0.01 | 0 | 0 | 0 | 0.001 | 0 | 0.018 | 0 | 0 | 0.014 | 0.001 | 0 | 0 | 0 | 0 | 342 | 520 | 26 | 0 | 0 | 0 | PPX31312T | 1001597 | CM108 | 대경공장 JCOE 시편절단 | 5114 | JCOE 생산창고 | SPX3131110 | 1C70C22-2 | 813 | 12.7 | VK448757 | B28840102 | 2303J0772 | Stripe 모재 T방향 | A516-70N | 동국제강 (주) 당진공장 | 342 | 520 | 26 | 166.931 | 333.863 | 173.589 | 347.179 | 538.449 | 40.2343 | 2023-03-16
VK448757 | B28840102 | DONGGUK | 20230220 | 20230221 | 0 | 0.414 | 0.17 | 0.33 | 1.44 | 0.013 | 0.003 | 0.03 | 0.032 | 0.01 | 0.01 | 0.0002 | 0 | 0.01 | 0 | 0 | 0 | 0.001 | 0 | 0.018 | 0 | 0 | 0.014 | 0.001 | 0 | 0 | 0 | 0 | 342 | 520 | 26 | 0 | 0 | 0 | PPX31312W | 1001597 | CM108 | 대경공장 JCOE 시편절단 | 5114 | JCOE 생산창고 | SPX3131110 | 1C70C22-2 | 813 | 12.7 | VK448757 | B28840102 | 2303J0772 | Stripe 용접 | A516-70N | 동국제강 (주) 당진공장 | 342 | 520 | 26 | 0 | 0 | 0 | 0 | 572.6 | 0 | 2023-03-16
VK448642 | B28843002 | DONGGUK | 20230220 | 20230221 | 0 | 0.426 | 0.18 | 0.33 | 1.45 | 0.012 | 0.002 | 0.032 | 0.034 | 0.01 | 0.01 | 0.0002 | 0 | 0.01 | 0 | 0 | 0 | 0.002 | 0 | 0.017 | 0 | 0 | 0.015 | 0.001 | 0 | 0 | 0 | 0 | 357 | 523 | 25 | 0 | 0 | 0 | PPX31012W | 1000686 | CM108 | 대경공장 JCOE 시편절단 | 5114 | JCOE 생산창고 | SPX3101040 | 1C70C22-2 | 914 | 12.7 | VK448642 | B28843002 | 2303J0524 | Stripe 용접 | A516-70N | 동국제강 (주) 당진공장 | 357 | 523 | 25 | 0 | 0 | 0 | 0 | 555.368 | 0 | 2023-03-16
VK448642 | B28843002 | DONGGUK | 20230220 | 20230221 | 0 | 0.426 | 0.18 | 0.33 | 1.45 | 0.012 | 0.002 | 0.032 | 0.034 | 0.01 | 0.01 | 0.0002 | 0 | 0.01 | 0 | 0 | 0 | 0.002 | 0 | 0.017 | 0 | 0 | 0.015 | 0.001 | 0 | 0 | 0 | 0 | 357 | 523 | 25 | 0 | 0 | 0 | PPX31012T | 1000686 | CM108 | 대경공장 JCOE 시편절단 | 5114 | JCOE 생산창고 | SPX3101040 | 1C70C22-2 | 914 | 12.7 | VK448642 | B28843002 | 2303J0524 | Stripe 모재 T방향 | A516-70N | 동국제강 (주) 당진공장 | 357 | 523 | 25 | 167.161 | 336.737 | 175.11 | 352.748 | 548.715 | 38.8671 | 2023-03-16
VK448754 | B28843103 | DONGGUK | 20230220 | 20230221 | 0 | 0.414 | 0.17 | 0.36 | 1.44 | 0.011 | 0.005 | 0.04 | 0.044 | 0.01 | 0.01 | 0.0002 | 0 | 0.01 | 0 | 0 | 0 | 0.001 | 0 | 0.018 | 0 | 0 | 0.016 | 0.002 | 0 | 0 | 0 | 0 | 342 | 506 | 27 | 0 | 0 | 0 | PPX31013T | 1000686 | CM108 | 대경공장 JCOE 시편절단 | 5114 | JCOE 생산창고 | SPX3101080 | 1C70C22-2 | 914 | 12.7 | VK448754 | B28843103 | 2303J0532 | Stripe 모재 T방향 | A516-70N | 동국제강 (주) 당진공장 | 342 | 506 | 27 | 163.361 | 329.561 | 168.113 | 339.148 | 542.49 | 39.6484 | 2023-03-16
VK448754 | B28843103 | DONGGUK | 20230220 | 20230221 | 0 | 0.414 | 0.17 | 0.36 | 1.44 | 0.011 | 0.005 | 0.04 | 0.044 | 0.01 | 0.01 | 0.0002 | 0 | 0.01 | 0 | 0 | 0 | 0.001 | 0 | 0.018 | 0 | 0 | 0.016 | 0.002 | 0 | 0 | 0 | 0 | 342 | 506 | 27 | 0 | 0 | 0 | PPX31013W | 1000686 | CM108 | 대경공장 JCOE 시편절단 | 5114 | JCOE 생산창고 | SPX3101080 | 1C70C22-2 | 914 | 12.7 | VK448754 | B28843103 | 2303J0532 | Stripe 용접 | A516-70N | 동국제강 (주) 당진공장 | 342 | 506 | 27 | 54.8601 | 221.5 | 0 | 0 | 553.833 | 0 | 2023-03-16
VK448756 | B28843203 | DONGGUK | 20230220 | 20230221 | 0 | 0.424 | 0.18 | 0.34 | 1.44 | 0.013 | 0.004 | 0.036 | 0.038 | 0.01 | 0.01 | 0.0002 | 0 | 0.01 | 0 | 0 | 0 | 0.001 | 0 | 0.019 | 0 | 0 | 0.016 | 0.001 | 0 | 0 | 0 | 0 | 356 | 524 | 25 | 0 | 0 | 0 | PPX31011T | 1000686 | CM108 | 대경공장 JCOE 시편절단 | 5114 | JCOE 생산창고 | SPX3101050 | 1C70C22-2 | 914 | 12.7 | VK448756 | B28843203 | 2303J0527 | Stripe 모재 T방향 | A516-70N | 동국제강 (주) 당진공장 | 356 | 524 | 25 | 167.505 | 339.364 | 174.227 | 352.982 | 545.194 | 38.0859 | 2023-03-16
VK448756 | B28843203 | DONGGUK | 20230220 | 20230221 | 0 | 0.424 | 0.18 | 0.34 | 1.44 | 0.013 | 0.004 | 0.036 | 0.038 | 0.01 | 0.01 | 0.0002 | 0 | 0.01 | 0 | 0 | 0 | 0.001 | 0 | 0.019 | 0 | 0 | 0.016 | 0.001 | 0 | 0 | 0 | 0 | 356 | 524 | 25 | 0 | 0 | 0 | PPX31011W | 1000686 | CM108 | 대경공장 JCOE 시편절단 | 5114 | JCOE 생산창고 | SPX3101050 | 1C70C22-2 | 914 | 12.7 | VK448756 | B28843203 | 2303J0527 | Stripe 용접 | A516-70N | 동국제강 (주) 당진공장 | 356 | 524 | 25 | 0 | 0 | 0 | 0 | 569.105 | 0 | 2023-03-16
VK448761 | B28843304 | DONGGUK | 20230220 | 20230221 | 0 | 0.429 | 0.18 | 0.34 | 1.47 | 0.015 | 0.002 | 0.033 | 0.035 | 0.01 | 0.01 | 0.0002 | 0 | 0.01 | 0 | 0 | 0 | 0.001 | 0 | 0.019 | 0 | 0 | 0.016 | 0.002 | 0 | 0 | 0 | 0 | 346 | 515 | 26 | 0 | 0 | 0 | PPX31010W | 1000686 | CM108 | 대경공장 JCOE 시편절단 | 5114 | JCOE 생산창고 | SPX3101020 | 1C70C22-2 | 914 | 12.7 | VK448761 | B28843304 | 2303J0522 | Stripe 용접 | A516-70N | 동국제강 (주) 당진공장 | 346 | 515 | 26 | 0 | 0 | 0 | 0 | 574.609 | 0 | 2023-03-16
VK448761 | B28843304 | DONGGUK | 20230220 | 20230221 | 0 | 0.429 | 0.18 | 0.34 | 1.47 | 0.015 | 0.002 | 0.033 | 0.035 | 0.01 | 0.01 | 0.0002 | 0 | 0.01 | 0 | 0 | 0 | 0.001 | 0 | 0.019 | 0 | 0 | 0.016 | 0.002 | 0 | 0 | 0 | 0 | 346 | 515 | 26 | 0 | 0 | 0 | PPX31010T | 1000686 | CM108 | 대경공장 JCOE 시편절단 | 5114 | JCOE 생산창고 | SPX3101020 | 1C70C22-2 | 914 | 12.7 | VK448761 | B28843304 | 2303J0522 | Stripe 모재 T방향 | A516-70N | 동국제강 (주) 당진공장 | 346 | 515 | 26 | 171.54 | 345.823 | 176.705 | 356.237 | 545.606 | 42.1875 | 2023-03-16
VK448762 | B28843603 | DONGGUK | 20230220 | 20230221 | 0 | 0.427 | 0.18 | 0.35 | 1.46 | 0.013 | 0.002 | 0.038 | 0.039 | 0.01 | 0.01 | 0.0002 | 0 | 0.01 | 0 | 0 | 0 | 0.001 | 0 | 0.019 | 0 | 0 | 0.017 | 0.001 | 0 | 0 | 0 | 0 | 339 | 510 | 26 | 0 | 0 | 0 | PPX31009T | 1000686 | CM108 | 대경공장 JCOE 시편절단 | 5114 | JCOE 생산창고 | SPX3101010 | 1C70C22-2 | 914 | 12.7 | VK448762 | B28843603 | 2303J0521 | Stripe 모재 T방향 | A516-70N | 동국제강 (주) 당진공장 | 339 | 510 | 26 | 162.344 | 326.259 | 167.226 | 336.072 | 541.427 | 39.8437 | 2023-03-16
VK448762 | B28843603 | DONGGUK | 20230220 | 20230221 | 0 | 0.427 | 0.18 | 0.35 | 1.46 | 0.013 | 0.002 | 0.038 | 0.039 | 0.01 | 0.01 | 0.0002 | 0 | 0.01 | 0 | 0 | 0 | 0.001 | 0 | 0.019 | 0 | 0 | 0.017 | 0.001 | 0 | 0 | 0 | 0 | 339 | 510 | 26 | 0 | 0 | 0 | PPX31009W | 1000686 | CM108 | 대경공장 JCOE 시편절단 | 5114 | JCOE 생산창고 | SPX3101010 | 1C70C22-2 | 914 | 12.7 | VK448762 | B28843603 | 2303J0521 | Stripe 용접 | A516-70N | 동국제강 (주) 당진공장 | 339 | 510 | 26 | 0 | 0 | 0 | 0 | 559.25 | 0 | 2023-03-16
VK448756 | B28847503 | DONGGUK | 20230309 | 20230310 | 0 | 0.424 | 0.18 | 0.34 | 1.44 | 0.013 | 0.004 | 0.036 | 0.038 | 0.01 | 0.01 | 0.0002 | 0 | 0.01 | 0 | 0 | 0 | 0.001 | 0 | 0.019 | 0 | 0 | 0.016 | 0.001 | 0 | 0 | 0 | 0 | 351 | 524 | 29 | 0 | 0 | 0 | PPX32405T | 1001299 | CM108 | 대경공장 JCOE 시편절단 | 5114 | JCOE 생산창고 | SPX3241150 | 1C70C22-2 | 610 | 9.53 | VK448756 | B28847503 | 2303J1926 | Stripe 모재 T방향 | A516-70N | 동국제강(주) 당진공장 | 351 | 524 | 29 | 131.218 | 357.964 | 137.864 | 376.094 | 559.58 | 36.5234 | 2023-04-27
VK448756 | B28847503 | DONGGUK | 20230309 | 20230310 | 0 | 0.424 | 0.18 | 0.34 | 1.44 | 0.013 | 0.004 | 0.036 | 0.038 | 0.01 | 0.01 | 0.0002 | 0 | 0.01 | 0 | 0 | 0 | 0.001 | 0 | 0.019 | 0 | 0 | 0.016 | 0.001 | 0 | 0 | 0 | 0 | 351 | 524 | 29 | 0 | 0 | 0 | PPX32405W | 1001299 | CM108 | 대경공장 JCOE 시편절단 | 5114 | JCOE 생산창고 | SPX3241150 | 1C70C22-2 | 610 | 9.53 | VK448756 | B28847503 | 2303J1926 | Stripe 용접 | A516-70N | 동국제강(주) 당진공장 | 351 | 524 | 29 | 74.8291 | 409.477 | 0 | 0 | 574.979 | 0 | 2023-04-27
VK448756 | B28847504 | DONGGUK | 20230308 | 20230309 | 0 | 0.424 | 0.18 | 0.34 | 1.44 | 0.013 | 0.004 | 0.036 | 0.038 | 0.01 | 0.01 | 0.0002 | 0 | 0.01 | 0 | 0 | 0 | 0.001 | 0 | 0.019 | 0 | 0 | 0.016 | 0.001 | 0 | 0 | 0 | 0 | 351 | 524 | 29 | 0 | 0 | 0 | PPX40406T | 1003705 | CM108 | 대경공장 JCOE 시편절단 | 5114 | JCOE 생산창고 | SPX4032040 | 1C70C22-2 | 508 | 9.53 | VK448756 | B28847504 | 2304J0056 | Stripe 모재 T방향 | A516-70N | 동국제강(주) 당진공장 | 351 | 524 | 29 | 137.042 | 363.763 | 144.824 | 384.418 | 570.666 | 36.7187 | 2023-04-13
VK448756 | B28847504 | DONGGUK | 20230308 | 20230309 | 0 | 0.424 | 0.18 | 0.34 | 1.44 | 0.013 | 0.004 | 0.036 | 0.038 | 0.01 | 0.01 | 0.0002 | 0 | 0.01 | 0 | 0 | 0 | 0.001 | 0 | 0.019 | 0 | 0 | 0.016 | 0.001 | 0 | 0 | 0 | 0 | 351 | 524 | 29 | 0 | 0 | 0 | PPX40406W | 1003705 | CM108 | 대경공장 JCOE 시편절단 | 5114 | JCOE 생산창고 | SPX4032040 | 1C70C22-2 | 508 | 9.53 | VK448756 | B28847504 | 2304J0056 | Stripe 용접 | A516-70N | 동국제강(주) 당진공장 | 351 | 524 | 29 | 80.7253 | 430.946 | 0 | 0 | 605.651 | 0 | 2023-04-13
VK448754 | B28847602 | DONGGUK | 20230308 | 20230309 | 0 | 0.414 | 0.17 | 0.36 | 1.44 | 0.011 | 0.005 | 0.04 | 0.044 | 0.01 | 0.01 | 0.0002 | 0 | 0.01 | 0 | 0 | 0 | 0.001 | 0 | 0.018 | 0 | 0 | 0.016 | 0.002 | 0 | 0 | 0 | 0 | 353 | 519 | 25 | 0 | 0 | 0 | PPX40403T | 1003705 | CM108 | 대경공장 JCOE 시편절단 | 5114 | JCOE 생산창고 | SPX4032030 | 1C70C22-2 | 508 | 9.53 | VK448754 | B28847602 | 2304J0055 | Stripe 모재 T방향 | A516-70N | 동국제강(주) 당진공장 | 353 | 519 | 25 | 139.118 | 374.004 | 146.348 | 393.44 | 574.843 | 38.0859 | 2023-04-13
VK448754 | B28847602 | DONGGUK | 20230308 | 20230309 | 0 | 0.414 | 0.17 | 0.36 | 1.44 | 0.011 | 0.005 | 0.04 | 0.044 | 0.01 | 0.01 | 0.0002 | 0 | 0.01 | 0 | 0 | 0 | 0.001 | 0 | 0.018 | 0 | 0 | 0.016 | 0.002 | 0 | 0 | 0 | 0 | 353 | 519 | 25 | 0 | 0 | 0 | PPX40403W | 1003705 | CM108 | 대경공장 JCOE 시편절단 | 5114 | JCOE 생산창고 | SPX4032030 | 1C70C22-2 | 508 | 9.53 | VK448754 | B28847602 | 2304J0055 | Stripe 용접 | A516-70N | 동국제강(주) 당진공장 | 353 | 519 | 25 | 0 | 0 | 0 | 0 | 597.971 | 0 | 2023-04-13
VK448754 | B28847603 | DONGGUK | 20230309 | 20230310 | 0 | 0.414 | 0.17 | 0.36 | 1.44 | 0.011 | 0.005 | 0.04 | 0.044 | 0.01 | 0.01 | 0.0002 | 0 | 0.01 | 0 | 0 | 0 | 0.001 | 0 | 0.018 | 0 | 0 | 0.016 | 0.002 | 0 | 0 | 0 | 0 | 353 | 519 | 25 | 0 | 0 | 0 | PPX32404W | 1001299 | CM108 | 대경공장 JCOE 시편절단 | 5114 | JCOE 생산창고 | SPX3241160 | 1C70C22-2 | 610 | 9.53 | VK448754 | B28847603 | 2303J1927 | Stripe 용접 | A516-70N | 동국제강(주) 당진공장 | 353 | 519 | 25 | 0 | 0 | 0 | 0 | 585.537 | 0 | 2023-04-27
VK448754 | B28847603 | DONGGUK | 20230309 | 20230310 | 0 | 0.414 | 0.17 | 0.36 | 1.44 | 0.011 | 0.005 | 0.04 | 0.044 | 0.01 | 0.01 | 0.0002 | 0 | 0.01 | 0 | 0 | 0 | 0.001 | 0 | 0.018 | 0 | 0 | 0.016 | 0.002 | 0 | 0 | 0 | 0 | 353 | 519 | 25 | 0 | 0 | 0 | PPX32404T | 1001299 | CM108 | 대경공장 JCOE 시편절단 | 5114 | JCOE 생산창고 | SPX3241160 | 1C70C22-2 | 610 | 9.53 | VK448754 | B28847603 | 2303J1927 | Stripe 모재 T방향 | A516-70N | 동국제강(주) 당진공장 | 353 | 519 | 25 | 126.323 | 340.61 | 132.46 | 357.156 | 552.141 | 36.5234 | 2023-04-27
VK641259 | B28847701 | DONGGUK | 20230309 | 20230310 | 0 | 0.425 | 0.18 | 0.32 | 1.44 | 0.016 | 0.006 | 0.033 | 0.034 | 0.01 | 0.01 | 0.0001 | 0 | 0.01 | 0 | 0 | 0 | 0.003 | 0 | 0.014 | 0 | 0 | 0.013 | 0.003 | 0 | 0 | 0 | 0 | 363 | 529 | 27 | 0 | 0 | 0 | PPX32408W | 1001299 | CM108 | 대경공장 JCOE 시편절단 | 5114 | JCOE 생산창고 | SPX3242040 | 1C70C22-2 | 610 | 9.53 | VK641259 | B28847701 | 2303J1937 | Stripe 용접 | A516-70N | 동국제강(주) 당진공장 | 363 | 529 | 27 | 66.3541 | 353.54 | 0 | 0 | 574.409 | 0 | 2023-04-27
VK641259 | B28847701 | DONGGUK | 20230309 | 20230310 | 0 | 0.425 | 0.18 | 0.32 | 1.44 | 0.016 | 0.006 | 0.033 | 0.034 | 0.01 | 0.01 | 0.0001 | 0 | 0.01 | 0 | 0 | 0 | 0.003 | 0 | 0.014 | 0 | 0 | 0.013 | 0.003 | 0 | 0 | 0 | 0 | 363 | 529 | 27 | 0 | 0 | 0 | PPX32408T | 1001299 | CM108 | 대경공장 JCOE 시편절단 | 5114 | JCOE 생산창고 | SPX3242040 | 1C70C22-2 | 610 | 9.53 | VK641259 | B28847701 | 2303J1937 | Stripe 모재 T방향 | A516-70N | 동국제강(주) 당진공장 | 363 | 529 | 27 | 133.973 | 357.474 | 140.287 | 374.321 | 556.155 | 38.2812 | 2023-04-27
VK641259 | B28847704 | DONGGUK | 20230308 | 20230309 | 0 | 0.425 | 0.18 | 0.32 | 1.44 | 0.016 | 0.006 | 0.033 | 0.034 | 0.01 | 0.01 | 0.0001 | 0 | 0.01 | 0 | 0 | 0 | 0.003 | 0 | 0.014 | 0 | 0 | 0.013 | 0.003 | 0 | 0 | 0 | 0 | 363 | 529 | 27 | 0 | 0 | 0 | PPX40404T | 1003705 | CM108 | 대경공장 JCOE 시편절단 | 5114 | JCOE 생산창고 | SPX4032050 | 1C70C22-2 | 508 | 9.53 | VK641259 | B28847704 | 2304J0060 | Stripe 모재 T방향 | A516-70N | 동국제강(주) 당진공장 | 363 | 529 | 27 | 140.015 | 371.137 | 146.145 | 387.386 | 572.724 | 34.9609 | 2023-04-13
VK641259 | B28847704 | DONGGUK | 20230308 | 20230309 | 0 | 0.425 | 0.18 | 0.32 | 1.44 | 0.016 | 0.006 | 0.033 | 0.034 | 0.01 | 0.01 | 0.0001 | 0 | 0.01 | 0 | 0 | 0 | 0.003 | 0 | 0.014 | 0 | 0 | 0.013 | 0.003 | 0 | 0 | 0 | 0 | 363 | 529 | 27 | 0 | 0 | 0 | PPX40404W | 1003705 | CM108 | 대경공장 JCOE 시편절단 | 5114 | JCOE 생산창고 | SPX4032050 | 1C70C22-2 | 508 | 9.53 | VK641259 | B28847704 | 2304J0060 | Stripe 용접 | A516-70N | 동국제강(주) 당진공장 | 363 | 529 | 27 | 84.3861 | 444.983 | 0 | 0 | 600.282 | 0 | 2023-04-13
VK641259 | B28852201 | DONGGUK | 20230309 | 20230310 | 0 | 0.425 | 0.18 | 0.32 | 1.44 | 0.016 | 0.006 | 0.033 | 0.034 | 0.01 | 0.01 | 0.0001 | 0 | 0.01 | 0 | 0 | 0 | 0.003 | 0 | 0.014 | 0 | 0 | 0.013 | 0.003 | 0 | 0 | 0 | 0 | 359 | 525 | 25 | 0 | 0 | 0 | PPX32406T | 1001299 | CM108 | 대경공장 JCOE 시편절단 | 5114 | JCOE 생산창고 | SPX3241170 | 1C70C22-2 | 610 | 9.53 | VK641259 | B28852201 | 2303J1928 | Stripe 모재 T방향 | A516-70N | 동국제강(주) 당진공장 | 359 | 525 | 25 | 133.8 | 353.768 | 140.206 | 370.705 | 547.414 | 38.4765 | 2023-04-27
VK641259 | B28852201 | DONGGUK | 20230309 | 20230310 | 0 | 0.425 | 0.18 | 0.32 | 1.44 | 0.016 | 0.006 | 0.033 | 0.034 | 0.01 | 0.01 | 0.0001 | 0 | 0.01 | 0 | 0 | 0 | 0.003 | 0 | 0.014 | 0 | 0 | 0.013 | 0.003 | 0 | 0 | 0 | 0 | 359 | 525 | 25 | 0 | 0 | 0 | PPX32406W | 1001299 | CM108 | 대경공장 JCOE 시편절단 | 5114 | JCOE 생산창고 | SPX3241170 | 1C70C22-2 | 610 | 9.53 | VK641259 | B28852201 | 2303J1928 | Stripe 용접 | A516-70N | 동국제강(주) 당진공장 | 359 | 525 | 25 | 72.4312 | 371.64 | 0 | 0 | 561.454 | 0 | 2023-04-27
VK448761 | B28852701 | DONGGUK | 20230216 | 20230217 | 0 | 0.429 | 0.18 | 0.34 | 1.47 | 0.015 | 0.002 | 0.033 | 0.035 | 0.01 | 0.01 | 0.0002 | 0 | 0.01 | 0 | 0 | 0 | 0.001 | 0 | 0.019 | 0 | 0 | 0.016 | 0.002 | 0 | 0 | 0 | 0 | 361 | 522 | 25 | 0 | 0 | 0 | PPX32403T | 1001299 | CM108 | 대경공장 JCOE 시편절단 | 5114 | JCOE 생산창고 | SPX3241130 | 1C70C22-2 | 610 | 9.53 | VK448761 | B28852701 | 2303J1920 | Stripe 모재 T방향 | A516-70N | 동국제강 (주) 당진공장 | 369 | 526 | 25 | 126.95 | 344.061 | 133.763 | 362.527 | 554.887 | 40.2343 | 2023-04-27
VK448761 | B28852701 | DONGGUK | 20230216 | 20230217 | 0 | 0.429 | 0.18 | 0.34 | 1.47 | 0.015 | 0.002 | 0.033 | 0.035 | 0.01 | 0.01 | 0.0002 | 0 | 0.01 | 0 | 0 | 0 | 0.001 | 0 | 0.019 | 0 | 0 | 0.016 | 0.002 | 0 | 0 | 0 | 0 | 361 | 522 | 25 | 0 | 0 | 0 | PPX32402T | 1001299 | CM108 | 대경공장 JCOE 시편절단 | 5114 | JCOE 생산창고 | SPX3241130 | 1C70C22-2 | 610 | 9.53 | VK448761 | B28852701 | 2303J1921 | Stripe 모재 T방향 | A516-70N | 동국제강 (주) 당진공장 | 369 | 526 | 25 | 130.641 | 352.437 | 138.257 | 372.986 | 555.861 | 39.2578 | 2023-04-27
VK448761 | B28852701 | DONGGUK | 20230216 | 20230217 | 0 | 0.429 | 0.18 | 0.34 | 1.47 | 0.015 | 0.002 | 0.033 | 0.035 | 0.01 | 0.01 | 0.0002 | 0 | 0.01 | 0 | 0 | 0 | 0.001 | 0 | 0.019 | 0 | 0 | 0.016 | 0.002 | 0 | 0 | 0 | 0 | 361 | 522 | 25 | 0 | 0 | 0 | PPX32402W | 1001299 | CM108 | 대경공장 JCOE 시편절단 | 5114 | JCOE 생산창고 | SPX3241130 | 1C70C22-2 | 610 | 9.53 | VK448761 | B28852701 | 2303J1921 | Stripe 용접 | A516-70N | 동국제강 (주) 당진공장 | 369 | 526 | 25 | 0 | 0 | 0 | 0 | 575.47 | 0 | 2023-04-27
VK448761 | B28852701 | DONGGUK | 20230216 | 20230217 | 0 | 0.429 | 0.18 | 0.34 | 1.47 | 0.015 | 0.002 | 0.033 | 0.035 | 0.01 | 0.01 | 0.0002 | 0 | 0.01 | 0 | 0 | 0 | 0.001 | 0 | 0.019 | 0 | 0 | 0.016 | 0.002 | 0 | 0 | 0 | 0 | 361 | 522 | 25 | 0 | 0 | 0 | PPX32403W | 1001299 | CM108 | 대경공장 JCOE 시편절단 | 5114 | JCOE 생산창고 | SPX3241130 | 1C70C22-2 | 610 | 9.53 | VK448761 | B28852701 | 2303J1920 | Stripe 용접 | A516-70N | 동국제강 (주) 당진공장 | 369 | 526 | 25 | 0 | 0 | 0 | 0 | 580.65 | 0 | 2023-04-27
VK553418 | B28853202 | DONGGUK | 20230307 | 20230308 | 0 | 0.416 | 0.17 | 0.32 | 1.45 | 0.013 | 0.004 | 0.039 | 0.04 | 0.01 | 0.01 | 0.0002 | 0 | 0.01 | 0 | 0 | 0 | 0.002 | 0 | 0.017 | 0 | 0 | 0.015 | 0.001 | 0 | 0 | 0 | 0 | 348 | 518 | 27 | 0 | 0 | 0 | PPX42010W | 1005607 | CM108 | 대경공장 JCOE 시편절단 | 5114 | JCOE 생산창고 | SPX4201170 | 1C70C22-2 | 1219 | 12.7 | VK553418 | B28853202 | 2304J1480 | Stripe 용접 | A516-70N | 동국제강(주) 당진공장 | 348 | 518 | 27 | 0 | 0 | 0 | 0 | 551.477 | 0 | 2023-04-27
VK553418 | B28853202 | DONGGUK | 20230307 | 20230308 | 0 | 0.416 | 0.17 | 0.32 | 1.45 | 0.013 | 0.004 | 0.039 | 0.04 | 0.01 | 0.01 | 0.0002 | 0 | 0.01 | 0 | 0 | 0 | 0.002 | 0 | 0.017 | 0 | 0 | 0.015 | 0.001 | 0 | 0 | 0 | 0 | 348 | 518 | 27 | 0 | 0 | 0 | PPX42010T | 1005607 | CM108 | 대경공장 JCOE 시편절단 | 5114 | JCOE 생산창고 | SPX4201170 | 1C70C22-2 | 1219 | 12.7 | VK553418 | B28853202 | 2304J1480 | Stripe 모재 T방향 | A516-70N | 동국제강(주) 당진공장 | 348 | 518 | 27 | 171.829 | 340.36 | 175.735 | 348.098 | 538.633 | 39.6484 | 2023-04-27
VK448756 | B28853301 | DONGGUK | 20230309 | 20230310 | 0 | 0.424 | 0.18 | 0.34 | 1.44 | 0.013 | 0.004 | 0.036 | 0.038 | 0.01 | 0.01 | 0.0002 | 0 | 0.01 | 0 | 0 | 0 | 0.001 | 0 | 0.019 | 0 | 0 | 0.016 | 0.001 | 0 | 0 | 0 | 0 | 336 | 512 | 29 | 0 | 0 | 0 | PPX32412W | 1001588 | CM108 | 대경공장 JCOE 시편절단 | 5114 | JCOE 생산창고 | SPX3242150 | 1C70C22-2 | 610 | 24.61 | VK448756 | B28853301 | 2303J1955 | Stripe 용접 | A516-70N | 동국제강(주) 당진공장 | 336 | 512 | 29 | 248.146 | 520.085 | 0 | 0 | 600.697 | 0 | 2023-04-14
VK448756 | B28853301 | DONGGUK | 20230309 | 20230310 | 0 | 0.424 | 0.18 | 0.34 | 1.44 | 0.013 | 0.004 | 0.036 | 0.038 | 0.01 | 0.01 | 0.0002 | 0 | 0.01 | 0 | 0 | 0 | 0.001 | 0 | 0.019 | 0 | 0 | 0.016 | 0.001 | 0 | 0 | 0 | 0 | 336 | 512 | 29 | 0 | 0 | 0 | PPX32412T | 1001588 | CM108 | 대경공장 JCOE 시편절단 | 5114 | JCOE 생산창고 | SPX3242150 | 1C70C22-2 | 610 | 24.61 | VK448756 | B28853301 | 2303J1955 | Stripe 모재 T방향 | A516-70N | 동국제강(주) 당진공장 | 336 | 512 | 29 | 378.543 | 399.449 | 396.365 | 418.256 | 568.922 | 47.2656 | 2023-04-14
VK448642 | B28853401 | DONGGUK | 20230309 | 20230310 | 0 | 0.426 | 0.18 | 0.33 | 1.45 | 0.012 | 0.002 | 0.032 | 0.034 | 0.01 | 0.01 | 0.0002 | 0 | 0.01 | 0 | 0 | 0 | 0.002 | 0 | 0.017 | 0 | 0 | 0.015 | 0.001 | 0 | 0 | 0 | 0 | 334 | 511 | 30 | 0 | 0 | 0 | PPX32509W | 1001586 | CM108 | 대경공장 JCOE 시편절단 | 5114 | JCOE 생산창고 | SPX3242280 | 1C70C22-2 | 610 | 24.61 | VK448642 | B28853401 | 2303J1976 | Stripe 용접 | A516-70N | 동국제강(주) 당진공장 | 334 | 511 | 30 | 0 | 0 | 0 | 0 | 595.218 | 0 | 2023-04-14
VK448642 | B28853401 | DONGGUK | 20230309 | 20230310 | 0 | 0.426 | 0.18 | 0.33 | 1.45 | 0.012 | 0.002 | 0.032 | 0.034 | 0.01 | 0.01 | 0.0002 | 0 | 0.01 | 0 | 0 | 0 | 0.002 | 0 | 0.017 | 0 | 0 | 0.015 | 0.001 | 0 | 0 | 0 | 0 | 334 | 511 | 30 | 0 | 0 | 0 | PPX32509T | 1001586 | CM108 | 대경공장 JCOE 시편절단 | 5114 | JCOE 생산창고 | SPX3242280 | 1C70C22-2 | 610 | 24.61 | VK448642 | B28853401 | 2303J1976 | Stripe 모재 T방향 | A516-70N | 동국제강(주) 당진공장 | 334 | 511 | 30 | 338.528 | 355.116 | 368.539 | 386.598 | 546.386 | 47.6562 | 2023-04-14
VK448642 | B28853402 | DONGGUK | 20230308 | 20230309 | 0 | 0.426 | 0.18 | 0.33 | 1.45 | 0.012 | 0.002 | 0.032 | 0.034 | 0.01 | 0.01 | 0.0002 | 0 | 0.01 | 0 | 0 | 0 | 0.002 | 0 | 0.017 | 0 | 0 | 0.015 | 0.001 | 0 | 0 | 0 | 0 | 334 | 511 | 30 | 0 | 0 | 0 | PPX32411T | 1001588 | CM108 | 대경공장 JCOE 시편절단 | 5114 | JCOE 생산창고 | SPX3242130 | 1C70C22-2 | 610 | 24.61 | VK448642 | B28853402 | 2303J1952 | Stripe 모재 T방향 | A516-70N | 동국제강(주) 당진공장 | 334 | 511 | 30 | 360.709 | 383.231 | 372.638 | 395.904 | 560.042 | 48.4375 | 2023-04-27
VK448642 | B28853402 | DONGGUK | 20230308 | 20230309 | 0 | 0.426 | 0.18 | 0.33 | 1.45 | 0.012 | 0.002 | 0.032 | 0.034 | 0.01 | 0.01 | 0.0002 | 0 | 0.01 | 0 | 0 | 0 | 0.002 | 0 | 0.017 | 0 | 0 | 0.015 | 0.001 | 0 | 0 | 0 | 0 | 334 | 511 | 30 | 0 | 0 | 0 | PPX32411W | 1001588 | CM108 | 대경공장 JCOE 시편절단 | 5114 | JCOE 생산창고 | SPX3242130 | 1C70C22-2 | 610 | 24.61 | VK448642 | B28853402 | 2303J1952 | Stripe 용접 | A516-70N | 동국제강(주) 당진공장 | 334 | 511 | 30 | 0 | 0 | 0 | 0 | 604.724 | 0 | 2023-04-27
VK448644 | B28853602 | DONGGUK | 20230309 | 20230310 | 0 | 0.424 | 0.18 | 0.33 | 1.44 | 0.013 | 0.003 | 0.036 | 0.037 | 0.01 | 0.01 | 0.0002 | 0 | 0.01 | 0 | 0 | 0 | 0.002 | 0 | 0.017 | 0 | 0 | 0.014 | 0.001 | 0 | 0 | 0 | 0 | 348 | 521 | 28 | 0 | 0 | 0 | PPX32410W | 1001588 | CM108 | 대경공장 JCOE 시편절단 | 5114 | JCOE 생산창고 | SPX3242110 | 1C70C22-2 | 610 | 24.61 | VK448644 | B28853602 | 2303J1949 | Stripe 용접 | A516-70N | 동국제강(주) 당진공장 | 348 | 521 | 28 | 245.048 | 507.283 | 0 | 0 | 598.997 | 0 | 2023-04-14
VK448644 | B28853602 | DONGGUK | 20230309 | 20230310 | 0 | 0.424 | 0.18 | 0.33 | 1.44 | 0.013 | 0.003 | 0.036 | 0.037 | 0.01 | 0.01 | 0.0002 | 0 | 0.01 | 0 | 0 | 0 | 0.002 | 0 | 0.017 | 0 | 0 | 0.014 | 0.001 | 0 | 0 | 0 | 0 | 348 | 521 | 28 | 0 | 0 | 0 | PPX32410T | 1001588 | CM108 | 대경공장 JCOE 시편절단 | 5114 | JCOE 생산창고 | SPX3242110 | 1C70C22-2 | 610 | 24.61 | VK448644 | B28853602 | 2303J1949 | Stripe 모재 T방향 | A516-70N | 동국제강(주) 당진공장 | 348 | 521 | 28 | 376.613 | 396.311 | 395.303 | 415.978 | 565.777 | 47.4609 | 2023-04-14
VK448762 | B28853702 | DONGGUK | 20230309 | 20230310 | 0 | 0.427 | 0.18 | 0.35 | 1.46 | 0.013 | 0.002 | 0.038 | 0.039 | 0.01 | 0.01 | 0.0002 | 0 | 0.01 | 0 | 0 | 0 | 0.001 | 0 | 0.019 | 0 | 0 | 0.017 | 0.001 | 0 | 0 | 0 | 0 | 313 | 543 | 25 | 0 | 0 | 0 | PPX32502W | 1001586 | CM108 | 대경공장 JCOE 시편절단 | 5114 | JCOE 생산창고 | SPX3242250 | 1C70C22-2 | 610 | 24.61 | VK448762 | B28853702 | 2303J1972 | Stripe 용접 | A516-70N | 동국제강(주) 당진공장 | 313 | 543 | 25 | 245.409 | 522.424 | 0 | 0 | 605.445 | 0 | 2023-04-14
VK448762 | B28853702 | DONGGUK | 20230309 | 20230310 | 0 | 0.427 | 0.18 | 0.35 | 1.46 | 0.013 | 0.002 | 0.038 | 0.039 | 0.01 | 0.01 | 0.0002 | 0 | 0.01 | 0 | 0 | 0 | 0.001 | 0 | 0.019 | 0 | 0 | 0.017 | 0.001 | 0 | 0 | 0 | 0 | 313 | 543 | 25 | 0 | 0 | 0 | PPX32502T | 1001586 | CM108 | 대경공장 JCOE 시편절단 | 5114 | JCOE 생산창고 | SPX3242250 | 1C70C22-2 | 610 | 24.61 | VK448762 | B28853702 | 2303J1972 | Stripe 모재 T방향 | A516-70N | 동국제강(주) 당진공장 | 313 | 543 | 25 | 349.143 | 372.704 | 370.227 | 395.211 | 561.082 | 49.2187 | 2023-04-14
VK448761 | B28853902 | DONGGUK | 20230309 | 20230310 | 0 | 0.429 | 0.18 | 0.34 | 1.47 | 0.015 | 0.002 | 0.033 | 0.035 | 0.01 | 0.01 | 0.0002 | 0 | 0.01 | 0 | 0 | 0 | 0.001 | 0 | 0.019 | 0 | 0 | 0.016 | 0.002 | 0 | 0 | 0 | 0 | 330 | 512 | 29 | 0 | 0 | 0 | PPX32501W | 1001586 | CM108 | 대경공장 JCOE 시편절단 | 5114 | JCOE 생산창고 | SPX3242230 | 1C70C22-2 | 610 | 24.61 | VK448761 | B28853902 | 2303J1970 | Stripe 용접 | A516-70N | 동국제강(주) 당진공장 | 330 | 512 | 29 | 247.57 | 514.251 | 0 | 0 | 607.814 | 0 | 2023-04-14
VK448761 | B28853902 | DONGGUK | 20230309 | 20230310 | 0 | 0.429 | 0.18 | 0.34 | 1.47 | 0.015 | 0.002 | 0.033 | 0.035 | 0.01 | 0.01 | 0.0002 | 0 | 0.01 | 0 | 0 | 0 | 0.001 | 0 | 0.019 | 0 | 0 | 0.016 | 0.002 | 0 | 0 | 0 | 0 | 330 | 512 | 29 | 0 | 0 | 0 | PPX32501T | 1001586 | CM108 | 대경공장 JCOE 시편절단 | 5114 | JCOE 생산창고 | SPX3242230 | 1C70C22-2 | 610 | 24.61 | VK448761 | B28853902 | 2303J1970 | Stripe 모재 T방향 | A516-70N | 동국제강(주) 당진공장 | 330 | 512 | 29 | 371.641 | 395.59 | 389.085 | 414.158 | 575.53 | 47.8515 | 2023-04-14
VK448761 | B28854101 | DONGGUK | 20230309 | 20230310 | 0 | 0.429 | 0.18 | 0.34 | 1.47 | 0.015 | 0.002 | 0.033 | 0.035 | 0.01 | 0.01 | 0.0002 | 0 | 0.01 | 0 | 0 | 0 | 0.001 | 0 | 0.019 | 0 | 0 | 0.016 | 0.002 | 0 | 0 | 0 | 0 | 344 | 521 | 30 | 0 | 0 | 0 | PPX32506T | 1001588 | CM108 | 대경공장 JCOE 시편절단 | 5114 | JCOE 생산창고 | SPX3242180 | 1C70C22-2 | 610 | 24.61 | VK448761 | B28854101 | 2303J1959 | Stripe 모재 T방향 | A516-70N | 동국제강(주) 당진공장 | 344 | 521 | 30 | 347.171 | 365.257 | 372.868 | 392.292 | 558.393 | 48.4375 | 2023-04-27
VK448761 | B28854101 | DONGGUK | 20230309 | 20230310 | 0 | 0.429 | 0.18 | 0.34 | 1.47 | 0.015 | 0.002 | 0.033 | 0.035 | 0.01 | 0.01 | 0.0002 | 0 | 0.01 | 0 | 0 | 0 | 0.001 | 0 | 0.019 | 0 | 0 | 0.016 | 0.002 | 0 | 0 | 0 | 0 | 344 | 521 | 30 | 0 | 0 | 0 | PPX32506W | 1001588 | CM108 | 대경공장 JCOE 시편절단 | 5114 | JCOE 생산창고 | SPX3242180 | 1C70C22-2 | 610 | 24.61 | VK448761 | B28854101 | 2303J1959 | Stripe 용접 | A516-70N | 동국제강(주) 당진공장 | 344 | 521 | 30 | 0 | 0 | 0 | 0 | 602.352 | 0 | 2023-04-27
VK448761 | B28868401 | DONGGUK | 20230215 | 20230216 | 0 | 0.429 | 0.18 | 0.34 | 1.47 | 0.015 | 0.002 | 0.033 | 0.035 | 0.01 | 0.01 | 0.0002 | 0 | 0.01 | 0 | 0 | 0 | 0.001 | 0 | 0.019 | 0 | 0 | 0.016 | 0.002 | 0 | 0 | 0 | 0 | 361 | 524 | 26 | 0 | 0 | 0 | PPX40401T | 1003705 | CM108 | 대경공장 JCOE 시편절단 | 5114 | JCOE 생산창고 | SPX4032010 | 1C70C22-2 | 508 | 9.53 | VK448761 | B28868401 | 2304J0040 | Stripe 모재 T방향 | A516-70N | 동국제강 (주) 당진공장 | 369 | 526 | 26 | 137.851 | 365.899 | 144.995 | 384.862 | 569.937 | 37.3046 | 2023-04-13
VK448761 | B28868401 | DONGGUK | 20230215 | 20230216 | 0 | 0.429 | 0.18 | 0.34 | 1.47 | 0.015 | 0.002 | 0.033 | 0.035 | 0.01 | 0.01 | 0.0002 | 0 | 0.01 | 0 | 0 | 0 | 0.001 | 0 | 0.019 | 0 | 0 | 0.016 | 0.002 | 0 | 0 | 0 | 0 | 361 | 524 | 26 | 0 | 0 | 0 | PPX40401W | 1003705 | CM108 | 대경공장 JCOE 시편절단 | 5114 | JCOE 생산창고 | SPX4032010 | 1C70C22-2 | 508 | 9.53 | VK448761 | B28868401 | 2304J0040 | Stripe 용접 | A516-70N | 동국제강 (주) 당진공장 | 369 | 526 | 26 | 78.913 | 418.772 | 0 | 0 | 585.231 | 0 | 2023-04-13
VK448761 | B28868401 | DONGGUK | 20230215 | 20230216 | 0 | 0.429 | 0.18 | 0.34 | 1.47 | 0.015 | 0.002 | 0.033 | 0.035 | 0.01 | 0.01 | 0.0002 | 0 | 0.01 | 0 | 0 | 0 | 0.001 | 0 | 0.019 | 0 | 0 | 0.016 | 0.002 | 0 | 0 | 0 | 0 | 361 | 524 | 26 | 0 | 0 | 0 | PPX40402T | 1003705 | CM108 | 대경공장 JCOE 시편절단 | 5114 | JCOE 생산창고 | SPX4032010 | 1C70C22-2 | 508 | 9.53 | VK448761 | B28868401 | 2304J0045 | Stripe 모재 T방향 | A516-70N | 동국제강 (주) 당진공장 | 369 | 526 | 26 | 142.805 | 371.457 | 150.008 | 390.194 | 566.008 | 35.9375 | 2023-04-14
VK448761 | B28868401 | DONGGUK | 20230215 | 20230216 | 0 | 0.429 | 0.18 | 0.34 | 1.47 | 0.015 | 0.002 | 0.033 | 0.035 | 0.01 | 0.01 | 0.0002 | 0 | 0.01 | 0 | 0 | 0 | 0.001 | 0 | 0.019 | 0 | 0 | 0.016 | 0.002 | 0 | 0 | 0 | 0 | 361 | 524 | 26 | 0 | 0 | 0 | PPX40407T | 1003705 | CM108 | 대경공장 JCOE 시편절단 | 5114 | JCOE 생산창고 | SPX4032010 | 1C70C22-2 | 508 | 9.53 | VK448761 | B28868401 | 2304J0057 | Stripe 모재 T방향 | A516-70N | 동국제강 (주) 당진공장 | 369 | 526 | 26 | 134.556 | 358.511 | 143.24 | 381.649 | 568.455 | 38.0859 | 2023-04-14
VK448761 | B28868401 | DONGGUK | 20230215 | 20230216 | 0 | 0.429 | 0.18 | 0.34 | 1.47 | 0.015 | 0.002 | 0.033 | 0.035 | 0.01 | 0.01 | 0.0002 | 0 | 0.01 | 0 | 0 | 0 | 0.001 | 0 | 0.019 | 0 | 0 | 0.016 | 0.002 | 0 | 0 | 0 | 0 | 361 | 524 | 26 | 0 | 0 | 0 | PPX40405T | 1003705 | CM108 | 대경공장 JCOE 시편절단 | 5114 | JCOE 생산창고 | SPX4032010 | 1C70C22-2 | 508 | 9.53 | VK448761 | B28868401 | 2304J0051 | Stripe 모재 T방향 | A516-70N | 동국제강 (주) 당진공장 | 369 | 526 | 26 | 135.077 | 362.417 | 141.245 | 378.964 | 566.414 | 36.914 | 2023-04-14
VK448761 | B28868401 | DONGGUK | 20230215 | 20230216 | 0 | 0.429 | 0.18 | 0.34 | 1.47 | 0.015 | 0.002 | 0.033 | 0.035 | 0.01 | 0.01 | 0.0002 | 0 | 0.01 | 0 | 0 | 0 | 0.001 | 0 | 0.019 | 0 | 0 | 0.016 | 0.002 | 0 | 0 | 0 | 0 | 361 | 524 | 26 | 0 | 0 | 0 | PPX40405W | 1003705 | CM108 | 대경공장 JCOE 시편절단 | 5114 | JCOE 생산창고 | SPX4032010 | 1C70C22-2 | 508 | 9.53 | VK448761 | B28868401 | 2304J0051 | Stripe 용접 | A516-70N | 동국제강 (주) 당진공장 | 369 | 526 | 26 | 80.8954 | 422.529 | 0 | 0 | 569.585 |  | 2023-04-14
VK448761 | B28868401 | DONGGUK | 20230215 | 20230216 | 0 | 0.429 | 0.18 | 0.34 | 1.47 | 0.015 | 0.002 | 0.033 | 0.035 | 0.01 | 0.01 | 0.0002 | 0 | 0.01 | 0 | 0 | 0 | 0.001 | 0 | 0.019 | 0 | 0 | 0.016 | 0.002 | 0 | 0 | 0 | 0 | 361 | 524 | 26 | 0 | 0 | 0 | PPX40407W | 1003705 | CM108 | 대경공장 JCOE 시편절단 | 5114 | JCOE 생산창고 | SPX4032010 | 1C70C22-2 | 508 | 9.53 | VK448761 | B28868401 | 2304J0057 | Stripe 용접 | A516-70N | 동국제강 (주) 당진공장 | 369 | 526 | 26 | 80.45 | 422.235 | 0 | 0 | 580.952 |  | 2023-04-14
VK448761 | B28868401 | DONGGUK | 20230215 | 20230216 | 0 | 0.429 | 0.18 | 0.34 | 1.47 | 0.015 | 0.002 | 0.033 | 0.035 | 0.01 | 0.01 | 0.0002 | 0 | 0.01 | 0 | 0 | 0 | 0.001 | 0 | 0.019 | 0 | 0 | 0.016 | 0.002 | 0 | 0 | 0 | 0 | 361 | 524 | 26 | 0 | 0 | 0 | PPX40402W | 1003705 | CM108 | 대경공장 JCOE 시편절단 | 5114 | JCOE 생산창고 | SPX4032010 | 1C70C22-2 | 508 | 9.53 | VK448761 | B28868401 | 2304J0045 | Stripe 용접 | A516-70N | 동국제강 (주) 당진공장 | 369 | 526 | 26 | 74.6905 | 384.278 | 0 | 0 | 570.461 |  | 2023-04-14
VK641259 | B28869401 | DONGGUK | 20230220 | 20230221 | 0 | 0.425 | 0.18 | 0.32 | 1.44 | 0.016 | 0.006 | 0.033 | 0.034 | 0.01 | 0.01 | 0.0001 | 0 | 0.01 | 0 | 0 | 0 | 0.003 | 0 | 0.014 | 0 | 0 | 0.013 | 0.003 | 0 | 0 | 0 | 0 | 349 | 525 | 29 | 0 | 0 | 0 | PPX32807W | 1003029 | CM108 | 대경공장 JCOE 시편절단 | 5114 | JCOE 생산창고 | SPX3272170 | 1C70C22-2 | 457 | 19.05 | VK641259 | B28869401 | 2303J2137 | Stripe 용접 | A516-70N | 동국제강 (주) 당진공장 | 349 | 525 | 29 | 195.122 | 527.255 | 0 | 0 | 607.342 | 0 | 2023-04-13
VK641259 | B28869401 | DONGGUK | 20230220 | 20230221 | 0 | 0.425 | 0.18 | 0.32 | 1.44 | 0.016 | 0.006 | 0.033 | 0.034 | 0.01 | 0.01 | 0.0001 | 0 | 0.01 | 0 | 0 | 0 | 0.003 | 0 | 0.014 | 0 | 0 | 0.013 | 0.003 | 0 | 0 | 0 | 0 | 349 | 525 | 29 | 0 | 0 | 0 | PPX32807T | 1003029 | CM108 | 대경공장 JCOE 시편절단 | 5114 | JCOE 생산창고 | SPX3272170 | 1C70C22-2 | 457 | 19.05 | VK641259 | B28869401 | 2303J2137 | Stripe 모재 T방향 | A516-70N | 동국제강 (주) 당진공장 | 349 | 525 | 29 | 308.088 | 418.008 | 332.031 | 450.494 | 583.655 | 41.4062 | 2023-04-13
WK554232 | B28878302 | DONGGUK | 20230309 | 20230310 | 0.168 | 0.333 | 0.08 | 0.31 | 1.48 | 0.015 | 0.002 | 0 | 0 | 0.02 | 0.01 | 0.0003 | 0 | 0.01 | 0 | 0 | 0 | 0.004 | 0 | 0.019 | 0 | 0 | 0.016 | 0.002 | 0 | 0 | 0 | 0 | 302 | 467 | 60 | 0 | 0 | 0 | PPX41502W | 1004304 | CM108 | 대경공장 JCOE 시편절단 | 5114 | JCOE 생산창고 | SPX4142350 | N5LBN | 762 | 31.92 | WK554232 | B28878302 | 2304J0958 | Stripe 용접 | API-5LBL2Y | 동국제강(주) 당진공장 | 302 | 467 | 60 | 554.096 | 453.348 | 0 | 0 | 514.499 | 0 | 2023-04-27
WK554232 | B28878302 | DONGGUK | 20230309 | 20230310 | 0.168 | 0.333 | 0.08 | 0.31 | 1.48 | 0.015 | 0.002 | 0 | 0 | 0.02 | 0.01 | 0.0003 | 0 | 0.01 | 0 | 0 | 0 | 0.004 | 0 | 0.019 | 0 | 0 | 0.016 | 0.002 | 0 | 0 | 0 | 0 | 302 | 467 | 60 | 0 | 0 | 0 | PPX41502T | 1004304 | CM108 | 대경공장 JCOE 시편절단 | 5114 | JCOE 생산창고 | SPX4142350 | N5LBN | 762 | 31.92 | WK554232 | B28878302 | 2304J0958 | Stripe 모재 T방향 | API-5LBL2Y | 동국제강(주) 당진공장 | 302 | 467 | 60 | 423.845 | 347.779 | 443.188 | 363.651 | 461.31 | 63.2812 | 2023-04-27
WK554309 | B28878401 | DONGGUK | 20230309 | 20230310 | 0.168 | 0.334 | 0.08 | 0.3 | 1.5 | 0.016 | 0.003 | 0 | 0 | 0.01 | 0.01 | 0.0003 | 0 | 0.01 | 0 | 0 | 0 | 0.002 | 0 | 0.021 | 0 | 0 | 0.017 | 0.002 | 0 | 0 | 0 | 0 | 322 | 477 | 57 | 0 | 0 | 0 | PPX41503T | 1004304 | CM108 | 대경공장 JCOE 시편절단 | 5114 | JCOE 생산창고 | SPX4142360 | N5LBN | 762 | 31.92 | WK554309 | B28878401 | 2304J0959 | Stripe 모재 T방향 | API-5LBL2Y | 동국제강(주) 당진공장 | 322 | 477 | 57 | 411.715 | 341.059 | 426.355 | 353.187 | 467.382 | 61.1328 | 2023-04-27
WK554309 | B28878401 | DONGGUK | 20230309 | 20230310 | 0.168 | 0.334 | 0.08 | 0.3 | 1.5 | 0.016 | 0.003 | 0 | 0 | 0.01 | 0.01 | 0.0003 | 0 | 0.01 | 0 | 0 | 0 | 0.002 | 0 | 0.021 | 0 | 0 | 0.017 | 0.002 | 0 | 0 | 0 | 0 | 322 | 477 | 57 | 0 | 0 | 0 | PPX41503W | 1004304 | CM108 | 대경공장 JCOE 시편절단 | 5114 | JCOE 생산창고 | SPX4142360 | N5LBN | 762 | 31.92 | WK554309 | B28878401 | 2304J0959 | Stripe 용접 | API-5LBL2Y | 동국제강(주) 당진공장 | 322 | 477 | 57 | 0 | 0 | 0 | 0 | 520.831 | 0 | 2023-04-27
WK642013 | B28878501 | DONGGUK | 20230309 | 20230310 | 0.166 | 0.333 | 0.08 | 0.27 | 1.49 | 0.015 | 0.002 | 0 | 0 | 0.01 | 0.01 | 0.0002 | 0 | 0.01 | 0 | 0 | 0 | 0.003 | 0 | 0.019 | 0 | 0 | 0.016 | 0.002 | 0 | 0 | 0 | 0 | 304 | 462 | 58 | 0 | 0 | 0 | PPX41505W | 1004304 | CM108 | 대경공장 JCOE 시편절단 | 5114 | JCOE 생산창고 | SPX4142390 | N5LBN | 762 | 31.92 | WK642013 | B28878501 | 2304J0962 | Stripe 용접 | API-5LBL2Y | 동국제강(주) 당진공장 | 304 | 462 | 58 | 162.671 | 134.578 | 0 | 0 | 507.466 | 0 | 2023-04-27
WK642013 | B28878501 | DONGGUK | 20230309 | 20230310 | 0.166 | 0.333 | 0.08 | 0.27 | 1.49 | 0.015 | 0.002 | 0 | 0 | 0.01 | 0.01 | 0.0002 | 0 | 0.01 | 0 | 0 | 0 | 0.003 | 0 | 0.019 | 0 | 0 | 0.016 | 0.002 | 0 | 0 | 0 | 0 | 304 | 462 | 58 | 0 | 0 | 0 | PPX41505T | 1004304 | CM108 | 대경공장 JCOE 시편절단 | 5114 | JCOE 생산창고 | SPX4142390 | N5LBN | 762 | 31.92 | WK642013 | B28878501 | 2304J0962 | Stripe 모재 T방향 | API-5LBL2Y | 동국제강(주) 당진공장 | 304 | 462 | 58 | 413.389 | 342.201 | 439.303 | 363.652 | 459.112 | 60.9375 | 2023-04-27
VK449544 | B28878601 | DONGGUK | 20230309 | 20230310 | 0.164 | 0.331 | 0.08 | 0.25 | 1.48 | 0.018 | 0.002 | 0 | 0 | 0.01 | 0.01 | 0.0001 | 0 | 0.01 | 0 | 0 | 0 | 0.001 | 0 | 0.018 | 0 | 0 | 0.016 | 0.002 | 0 | 0 | 0 | 0 | 306 | 465 | 60 | 0 | 0 | 0 | PPX41504T | 1004304 | CM108 | 대경공장 JCOE 시편절단 | 5114 | JCOE 생산창고 | SPX4142370 | N5LBN | 762 | 31.92 | VK449544 | B28878601 | 2304J0960 | Stripe 모재 T방향 | API-5LBL2Y | 동국제강(주) 당진공장 | 306 | 465 | 60 | 385.33 | 318.325 | 410.842 | 339.401 | 458.195 | 62.1093 | 2023-04-27
VK449544 | B28878601 | DONGGUK | 20230309 | 20230310 | 0.164 | 0.331 | 0.08 | 0.25 | 1.48 | 0.018 | 0.002 | 0 | 0 | 0.01 | 0.01 | 0.0001 | 0 | 0.01 | 0 | 0 | 0 | 0.001 | 0 | 0.018 | 0 | 0 | 0.016 | 0.002 | 0 | 0 | 0 | 0 | 306 | 465 | 60 | 0 | 0 | 0 | PPX41504W | 1004304 | CM108 | 대경공장 JCOE 시편절단 | 5114 | JCOE 생산창고 | SPX4142370 | N5LBN | 762 | 31.92 | VK449544 | B28878601 | 2304J0960 | Stripe 용접 | API-5LBL2Y | 동국제강(주) 당진공장 | 306 | 465 | 60 | 0 | 0 | 0 | 0 | 517.459 | 0 | 2023-04-27
VK448754 | B28896802 | DONGGUK | 20230309 | 20230310 | 0 | 0.414 | 0.17 | 0.36 | 1.44 | 0.011 | 0.005 | 0.04 | 0.044 | 0.01 | 0.01 | 0.0002 | 0 | 0.01 | 0 | 0 | 0 | 0.001 | 0 | 0.018 | 0 | 0 | 0.016 | 0.002 | 0 | 0 | 0 | 0 | 351 | 523 | 26 | 0 | 0 | 0 | PPX31317T | 1001597 | CM108 | 대경공장 JCOE 시편절단 | 5114 | JCOE 생산창고 | SPX3132070 | 1C70C22-2 | 813 | 12.7 | VK448754 | B28896802 | 2303J0784 | Stripe 모재 T방향 | A516-70N | 동국제강(주) 당진공장 | 351 | 523 | 26 | 163.257 | 325.615 | 171.781 | 342.618 | 541.278 | 40.039 | 2023-03-16
VK448754 | B28896802 | DONGGUK | 20230309 | 20230310 | 0 | 0.414 | 0.17 | 0.36 | 1.44 | 0.011 | 0.005 | 0.04 | 0.044 | 0.01 | 0.01 | 0.0002 | 0 | 0.01 | 0 | 0 | 0 | 0.001 | 0 | 0.018 | 0 | 0 | 0.016 | 0.002 | 0 | 0 | 0 | 0 | 351 | 523 | 26 | 0 | 0 | 0 | PPX31317W | 1001597 | CM108 | 대경공장 JCOE 시편절단 | 5114 | JCOE 생산창고 | SPX3132070 | 1C70C22-2 | 813 | 12.7 | VK448754 | B28896802 | 2303J0784 | Stripe 용접 | A516-70N | 동국제강(주) 당진공장 | 351 | 523 | 26 | 109.629 | 441.803 | 0 | 0 | 563.979 | 0 | 2023-03-16
VK448754 | B28913001 | DONGGUK | 20230320 | 20230321 | 0 | 0.414 | 0.17 | 0.36 | 1.44 | 0.011 | 0.005 | 0.04 | 0.044 | 0.01 | 0.01 | 0.0002 | 0 | 0.01 | 0 | 0 | 0 | 0.001 | 0 | 0.018 | 0 | 0 | 0.016 | 0.002 | 0 | 0 | 0 | 0 | 350 | 520 | 27 | 0 | 0 | 0 | PPX42009W | 1005607 | CM108 | 대경공장 JCOE 시편절단 | 5114 | JCOE 생산창고 | SPX4201140 | 1C70C22-2 | 1219 | 12.7 | VK448754 | B28913001 | 2304J1477 | Stripe 용접 | A516-70N | 동국제강(주) 당진공장 | 350 | 520 | 27 | 0 | 0 | 0 | 0 | 560.807 | 0 | 2023-04-27
VK448754 | B28913001 | DONGGUK | 20230320 | 20230321 | 0 | 0.414 | 0.17 | 0.36 | 1.44 | 0.011 | 0.005 | 0.04 | 0.044 | 0.01 | 0.01 | 0.0002 | 0 | 0.01 | 0 | 0 | 0 | 0.001 | 0 | 0.018 | 0 | 0 | 0.016 | 0.002 | 0 | 0 | 0 | 0 | 350 | 520 | 27 | 0 | 0 | 0 | PPX42009T | 1005607 | CM108 | 대경공장 JCOE 시편절단 | 5114 | JCOE 생산창고 | SPX4201140 | 1C70C22-2 | 1219 | 12.7 | VK448754 | B28913001 | 2304J1477 | Stripe 모재 T방향 | A516-70N | 동국제강(주) 당진공장 | 350 | 520 | 27 | 162.406 | 329.351 | 167.425 | 339.53 | 540.37 | 41.7968 | 2023-04-27
VK448640 | B28913102 | DONGGUK | 20230307 | 20230308 | 0 | 0.425 | 0.18 | 0.34 | 1.45 | 0.011 | 0.003 | 0.037 | 0.039 | 0.01 | 0.01 | 0.0002 | 0 | 0.01 | 0 | 0 | 0 | 0.001 | 0 | 0.016 | 0 | 0 | 0.014 | 0.001 | 0 | 0 | 0 | 0 | 356 | 520 | 25 | 0 | 0 | 0 | PPX42008T | 1005607 | CM108 | 대경공장 JCOE 시편절단 | 5114 | JCOE 생산창고 | SPX4201150 | 1C70C22-2 | 1219 | 12.7 | VK448640 | B28913102 | 2304J1478 | Stripe 모재 T방향 | A516-70N | 동국제강(주) 당진공장 | 356 | 520 | 25 | 165.547 | 330.464 | 167.054 | 333.472 | 501.072 | 43.75 | 2023-04-27
VK448640 | B28913102 | DONGGUK | 20230307 | 20230308 | 0 | 0.425 | 0.18 | 0.34 | 1.45 | 0.011 | 0.003 | 0.037 | 0.039 | 0.01 | 0.01 | 0.0002 | 0 | 0.01 | 0 | 0 | 0 | 0.001 | 0 | 0.016 | 0 | 0 | 0.014 | 0.001 | 0 | 0 | 0 | 0 | 356 | 520 | 25 | 0 | 0 | 0 | PPX42008W | 1005607 | CM108 | 대경공장 JCOE 시편절단 | 5114 | JCOE 생산창고 | SPX4201150 | 1C70C22-2 | 1219 | 12.7 | VK448640 | B28913102 | 2304J1478 | Stripe 용접 | A516-70N | 동국제강(주) 당진공장 | 356 | 520 | 25 | 94.7799 | 380.826 | 0 | 0 | 558.01 | 0 | 2023-04-27
VK449152 | B28939501 | DONGGUK | 20230215 | 20230216 | 0 | 0.426 | 0.18 | 0.33 | 1.44 | 0.016 | 0.002 | 0.037 | 0.038 | 0.02 | 0.01 | 0.0002 | 0 | 0.01 | 0 | 0 | 0 | 0.002 | 0 | 0.018 | 0 | 0 | 0.015 | 0.002 | 0 | 0 | 0 | 0 | 348 | 522 | 28 | 0 | 0 | 0 | PPX40303W | 1003707 | CM108 | 대경공장 JCOE 시편절단 | 5114 | JCOE 생산창고 | SPX4031020 | 1C70C22-2 | 508 | 20.62 | VK449152 | B28939501 | 2304J0028 | Stripe 용접 | A516-70N | 동국제강 (주) 당진공장 | 348 | 522 | 28 | 0 | 0 | 0 | 0 | 602.452 | 0 | 2023-04-27
VK449152 | B28939501 | DONGGUK | 20230215 | 20230216 | 0 | 0.426 | 0.18 | 0.33 | 1.44 | 0.016 | 0.002 | 0.037 | 0.038 | 0.02 | 0.01 | 0.0002 | 0 | 0.01 | 0 | 0 | 0 | 0.002 | 0 | 0.018 | 0 | 0 | 0.015 | 0.002 | 0 | 0 | 0 | 0 | 348 | 522 | 28 | 0 | 0 | 0 | PPX40302T | 1003707 | CM108 | 대경공장 JCOE 시편절단 | 5114 | JCOE 생산창고 | SPX4031020 | 1C70C22-2 | 508 | 20.62 | VK449152 | B28939501 | 2304J0029 | Stripe 모재 T방향 | A516-70N | 동국제강 (주) 당진공장 | 348 | 522 | 28 | 294.739 | 371.345 | 318.411 | 401.169 | 564.62 | 38.6718 | 2023-04-27
VK449152 | B28939501 | DONGGUK | 20230215 | 20230216 | 0 | 0.426 | 0.18 | 0.33 | 1.44 | 0.016 | 0.002 | 0.037 | 0.038 | 0.02 | 0.01 | 0.0002 | 0 | 0.01 | 0 | 0 | 0 | 0.002 | 0 | 0.018 | 0 | 0 | 0.015 | 0.002 | 0 | 0 | 0 | 0 | 348 | 522 | 28 | 0 | 0 | 0 | PPX40303T | 1003707 | CM108 | 대경공장 JCOE 시편절단 | 5114 | JCOE 생산창고 | SPX4031020 | 1C70C22-2 | 508 | 20.62 | VK449152 | B28939501 | 2304J0028 | Stripe 모재 T방향 | A516-70N | 동국제강 (주) 당진공장 | 348 | 522 | 28 | 287.598 | 362.966 | 313.491 | 395.644 | 565.314 | 43.3593 | 2023-04-27
VK449152 | B28939501 | DONGGUK | 20230215 | 20230216 | 0 | 0.426 | 0.18 | 0.33 | 1.44 | 0.016 | 0.002 | 0.037 | 0.038 | 0.02 | 0.01 | 0.0002 | 0 | 0.01 | 0 | 0 | 0 | 0.002 | 0 | 0.018 | 0 | 0 | 0.015 | 0.002 | 0 | 0 | 0 | 0 | 348 | 522 | 28 | 0 | 0 | 0 | PPX40302W | 1003707 | CM108 | 대경공장 JCOE 시편절단 | 5114 | JCOE 생산창고 | SPX4031020 | 1C70C22-2 | 508 | 20.62 | VK449152 | B28939501 | 2304J0029 | Stripe 용접 | A516-70N | 동국제강 (주) 당진공장 | 348 | 522 | 28 | 0 | 0 | 0 | 0 | 587.463 | 0 | 2023-04-27
WK554762 | B29039302 | DONGGUK | 20230220 | 20230221 | 0.229 | 0.348 | 0.16 | 0.33 | 1.1 | 0.019 | 0.004 | 0 | 0 | 0.01 | 0.01 | 0.0002 | 0 | 0.01 | 0 | 0 | 0 | 0.004 | 0 | 0.014 | 0 | 0 | 0.016 | 0.002 | 0 | 0 | 0 | 0 | 469 | 592 | 32 | 0 | 0 | 0 | PPX30201T | 1000149 | CM108 | 대경공장 JCOE 시편절단 | 5114 | JCOE 생산창고 | SPX3021010 | NX52L2 | 762 | 9.5 | WK554762 | B29039302 | 2303J0001 | Stripe 모재 T방향 | API-X52L2 | 동국제강 (주) 당진공장 | 469 | 592 | 32 | 147.123 | 405.537 | 152.068 | 419.168 | 578.85 | 34.1796 | 2023-03-08
WK554762 | B29039302 | DONGGUK | 20230220 | 20230221 | 0.229 | 0.348 | 0.16 | 0.33 | 1.1 | 0.019 | 0.004 | 0 | 0 | 0.01 | 0.01 | 0.0002 | 0 | 0.01 | 0 | 0 | 0 | 0.004 | 0 | 0.014 | 0 | 0 | 0.016 | 0.002 | 0 | 0 | 0 | 0 | 469 | 592 | 32 | 0 | 0 | 0 | PPX30201W | 1000149 | CM108 | 대경공장 JCOE 시편절단 | 5114 | JCOE 생산창고 | SPX3021010 | NX52L2 | 762 | 9.5 | WK554762 | B29039302 | 2303J0001 | Stripe 용접 | API-X52L2 | 동국제강 (주) 당진공장 | 469 | 592 | 32 | 204.429 | 564.364 | 0 | 0 | 601.889 | 0 | 2023-03-08
WK554762 | B29039304 | DONGGUK | 20230220 | 20230221 | 0.229 | 0.348 | 0.16 | 0.33 | 1.1 | 0.019 | 0.004 | 0 | 0 | 0.01 | 0.01 | 0.0002 | 0 | 0.01 | 0 | 0 | 0 | 0.004 | 0 | 0.014 | 0 | 0 | 0.016 | 0.002 | 0 | 0 | 0 | 0 | 469 | 592 | 32 | 0 | 0 | 0 | PPX31409T | 1001781 | CM108 | 대경공장 JCOE 시편절단 | 5114 | JCOE 생산창고 | SPX3132230 | NX52L2 | 762 | 9.5 | WK554762 | B29039304 | 2303J0859 | Stripe 모재 T방향 | API-X52L2 | 동국제강 (주) 당진공장 | 469 | 592 | 32 | 150.586 | 405.918 | 156.282 | 421.273 | 573.583 | 33.9843 | 2023-03-16
WK554762 | B29039304 | DONGGUK | 20230220 | 20230221 | 0.229 | 0.348 | 0.16 | 0.33 | 1.1 | 0.019 | 0.004 | 0 | 0 | 0.01 | 0.01 | 0.0002 | 0 | 0.01 | 0 | 0 | 0 | 0.004 | 0 | 0.014 | 0 | 0 | 0.016 | 0.002 | 0 | 0 | 0 | 0 | 469 | 592 | 32 | 0 | 0 | 0 | PPX31409W | 1001781 | CM108 | 대경공장 JCOE 시편절단 | 5114 | JCOE 생산창고 | SPX3132230 | NX52L2 | 762 | 9.5 | WK554762 | B29039304 | 2303J0859 | Stripe 용접 | API-X52L2 | 동국제강 (주) 당진공장 | 469 | 592 | 32 | 0 | 0 | 0 | 0 | 596.639 | 0 | 2023-03-16
WK554765 | B29039602 | DONGGUK | 20230308 | 20230309 | 0.217 | 0.334 | 0.15 | 0.32 | 1.08 | 0.016 | 0.003 | 0 | 0 | 0.01 | 0.01 | 0.0002 | 0 | 0.01 | 0 | 0 | 0 | 0.003 | 0 | 0.014 | 0 | 0 | 0.015 | 0.001 | 0 | 0 | 0 | 0 | 468 | 573 | 34 | 0 | 0 | 0 | PPX31404T | 1001781 | CM108 | 대경공장 JCOE 시편절단 | 5114 | JCOE 생산창고 | SPX3132220 | NX52L2 | 762 | 9.5 | WK554765 | B29039602 | 2303J0857 | Stripe 모재 T방향 | API-X52L2 | 동국제강(주) 당진공장 | 468 | 573 | 34 | 144.217 | 399.783 | 146.498 | 406.109 | 557.098 | 35.7421 | 2023-03-16
WK554765 | B29039602 | DONGGUK | 20230308 | 20230309 | 0.217 | 0.334 | 0.15 | 0.32 | 1.08 | 0.016 | 0.003 | 0 | 0 | 0.01 | 0.01 | 0.0002 | 0 | 0.01 | 0 | 0 | 0 | 0.003 | 0 | 0.014 | 0 | 0 | 0.015 | 0.001 | 0 | 0 | 0 | 0 | 468 | 573 | 34 | 0 | 0 | 0 | PPX31404W | 1001781 | CM108 | 대경공장 JCOE 시편절단 | 5114 | JCOE 생산창고 | SPX3132220 | NX52L2 | 762 | 9.5 | WK554765 | B29039602 | 2303J0857 | Stripe 용접 | API-X52L2 | 동국제강(주) 당진공장 | 468 | 573 | 34 | 0 | 0 | 0 | 0 | 591.606 | 0 | 2023-03-16
WK554765 | B29039603 | DONGGUK | 20230220 | 20230221 | 0.217 | 0.334 | 0.15 | 0.32 | 1.08 | 0.016 | 0.003 | 0 | 0 | 0.01 | 0.01 | 0.0002 | 0 | 0.01 | 0 | 0 | 0 | 0.003 | 0 | 0.014 | 0 | 0 | 0.015 | 0.001 | 0 | 0 | 0 | 0 | 468 | 573 | 34 | 0 | 0 | 0 | PPX30202W | 1000149 | CM108 | 대경공장 JCOE 시편절단 | 5114 | JCOE 생산창고 | SPX3021020 | NX52L2 | 762 | 9.5 | WK554765 | B29039603 | 2303J0002 | Stripe 용접 | API-X52L2 | 동국제강 (주) 당진공장 | 468 | 573 | 34 | 52.5156 | 142.191 | 0 | 0 | 599.461 | 0 | 2023-03-08
WK554765 | B29039603 | DONGGUK | 20230220 | 20230221 | 0.217 | 0.334 | 0.15 | 0.32 | 1.08 | 0.016 | 0.003 | 0 | 0 | 0.01 | 0.01 | 0.0002 | 0 | 0.01 | 0 | 0 | 0 | 0.003 | 0 | 0.014 | 0 | 0 | 0.015 | 0.001 | 0 | 0 | 0 | 0 | 468 | 573 | 34 | 0 | 0 | 0 | PPX30202T | 1000149 | CM108 | 대경공장 JCOE 시편절단 | 5114 | JCOE 생산창고 | SPX3021020 | NX52L2 | 762 | 9.5 | WK554765 | B29039603 | 2303J0002 | Stripe 모재 T방향 | API-X52L2 | 동국제강 (주) 당진공장 | 468 | 573 | 34 | 155.284 | 423.972 | 157.743 | 430.685 | 579.459 | 28.7109 | 2023-03-08
WK642481 | B29039703 | DONGGUK | 20230220 | 20230221 | 0.227 | 0.341 | 0.16 | 0.34 | 1.06 | 0.015 | 0.003 | 0 | 0 | 0.01 | 0.01 | 0.0002 | 0 | 0.01 | 0 | 0 | 0 | 0.002 | 0 | 0.013 | 0 | 0 | 0.017 | 0.001 | 0 | 0 | 0 | 0 | 472 | 593 | 33 | 0 | 0 | 0 | PPX30204T | 1000149 | CM108 | 대경공장 JCOE 시편절단 | 5114 | JCOE 생산창고 | SPX3021040 | NX52L2 | 762 | 9.5 | WK642481 | B29039703 | 2303J0004 | Stripe 모재 T방향 | API-X52L2 | 동국제강 (주) 당진공장 | 472 | 593 | 33 | 153.22 | 408.195 | 158.34 | 421.834 | 575.837 | 35.1562 | 2023-03-08
WK642481 | B29039703 | DONGGUK | 20230220 | 20230221 | 0.227 | 0.341 | 0.16 | 0.34 | 1.06 | 0.015 | 0.003 | 0 | 0 | 0.01 | 0.01 | 0.0002 | 0 | 0.01 | 0 | 0 | 0 | 0.002 | 0 | 0.013 | 0 | 0 | 0.017 | 0.001 | 0 | 0 | 0 | 0 | 472 | 593 | 33 | 0 | 0 | 0 | PPX30204W | 1000149 | CM108 | 대경공장 JCOE 시편절단 | 5114 | JCOE 생산창고 | SPX3021040 | NX52L2 | 762 | 9.5 | WK642481 | B29039703 | 2303J0004 | Stripe 용접 | API-X52L2 | 동국제강 (주) 당진공장 | 472 | 593 | 33 | 39.8785 | 106.925 | 0 | 0 | 592.655 | 0 | 2023-03-08
WK642481 | B29039903 | DONGGUK | 20230220 | 20230221 | 0.227 | 0.341 | 0.16 | 0.34 | 1.06 | 0.015 | 0.003 | 0 | 0 | 0.01 | 0.01 | 0.0002 | 0 | 0.01 | 0 | 0 | 0 | 0.002 | 0 | 0.013 | 0 | 0 | 0.017 | 0.001 | 0 | 0 | 0 | 0 | 463 | 580 | 33 | 0 | 0 | 0 | PPX31408W | 1001781 | CM108 | 대경공장 JCOE 시편절단 | 5114 | JCOE 생산창고 | SPX3132250 | NX52L2 | 762 | 9.5 | WK642481 | B29039903 | 2303J0861 | Stripe 용접 | API-X52L2 | 동국제강 (주) 당진공장 | 463 | 580 | 33 | 171.881 | 467.576 | 0 | 0 | 618.543 | 0 | 2023-03-16
WK642481 | B29039903 | DONGGUK | 20230220 | 20230221 | 0.227 | 0.341 | 0.16 | 0.34 | 1.06 | 0.015 | 0.003 | 0 | 0 | 0.01 | 0.01 | 0.0002 | 0 | 0.01 | 0 | 0 | 0 | 0.002 | 0 | 0.013 | 0 | 0 | 0.017 | 0.001 | 0 | 0 | 0 | 0 | 463 | 580 | 33 | 0 | 0 | 0 | PPX31408T | 1001781 | CM108 | 대경공장 JCOE 시편절단 | 5114 | JCOE 생산창고 | SPX3132250 | NX52L2 | 762 | 9.5 | WK642481 | B29039903 | 2303J0861 | Stripe 모재 T방향 | API-X52L2 | 동국제강 (주) 당진공장 | 463 | 580 | 33 | 152.081 | 407.246 | 158.665 | 424.879 | 571.88 | 34.9609 | 2023-03-16
WK554761 | B29040604 | DONGGUK | 20230220 | 20230221 | 0.218 | 0.337 | 0.15 | 0.32 | 1.1 | 0.019 | 0.004 | 0 | 0 | 0.01 | 0.01 | 0.0002 | 0 | 0.01 | 0 | 0 | 0 | 0.002 | 0 | 0.014 | 0 | 0 | 0.015 | 0.001 | 0 | 0 | 0 | 0 | 473 | 591 | 32 | 0 | 0 | 0 | PPX30203W | 1000149 | CM108 | 대경공장 JCOE 시편절단 | 5114 | JCOE 생산창고 | SPX3021030 | NX52L2 | 762 | 9.5 | WK554761 | B29040604 | 2303J0003 | Stripe 용접 | API-X52L2 | 동국제강 (주) 당진공장 | 473 | 591 | 32 | 79.5326 | 211.323 | 0 | 0 | 595.896 | 0 | 2023-03-08
WK554761 | B29040604 | DONGGUK | 20230220 | 20230221 | 0.218 | 0.337 | 0.15 | 0.32 | 1.1 | 0.019 | 0.004 | 0 | 0 | 0.01 | 0.01 | 0.0002 | 0 | 0.01 | 0 | 0 | 0 | 0.002 | 0 | 0.014 | 0 | 0 | 0.015 | 0.001 | 0 | 0 | 0 | 0 | 473 | 591 | 32 | 0 | 0 | 0 | PPX30203T | 1000149 | CM108 | 대경공장 JCOE 시편절단 | 5114 | JCOE 생산창고 | SPX3021030 | NX52L2 | 762 | 9.5 | WK554761 | B29040604 | 2303J0003 | Stripe 모재 T방향 | API-X52L2 | 동국제강 (주) 당진공장 | 473 | 591 | 32 | 153.635 | 407.206 | 159.729 | 423.357 | 576.077 | 35.1562 | 2023-03-08
WK554760 | B29046801 | DONGGUK | 20230214 | 20230215 | 0.218 | 0.337 | 0.15 | 0.33 | 1.1 | 0.015 | 0.003 | 0 | 0 | 0.01 | 0.01 | 0.0002 | 0 | 0.01 | 0 | 0 | 0 | 0.002 | 0 | 0.014 | 0 | 0 | 0.016 | 0.001 | 0 | 0 | 0 | 0 | 515 | 629 | 31 | 0 | 0 | 0 | PPX31003T | 1000685 | CM108 | 대경공장 JCOE 시편절단 | 5114 | JCOE 생산창고 | SPX3091100 | NX52L2 | 914 | 9.5 | WK554760 | B29046801 | 2303J0478 | Stripe 모재 T방향 | API-X52L2 | 동국제강 (주) 당진공장 | 515 | 629 | 31 | 142.426 | 384.555 | 146.609 | 395.851 | 568.806 | 34.1796 | 2023-03-15
WK554760 | B29046801 | DONGGUK | 20230214 | 20230215 | 0.218 | 0.337 | 0.15 | 0.33 | 1.1 | 0.015 | 0.003 | 0 | 0 | 0.01 | 0.01 | 0.0002 | 0 | 0.01 | 0 | 0 | 0 | 0.002 | 0 | 0.014 | 0 | 0 | 0.016 | 0.001 | 0 | 0 | 0 | 0 | 515 | 629 | 31 | 0 | 0 | 0 | PPX31003W | 1000685 | CM108 | 대경공장 JCOE 시편절단 | 5114 | JCOE 생산창고 | SPX3091100 | NX52L2 | 914 | 9.5 | WK554760 | B29046801 | 2303J0478 | Stripe 용접 | API-X52L2 | 동국제강 (주) 당진공장 | 515 | 629 | 31 | 206.674 | 543.856 | 0 | 0 | 584.991 | 0 | 2023-03-15
WK554761 | B29047003 | DONGGUK | 20230220 | 20230221 | 0.218 | 0.337 | 0.15 | 0.32 | 1.1 | 0.019 | 0.004 | 0 | 0 | 0.01 | 0.01 | 0.0002 | 0 | 0.01 | 0 | 0 | 0 | 0.002 | 0 | 0.014 | 0 | 0 | 0.015 | 0.001 | 0 | 0 | 0 | 0 | 473 | 577 | 30 | 0 | 0 | 0 | PPX31006T | 1000684 | CM108 | 대경공장 JCOE 시편절단 | 5114 | JCOE 생산창고 | SPX3092060 | NX52L2 | 914 | 9.5 | WK554761 | B29047003 | 2303J0513 | Stripe 모재 T방향 | API-X52L2 | 동국제강 (주) 당진공장 | 473 | 577 | 30 | 160.419 | 439.737 | 166.991 | 457.752 | 646.731 | 30.8593 | 2023-03-15
WK554761 | B29047003 | DONGGUK | 20230220 | 20230221 | 0.218 | 0.337 | 0.15 | 0.32 | 1.1 | 0.019 | 0.004 | 0 | 0 | 0.01 | 0.01 | 0.0002 | 0 | 0.01 | 0 | 0 | 0 | 0.002 | 0 | 0.014 | 0 | 0 | 0.015 | 0.001 | 0 | 0 | 0 | 0 | 473 | 577 | 30 | 0 | 0 | 0 | PPX31006W | 1000684 | CM108 | 대경공장 JCOE 시편절단 | 5114 | JCOE 생산창고 | SPX3092060 | NX52L2 | 914 | 9.5 | WK554761 | B29047003 | 2303J0513 | Stripe 용접 | API-X52L2 | 동국제강 (주) 당진공장 | 473 | 577 | 30 | 205.235 | 553.164 | 0 | 0 | 577.509 | 0 | 2023-03-15
WK554761 | B29047102 | DONGGUK | 20230214 | 20230215 | 0.218 | 0.337 | 0.15 | 0.32 | 1.1 | 0.019 | 0.004 | 0 | 0 | 0.01 | 0.01 | 0.0002 | 0 | 0.01 | 0 | 0 | 0 | 0.002 | 0 | 0.014 | 0 | 0 | 0.015 | 0.001 | 0 | 0 | 0 | 0 | 481 | 577 | 32 | 0 | 0 | 0 | PPX31001T | 1000685 | CM108 | 대경공장 JCOE 시편절단 | 5114 | JCOE 생산창고 | SPX3091120 | NX52L2 | 914 | 9.5 | WK554761 | B29047102 | 2303J0480 | Stripe 모재 T방향 | API-X52L2 | 동국제강 (주) 당진공장 | 481 | 577 | 32 | 138.934 | 381.425 | 142.963 | 392.486 | 553.791 | 37.6953 | 2023-03-13
WK554761 | B29047102 | DONGGUK | 20230214 | 20230215 | 0.218 | 0.337 | 0.15 | 0.32 | 1.1 | 0.019 | 0.004 | 0 | 0 | 0.01 | 0.01 | 0.0002 | 0 | 0.01 | 0 | 0 | 0 | 0.002 | 0 | 0.014 | 0 | 0 | 0.015 | 0.001 | 0 | 0 | 0 | 0 | 481 | 577 | 32 | 0 | 0 | 0 | PPX31001W | 1000685 | CM108 | 대경공장 JCOE 시편절단 | 5114 | JCOE 생산창고 | SPX3091120 | NX52L2 | 914 | 9.5 | WK554761 | B29047102 | 2303J0480 | Stripe 용접 | API-X52L2 | 동국제강 (주) 당진공장 | 481 | 577 | 32 | 0 | 0 | 0 | 0 | 586.263 | 0 | 2023-03-13
WK554761 | B29047201 | DONGGUK | 20230220 | 20230221 | 0.218 | 0.337 | 0.15 | 0.32 | 1.1 | 0.019 | 0.004 | 0 | 0 | 0.01 | 0.01 | 0.0002 | 0 | 0.01 | 0 | 0 | 0 | 0.002 | 0 | 0.014 | 0 | 0 | 0.015 | 0.001 | 0 | 0 | 0 | 0 | 467 | 576 | 31 | 0 | 0 | 0 | PPX31405T | 1001781 | CM108 | 대경공장 JCOE 시편절단 | 5114 | JCOE 생산창고 | SPX3132240 | NX52L2 | 762 | 9.5 | WK554761 | B29047201 | 2303J0860 | Stripe 모재 T방향 | API-X52L2 | 동국제강 (주) 당진공장 | 467 | 576 | 31 | 146.662 | 403.304 | 149.58 | 411.328 | 548.433 | 35.3515 | 2023-03-16
WK554761 | B29047201 | DONGGUK | 20230220 | 20230221 | 0.218 | 0.337 | 0.15 | 0.32 | 1.1 | 0.019 | 0.004 | 0 | 0 | 0.01 | 0.01 | 0.0002 | 0 | 0.01 | 0 | 0 | 0 | 0.002 | 0 | 0.014 | 0 | 0 | 0.015 | 0.001 | 0 | 0 | 0 | 0 | 467 | 576 | 31 | 0 | 0 | 0 | PPX31405W | 1001781 | CM108 | 대경공장 JCOE 시편절단 | 5114 | JCOE 생산창고 | SPX3132240 | NX52L2 | 762 | 9.5 | WK554761 | B29047201 | 2303J0860 | Stripe 용접 | API-X52L2 | 동국제강 (주) 당진공장 | 467 | 576 | 31 | 0 | 0 | 0 | 0 | 563.469 | 0 | 2023-03-16
WK554762 | B29047803 | DONGGUK | 20230214 | 20230215 | 0.229 | 0.348 | 0.16 | 0.33 | 1.1 | 0.019 | 0.004 | 0 | 0 | 0.01 | 0.01 | 0.0002 | 0 | 0.01 | 0 | 0 | 0 | 0.004 | 0 | 0.014 | 0 | 0 | 0.016 | 0.002 | 0 | 0 | 0 | 0 | 452 | 564 | 32 | 0 | 0 | 0 | PPX30907W | 1000685 | CM108 | 대경공장 JCOE 시편절단 | 5114 | JCOE 생산창고 | SPX3091040 | NX52L2 | 914 | 9.5 | WK554762 | B29047803 | 2303J0468 | Stripe 용접 | API-X52L2 | 동국제강 (주) 당진공장 | 452 | 564 | 32 | 0 | 0 | 0 | 0 | 614.343 | 0 | 2023-03-13
WK554762 | B29047803 | DONGGUK | 20230214 | 20230215 | 0.229 | 0.348 | 0.16 | 0.33 | 1.1 | 0.019 | 0.004 | 0 | 0 | 0.01 | 0.01 | 0.0002 | 0 | 0.01 | 0 | 0 | 0 | 0.004 | 0 | 0.014 | 0 | 0 | 0.016 | 0.002 | 0 | 0 | 0 | 0 | 452 | 564 | 32 | 0 | 0 | 0 | PPX30907T | 1000685 | CM108 | 대경공장 JCOE 시편절단 | 5114 | JCOE 생산창고 | SPX3091040 | NX52L2 | 914 | 9.5 | WK554762 | B29047803 | 2303J0468 | Stripe 모재 T방향 | API-X52L2 | 동국제강 (주) 당진공장 | 452 | 564 | 32 | 146.619 | 402.582 | 149.734 | 411.137 | 574.864 | 33.9843 | 2023-03-13
WK554765 | B29048102 | DONGGUK | 20230215 | 20230216 | 0.217 | 0.334 | 0.15 | 0.32 | 1.08 | 0.016 | 0.003 | 0 | 0 | 0.01 | 0.01 | 0.0002 | 0 | 0.01 | 0 | 0 | 0 | 0.003 | 0 | 0.014 | 0 | 0 | 0.015 | 0.001 | 0 | 0 | 0 | 0 | 438 | 544 | 35 | 0 | 0 | 0 | PPX31005W | 1000685 | CM108 | 대경공장 JCOE 시편절단 | 5114 | JCOE 생산창고 | SPX3091130 | NX52L2 | 914 | 9.5 | WK554765 | B29048102 | 2303J0485 | Stripe 용접 | API-X52L2 | 동국제강 (주) 당진공장 | 438 | 544 | 35 | 0 | 0 | 0 | 0 | 559.899 | 0 | 2023-03-15
WK554765 | B29048102 | DONGGUK | 20230215 | 20230216 | 0.217 | 0.334 | 0.15 | 0.32 | 1.08 | 0.016 | 0.003 | 0 | 0 | 0.01 | 0.01 | 0.0002 | 0 | 0.01 | 0 | 0 | 0 | 0.003 | 0 | 0.014 | 0 | 0 | 0.015 | 0.001 | 0 | 0 | 0 | 0 | 438 | 544 | 35 | 0 | 0 | 0 | PPX31005T | 1000685 | CM108 | 대경공장 JCOE 시편절단 | 5114 | JCOE 생산창고 | SPX3091130 | NX52L2 | 914 | 9.5 | WK554765 | B29048102 | 2303J0485 | Stripe 모재 T방향 | API-X52L2 | 동국제강 (주) 당진공장 | 438 | 544 | 35 | 137.125 | 376.048 | 141.023 | 386.738 | 535.888 | 38.0859 | 2023-03-15
WK642481 | B29048303 | DONGGUK | 20230214 | 20230215 | 0.227 | 0.341 | 0.16 | 0.34 | 1.06 | 0.015 | 0.003 | 0 | 0 | 0.01 | 0.01 | 0.0002 | 0 | 0.01 | 0 | 0 | 0 | 0.002 | 0 | 0.013 | 0 | 0 | 0.017 | 0.001 | 0 | 0 | 0 | 0 | 457 | 561 | 33 | 0 | 0 | 0 | PPX31007W | 1000684 | CM108 | 대경공장 JCOE 시편절단 | 5114 | JCOE 생산창고 | SPX3092080 | NX52L2 | 914 | 9.5 | WK642481 | B29048303 | 2303J0515 | Stripe 용접 | API-X52L2 | 동국제강 (주) 당진공장 | 457 | 561 | 33 | 0 | 0 | 0 | 0 | 604.258 | 0 | 2023-03-15
WK642481 | B29048303 | DONGGUK | 20230214 | 20230215 | 0.227 | 0.341 | 0.16 | 0.34 | 1.06 | 0.015 | 0.003 | 0 | 0 | 0.01 | 0.01 | 0.0002 | 0 | 0.01 | 0 | 0 | 0 | 0.002 | 0 | 0.013 | 0 | 0 | 0.017 | 0.001 | 0 | 0 | 0 | 0 | 457 | 561 | 33 | 0 | 0 | 0 | PPX31007T | 1000684 | CM108 | 대경공장 JCOE 시편절단 | 5114 | JCOE 생산창고 | SPX3092080 | NX52L2 | 914 | 9.5 | WK642481 | B29048303 | 2303J0515 | Stripe 모재 T방향 | API-X52L2 | 동국제강 (주) 당진공장 | 457 | 561 | 33 | 153.713 | 413.216 | 157.585 | 423.625 | 556.592 | 37.5 | 2023-03-15
WK642481 | B29048503 | DONGGUK | 20230214 | 20230215 | 0.227 | 0.341 | 0.16 | 0.34 | 1.06 | 0.015 | 0.003 | 0 | 0 | 0.01 | 0.01 | 0.0002 | 0 | 0.01 | 0 | 0 | 0 | 0.002 | 0 | 0.013 | 0 | 0 | 0.017 | 0.001 | 0 | 0 | 0 | 0 | 455 | 559 | 33 | 0 | 0 | 0 | PPX31002T | 1000685 | CM108 | 대경공장 JCOE 시편절단 | 5114 | JCOE 생산창고 | SPX3091050 | NX52L2 | 914 | 9.5 | WK642481 | B29048503 | 2303J0469 | Stripe 모재 T방향 | API-X52L2 | 동국제강 (주) 당진공장 | 455 | 559 | 33 | 148.945 | 403.038 | 154.722 | 418.671 | 564.95 | 37.6953 | 2023-03-13
WK642481 | B29048503 | DONGGUK | 20230214 | 20230215 | 0.227 | 0.341 | 0.16 | 0.34 | 1.06 | 0.015 | 0.003 | 0 | 0 | 0.01 | 0.01 | 0.0002 | 0 | 0.01 | 0 | 0 | 0 | 0.002 | 0 | 0.013 | 0 | 0 | 0.017 | 0.001 | 0 | 0 | 0 | 0 | 455 | 559 | 33 | 0 | 0 | 0 | PPX31002W | 1000685 | CM108 | 대경공장 JCOE 시편절단 | 5114 | JCOE 생산창고 | SPX3091050 | NX52L2 | 914 | 9.5 | WK642481 | B29048503 | 2303J0469 | Stripe 용접 | API-X52L2 | 동국제강 (주) 당진공장 | 455 | 559 | 33 | 181.313 | 496.888 | 0 | 0 | 604.966 | 0 | 2023-03-13
WK642481 | B29048603 | DONGGUK | 20230214 | 20230215 | 0.227 | 0.341 | 0.16 | 0.34 | 1.06 | 0.015 | 0.003 | 0 | 0 | 0.01 | 0.01 | 0.0002 | 0 | 0.01 | 0 | 0 | 0 | 0.002 | 0 | 0.013 | 0 | 0 | 0.017 | 0.001 | 0 | 0 | 0 | 0 | 448 | 558 | 35 | 0 | 0 | 0 | PPX30406W | 1000154 | CM108 | 대경공장 JCOE 시편절단 | 5114 | JCOE 생산창고 | SPX3041060 | NX52L2 | 762 | 12.7 | WK642481 | B29048603 | 2303J0230 | Stripe 용접 | API-X52L2 | 동국제강 (주) 당진공장 | 448 | 558 | 35 | 108.486 | 219.766 | 0 | 0 | 580.559 | 0 | 2023-03-09
WK642481 | B29048603 | DONGGUK | 20230214 | 20230215 | 0.227 | 0.341 | 0.16 | 0.34 | 1.06 | 0.015 | 0.003 | 0 | 0 | 0.01 | 0.01 | 0.0002 | 0 | 0.01 | 0 | 0 | 0 | 0.002 | 0 | 0.013 | 0 | 0 | 0.017 | 0.001 | 0 | 0 | 0 | 0 | 448 | 558 | 35 | 0 | 0 | 0 | PPX30406T | 1000154 | CM108 | 대경공장 JCOE 시편절단 | 5114 | JCOE 생산창고 | SPX3041060 | NX52L2 | 762 | 12.7 | WK642481 | B29048603 | 2303J0230 | Stripe 모재 T방향 | API-X52L2 | 동국제강 (주) 당진공장 | 448 | 558 | 35 | 99.5356 | 201.953 | 0 | 0 | 549.878 | 38.0859 | 2023-03-09
WK554760 | B29054402 | DONGGUK | 20230220 | 20230221 | 0.218 | 0.337 | 0.15 | 0.33 | 1.1 | 0.015 | 0.003 | 0 | 0 | 0.01 | 0.01 | 0.0002 | 0 | 0.01 | 0 | 0 | 0 | 0.002 | 0 | 0.014 | 0 | 0 | 0.016 | 0.001 | 0 | 0 | 0 | 0 | 462 | 555 | 36 | 0 | 0 | 0 | PPX30407W | 1000154 | CM108 | 대경공장 JCOE 시편절단 | 5114 | JCOE 생산창고 | SPX3041070 | NX52L2 | 762 | 12.7 | WK554760 | B29054402 | 2303J0231 | Stripe 용접 | API-X52L2 | 동국제강 (주) 당진공장 | 462 | 555 | 36 | 125.966 | 264.511 | 0 | 0 | 583.344 | 0 | 2023-03-09
WK554760 | B29054402 | DONGGUK | 20230220 | 20230221 | 0.218 | 0.337 | 0.15 | 0.33 | 1.1 | 0.015 | 0.003 | 0 | 0 | 0.01 | 0.01 | 0.0002 | 0 | 0.01 | 0 | 0 | 0 | 0.002 | 0 | 0.014 | 0 | 0 | 0.016 | 0.001 | 0 | 0 | 0 | 0 | 462 | 555 | 36 | 0 | 0 | 0 | PPX30407T | 1000154 | CM108 | 대경공장 JCOE 시편절단 | 5114 | JCOE 생산창고 | SPX3041070 | NX52L2 | 762 | 12.7 | WK554760 | B29054402 | 2303J0231 | Stripe 모재 T방향 | API-X52L2 | 동국제강 (주) 당진공장 | 462 | 555 | 36 | 198.899 | 411.716 | 201.868 | 417.861 | 549.426 | 36.5234 | 2023-03-09
WK554761 | B29054903 | DONGGUK | 20230221 | 20230222 | 0.218 | 0.337 | 0.15 | 0.32 | 1.1 | 0.019 | 0.004 | 0 | 0 | 0.01 | 0.01 | 0.0002 | 0 | 0.01 | 0 | 0 | 0 | 0.002 | 0 | 0.014 | 0 | 0 | 0.015 | 0.001 | 0 | 0 | 0 | 0 | 451 | 557 | 33 | 0 | 0 | 0 | PPX30409W | 1000154 | CM108 | 대경공장 JCOE 시편절단 | 5114 | JCOE 생산창고 | SPX3041110 | NX52L2 | 762 | 12.7 | WK554761 | B29054903 | 2303J0236 | Stripe 용접 | API-X52L2 | 동국제강 (주) 당진공장 | 451 | 557 | 33 | 187.112 | 391.166 | 0 | 0 | 596.003 | 0 | 2023-03-09
WK554761 | B29054903 | DONGGUK | 20230221 | 20230222 | 0.218 | 0.337 | 0.15 | 0.32 | 1.1 | 0.019 | 0.004 | 0 | 0 | 0.01 | 0.01 | 0.0002 | 0 | 0.01 | 0 | 0 | 0 | 0.002 | 0 | 0.014 | 0 | 0 | 0.015 | 0.001 | 0 | 0 | 0 | 0 | 451 | 557 | 33 | 0 | 0 | 0 | PPX30409T | 1000154 | CM108 | 대경공장 JCOE 시편절단 | 5114 | JCOE 생산창고 | SPX3041110 | NX52L2 | 762 | 12.7 | WK554761 | B29054903 | 2303J0236 | Stripe 모재 T방향 | API-X52L2 | 동국제강 (주) 당진공장 | 451 | 557 | 33 | 182.051 | 375.962 | 184.804 | 381.648 | 552.577 | 40.2343 | 2023-03-09
WK554762 | B29055003 | DONGGUK | 20230221 | 20230222 | 0.229 | 0.348 | 0.16 | 0.33 | 1.1 | 0.019 | 0.004 | 0 | 0 | 0.01 | 0.01 | 0.0002 | 0 | 0.01 | 0 | 0 | 0 | 0.004 | 0 | 0.014 | 0 | 0 | 0.016 | 0.002 | 0 | 0 | 0 | 0 | 456 | 564 | 34 | 0 | 0 | 0 | PPX30408W | 1000154 | CM108 | 대경공장 JCOE 시편절단 | 5114 | JCOE 생산창고 | SPX3041080 | NX52L2 | 762 | 12.7 | WK554762 | B29055003 | 2303J0232 | Stripe 용접 | API-X52L2 | 동국제강 (주) 당진공장 | 456 | 564 | 34 | 215.393 | 447.455 | 0 | 0 | 597.889 | 0 | 2023-03-09
WK554762 | B29055003 | DONGGUK | 20230221 | 20230222 | 0.229 | 0.348 | 0.16 | 0.33 | 1.1 | 0.019 | 0.004 | 0 | 0 | 0.01 | 0.01 | 0.0002 | 0 | 0.01 | 0 | 0 | 0 | 0.004 | 0 | 0.014 | 0 | 0 | 0.016 | 0.002 | 0 | 0 | 0 | 0 | 456 | 564 | 34 | 0 | 0 | 0 | PPX30408T | 1000154 | CM108 | 대경공장 JCOE 시편절단 | 5114 | JCOE 생산창고 | SPX3041080 | NX52L2 | 762 | 12.7 | WK554762 | B29055003 | 2303J0232 | Stripe 모재 T방향 | API-X52L2 | 동국제강 (주) 당진공장 | 456 | 564 | 34 | 189.214 | 390.632 | 197.455 | 407.646 | 550.769 | 39.6484 | 2023-03-09
WK642489 | B29115501 | DONGGUK | 20230220 | 20230221 | 0.208 | 0.329 | 0.14 | 0.31 | 1.11 | 0.017 | 0.003 | 0 | 0 | 0.01 | 0.01 | 0.0002 | 0 | 0.01 | 0 | 0 | 0 | 0.003 | 0 | 0.014 | 0 | 0 | 0.015 | 0.001 | 0 | 0 | 0 | 0 | 459 | 561 | 35 | 0 | 0 | 0 | PPX30205W | 1000149 | CM108 | 대경공장 JCOE 시편절단 | 5114 | JCOE 생산창고 | SPX3021090 | NX52L2 | 762 | 9.5 | WK642489 | B29115501 | 2303J0015 | Stripe 용접 | API-X52L2 | 동국제강 (주) 당진공장 | 459 | 561 | 35 | 0 | 0 | 0 | 0 | 590.783 | 0 | 2023-03-08
WK642489 | B29115501 | DONGGUK | 20230220 | 20230221 | 0.208 | 0.329 | 0.14 | 0.31 | 1.11 | 0.017 | 0.003 | 0 | 0 | 0.01 | 0.01 | 0.0002 | 0 | 0.01 | 0 | 0 | 0 | 0.003 | 0 | 0.014 | 0 | 0 | 0.015 | 0.001 | 0 | 0 | 0 | 0 | 459 | 561 | 35 | 0 | 0 | 0 | PPX30205T | 1000149 | CM108 | 대경공장 JCOE 시편절단 | 5114 | JCOE 생산창고 | SPX3021090 | NX52L2 | 762 | 9.5 | WK642489 | B29115501 | 2303J0015 | Stripe 모재 T방향 | API-X52L2 | 동국제강 (주) 당진공장 | 459 | 561 | 35 | 135.097 | 370.411 | 140.268 | 384.589 | 543.055 | 38.4765 | 2023-03-08
WK642489 | B29115502 | DONGGUK | 20230220 | 20230221 | 0.208 | 0.329 | 0.14 | 0.31 | 1.11 | 0.017 | 0.003 | 0 | 0 | 0.01 | 0.01 | 0.0002 | 0 | 0.01 | 0 | 0 | 0 | 0.003 | 0 | 0.014 | 0 | 0 | 0.015 | 0.001 | 0 | 0 | 0 | 0 | 459 | 561 | 35 | 0 | 0 | 0 | PPX30908W | 1000685 | CM108 | 대경공장 JCOE 시편절단 | 5114 | JCOE 생산창고 | SPX3091070 | NX52L2 | 914 | 9.5 | WK642489 | B29115502 | 2303J0471 | Stripe 용접 | API-X52L2 | 동국제강 (주) 당진공장 | 459 | 561 | 35 | 0 | 0 | 0 | 0 | 587.614 | 0 | 2023-03-13
WK642489 | B29115502 | DONGGUK | 20230220 | 20230221 | 0.208 | 0.329 | 0.14 | 0.31 | 1.11 | 0.017 | 0.003 | 0 | 0 | 0.01 | 0.01 | 0.0002 | 0 | 0.01 | 0 | 0 | 0 | 0.003 | 0 | 0.014 | 0 | 0 | 0.015 | 0.001 | 0 | 0 | 0 | 0 | 459 | 561 | 35 | 0 | 0 | 0 | PPX30908T | 1000685 | CM108 | 대경공장 JCOE 시편절단 | 5114 | JCOE 생산창고 | SPX3091070 | NX52L2 | 914 | 9.5 | WK642489 | B29115502 | 2303J0471 | Stripe 모재 T방향 | API-X52L2 | 동국제강 (주) 당진공장 | 459 | 561 | 35 | 136.898 | 375.872 | 142.148 | 390.285 | 546.657 | 39.0624 | 2023-03-13
WK642489 | B29115503 | DONGGUK | 20230220 | 20230221 | 0.208 | 0.329 | 0.14 | 0.31 | 1.11 | 0.017 | 0.003 | 0 | 0 | 0.01 | 0.01 | 0.0002 | 0 | 0.01 | 0 | 0 | 0 | 0.003 | 0 | 0.014 | 0 | 0 | 0.015 | 0.001 | 0 | 0 | 0 | 0 | 459 | 561 | 35 | 0 | 0 | 0 | PPX31008W | 1000684 | CM108 | 대경공장 JCOE 시편절단 | 5114 | JCOE 생산창고 | SPX3092090 | NX52L2 | 914 | 9.5 | WK642489 | B29115503 | 2303J0517 | Stripe 용접 | API-X52L2 | 동국제강 (주) 당진공장 | 459 | 561 | 35 | 143.738 | 389.935 | 0 | 0 | 579.331 | 0 | 2023-03-15
WK642489 | B29115503 | DONGGUK | 20230220 | 20230221 | 0.208 | 0.329 | 0.14 | 0.31 | 1.11 | 0.017 | 0.003 | 0 | 0 | 0.01 | 0.01 | 0.0002 | 0 | 0.01 | 0 | 0 | 0 | 0.003 | 0 | 0.014 | 0 | 0 | 0.015 | 0.001 | 0 | 0 | 0 | 0 | 459 | 561 | 35 | 0 | 0 | 0 | PPX31008T | 1000684 | CM108 | 대경공장 JCOE 시편절단 | 5114 | JCOE 생산창고 | SPX3092090 | NX52L2 | 914 | 9.5 | WK642489 | B29115503 | 2303J0517 | Stripe 모재 T방향 | API-X52L2 | 동국제강 (주) 당진공장 | 459 | 561 | 35 | 150.664 | 402.946 | 155.071 | 414.733 | 565.275 | 36.914 | 2023-03-15
VK448640 | B29119701 | DONGGUK | 20230308 | 20230309 | 0 | 0.425 | 0.18 | 0.34 | 1.45 | 0.011 | 0.003 | 0.037 | 0.039 | 0.01 | 0.01 | 0.0002 | 0 | 0.01 | 0 | 0 | 0 | 0.001 | 0 | 0.016 | 0 | 0 | 0.014 | 0.001 | 0 | 0 | 0 | 0 | 333 | 500 | 27 | 0 | 0 | 0 | PPX31310W | 1001597 | CM108 | 대경공장 JCOE 시편절단 | 5114 | JCOE 생산창고 | SPX3131090 | 1C70C22-2 | 813 | 12.7 | VK448640 | B29119701 | 2303J0770 | Stripe 용접 | A516-70N | 동국제강(주) 당진공장 | 333 | 500 | 27 | 0 | 0 | 0 | 0 | 547.631 | 0 | 2023-03-16
VK448640 | B29119701 | DONGGUK | 20230308 | 20230309 | 0 | 0.425 | 0.18 | 0.34 | 1.45 | 0.011 | 0.003 | 0.037 | 0.039 | 0.01 | 0.01 | 0.0002 | 0 | 0.01 | 0 | 0 | 0 | 0.001 | 0 | 0.016 | 0 | 0 | 0.014 | 0.001 | 0 | 0 | 0 | 0 | 333 | 500 | 27 | 0 | 0 | 0 | PPX31310T | 1001597 | CM108 | 대경공장 JCOE 시편절단 | 5114 | JCOE 생산창고 | SPX3131090 | 1C70C22-2 | 813 | 12.7 | VK448640 | B29119701 | 2303J0770 | Stripe 모재 T방향 | A516-70N | 동국제강(주) 당진공장 | 333 | 500 | 27 | 162.485 | 330.058 | 169.74 | 344.793 | 540.214 | 41.4062 | 2023-03-16
VK448642 | B29119803 | DONGGUK | 20230309 | 20230310 | 0 | 0.426 | 0.18 | 0.33 | 1.45 | 0.012 | 0.002 | 0.032 | 0.034 | 0.01 | 0.01 | 0.0002 | 0 | 0.01 | 0 | 0 | 0 | 0.002 | 0 | 0.017 | 0 | 0 | 0.015 | 0.001 | 0 | 0 | 0 | 0 | 342 | 514 | 25 | 0 | 0 | 0 | PPX31311W | 1001597 | CM108 | 대경공장 JCOE 시편절단 | 5114 | JCOE 생산창고 | SPX3131100 | 1C70C22-2 | 813 | 12.7 | VK448642 | B29119803 | 2303J0771 | Stripe 용접 | A516-70N | 동국제강(주) 당진공장 | 342 | 514 | 25 | 0 | 0 | 0 | 0 | 580.16 | 0 | 2023-03-16
VK448642 | B29119803 | DONGGUK | 20230309 | 20230310 | 0 | 0.426 | 0.18 | 0.33 | 1.45 | 0.012 | 0.002 | 0.032 | 0.034 | 0.01 | 0.01 | 0.0002 | 0 | 0.01 | 0 | 0 | 0 | 0.002 | 0 | 0.017 | 0 | 0 | 0.015 | 0.001 | 0 | 0 | 0 | 0 | 342 | 514 | 25 | 0 | 0 | 0 | PPX31311T | 1001597 | CM108 | 대경공장 JCOE 시편절단 | 5114 | JCOE 생산창고 | SPX3131100 | 1C70C22-2 | 813 | 12.7 | VK448642 | B29119803 | 2303J0771 | Stripe 모재 T방향 | A516-70N | 동국제강(주) 당진공장 | 342 | 514 | 25 | 165.867 | 333.714 | 176.46 | 355.027 | 548.602 | 39.8437 | 2023-03-16
VK553416 | B29120002 | DONGGUK | 20230309 | 20230310 | 0 | 0.427 | 0.18 | 0.35 | 1.46 | 0.013 | 0.002 | 0.035 | 0.036 | 0.01 | 0.01 | 0.0002 | 0 | 0.01 | 0 | 0 | 0 | 0.001 | 0 | 0.019 | 0 | 0 | 0.015 | 0.001 | 0 | 0 | 0 | 0 | 342 | 515 | 25 | 0 | 0 | 0 | PPX31316W | 1001597 | CM108 | 대경공장 JCOE 시편절단 | 5114 | JCOE 생산창고 | SPX3132050 | 1C70C22-2 | 813 | 12.7 | VK553416 | B29120002 | 2303J0781 | Stripe 용접 | A516-70N | 동국제강(주) 당진공장 | 342 | 515 | 25 | 0 | 0 | 0 | 0 | 564.211 | 0 | 2023-03-16
VK553416 | B29120002 | DONGGUK | 20230309 | 20230310 | 0 | 0.427 | 0.18 | 0.35 | 1.46 | 0.013 | 0.002 | 0.035 | 0.036 | 0.01 | 0.01 | 0.0002 | 0 | 0.01 | 0 | 0 | 0 | 0.001 | 0 | 0.019 | 0 | 0 | 0.015 | 0.001 | 0 | 0 | 0 | 0 | 342 | 515 | 25 | 0 | 0 | 0 | PPX31316T | 1001597 | CM108 | 대경공장 JCOE 시편절단 | 5114 | JCOE 생산창고 | SPX3132050 | 1C70C22-2 | 813 | 12.7 | VK553416 | B29120002 | 2303J0781 | Stripe 모재 T방향 | A516-70N | 동국제강(주) 당진공장 | 342 | 515 | 25 | 162.716 | 329.797 | 169.944 | 344.446 | 544.241 | 40.4296 | 2023-03-16
VK641259 | B29120101 | DONGGUK | 20230308 | 20230309 | 0 | 0.425 | 0.18 | 0.32 | 1.44 | 0.016 | 0.006 | 0.033 | 0.034 | 0.01 | 0.01 | 0.0001 | 0 | 0.01 | 0 | 0 | 0 | 0.003 | 0 | 0.014 | 0 | 0 | 0.013 | 0.003 | 0 | 0 | 0 | 0 | 356 | 531 | 27 | 0 | 0 | 0 | PPX31313T | 1001597 | CM108 | 대경공장 JCOE 시편절단 | 5114 | JCOE 생산창고 | SPX3131120 | 1C70C22-2 | 813 | 12.7 | VK641259 | B29120101 | 2303J0773 | Stripe 모재 T방향 | A516-70N | 동국제강(주) 당진공장 | 356 | 531 | 27 | 162.871 | 330.437 | 170.515 | 345.945 | 534.948 | 39.0624 | 2023-03-16
VK641259 | B29120101 | DONGGUK | 20230308 | 20230309 | 0 | 0.425 | 0.18 | 0.32 | 1.44 | 0.016 | 0.006 | 0.033 | 0.034 | 0.01 | 0.01 | 0.0001 | 0 | 0.01 | 0 | 0 | 0 | 0.003 | 0 | 0.014 | 0 | 0 | 0.013 | 0.003 | 0 | 0 | 0 | 0 | 356 | 531 | 27 | 0 | 0 | 0 | PPX31313W | 1001597 | CM108 | 대경공장 JCOE 시편절단 | 5114 | JCOE 생산창고 | SPX3131120 | 1C70C22-2 | 813 | 12.7 | VK641259 | B29120101 | 2303J0773 | Stripe 용접 | A516-70N | 동국제강(주) 당진공장 | 356 | 531 | 27 | 52.2181 | 215.212 | 0 | 0 | 567.787 | 0 | 2023-03-16
VK448643 | B29123003 | DONGGUK | 20230309 | 20230310 | 0 | 0.426 | 0.18 | 0.32 | 1.45 | 0.013 | 0.003 | 0.037 | 0.038 | 0.01 | 0.01 | 0.0003 | 0 | 0.01 | 0 | 0 | 0 | 0.002 | 0 | 0.02 | 0 | 0 | 0.014 | 0.001 | 0 | 0 | 0 | 0 | 339 | 505 | 26 | 0 | 0 | 0 | PPX32805W | 1002853 | PM116 | 대경공장 JCOE 18M Press Bender | 5114 | JCOE 생산창고 | SPX3241050 | 1C70C22-2 | 914 | 12.7 | VK448643 | B29123003 | 2303J1898 | Stripe 용접 | A516-70N | 동국제강(주) 당진공장 | 355 | 531 | 26 | 0 | 0 | 0 | 0 | 566.035 | 0 | 2023-04-13
VK448643 | B29123003 | DONGGUK | 20230309 | 20230310 | 0 | 0.426 | 0.18 | 0.32 | 1.45 | 0.013 | 0.003 | 0.037 | 0.038 | 0.01 | 0.01 | 0.0003 | 0 | 0.01 | 0 | 0 | 0 | 0.002 | 0 | 0.02 | 0 | 0 | 0.014 | 0.001 | 0 | 0 | 0 | 0 | 339 | 505 | 26 | 0 | 0 | 0 | PPX32805T | 1002853 | PM116 | 대경공장 JCOE 18M Press Bender | 5114 | JCOE 생산창고 | SPX3241050 | 1C70C22-2 | 914 | 12.7 | VK448643 | B29123003 | 2303J1898 | Stripe 모재 T방향 | A516-70N | 동국제강(주) 당진공장 | 355 | 531 | 26 | 163.917 | 333.353 | 170.672 | 347.089 | 540.749 | 39.4531 | 2023-04-13
VK448643 | B29123003 | DONGGUK | 20230309 | 20230310 | 0 | 0.426 | 0.18 | 0.32 | 1.45 | 0.013 | 0.003 | 0.037 | 0.038 | 0.01 | 0.01 | 0.0003 | 0 | 0.01 | 0 | 0 | 0 | 0.002 | 0 | 0.02 | 0 | 0 | 0.014 | 0.001 | 0 | 0 | 0 | 0 | 339 | 505 | 26 | 0 | 0 | 0 | PPX32806T | 1002853 | PM116 | 대경공장 JCOE 18M Press Bender | 5114 | JCOE 생산창고 | SPX3241050 | 1C70C22-2 | 914 | 12.7 | VK448643 | B29123003 | 2303J1905 | Stripe 모재 T방향 | A516-70N | 동국제강(주) 당진공장 | 355 | 531 | 26 | 168.932 | 338.51 | 176.38 | 353.434 | 548.148 | 39.4531 | 2023-04-27
VK448643 | B29123003 | DONGGUK | 20230309 | 20230310 | 0 | 0.426 | 0.18 | 0.32 | 1.45 | 0.013 | 0.003 | 0.037 | 0.038 | 0.01 | 0.01 | 0.0003 | 0 | 0.01 | 0 | 0 | 0 | 0.002 | 0 | 0.02 | 0 | 0 | 0.014 | 0.001 | 0 | 0 | 0 | 0 | 339 | 505 | 26 | 0 | 0 | 0 | PPX32806W | 1002853 | PM116 | 대경공장 JCOE 18M Press Bender | 5114 | JCOE 생산창고 | SPX3241050 | 1C70C22-2 | 914 | 12.7 | VK448643 | B29123003 | 2303J1905 | Stripe 용접 | A516-70N | 동국제강(주) 당진공장 | 355 | 531 | 26 | 0 | 0 | 0 | 0 | 575.794 | 0 | 2023-04-27
VK553415 | B29123302 | DONGGUK | 20230309 | 20230310 | 0 | 0.43 | 0.18 | 0.35 | 1.48 | 0.013 | 0.002 | 0.039 | 0.041 | 0.01 | 0.01 | 0.0002 | 0 | 0.01 | 0 | 0 | 0 | 0.001 | 0 | 0.019 | 0 | 0 | 0.015 | 0.001 | 0 | 0 | 0 | 0 | 337 | 507 | 27 | 0 | 0 | 0 | PPX32801T | 1002853 | PM116 | 대경공장 JCOE 18M Press Bender | 5114 | JCOE 생산창고 | SPX3241040 | 1C70C22-2 | 914 | 12.7 | VK553415 | B29123302 | 2303J1890 | Stripe 모재 T방향 | A516-70N | 동국제강(주) 당진공장 | 337 | 507 | 27 | 163.166 | 327.726 | 169.933 | 341.317 | 542.211 | 38.0859 | 2023-04-13
VK553415 | B29123302 | DONGGUK | 20230309 | 20230310 | 0 | 0.43 | 0.18 | 0.35 | 1.48 | 0.013 | 0.002 | 0.039 | 0.041 | 0.01 | 0.01 | 0.0002 | 0 | 0.01 | 0 | 0 | 0 | 0.001 | 0 | 0.019 | 0 | 0 | 0.015 | 0.001 | 0 | 0 | 0 | 0 | 337 | 507 | 27 | 0 | 0 | 0 | PPX32803W | 1002853 | PM116 | 대경공장 JCOE 18M Press Bender | 5114 | JCOE 생산창고 | SPX3241040 | 1C70C22-2 | 914 | 12.7 | VK553415 | B29123302 | 2303J1892 | Stripe 용접 | A516-70N | 동국제강(주) 당진공장 | 337 | 507 | 27 | 99.8446 | 401.323 | 0 | 0 | 558.645 | 0 | 2023-04-13
VK553415 | B29123302 | DONGGUK | 20230309 | 20230310 | 0 | 0.43 | 0.18 | 0.35 | 1.48 | 0.013 | 0.002 | 0.039 | 0.041 | 0.01 | 0.01 | 0.0002 | 0 | 0.01 | 0 | 0 | 0 | 0.001 | 0 | 0.019 | 0 | 0 | 0.015 | 0.001 | 0 | 0 | 0 | 0 | 337 | 507 | 27 | 0 | 0 | 0 | PPX32804T | 1002853 | PM116 | 대경공장 JCOE 18M Press Bender | 5114 | JCOE 생산창고 | SPX3241040 | 1C70C22-2 | 914 | 12.7 | VK553415 | B29123302 | 2303J1894 | Stripe 모재 T방향 | A516-70N | 동국제강(주) 당진공장 | 337 | 507 | 27 | 169.4 | 338.715 | 176.822 | 353.557 | 537.97 | 38.6718 | 2023-04-13
VK553415 | B29123302 | DONGGUK | 20230309 | 20230310 | 0 | 0.43 | 0.18 | 0.35 | 1.48 | 0.013 | 0.002 | 0.039 | 0.041 | 0.01 | 0.01 | 0.0002 | 0 | 0.01 | 0 | 0 | 0 | 0.001 | 0 | 0.019 | 0 | 0 | 0.015 | 0.001 | 0 | 0 | 0 | 0 | 337 | 507 | 27 | 0 | 0 | 0 | PPX32801W | 1002853 | PM116 | 대경공장 JCOE 18M Press Bender | 5114 | JCOE 생산창고 | SPX3241040 | 1C70C22-2 | 914 | 12.7 | VK553415 | B29123302 | 2303J1890 | Stripe 용접 | A516-70N | 동국제강(주) 당진공장 | 337 | 507 | 27 | 95.9959 | 389.364 | 0 | 0 | 568.964 | 0 | 2023-04-13
VK553415 | B29123302 | DONGGUK | 20230309 | 20230310 | 0 | 0.43 | 0.18 | 0.35 | 1.48 | 0.013 | 0.002 | 0.039 | 0.041 | 0.01 | 0.01 | 0.0002 | 0 | 0.01 | 0 | 0 | 0 | 0.001 | 0 | 0.019 | 0 | 0 | 0.015 | 0.001 | 0 | 0 | 0 | 0 | 337 | 507 | 27 | 0 | 0 | 0 | PPX32803T | 1002853 | PM116 | 대경공장 JCOE 18M Press Bender | 5114 | JCOE 생산창고 | SPX3241040 | 1C70C22-2 | 914 | 12.7 | VK553415 | B29123302 | 2303J1892 | Stripe 모재 T방향 | A516-70N | 동국제강(주) 당진공장 | 337 | 507 | 27 | 158.09 | 319.99 | 168.462 | 340.985 | 541.878 | 40.2343 | 2023-04-13
VK553415 | B29123302 | DONGGUK | 20230309 | 20230310 | 0 | 0.43 | 0.18 | 0.35 | 1.48 | 0.013 | 0.002 | 0.039 | 0.041 | 0.01 | 0.01 | 0.0002 | 0 | 0.01 | 0 | 0 | 0 | 0.001 | 0 | 0.019 | 0 | 0 | 0.015 | 0.001 | 0 | 0 | 0 | 0 | 337 | 507 | 27 | 0 | 0 | 0 | PPX32804W | 1002853 | PM116 | 대경공장 JCOE 18M Press Bender | 5114 | JCOE 생산창고 | SPX3241040 | 1C70C22-2 | 914 | 12.7 | VK553415 | B29123302 | 2303J1894 | Stripe 용접 | A516-70N | 동국제강(주) 당진공장 | 337 | 507 | 27 | 70.1535 | 285.432 | 0 | 0 | 567.11 | 0 | 2023-04-13
VK553415 | B29123302 | DONGGUK | 20230309 | 20230310 | 0 | 0.43 | 0.18 | 0.35 | 1.48 | 0.013 | 0.002 | 0.039 | 0.041 | 0.01 | 0.01 | 0.0002 | 0 | 0.01 | 0 | 0 | 0 | 0.001 | 0 | 0.019 | 0 | 0 | 0.015 | 0.001 | 0 | 0 | 0 | 0 | 337 | 507 | 27 | 0 | 0 | 0 | PPX32802W | 1002853 | PM116 | 대경공장 JCOE 18M Press Bender | 5114 | JCOE 생산창고 | SPX3241040 | 1C70C22-2 | 914 | 12.7 | VK553415 | B29123302 | 2303J1891 | Stripe 용접 | A516-70N | 동국제강(주) 당진공장 | 337 | 507 | 27 | 106.091 | 445.574 | 0 | 0 | 569.895 | 0 | 2023-04-27
VK553415 | B29123302 | DONGGUK | 20230309 | 20230310 | 0 | 0.43 | 0.18 | 0.35 | 1.48 | 0.013 | 0.002 | 0.039 | 0.041 | 0.01 | 0.01 | 0.0002 | 0 | 0.01 | 0 | 0 | 0 | 0.001 | 0 | 0.019 | 0 | 0 | 0.015 | 0.001 | 0 | 0 | 0 | 0 | 337 | 507 | 27 | 0 | 0 | 0 | PPX32802T | 1002853 | PM116 | 대경공장 JCOE 18M Press Bender | 5114 | JCOE 생산창고 | SPX3241040 | 1C70C22-2 | 914 | 12.7 | VK553415 | B29123302 | 2303J1891 | Stripe 모재 T방향 | A516-70N | 동국제강(주) 당진공장 | 337 | 507 | 27 | 161.471 | 325.331 | 168.637 | 339.769 | 541.302 | 38.6718 | 2023-04-27
VK448762 | B29144002 | DONGGUK | 20230309 | 20230310 | 0 | 0.427 | 0.18 | 0.35 | 1.46 | 0.013 | 0.002 | 0.038 | 0.039 | 0.01 | 0.01 | 0.0002 | 0 | 0.01 | 0 | 0 | 0 | 0.001 | 0 | 0.019 | 0 | 0 | 0.017 | 0.001 | 0 | 0 | 0 | 0 | 345 | 523 | 29 | 0 | 0 | 0 | PPX32409W | 1001588 | CM108 | 대경공장 JCOE 시편절단 | 5114 | JCOE 생산창고 | SPX3242090 | 1C70C22-2 | 610 | 24.61 | VK448762 | B29144002 | 2303J1947 | Stripe 용접 | A516-70N | 동국제강(주) 당진공장 | 345 | 523 | 30 | 237.403 | 500.309 | 0 | 0 | 600.603 | 0 | 2023-04-14
VK448762 | B29144002 | DONGGUK | 20230309 | 20230310 | 0 | 0.427 | 0.18 | 0.35 | 1.46 | 0.013 | 0.002 | 0.038 | 0.039 | 0.01 | 0.01 | 0.0002 | 0 | 0.01 | 0 | 0 | 0 | 0.001 | 0 | 0.019 | 0 | 0 | 0.017 | 0.001 | 0 | 0 | 0 | 0 | 345 | 523 | 29 | 0 | 0 | 0 | PPX32409T | 1001588 | CM108 | 대경공장 JCOE 시편절단 | 5114 | JCOE 생산창고 | SPX3242090 | 1C70C22-2 | 610 | 24.61 | VK448762 | B29144002 | 2303J1947 | Stripe 모재 T방향 | A516-70N | 동국제강(주) 당진공장 | 345 | 523 | 30 | 332.431 | 351.928 | 356.145 | 377.034 | 557.895 | 49.414 | 2023-04-14
VK448762 | B29144002 | DONGGUK | 20230309 | 20230310 | 0 | 0.427 | 0.18 | 0.35 | 1.46 | 0.013 | 0.002 | 0.038 | 0.039 | 0.01 | 0.01 | 0.0002 | 0 | 0.01 | 0 | 0 | 0 | 0.001 | 0 | 0.019 | 0 | 0 | 0.017 | 0.001 | 0 | 0 | 0 | 0 | 345 | 523 | 29 | 0 | 0 | 0 | PPX32507T | 1001588 | CM108 | 대경공장 JCOE 시편절단 | 5114 | JCOE 생산창고 | SPX3242090 | 1C70C22-2 | 610 | 24.61 | VK448762 | B29144002 | 2303J1966 | Stripe 모재 T방향 | A516-70N | 동국제강(주) 당진공장 | 345 | 523 | 30 | 372.108 | 391.947 | 382.838 | 403.249 | 570.64 | 47.0703 | 2023-04-27
VK448762 | B29144002 | DONGGUK | 20230309 | 20230310 | 0 | 0.427 | 0.18 | 0.35 | 1.46 | 0.013 | 0.002 | 0.038 | 0.039 | 0.01 | 0.01 | 0.0002 | 0 | 0.01 | 0 | 0 | 0 | 0.001 | 0 | 0.019 | 0 | 0 | 0.017 | 0.001 | 0 | 0 | 0 | 0 | 345 | 523 | 29 | 0 | 0 | 0 | PPX32507W | 1001588 | CM108 | 대경공장 JCOE 시편절단 | 5114 | JCOE 생산창고 | SPX3242090 | 1C70C22-2 | 610 | 24.61 | VK448762 | B29144002 | 2303J1966 | Stripe 용접 | A516-70N | 동국제강(주) 당진공장 | 345 | 523 | 30 | 0 | 0 | 0 | 0 | 620.55 | 0 | 2023-04-27
WK642490 | B29144101 | DONGGUK | 20230309 | 20230310 | 0 | 0.426 | 0.18 | 0.32 | 1.45 | 0.013 | 0.003 | 0.033 | 0.034 | 0.01 | 0.01 | 0.0002 | 0 | 0.01 | 0 | 0 | 0 | 0.002 | 0 | 0.017 | 0 | 0 | 0.015 | 0.002 | 0 | 0 | 0 | 0 | 336 | 521 | 29 | 0 | 0 | 0 | PPX32508W | 1001588 | CM108 | 대경공장 JCOE 시편절단 | 5114 | JCOE 생산창고 | SPX3242220 | 1C70C22-2 | 610 | 24.61 | WK642490 | B29144101 | 2303J1969 | Stripe 용접 | A516-70N | 동국제강(주) 당진공장 | 336 | 521 | 29 | 250.29 | 520.394 | 0 | 0 | 596.808 | 0 | 2023-04-14
WK642490 | B29144101 | DONGGUK | 20230309 | 20230310 | 0 | 0.426 | 0.18 | 0.32 | 1.45 | 0.013 | 0.003 | 0.033 | 0.034 | 0.01 | 0.01 | 0.0002 | 0 | 0.01 | 0 | 0 | 0 | 0.002 | 0 | 0.017 | 0 | 0 | 0.015 | 0.002 | 0 | 0 | 0 | 0 | 336 | 521 | 29 | 0 | 0 | 0 | PPX32508T | 1001588 | CM108 | 대경공장 JCOE 시편절단 | 5114 | JCOE 생산창고 | SPX3242220 | 1C70C22-2 | 610 | 24.61 | WK642490 | B29144101 | 2303J1969 | Stripe 모재 T방향 | A516-70N | 동국제강(주) 당진공장 | 336 | 521 | 29 | 380.276 | 399.657 | 395.541 | 415.699 | 570.131 | 48.0468 | 2023-04-14
WK642490 | B29144102 | DONGGUK | 20230308 | 20230309 | 0 | 0.426 | 0.18 | 0.32 | 1.45 | 0.013 | 0.003 | 0.033 | 0.034 | 0.01 | 0.01 | 0.0002 | 0 | 0.01 | 0 | 0 | 0 | 0.002 | 0 | 0.017 | 0 | 0 | 0.015 | 0.002 | 0 | 0 | 0 | 0 | 336 | 521 | 29 | 0 | 0 | 0 | PPX32503W | 1001586 | CM108 | 대경공장 JCOE 시편절단 | 5114 | JCOE 생산창고 | SPX3242270 | 1C70C22-2 | 610 | 24.61 | WK642490 | B29144102 | 2303J1975 | Stripe 용접 | A516-70N | 동국제강(주) 당진공장 | 336 | 521 | 29 | 0 | 0 | 0 | 0 | 603.232 | 0 | 2023-04-27
WK642490 | B29144102 | DONGGUK | 20230308 | 20230309 | 0 | 0.426 | 0.18 | 0.32 | 1.45 | 0.013 | 0.003 | 0.033 | 0.034 | 0.01 | 0.01 | 0.0002 | 0 | 0.01 | 0 | 0 | 0 | 0.002 | 0 | 0.017 | 0 | 0 | 0.015 | 0.002 | 0 | 0 | 0 | 0 | 336 | 521 | 29 | 0 | 0 | 0 | PPX32503T | 1001586 | CM108 | 대경공장 JCOE 시편절단 | 5114 | JCOE 생산창고 | SPX3242270 | 1C70C22-2 | 610 | 24.61 | WK642490 | B29144102 | 2303J1975 | Stripe 모재 T방향 | A516-70N | 동국제강(주) 당진공장 | 336 | 521 | 29 | 349.701 | 367.826 | 380.754 | 400.489 | 554.875 | 48.6328 | 2023-04-27
WK642496 | B29144201 | DONGGUK | 20230309 | 20230310 | 0 | 0.424 | 0.18 | 0.34 | 1.44 | 0.013 | 0.003 | 0.033 | 0.036 | 0.01 | 0.01 | 0.0003 | 0 | 0.01 | 0 | 0 | 0 | 0.002 | 0 | 0.019 | 0 | 0 | 0.014 | 0.002 | 0 | 0 | 0 | 0 | 343 | 524 | 30 | 0 | 0 | 0 | PPX32505W | 1001588 | CM108 | 대경공장 JCOE 시편절단 | 5114 | JCOE 생산창고 | SPX3242160 | 1C70C22-2 | 610 | 24.61 | WK642496 | B29144201 | 2303J1957 | Stripe 용접 | A516-70N | 동국제강(주) 당진공장 | 343 | 524 | 30 | 243.47 | 508.315 | 0 | 0 | 585.081 | 0 | 2023-04-14
WK642496 | B29144201 | DONGGUK | 20230309 | 20230310 | 0 | 0.424 | 0.18 | 0.34 | 1.44 | 0.013 | 0.003 | 0.033 | 0.036 | 0.01 | 0.01 | 0.0003 | 0 | 0.01 | 0 | 0 | 0 | 0.002 | 0 | 0.019 | 0 | 0 | 0.014 | 0.002 | 0 | 0 | 0 | 0 | 343 | 524 | 30 | 0 | 0 | 0 | PPX32505T | 1001588 | CM108 | 대경공장 JCOE 시편절단 | 5114 | JCOE 생산창고 | SPX3242160 | 1C70C22-2 | 610 | 24.61 | WK642496 | B29144201 | 2303J1957 | Stripe 모재 T방향 | A516-70N | 동국제강(주) 당진공장 | 343 | 524 | 30 | 346.988 | 362.818 | 372.552 | 389.549 | 555.014 | 49.414 | 2023-04-14
VK641259 | B29144601 | DONGGUK | 20230309 | 20230310 | 0 | 0.425 | 0.18 | 0.32 | 1.44 | 0.016 | 0.006 | 0.033 | 0.034 | 0.01 | 0.01 | 0.0001 | 0 | 0.01 | 0 | 0 | 0 | 0.003 | 0 | 0.014 | 0 | 0 | 0.013 | 0.003 | 0 | 0 | 0 | 0 | 347 | 520 | 29 | 0 | 0 | 0 | PPX32510W | 1001586 | CM108 | 대경공장 JCOE 시편절단 | 5114 | JCOE 생산창고 | SPX3242240 | 1C70C22-2 | 610 | 24.61 | VK641259 | B29144601 | 2303J1971 | Stripe 용접 | A516-70N | 동국제강(주) 당진공장 | 347 | 520 | 29 | 0 | 0 | 0 | 0 | 606.672 | 0 | 2023-04-27
VK641259 | B29144601 | DONGGUK | 20230309 | 20230310 | 0 | 0.425 | 0.18 | 0.32 | 1.44 | 0.016 | 0.006 | 0.033 | 0.034 | 0.01 | 0.01 | 0.0001 | 0 | 0.01 | 0 | 0 | 0 | 0.003 | 0 | 0.014 | 0 | 0 | 0.013 | 0.003 | 0 | 0 | 0 | 0 | 347 | 520 | 29 | 0 | 0 | 0 | PPX32510T | 1001586 | CM108 | 대경공장 JCOE 시편절단 | 5114 | JCOE 생산창고 | SPX3242240 | 1C70C22-2 | 610 | 24.61 | VK641259 | B29144601 | 2303J1971 | Stripe 모재 T방향 | A516-70N | 동국제강(주) 당진공장 | 347 | 520 | 29 | 359.571 | 385.031 | 386.693 | 414.073 | 563.121 | 46.8749 | 2023-04-27
VK641259 | B29144603 | DONGGUK | 20230309 | 20230310 | 0 | 0.425 | 0.18 | 0.32 | 1.44 | 0.016 | 0.006 | 0.033 | 0.034 | 0.01 | 0.01 | 0.0001 | 0 | 0.01 | 0 | 0 | 0 | 0.003 | 0 | 0.014 | 0 | 0 | 0.013 | 0.003 | 0 | 0 | 0 | 0 | 347 | 520 | 29 | 0 | 0 | 0 | PPX32504T | 1001588 | CM108 | 대경공장 JCOE 시편절단 | 5114 | JCOE 생산창고 | SPX3242140 | 1C70C22-2 | 610 | 24.61 | VK641259 | B29144603 | 2303J1954 | Stripe 모재 T방향 | A516-70N | 동국제강(주) 당진공장 | 347 | 520 | 29 | 334.375 | 356.035 | 364.876 | 388.513 | 551.418 | 45.1171 | 2023-04-14
VK641259 | B29144603 | DONGGUK | 20230309 | 20230310 | 0 | 0.425 | 0.18 | 0.32 | 1.44 | 0.016 | 0.006 | 0.033 | 0.034 | 0.01 | 0.01 | 0.0001 | 0 | 0.01 | 0 | 0 | 0 | 0.003 | 0 | 0.014 | 0 | 0 | 0.013 | 0.003 | 0 | 0 | 0 | 0 | 347 | 520 | 29 | 0 | 0 | 0 | PPX32504W | 1001588 | CM108 | 대경공장 JCOE 시편절단 | 5114 | JCOE 생산창고 | SPX3242140 | 1C70C22-2 | 610 | 24.61 | VK641259 | B29144603 | 2303J1954 | Stripe 용접 | A516-70N | 동국제강(주) 당진공장 | 347 | 520 | 29 | 245.303 | 514.008 | 0 | 0 | 581.676 | 0 | 2023-04-14
WK554727 | B29197302 | DONGGUK | 20230220 | 20230221 | 0 | 0.378 | 0.17 | 0.27 | 1.21 | 0.017 | 0.005 | 0.03 | 0 | 0.02 | 0.01 | 0.0002 | 0 | 0.01 | 0 | 0 | 0 | 0.002 | 0 | 0.001 | 0 | 0 | 0.002 | 0.001 | 0 | 0 | 0 | 0 | 353 | 516 | 26 | 0 | 0 | 0 | PPX32724T | 1003018 | CM108 | 대경공장 JCOE 시편절단 | 5114 | JCOE 생산창고 | SPX3252100 | 2C65C22 | 1219 | 12.7 | WK554727 | B29197302 | 2303J2055 | Stripe 모재 T방향 | A516-65 | 동국제강 (주) 당진공장 | 353 | 516 | 26 | 164.159 | 330.317 | 169.416 | 340.895 | 519.654 | 35.9375 | 2023-04-04
WK554727 | B29197302 | DONGGUK | 20230220 | 20230221 | 0 | 0.378 | 0.17 | 0.27 | 1.21 | 0.017 | 0.005 | 0.03 | 0 | 0.02 | 0.01 | 0.0002 | 0 | 0.01 | 0 | 0 | 0 | 0.002 | 0 | 0.001 | 0 | 0 | 0.002 | 0.001 | 0 | 0 | 0 | 0 | 353 | 516 | 26 | 0 | 0 | 0 | PPX32724W | 1003018 | CM108 | 대경공장 JCOE 시편절단 | 5114 | JCOE 생산창고 | SPX3252100 | 2C65C22 | 1219 | 12.7 | WK554727 | B29197302 | 2303J2055 | Stripe 용접 | A516-65 | 동국제강 (주) 당진공장 | 353 | 516 | 26 | 94.8235 | 376.185 | 0 | 0 | 531.992 | 0 | 2023-04-04
WK642444 | B29197401 | DONGGUK | 20230220 | 20230221 | 0 | 0.378 | 0.17 | 0.29 | 1.21 | 0.021 | 0.005 | 0.032 | 0 | 0.02 | 0.01 | 0.0002 | 0 | 0.01 | 0 | 0 | 0 | 0.004 | 0 | 0.001 | 0 | 0 | 0.001 | 0.001 | 0 | 0 | 0 | 0 | 357 | 524 | 24 | 0 | 0 | 0 | PPX32722T | 1003018 | CM108 | 대경공장 JCOE 시편절단 | 5114 | JCOE 생산창고 | SPX3252090 | 2C65C22 | 1219 | 12.7 | WK642444 | B29197401 | 2303J2054 | Stripe 모재 T방향 | A516-65 | 동국제강 (주) 당진공장 | 357 | 524 | 24 | 152.134 | 309.328 | 158.904 | 323.094 | 512.386 | 36.914 | 2023-04-04
WK642444 | B29197401 | DONGGUK | 20230220 | 20230221 | 0 | 0.378 | 0.17 | 0.29 | 1.21 | 0.021 | 0.005 | 0.032 | 0 | 0.02 | 0.01 | 0.0002 | 0 | 0.01 | 0 | 0 | 0 | 0.004 | 0 | 0.001 | 0 | 0 | 0.001 | 0.001 | 0 | 0 | 0 | 0 | 357 | 524 | 24 | 0 | 0 | 0 | PPX32722W | 1003018 | CM108 | 대경공장 JCOE 시편절단 | 5114 | JCOE 생산창고 | SPX3252090 | 2C65C22 | 1219 | 12.7 | WK642444 | B29197401 | 2303J2054 | Stripe 용접 | A516-65 | 동국제강 (주) 당진공장 | 357 | 524 | 24 | 89.2248 | 363.536 | 0 | 0 | 540.057 | 0 | 2023-04-04
WK642449 | B29197602 | DONGGUK | 20230306 | 20230307 | 0 | 0.374 | 0.17 | 0.3 | 1.2 | 0.016 | 0.005 | 0.029 | 0 | 0.01 | 0.01 | 0.0002 | 0 | 0.01 | 0 | 0 | 0 | 0.002 | 0 | 0.001 | 0 | 0 | 0.001 | 0.001 | 0 | 0 | 0 | 0 | 353 | 513 | 25 | 0 | 0 | 0 | PPX32711T | 1003018 | CM108 | 대경공장 JCOE 시편절단 | 5114 | JCOE 생산창고 | SPX3252040 | 2C65C22 | 1219 | 12.7 | WK642449 | B29197602 | 2303J2047 | Stripe 모재 T방향 | A516-65 | 동국제강(주) 당진공장 | 353 | 513 | 25 | 158.985 | 312.894 | 165.699 | 326.107 | 506.597 | 38.6718 | 2023-04-04
WK642449 | B29197602 | DONGGUK | 20230306 | 20230307 | 0 | 0.374 | 0.17 | 0.3 | 1.2 | 0.016 | 0.005 | 0.029 | 0 | 0.01 | 0.01 | 0.0002 | 0 | 0.01 | 0 | 0 | 0 | 0.002 | 0 | 0.001 | 0 | 0 | 0.001 | 0.001 | 0 | 0 | 0 | 0 | 353 | 513 | 25 | 0 | 0 | 0 | PPX32711W | 1003018 | CM108 | 대경공장 JCOE 시편절단 | 5114 | JCOE 생산창고 | SPX3252040 | 2C65C22 | 1219 | 12.7 | WK642449 | B29197602 | 2303J2047 | Stripe 용접 | A516-65 | 동국제강(주) 당진공장 | 353 | 513 | 25 | 94.7863 | 369.271 | 0 | 0 | 521.449 | 0 | 2023-04-04
VK550431 | B29219801 | DONGGUK | 20230308 | 20230309 | 0 | 0.4 | 0.16 | 0.27 | 1.13 | 0.009 | 0.001 | 0.027 | 0.028 | 0.15 | 0.2 | 0.0002 | 0 | 0.1 | 0 | 0 | 0 | 0.004 | 0 | 0.014 | 0 | 0 | 0.016 | 0.003 | 0 | 0 | 0 | 0 | 357 | 514 | 27 | 0 | 0 | 0 | PPX50509T | 1006631 | CM108 | 대경공장 JCOE 시편절단 | 5114 | JCOE 생산창고 | SPX5051190 | 1C60C22-2 | 762 | 9.53 | VK550431 | B29219801 | 2305J0183 | Stripe 모재 T방향 | A516-60N*LWP3 | 동국제강(주) 당진공장 | 357 | 514 | 27 | 119.336 | 319.701 | 124.805 | 334.354 | 522.818 | 40.2343 | 2023-05-16
VK550431 | B29219801 | DONGGUK | 20230308 | 20230309 | 0 | 0.4 | 0.16 | 0.27 | 1.13 | 0.009 | 0.001 | 0.027 | 0.028 | 0.15 | 0.2 | 0.0002 | 0 | 0.1 | 0 | 0 | 0 | 0.004 | 0 | 0.014 | 0 | 0 | 0.016 | 0.003 | 0 | 0 | 0 | 0 | 357 | 514 | 27 | 0 | 0 | 0 | PPX50509W | 1006631 | CM108 | 대경공장 JCOE 시편절단 | 5114 | JCOE 생산창고 | SPX5051190 | 1C60C22-2 | 762 | 9.53 | VK550431 | B29219801 | 2305J0183 | Stripe 용접 | A516-60N*LWP3 | 동국제강(주) 당진공장 | 357 | 514 | 27 | 0 | 0 | 0 | 0 | 556.217 | 0 | 2023-05-16
WK554770 | B29228402 | DONGGUK | 20230309 | 20230310 | 0.219 | 0.34 | 0.15 | 0.32 | 1.11 | 0.014 | 0.004 | 0 | 0 | 0.01 | 0.01 | 0.0002 | 0 | 0.01 | 0 | 0 | 0 | 0.004 | 0 | 0.017 | 0 | 0 | 0.017 | 0.002 | 0 | 0 | 0 | 0 | 488 | 585 | 32 | 0 | 0 | 0 | PPX31403T | 1001781 | CM108 | 대경공장 JCOE 시편절단 | 5114 | JCOE 생산창고 | SPX3132200 | NX52L2 | 762 | 9.5 | WK554770 | B29228402 | 2303J0854 | Stripe 모재 T방향 | API-X52L2 | 동국제강(주) 당진공장 | 488 | 585 | 32 | 144.95 | 390.813 | 149.969 | 404.344 | 554.974 | 36.1328 | 2023-03-16
WK554770 | B29228402 | DONGGUK | 20230309 | 20230310 | 0.219 | 0.34 | 0.15 | 0.32 | 1.11 | 0.014 | 0.004 | 0 | 0 | 0.01 | 0.01 | 0.0002 | 0 | 0.01 | 0 | 0 | 0 | 0.004 | 0 | 0.017 | 0 | 0 | 0.017 | 0.002 | 0 | 0 | 0 | 0 | 488 | 585 | 32 | 0 | 0 | 0 | PPX31403W | 1001781 | CM108 | 대경공장 JCOE 시편절단 | 5114 | JCOE 생산창고 | SPX3132200 | NX52L2 | 762 | 9.5 | WK554770 | B29228402 | 2303J0854 | Stripe 용접 | API-X52L2 | 동국제강(주) 당진공장 | 488 | 585 | 32 | 199.29 | 539.578 | 0 | 0 | 579.612 | 0 | 2023-03-16
VK447461 | B29241702 | DONGGUK | 20230406 | 20230407 | 0 | 0.416 | 0.18 | 0.28 | 1.13 | 0.007 | 0.001 | 0.025 | 0.027 | 0.14 | 0.18 | 0.0001 | 0 | 0.1 | 0 | 0 | 0 | 0.002 | 0 | 0.017 | 0 | 0 | 0.016 | 0.001 | 0 | 0 | 0 | 139 | 362 | 531 | 25 | 0 | 0 | 0 | PPX50309W | 1006383 | CM108 | 대경공장 JCOE 시편절단 | 5114 | JCOE 생산창고 | SPX5022060 | 1C70C12-2 | 508 | 9.53 | VK447461 | B29241702 | 2305J0029 | Stripe 용접 | A516-70N | 동국제강(주) 당진공장 | 362 | 531 | 25 | 86.9579 | 452.313 | 0 | 0 | 574.379 | 0 | 2023-05-09
VK447461 | B29241702 | DONGGUK | 20230406 | 20230407 | 0 | 0.416 | 0.18 | 0.28 | 1.13 | 0.007 | 0.001 | 0.025 | 0.027 | 0.14 | 0.18 | 0.0001 | 0 | 0.1 | 0 | 0 | 0 | 0.002 | 0 | 0.017 | 0 | 0 | 0.016 | 0.001 | 0 | 0 | 0 | 139 | 362 | 531 | 25 | 0 | 0 | 0 | PPX50309T | 1006383 | CM108 | 대경공장 JCOE 시편절단 | 5114 | JCOE 생산창고 | SPX5022060 | 1C70C12-2 | 508 | 9.53 | VK447461 | B29241702 | 2305J0029 | Stripe 모재 T방향 | A516-70N | 동국제강(주) 당진공장 | 362 | 531 | 25 | 136.46 | 354.675 | 141.064 | 366.643 | 537.197 | 40.2343 | 2023-05-09
VK447461 | B29241704 | DONGGUK | 20230406 | 20230407 | 0 | 0.416 | 0.18 | 0.28 | 1.13 | 0.007 | 0.001 | 0.025 | 0.027 | 0.14 | 0.18 | 0.0001 | 0 | 0.1 | 0 | 0 | 0 | 0.002 | 0 | 0.017 | 0 | 0 | 0.016 | 0.001 | 0 | 0 | 0 | 139 | 362 | 531 | 25 | 0 | 0 | 0 | PPX50310T | 1006382 | CM108 | 대경공장 JCOE 시편절단 | 5114 | JCOE 생산창고 | SPX5022050 | 1C70C12-2 | 508 | 9.53 | VK447461 | B29241704 | 2305J0028 | Stripe 모재 T방향 | A516-70N | 동국제강(주) 당진공장 | 362 | 531 | 25 | 141.169 | 363.12 | 145.534 | 374.348 | 537.449 | 40.4296 | 2023-05-09
VK447461 | B29241704 | DONGGUK | 20230406 | 20230407 | 0 | 0.416 | 0.18 | 0.28 | 1.13 | 0.007 | 0.001 | 0.025 | 0.027 | 0.14 | 0.18 | 0.0001 | 0 | 0.1 | 0 | 0 | 0 | 0.002 | 0 | 0.017 | 0 | 0 | 0.016 | 0.001 | 0 | 0 | 0 | 139 | 362 | 531 | 25 | 0 | 0 | 0 | PPX50310W | 1006382 | CM108 | 대경공장 JCOE 시편절단 | 5114 | JCOE 생산창고 | SPX5022050 | 1C70C12-2 | 508 | 9.53 | VK447461 | B29241704 | 2305J0028 | Stripe 용접 | A516-70N | 동국제강(주) 당진공장 | 362 | 531 | 25 | 0 | 0 | 0 | 0 | 577.109 | 0 | 2023-05-09
VK448768 | B29260001 | DONGGUK | 20230307 | 20230308 | 0 | 0.386 | 0.18 | 0.29 | 1.2 | 0.015 | 0.004 | 0.032 | 0 | 0.02 | 0.01 | 0.0002 | 0 | 0.01 | 0 | 0 | 0 | 0.002 | 0 | 0.001 | 0 | 0 | 0.002 | 0.001 | 0 | 0 | 0 | 0 | 334 | 515 | 28 | 0 | 0 | 0 | PPX32712T | 1003018 | CM108 | 대경공장 JCOE 시편절단 | 5114 | JCOE 생산창고 | SPX3252050 | 2C65C22 | 1219 | 12.7 | VK448768 | B29260001 | 2303J2048 | Stripe 모재 T방향 | A516-65 | 동국제강(주) 당진공장 | 334 | 515 | 28 | 148.399 | 300.85 | 154.195 | 312.6 | 505.244 | 38.4765 | 2023-04-04
VK448768 | B29260001 | DONGGUK | 20230307 | 20230308 | 0 | 0.386 | 0.18 | 0.29 | 1.2 | 0.015 | 0.004 | 0.032 | 0 | 0.02 | 0.01 | 0.0002 | 0 | 0.01 | 0 | 0 | 0 | 0.002 | 0 | 0.001 | 0 | 0 | 0.002 | 0.001 | 0 | 0 | 0 | 0 | 334 | 515 | 28 | 0 | 0 | 0 | PPX32712W | 1003018 | CM108 | 대경공장 JCOE 시편절단 | 5114 | JCOE 생산창고 | SPX3252050 | 2C65C22 | 1219 | 12.7 | VK448768 | B29260001 | 2303J2048 | Stripe 용접 | A516-65 | 동국제강(주) 당진공장 | 334 | 515 | 28 | 108.145 | 438.8 | 0 | 0 | 529.183 | 0 | 2023-04-04
VK449680 | B29260101 | DONGGUK | 20230306 | 20230307 | 0 | 0.377 | 0.17 | 0.28 | 1.22 | 0.023 | 0.004 | 0.027 | 0 | 0.01 | 0.01 | 0.0002 | 0 | 0.01 | 0 | 0 | 0 | 0.002 | 0 | 0.001 | 0 | 0 | 0.002 | 0.001 | 0 | 0 | 0 | 0 | 337 | 512 | 26 | 0 | 0 | 0 | PPX32725T | 1003018 | CM108 | 대경공장 JCOE 시편절단 | 5114 | JCOE 생산창고 | SPX3271040 | 2C65C22 | 1219 | 12.7 | VK449680 | B29260101 | 2303J2066 | Stripe 모재 T방향 | A516-65 | 동국제강(주) 당진공장 | 337 | 512 | 26 | 152.479 | 309.761 | 158.053 | 321.083 | 504.003 | 37.8906 | 2023-04-04
VK449680 | B29260101 | DONGGUK | 20230306 | 20230307 | 0 | 0.377 | 0.17 | 0.28 | 1.22 | 0.023 | 0.004 | 0.027 | 0 | 0.01 | 0.01 | 0.0002 | 0 | 0.01 | 0 | 0 | 0 | 0.002 | 0 | 0.001 | 0 | 0 | 0.002 | 0.001 | 0 | 0 | 0 | 0 | 337 | 512 | 26 | 0 | 0 | 0 | PPX32725W | 1003018 | CM108 | 대경공장 JCOE 시편절단 | 5114 | JCOE 생산창고 | SPX3271040 | 2C65C22 | 1219 | 12.7 | VK449680 | B29260101 | 2303J2066 | Stripe 용접 | A516-65 | 동국제강(주) 당진공장 | 337 | 512 | 26 | 73.9463 | 300.625 | 0 | 0 | 529.939 | 0 | 2023-04-04
WK642447 | B29260402 | DONGGUK | 20230306 | 20230307 | 0 | 0.379 | 0.17 | 0.3 | 1.23 | 0.018 | 0.005 | 0.032 | 0 | 0.01 | 0.01 | 0.0002 | 0 | 0.01 | 0 | 0 | 0 | 0.002 | 0 | 0.001 | 0 | 0 | 0.002 | 0.001 | 0 | 0 | 0 | 0 | 341 | 518 | 25 | 0 | 0 | 0 | PPX32716W | 1003018 | CM108 | 대경공장 JCOE 시편절단 | 5114 | JCOE 생산창고 | SPX3252070 | 2C65C22 | 1219 | 12.7 | WK642447 | B29260402 | 2303J2051 | Stripe 용접 | A516-65 | 동국제강(주) 당진공장 | 341 | 518 | 25 | 94.606 | 375.432 | 0 | 0 | 521.884 | 0 | 2023-04-04
WK642447 | B29260402 | DONGGUK | 20230306 | 20230307 | 0 | 0.379 | 0.17 | 0.3 | 1.23 | 0.018 | 0.005 | 0.032 | 0 | 0.01 | 0.01 | 0.0002 | 0 | 0.01 | 0 | 0 | 0 | 0.002 | 0 | 0.001 | 0 | 0 | 0.002 | 0.001 | 0 | 0 | 0 | 0 | 341 | 518 | 25 | 0 | 0 | 0 | PPX32716T | 1003018 | CM108 | 대경공장 JCOE 시편절단 | 5114 | JCOE 생산창고 | SPX3252070 | 2C65C22 | 1219 | 12.7 | WK642447 | B29260402 | 2303J2051 | Stripe 모재 T방향 | A516-65 | 동국제강(주) 당진공장 | 341 | 518 | 25 | 151.09 | 305.633 | 159.76 | 323.171 | 510.179 | 37.6953 | 2023-04-04
VH00325 | B29260502 | DONGGUK | 20230306 | 20230307 | 0 | 0.381 | 0.17 | 0.3 | 1.21 | 0.016 | 0.004 | 0.027 | 0 | 0.03 | 0 | 0.0001 | 0 | 0.02 | 0 | 0 | 0 | 0.01 | 0 | 0 | 0 | 0 | 0.001 | 0.001 | 0 | 0 | 0 | 0 | 334 | 517 | 26 | 0 | 0 | 0 | PPX32728W | 1003018 | CM108 | 대경공장 JCOE 시편절단 | 5114 | JCOE 생산창고 | SPX3271130 | 2C65C22 | 1219 | 12.7 | VH00325 | B29260502 | 2303J2099 | Stripe 용접 | A516-65 | 동국제강(주) 당진공장 | 334 | 517 | 26 | 95.4281 | 380.82 | 0 | 0 | 516.276 | 0 | 2023-04-04
VH00325 | B29260502 | DONGGUK | 20230306 | 20230307 | 0 | 0.381 | 0.17 | 0.3 | 1.21 | 0.016 | 0.004 | 0.027 | 0 | 0.03 | 0 | 0.0001 | 0 | 0.02 | 0 | 0 | 0 | 0.01 | 0 | 0 | 0 | 0 | 0.001 | 0.001 | 0 | 0 | 0 | 0 | 334 | 517 | 26 | 0 | 0 | 0 | PPX32728T | 1003018 | CM108 | 대경공장 JCOE 시편절단 | 5114 | JCOE 생산창고 | SPX3271130 | 2C65C22 | 1219 | 12.7 | VH00325 | B29260502 | 2303J2099 | Stripe 모재 T방향 | A516-65 | 동국제강(주) 당진공장 | 334 | 517 | 26 | 148.218 | 299.251 | 151.714 | 306.308 | 508.025 | 37.8906 | 2023-04-04
VK641259 | B29288101 | DONGGUK | 20230308 | 20230309 | 0 | 0.425 | 0.18 | 0.32 | 1.44 | 0.016 | 0.006 | 0.033 | 0.034 | 0.01 | 0.01 | 0.0001 | 0 | 0.01 | 0 | 0 | 0 | 0.003 | 0 | 0.014 | 0 | 0 | 0.013 | 0.003 | 0 | 0 | 0 | 0 | 340 | 504 | 28 | 0 | 0 | 0 | PPX40304W | 1003707 | CM108 | 대경공장 JCOE 시편절단 | 5114 | JCOE 생산창고 | SPX4031030 | 1C70C22-2 | 508 | 20.62 | VK641259 | B29288101 | 2304J0030 | Stripe 용접 | A516-70N | 동국제강(주) 당진공장 | 340 | 504 | 28 | 173.172 | 426.248 | 0 | 0 | 606.156 | 0 | 2023-04-27
VK641259 | B29288101 | DONGGUK | 20230308 | 20230309 | 0 | 0.425 | 0.18 | 0.32 | 1.44 | 0.016 | 0.006 | 0.033 | 0.034 | 0.01 | 0.01 | 0.0001 | 0 | 0.01 | 0 | 0 | 0 | 0.003 | 0 | 0.014 | 0 | 0 | 0.013 | 0.003 | 0 | 0 | 0 | 0 | 340 | 504 | 28 | 0 | 0 | 0 | PPX40304T | 1003707 | CM108 | 대경공장 JCOE 시편절단 | 5114 | JCOE 생산창고 | SPX4031030 | 1C70C22-2 | 508 | 20.62 | VK641259 | B29288101 | 2304J0030 | Stripe 모재 T방향 | A516-70N | 동국제강(주) 당진공장 | 340 | 504 | 28 | 321.287 | 397.937 | 323.262 | 400.383 | 563.237 | 43.3593 | 2023-04-27
WK450108 | B29311801 | DONGGUK | 20230306 | 20230307 | 0 | 0.313 | 0.16 | 0.2 | 0.88 | 0.022 | 0.005 | 0.047 | 0 | 0.02 | 0.01 | 0.0001 | 0 | 0.01 | 0 | 0 | 0 | 0.005 | 0 | 0.001 | 0 | 0 | 0 | 0.001 | 0 | 0 | 0 | 0 | 300 | 465 | 29 | 0 | 0 | 0 | PPX32731W | 1003021 | CM108 | 대경공장 JCOE 시편절단 | 5114 | JCOE 생산창고 | SPX3272100 | A252-2 | 1524 | 22.23 | WK450108 | B29311801 | 2303J2121 | Stripe 용접 | A36 | 동국제강(주) 당진공장 | 300 | 465 | 29 | 0 | 0 | 0 | 0 | 538.065 | 0 | 2023-04-03
WK450108 | B29311801 | DONGGUK | 20230306 | 20230307 | 0 | 0.313 | 0.16 | 0.2 | 0.88 | 0.022 | 0.005 | 0.047 | 0 | 0.02 | 0.01 | 0.0001 | 0 | 0.01 | 0 | 0 | 0 | 0.005 | 0 | 0.001 | 0 | 0 | 0 | 0.001 | 0 | 0 | 0 | 0 | 300 | 465 | 29 | 0 | 0 | 0 | PPX32731T | 1003021 | CM108 | 대경공장 JCOE 시편절단 | 5114 | JCOE 생산창고 | SPX3272100 | A252-2 | 1524 | 22.23 | WK450108 | B29311801 | 2303J2121 | Stripe 모재 T방향 | A36 | 동국제강(주) 당진공장 | 300 | 465 | 29 | 225.998 | 275.431 | 233.263 | 284.284 | 468.191 | 43.75 | 2023-04-03
WK554940 | B29312401 | DONGGUK | 20230306 | 20230307 | 0 | 0.311 | 0.16 | 0.19 | 0.88 | 0.021 | 0.004 | 0.045 | 0 | 0.01 | 0.01 | 0.0001 | 0 | 0.01 | 0 | 0 | 0 | 0.002 | 0 | 0.001 | 0 | 0 | 0 | 0.001 | 0 | 0 | 0 | 0 | 294 | 454 | 30 | 0 | 0 | 0 | PPX32730T | 1003021 | CM108 | 대경공장 JCOE 시편절단 | 5114 | JCOE 생산창고 | SPX3272090 | A252-2 | 1524 | 22.23 | WK554940 | B29312401 | 2303J2120 | Stripe 모재 T방향 | A36 | 동국제강(주) 당진공장 | 294 | 454 | 30 | 221.025 | 270.564 | 234.603 | 287.185 | 463.994 | 45.1171 | 2023-04-03
WK554940 | B29312401 | DONGGUK | 20230306 | 20230307 | 0 | 0.311 | 0.16 | 0.19 | 0.88 | 0.021 | 0.004 | 0.045 | 0 | 0.01 | 0.01 | 0.0001 | 0 | 0.01 | 0 | 0 | 0 | 0.002 | 0 | 0.001 | 0 | 0 | 0 | 0.001 | 0 | 0 | 0 | 0 | 294 | 454 | 30 | 0 | 0 | 0 | PPX32730W | 1003021 | CM108 | 대경공장 JCOE 시편절단 | 5114 | JCOE 생산창고 | SPX3272090 | A252-2 | 1524 | 22.23 | WK554940 | B29312401 | 2303J2120 | Stripe 용접 | A36 | 동국제강(주) 당진공장 | 294 | 454 | 30 | 0 | 0 | 0 | 0 | 540.542 | 0 | 2023-04-03
WK642697 | B29312601 | DONGGUK | 20230306 | 20230307 | 0 | 0.316 | 0.16 | 0.18 | 0.91 | 0.024 | 0.003 | 0.029 | 0 | 0.01 | 0.01 | 0.0001 | 0 | 0.01 | 0 | 0 | 0 | 0.002 | 0 | 0.001 | 0 | 0 | 0 | 0.001 | 0 | 0 | 0 | 0 | 289 | 455 | 31 | 0 | 0 | 0 | PPX32732T | 1003021 | CM108 | 대경공장 JCOE 시편절단 | 5114 | JCOE 생산창고 | SPX3272110 | A252-2 | 1524 | 22.23 | WK642697 | B29312601 | 2303J2122 | Stripe 모재 T방향 | A36 | 동국제강(주) 당진공장 | 289 | 455 | 31 | 230.28 | 281.612 | 239.951 | 293.439 | 465.598 | 47.0703 | 2023-04-03
WK642697 | B29312601 | DONGGUK | 20230306 | 20230307 | 0 | 0.316 | 0.16 | 0.18 | 0.91 | 0.024 | 0.003 | 0.029 | 0 | 0.01 | 0.01 | 0.0001 | 0 | 0.01 | 0 | 0 | 0 | 0.002 | 0 | 0.001 | 0 | 0 | 0 | 0.001 | 0 | 0 | 0 | 0 | 289 | 455 | 31 | 0 | 0 | 0 | PPX32732W | 1003021 | CM108 | 대경공장 JCOE 시편절단 | 5114 | JCOE 생산창고 | SPX3272110 | A252-2 | 1524 | 22.23 | WK642697 | B29312601 | 2303J2122 | Stripe 용접 | A36 | 동국제강(주) 당진공장 | 289 | 455 | 31 | 181.817 | 448.581 | 0 | 0 | 544.965 | 0 | 2023-04-03
WK642443 | B29313502 | DONGGUK | 20230306 | 20230307 | 0 | 0.371 | 0.16 | 0.29 | 1.23 | 0.023 | 0.007 | 0.028 | 0 | 0.02 | 0.01 | 0.0002 | 0 | 0.01 | 0 | 0 | 0 | 0.002 | 0 | 0.001 | 0 | 0 | 0.002 | 0.001 | 0 | 0 | 0 | 0 | 337 | 507 | 28 | 0 | 0 | 0 | PPX32727W | 1003018 | CM108 | 대경공장 JCOE 시편절단 | 5114 | JCOE 생산창고 | SPX3271080 | 2C65C22 | 1219 | 12.7 | WK642443 | B29313502 | 2303J2077 | Stripe 용접 | A516-65 | 동국제강(주) 당진공장 | 337 | 507 | 28 | 72.5542 | 292.124 | 0 | 0 | 533.535 | 0 | 2023-04-04
WK642443 | B29313502 | DONGGUK | 20230306 | 20230307 | 0 | 0.371 | 0.16 | 0.29 | 1.23 | 0.023 | 0.007 | 0.028 | 0 | 0.02 | 0.01 | 0.0002 | 0 | 0.01 | 0 | 0 | 0 | 0.002 | 0 | 0.001 | 0 | 0 | 0.002 | 0.001 | 0 | 0 | 0 | 0 | 337 | 507 | 28 | 0 | 0 | 0 | PPX32727T | 1003018 | CM108 | 대경공장 JCOE 시편절단 | 5114 | JCOE 생산창고 | SPX3271080 | 2C65C22 | 1219 | 12.7 | WK642443 | B29313502 | 2303J2077 | Stripe 모재 T방향 | A516-65 | 동국제강(주) 당진공장 | 337 | 507 | 28 | 157.923 | 314.442 | 163.317 | 325.183 | 507.925 | 37.6953 | 2023-04-04
WK642448 | B29314002 | DONGGUK | 20230306 | 20230307 | 0 | 0.377 | 0.17 | 0.3 | 1.22 | 0.016 | 0.005 | 0.034 | 0 | 0.01 | 0.01 | 0.0002 | 0 | 0.01 | 0 | 0 | 0 | 0.002 | 0 | 0.001 | 0 | 0 | 0.002 | 0.001 | 0 | 0 | 0 | 0 | 339 | 512 | 26 | 0 | 0 | 0 | PPX32729W | 1003018 | CM108 | 대경공장 JCOE 시편절단 | 5114 | JCOE 생산창고 | SPX3272010 | 2C65C22 | 1219 | 12.7 | WK642448 | B29314002 | 2303J2104 | Stripe 용접 | A516-65 | 동국제강(주) 당진공장 | 337 | 511 | 26 | 0 | 0 | 0 | 0 | 514.616 | 0 | 2023-04-04
WK642448 | B29314002 | DONGGUK | 20230306 | 20230307 | 0 | 0.377 | 0.17 | 0.3 | 1.22 | 0.016 | 0.005 | 0.034 | 0 | 0.01 | 0.01 | 0.0002 | 0 | 0.01 | 0 | 0 | 0 | 0.002 | 0 | 0.001 | 0 | 0 | 0.002 | 0.001 | 0 | 0 | 0 | 0 | 339 | 512 | 26 | 0 | 0 | 0 | PPX32729T | 1003018 | CM108 | 대경공장 JCOE 시편절단 | 5114 | JCOE 생산창고 | SPX3272010 | 2C65C22 | 1219 | 12.7 | WK642448 | B29314002 | 2303J2104 | Stripe 모재 T방향 | A516-65 | 동국제강(주) 당진공장 | 337 | 511 | 26 | 168.133 | 335.214 | 174.054 | 347.018 | 518.505 | 38.4765 | 2023-04-04
WK642446 | B29314601 | DONGGUK | 20230306 | 20230307 | 0 | 0.366 | 0.16 | 0.28 | 1.2 | 0.019 | 0.005 | 0.021 | 0 | 0.02 | 0.01 | 0.0002 | 0 | 0.01 | 0 | 0 | 0 | 0.003 | 0 | 0.001 | 0 | 0 | 0.002 | 0.001 | 0 | 0 | 0 | 0 | 329 | 502 | 24 | 0 | 0 | 0 | PPX32726T | 1003018 | CM108 | 대경공장 JCOE 시편절단 | 5114 | JCOE 생산창고 | SPX3271120 | 2C65C22 | 1219 | 12.7 | WK642446 | B29314601 | 2303J2093 | Stripe 모재 T방향 | A516-65 | 동국제강(주) 당진공장 | 329 | 502 | 24 | 150.862 | 307.364 | 158.364 | 322.647 | 504.026 | 37.6953 | 2023-04-04
WK642446 | B29314601 | DONGGUK | 20230306 | 20230307 | 0 | 0.366 | 0.16 | 0.28 | 1.2 | 0.019 | 0.005 | 0.021 | 0 | 0.02 | 0.01 | 0.0002 | 0 | 0.01 | 0 | 0 | 0 | 0.003 | 0 | 0.001 | 0 | 0 | 0.002 | 0.001 | 0 | 0 | 0 | 0 | 329 | 502 | 24 | 0 | 0 | 0 | PPX32726W | 1003018 | CM108 | 대경공장 JCOE 시편절단 | 5114 | JCOE 생산창고 | SPX3271120 | 2C65C22 | 1219 | 12.7 | WK642446 | B29314601 | 2303J2093 | Stripe 용접 | A516-65 | 동국제강(주) 당진공장 | 329 | 502 | 24 | 111.839 | 439.966 | 0 | 0 | 512.202 | 0 | 2023-04-04
WK554770 | B29385401 | DONGGUK | 20230308 | 20230309 | 0.219 | 0.34 | 0.15 | 0.32 | 1.11 | 0.014 | 0.004 | 0 | 0 | 0.01 | 0.01 | 0.0002 | 0 | 0.01 | 0 | 0 | 0 | 0.004 | 0 | 0.017 | 0 | 0 | 0.017 | 0.002 | 0 | 0 | 0 | 0 | 458 | 601 | 38 | 0 | 0 | 0 | PPX32325W | 1002726 | CM108 | 대경공장 JCOE 시편절단 | 5114 | JCOE 생산창고 | SPX3231310 | NX56L2 | 914 | 25.4 | WK554770 | B29385401 | 2303J1839 | Stripe 용접 | API-X56L2 | 동국제강(주) 당진공장 | 458 | 601 | 38 | 0 | 0 | 0 | 0 | 592.11 | 0 | 2023-03-28
WK554770 | B29385401 | DONGGUK | 20230308 | 20230309 | 0.219 | 0.34 | 0.15 | 0.32 | 1.11 | 0.014 | 0.004 | 0 | 0 | 0.01 | 0.01 | 0.0002 | 0 | 0.01 | 0 | 0 | 0 | 0.004 | 0 | 0.017 | 0 | 0 | 0.017 | 0.002 | 0 | 0 | 0 | 0 | 458 | 601 | 38 | 0 | 0 | 0 | PPX32325T | 1002726 | CM108 | 대경공장 JCOE 시편절단 | 5114 | JCOE 생산창고 | SPX3231310 | NX56L2 | 914 | 25.4 | WK554770 | B29385401 | 2303J1839 | Stripe 모재 T방향 | API-X56L2 | 동국제강(주) 당진공장 | 458 | 601 | 38 | 373.996 | 388.419 | 385.776 | 400.654 | 565.562 | 48.8281 | 2023-03-28
WK554770 | B29385602 | DONGGUK | 20230309 | 20230310 | 0.219 | 0.34 | 0.15 | 0.32 | 1.11 | 0.014 | 0.004 | 0 | 0 | 0.01 | 0.01 | 0.0002 | 0 | 0.01 | 0 | 0 | 0 | 0.004 | 0 | 0.017 | 0 | 0 | 0.017 | 0.002 | 0 | 0 | 0 | 0 | 437 | 575 | 38 | 0 | 0 | 0 | PPX31511W | 1001782 | CM108 | 대경공장 JCOE 시편절단 | 5114 | JCOE 생산창고 | SPX3141020 | NX56L2 | 762 | 25.4 | WK554770 | B29385602 | 2303J0864 | Stripe 용접 | API-X56L2 | 동국제강(주) 당진공장 | 437 | 575 | 38 | 201.123 | 210.596 | 0 | 0 | 588.778 | 0 | 2023-03-20
WK554770 | B29385602 | DONGGUK | 20230309 | 20230310 | 0.219 | 0.34 | 0.15 | 0.32 | 1.11 | 0.014 | 0.004 | 0 | 0 | 0.01 | 0.01 | 0.0002 | 0 | 0.01 | 0 | 0 | 0 | 0.004 | 0 | 0.017 | 0 | 0 | 0.017 | 0.002 | 0 | 0 | 0 | 0 | 437 | 575 | 38 | 0 | 0 | 0 | PPX31511T | 1001782 | CM108 | 대경공장 JCOE 시편절단 | 5114 | JCOE 생산창고 | SPX3141020 | NX56L2 | 762 | 25.4 | WK554770 | B29385602 | 2303J0864 | Stripe 모재 T방향 | API-X56L2 | 동국제강(주) 당진공장 | 437 | 575 | 38 | 386.072 | 404.023 | 399.12 | 417.678 | 559.931 | 49.0234 | 2023-03-20
WK554770 | B29385801 | DONGGUK | 20230306 | 20230307 | 0.219 | 0.34 | 0.15 | 0.32 | 1.11 | 0.014 | 0.004 | 0 | 0 | 0.01 | 0.01 | 0.0002 | 0 | 0.01 | 0 | 0 | 0 | 0.004 | 0 | 0.017 | 0 | 0 | 0.017 | 0.002 | 0 | 0 | 0 | 0 | 466 | 601 | 36 | 0 | 0 | 0 | PPX31014T | 1001062 | CM108 | 대경공장 JCOE 시편절단 | 5114 | JCOE 생산창고 | SPX3102050 | NX56L2 | 1016 | 25.4 | WK554770 | B29385801 | 2303J0587 | Stripe 모재 T방향 | API-X56L2 |  | 466 | 601 | 36 | 394.195 | 407.502 | 415.788 | 429.823 | 568.613 | 46.8749 | 2023-03-15
WK554770 | B29385801 | DONGGUK | 20230306 | 20230307 | 0.219 | 0.34 | 0.15 | 0.32 | 1.11 | 0.014 | 0.004 | 0 | 0 | 0.01 | 0.01 | 0.0002 | 0 | 0.01 | 0 | 0 | 0 | 0.004 | 0 | 0.017 | 0 | 0 | 0.017 | 0.002 | 0 | 0 | 0 | 0 | 466 | 601 | 36 | 0 | 0 | 0 | PPX31014W | 1001062 | CM108 | 대경공장 JCOE 시편절단 | 5114 | JCOE 생산창고 | SPX3102050 | NX56L2 | 1016 | 25.4 | WK554770 | B29385801 | 2303J0587 | Stripe 용접 | API-X56L2 |  | 466 | 601 | 36 | 549.463 | 567.208 | 0 | 0 | 593.398 | 0 | 2023-03-15
WSB67494 | B29550601 | DONGGUK | 20230309 | 20230310 | 0.156 | 0.306 | 0.08 | 0.26 | 1.3 | 0.011 | 0.005 | 0.035 | 0.037 | 0.046 | 0.01 | 0.0001 | 0 | 0.009 | 0 | 0 | 0 | 0.003 | 0.0033 | 0.001 | 0 | 0 | 0.002 | 0.001 | 0 | 0 | 0 | 149 | 355 | 463 | 39 | 0 | 0 | 0 | PPX41903T | 1005540 | CM108 | 대경공장 JCOE 시편절단 | 5114 | JCOE 생산창고 | SPX4182310 | NX42L2D | 1016 | 9.5 | WSB67494 | B29550601 | 2304J1317 | Stripe 모재 T방향 | API-5LBX42L2 | 동국제강(주) 당진공장 | 355 | 463 | 39 | 129.182 | 358.712 | 132.689 | 368.452 | 473.749 | 41.9921 | 2023-05-02
WSB67494 | B29550601 | DONGGUK | 20230309 | 20230310 | 0.156 | 0.306 | 0.08 | 0.26 | 1.3 | 0.011 | 0.005 | 0.035 | 0.037 | 0.046 | 0.01 | 0.0001 | 0 | 0.009 | 0 | 0 | 0 | 0.003 | 0.0033 | 0.001 | 0 | 0 | 0.002 | 0.001 | 0 | 0 | 0 | 149 | 355 | 463 | 39 | 0 | 0 | 0 | PPX41903W | 1005540 | CM108 | 대경공장 JCOE 시편절단 | 5114 | JCOE 생산창고 | SPX4182310 | NX42L2D | 1016 | 9.5 | WSB67494 | B29550601 | 2304J1317 | Stripe 용접 | API-5LBX42L2 | 동국제강(주) 당진공장 | 355 | 463 | 39 | 0 | 0 | 0 | 0 | 509.981 | 0 | 2023-05-02
WSB67483 | B29550701 | DONGGUK | 20230309 | 20230310 | 0.161 | 0.308 | 0.08 | 0.3 | 1.27 | 0.011 | 0.003 | 0.034 | 0.036 | 0.045 | 0.012 | 0 | 0 | 0.024 | 0 | 0 | 0 | 0.004 | 0.003 | 0.001 | 0 | 0 | 0.002 | 0.002 | 0 | 0 | 0 | 156 | 369 | 476 | 39 | 0 | 0 | 0 | PPX41902W | 1005540 | CM108 | 대경공장 JCOE 시편절단 | 5114 | JCOE 생산창고 | SPX4182290 | NX42L2D | 1016 | 9.5 | WSB67483 | B29550701 | 2304J1315 | Stripe 용접 | API-5LBX42L2 | 동국제강(주) 당진공장 | 369 | 476 | 39 | 0 | 0 | 0 | 0 | 534.45 | 0 | 2023-05-02
WSB67483 | B29550701 | DONGGUK | 20230309 | 20230310 | 0.161 | 0.308 | 0.08 | 0.3 | 1.27 | 0.011 | 0.003 | 0.034 | 0.036 | 0.045 | 0.012 | 0 | 0 | 0.024 | 0 | 0 | 0 | 0.004 | 0.003 | 0.001 | 0 | 0 | 0.002 | 0.002 | 0 | 0 | 0 | 156 | 369 | 476 | 39 | 0 | 0 | 0 | PPX41902T | 1005540 | CM108 | 대경공장 JCOE 시편절단 | 5114 | JCOE 생산창고 | SPX4182290 | NX42L2D | 1016 | 9.5 | WSB67483 | B29550701 | 2304J1315 | Stripe 모재 T방향 | API-5LBX42L2 | 동국제강(주) 당진공장 | 369 | 476 | 39 | 130.846 | 362.876 | 134.167 | 372.089 | 478.624 | 40.039 | 2023-05-02
WK555080 | B29550802 | DONGGUK | 20230309 | 20230310 | 0.153 | 0.297 | 0.08 | 0.21 | 1.28 | 0.017 | 0.002 | 0.028 | 0.029 | 0.01 | 0.01 | 0.0001 | 0 | 0.01 | 0 | 0 | 0 | 0.002 | 0.0028 | 0.001 | 0 | 0 | 0.001 | 0.001 | 0 | 0 | 0 | 129 | 347 | 459 | 39 | 0 | 0 | 0 | PPX41904T | 1005540 | CM108 | 대경공장 JCOE 시편절단 | 5114 | JCOE 생산창고 | SPX4182270 | NX42L2D | 1016 | 9.5 | WK555080 | B29550802 | 2304J1313 | Stripe 모재 T방향 | API-5LBX42L2 | 동국제강(주) 당진공장 | 347 | 459 | 39 | 128.586 | 344.271 | 131.776 | 352.813 | 461.088 | 44.2382 | 2023-05-02
WK555080 | B29550802 | DONGGUK | 20230309 | 20230310 | 0.153 | 0.297 | 0.08 | 0.21 | 1.28 | 0.017 | 0.002 | 0.028 | 0.029 | 0.01 | 0.01 | 0.0001 | 0 | 0.01 | 0 | 0 | 0 | 0.002 | 0.0028 | 0.001 | 0 | 0 | 0.001 | 0.001 | 0 | 0 | 0 | 129 | 347 | 459 | 39 | 0 | 0 | 0 | PPX41904W | 1005540 | CM108 | 대경공장 JCOE 시편절단 | 5114 | JCOE 생산창고 | SPX4182270 | NX42L2D | 1016 | 9.5 | WK555080 | B29550802 | 2304J1313 | Stripe 용접 | API-5LBX42L2 | 동국제강(주) 당진공장 | 347 | 459 | 39 | 144.408 | 391.427 | 0 | 0 | 493.594 | 0 | 2023-05-02
WK555080 | B29579701 | DONGGUK | 20230307 | 20230308 | 0.153 | 0.297 | 0.08 | 0.21 | 1.28 | 0.017 | 0.002 | 0.028 | 0.029 | 0.01 | 0.01 | 0.0001 | 0 | 0.01 | 0 | 0 | 0 | 0.002 | 0.0028 | 0.001 | 0 | 0 | 0.001 | 0.001 | 0 | 0 | 0 | 129 | 363 | 467 | 42 | 0 | 0 | 0 | PPX31319T | 1001777 | CM108 | 대경공장 JCOE 시편절단 | 5114 | JCOE 생산창고 | SPX3132140 | NX42L2D | 762 | 9.5 | WK555080 | B29579701 | 2303J0823 | Stripe 모재 T방향 | API-5LBX42L2 | 동국제강(주) 당진공장 | 363 | 467 | 42 | 128.464 | 355.953 | 131.581 | 364.59 | 473.864 | 39.6484 | 2023-03-16
WK555080 | B29579701 | DONGGUK | 20230307 | 20230308 | 0.153 | 0.297 | 0.08 | 0.21 | 1.28 | 0.017 | 0.002 | 0.028 | 0.029 | 0.01 | 0.01 | 0.0001 | 0 | 0.01 | 0 | 0 | 0 | 0.002 | 0.0028 | 0.001 | 0 | 0 | 0.001 | 0.001 | 0 | 0 | 0 | 129 | 363 | 467 | 42 | 0 | 0 | 0 | PPX31319W | 1001777 | CM108 | 대경공장 JCOE 시편절단 | 5114 | JCOE 생산창고 | SPX3132140 | NX42L2D | 762 | 9.5 | WK555080 | B29579701 | 2303J0823 | Stripe 용접 | API-5LBX42L2 | 동국제강(주) 당진공장 | 363 | 467 | 42 | 0 | 0 | 0 | 0 | 502.635 | 0 | 2023-03-16
WK555080 | B29580503 | DONGGUK | 20230309 | 20230310 | 0.153 | 0.297 | 0.08 | 0.21 | 1.28 | 0.017 | 0.002 | 0.028 | 0.029 | 0.01 | 0.01 | 0.0001 | 0 | 0.01 | 0 | 0 | 0 | 0.002 | 0.0028 | 0.001 | 0 | 0 | 0.001 | 0.001 | 0 | 0 | 0 | 148 | 359 | 458 | 38 | 0 | 0 | 0 | PPX31318W | 1001779 | CM108 | 대경공장 JCOE 시편절단 | 5114 | JCOE 생산창고 | SPX3132120 | NX42L2D | 762 | 9.5 | WK555080 | B29580503 | 2303J0802 | Stripe 용접 | API-5LBX42L2 | 동국제강(주) 당진공장 | 359 | 458 | 38 | 0 | 0 | 0 | 0 | 490.219 | 0 | 2023-03-16
WK555080 | B29580503 | DONGGUK | 20230309 | 20230310 | 0.153 | 0.297 | 0.08 | 0.21 | 1.28 | 0.017 | 0.002 | 0.028 | 0.029 | 0.01 | 0.01 | 0.0001 | 0 | 0.01 | 0 | 0 | 0 | 0.002 | 0.0028 | 0.001 | 0 | 0 | 0.001 | 0.001 | 0 | 0 | 0 | 148 | 359 | 458 | 38 | 0 | 0 | 0 | PPX31318T | 1001779 | CM108 | 대경공장 JCOE 시편절단 | 5114 | JCOE 생산창고 | SPX3132120 | NX42L2D | 762 | 9.5 | WK555080 | B29580503 | 2303J0802 | Stripe 모재 T방향 | API-5LBX42L2 | 동국제강(주) 당진공장 | 359 | 458 | 38 | 122.007 | 336.96 | 122.903 | 339.434 | 450.615 | 38.0859 | 2023-03-16
WSB67483 | B29580801 | DONGGUK | 20230307 | 20230308 | 0.161 | 0.308 | 0.08 | 0.3 | 1.27 | 0.011 | 0.003 | 0.034 | 0.036 | 0.045 | 0.012 | 0 | 0 | 0.024 | 0 | 0 | 0 | 0.004 | 0.003 | 0.001 | 0 | 0 | 0.002 | 0.002 | 0 | 0 | 0 | 167 | 382 | 498 | 40 | 0 | 0 | 0 | PPX31410W | 1001795 | CM108 | 대경공장 JCOE 시편절단 | 5114 | JCOE 생산창고 | SPX3141120 | NX42L2D | 762 | 12.7 | WSB67483 | B29580801 | 2303J0885 | Stripe 용접 | API-5LBX42L2 | 동국제강(주) 당진공장 | 364 | 486 | 42 | 201.095 | 420.419 | 0 | 0 | 494.029 | 0 | 2023-03-20
WSB67483 | B29580801 | DONGGUK | 20230307 | 20230308 | 0.161 | 0.308 | 0.08 | 0.3 | 1.27 | 0.011 | 0.003 | 0.034 | 0.036 | 0.045 | 0.012 | 0 | 0 | 0.024 | 0 | 0 | 0 | 0.004 | 0.003 | 0.001 | 0 | 0 | 0.002 | 0.002 | 0 | 0 | 0 | 167 | 382 | 498 | 40 | 0 | 0 | 0 | PPX31410T | 1001795 | CM108 | 대경공장 JCOE 시편절단 | 5114 | JCOE 생산창고 | SPX3141120 | NX42L2D | 762 | 12.7 | WSB67483 | B29580801 | 2303J0885 | Stripe 모재 T방향 | API-5LBX42L2 | 동국제강(주) 당진공장 | 364 | 486 | 42 | 170.177 | 356.697 | 172.941 | 362.489 | 486.01 | 41.6015 | 2023-03-20
WSB67483 | B29580803 | DONGGUK | 20230308 | 20230309 | 0.161 | 0.308 | 0.08 | 0.3 | 1.27 | 0.011 | 0.003 | 0.034 | 0.036 | 0.045 | 0.012 | 0 | 0 | 0.024 | 0 | 0 | 0 | 0.004 | 0.003 | 0.001 | 0 | 0 | 0.002 | 0.002 | 0 | 0 | 0 | 167 | 382 | 498 | 40 | 0 | 0 | 0 | PPX31418W | 1001794 | CM108 | 대경공장 JCOE 시편절단 | 5114 | JCOE 생산창고 | SPX3142140 | NX42L2D | 762 | 12.7 | WSB67483 | B29580803 | 2303J0943 | Stripe 용접 | API-5LBX42L2 | 동국제강(주) 당진공장 | 364 | 486 | 42 | 203.051 | 418.013 | 0 | 0 | 504.632 | 0 | 2023-03-23
WSB67483 | B29580803 | DONGGUK | 20230308 | 20230309 | 0.161 | 0.308 | 0.08 | 0.3 | 1.27 | 0.011 | 0.003 | 0.034 | 0.036 | 0.045 | 0.012 | 0 | 0 | 0.024 | 0 | 0 | 0 | 0.004 | 0.003 | 0.001 | 0 | 0 | 0.002 | 0.002 | 0 | 0 | 0 | 167 | 382 | 498 | 40 | 0 | 0 | 0 | PPX31418T | 1001794 | CM108 | 대경공장 JCOE 시편절단 | 5114 | JCOE 생산창고 | SPX3142140 | NX42L2D | 762 | 12.7 | WSB67483 | B29580803 | 2303J0943 | Stripe 모재 T방향 | API-5LBX42L2 | 동국제강(주) 당진공장 | 364 | 486 | 42 | 175.144 | 368.736 | 180.238 | 379.461 | 469.442 | 43.75 | 2023-03-23
WSB67486 | B29580902 | DONGGUK | 20230307 | 20230308 | 0.172 | 0.323 | 0.09 | 0.27 | 1.3 | 0.013 | 0.004 | 0.036 | 0.036 | 0.046 | 0.009 | 0 | 0 | 0.011 | 0 | 0 | 0 | 0.003 | 0.0028 | 0.001 | 0 | 0 | 0.002 | 0.002 | 0 | 0 | 0 | 174 | 386 | 506 | 35 | 0 | 0 | 0 | PPX31414T | 1001795 | CM108 | 대경공장 JCOE 시편절단 | 5114 | JCOE 생산창고 | SPX3141080 | NX42L2D | 762 | 12.7 | WSB67486 | B29580902 | 2303J0872 | Stripe 모재 T방향 | API-5LBX42L2 | 동국제강(주) 당진공장 | 386 | 506 | 35 | 161.454 | 339.021 | 164.24 | 344.872 | 478.215 | 38.6718 | 2023-03-20
WSB67486 | B29580902 | DONGGUK | 20230307 | 20230308 | 0.172 | 0.323 | 0.09 | 0.27 | 1.3 | 0.013 | 0.004 | 0.036 | 0.036 | 0.046 | 0.009 | 0 | 0 | 0.011 | 0 | 0 | 0 | 0.003 | 0.0028 | 0.001 | 0 | 0 | 0.002 | 0.002 | 0 | 0 | 0 | 174 | 386 | 506 | 35 | 0 | 0 | 0 | PPX31414W | 1001795 | CM108 | 대경공장 JCOE 시편절단 | 5114 | JCOE 생산창고 | SPX3141080 | NX42L2D | 762 | 12.7 | WSB67486 | B29580902 | 2303J0872 | Stripe 용접 | API-5LBX42L2 | 동국제강(주) 당진공장 | 386 | 506 | 35 | 136.344 | 285.439 | 0 | 0 | 506.353 | 0 | 2023-03-20
WSB67486 | B29581203 | DONGGUK | 20230308 | 20230309 | 0.172 | 0.323 | 0.09 | 0.27 | 1.3 | 0.013 | 0.004 | 0.036 | 0.036 | 0.046 | 0.009 | 0 | 0 | 0.011 | 0 | 0 | 0 | 0.003 | 0.0028 | 0.001 | 0 | 0 | 0.002 | 0.002 | 0 | 0 | 0 | 174 | 377 | 507 | 36 | 0 | 0 | 0 | PPX31515T | 1001794 | CM108 | 대경공장 JCOE 시편절단 | 5114 | JCOE 생산창고 | SPX3142110 | NX42L2D | 762 | 12.7 | WSB67486 | B29581203 | 2303J0937 | Stripe 모재 T방향 | API-5LBX42L2 | 동국제강(주) 당진공장 | 381 | 508 | 35 | 156.717 | 327.433 | 161.11 | 336.61 | 470.717 | 43.5546 | 2023-03-23
WSB67486 | B29581203 | DONGGUK | 20230308 | 20230309 | 0.172 | 0.323 | 0.09 | 0.27 | 1.3 | 0.013 | 0.004 | 0.036 | 0.036 | 0.046 | 0.009 | 0 | 0 | 0.011 | 0 | 0 | 0 | 0.003 | 0.0028 | 0.001 | 0 | 0 | 0.002 | 0.002 | 0 | 0 | 0 | 174 | 377 | 507 | 36 | 0 | 0 | 0 | PPX31515W | 1001794 | CM108 | 대경공장 JCOE 시편절단 | 5114 | JCOE 생산창고 | SPX3142110 | NX42L2D | 762 | 12.7 | WSB67486 | B29581203 | 2303J0937 | Stripe 용접 | API-5LBX42L2 | 동국제강(주) 당진공장 | 381 | 508 | 35 | 0 | 0 | 0 | 0 | 521.518 | 0 | 2023-03-23
WSB67487 | B29581701 | DONGGUK | 20230309 | 20230310 | 0.165 | 0.313 | 0.09 | 0.28 | 1.28 | 0.012 | 0.004 | 0.028 | 0.031 | 0.048 | 0.008 | 0.0001 | 0 | 0.01 | 0 | 0 | 0 | 0.005 | 0.003 | 0.002 | 0 | 0 | 0.001 | 0.002 | 0 | 0 | 0 | 170 | 385 | 508 | 35 | 0 | 0 | 0 | PPX31411T | 1001795 | CM108 | 대경공장 JCOE 시편절단 | 5114 | JCOE 생산창고 | SPX3142050 | NX42L2D | 762 | 12.7 | WSB67487 | B29581701 | 2303J0910 | Stripe 모재 T방향 | API-5LBX42L2 | 동국제강(주) 당진공장 | 385 | 508 | 35 | 169.192 | 353.78 | 173.203 | 362.166 | 487.148 | 39.6484 | 2023-03-20
WSB67487 | B29581701 | DONGGUK | 20230309 | 20230310 | 0.165 | 0.313 | 0.09 | 0.28 | 1.28 | 0.012 | 0.004 | 0.028 | 0.031 | 0.048 | 0.008 | 0.0001 | 0 | 0.01 | 0 | 0 | 0 | 0.005 | 0.003 | 0.002 | 0 | 0 | 0.001 | 0.002 | 0 | 0 | 0 | 170 | 385 | 508 | 35 | 0 | 0 | 0 | PPX31411W | 1001795 | CM108 | 대경공장 JCOE 시편절단 | 5114 | JCOE 생산창고 | SPX3142050 | NX42L2D | 762 | 12.7 | WSB67487 | B29581701 | 2303J0910 | Stripe 용접 | API-5LBX42L2 | 동국제강(주) 당진공장 | 385 | 508 | 35 | 138.153 | 289.337 | 0 | 0 | 514.094 | 0 | 2023-03-20
WSB67487 | B29581803 | DONGGUK | 20230308 | 20230309 | 0.165 | 0.313 | 0.09 | 0.28 | 1.28 | 0.012 | 0.004 | 0.028 | 0.031 | 0.048 | 0.008 | 0.0001 | 0 | 0.01 | 0 | 0 | 0 | 0.005 | 0.003 | 0.002 | 0 | 0 | 0.001 | 0.002 | 0 | 0 | 0 | 170 | 375 | 493 | 38 | 0 | 0 | 0 | PPX31416W | 1001794 | CM108 | 대경공장 JCOE 시편절단 | 5114 | JCOE 생산창고 | SPX3142090 | NX42L2D | 762 | 12.7 | WSB67487 | B29581803 | 2303J0933 | Stripe 용접 | API-5LBX42L2 | 동국제강(주) 당진공장 | 375 | 493 | 38 | 0 | 0 | 0 | 0 | 542.621 | 0 | 2023-03-23
WSB67487 | B29581803 | DONGGUK | 20230308 | 20230309 | 0.165 | 0.313 | 0.09 | 0.28 | 1.28 | 0.012 | 0.004 | 0.028 | 0.031 | 0.048 | 0.008 | 0.0001 | 0 | 0.01 | 0 | 0 | 0 | 0.005 | 0.003 | 0.002 | 0 | 0 | 0.001 | 0.002 | 0 | 0 | 0 | 170 | 375 | 493 | 38 | 0 | 0 | 0 | PPX31416T | 1001794 | CM108 | 대경공장 JCOE 시편절단 | 5114 | JCOE 생산창고 | SPX3142090 | NX42L2D | 762 | 12.7 | WSB67487 | B29581803 | 2303J0933 | Stripe 모재 T방향 | API-5LBX42L2 | 동국제강(주) 당진공장 | 375 | 493 | 38 | 190.438 | 400.214 | 196.021 | 411.947 | 485.721 | 39.0624 | 2023-03-23
WSB67489 | B29582202 | DONGGUK | 20230310 | 20230311 | 0.168 | 0.319 | 0.09 | 0.26 | 1.29 | 0.012 | 0.005 | 0.035 | 0.036 | 0.053 | 0.008 | 0.0001 | 0 | 0.01 | 0 | 0 | 0 | 0.005 | 0.0032 | 0.002 | 0 | 0 | 0.002 | 0.002 | 0 | 0 | 0 | 167 | 373 | 495 | 39 | 0 | 0 | 0 | PPX31407W | 1001795 | CM108 | 대경공장 JCOE 시편절단 | 5114 | JCOE 생산창고 | SPX3141060 | NX42L2D | 762 | 12.7 | WSB67489 | B29582202 | 2303J0867 | Stripe 용접 | API-5LBX42L2 | 동국제강(주) 당진공장 | 373 | 495 | 39 | 212.972 | 442.313 | 0 | 0 | 510.499 | 0 | 2023-03-20
WSB67489 | B29582202 | DONGGUK | 20230310 | 20230311 | 0.168 | 0.319 | 0.09 | 0.26 | 1.29 | 0.012 | 0.005 | 0.035 | 0.036 | 0.053 | 0.008 | 0.0001 | 0 | 0.01 | 0 | 0 | 0 | 0.005 | 0.0032 | 0.002 | 0 | 0 | 0.002 | 0.002 | 0 | 0 | 0 | 167 | 373 | 495 | 39 | 0 | 0 | 0 | PPX31407T | 1001795 | CM108 | 대경공장 JCOE 시편절단 | 5114 | JCOE 생산창고 | SPX3141060 | NX42L2D | 762 | 12.7 | WSB67489 | B29582202 | 2303J0867 | Stripe 모재 T방향 | API-5LBX42L2 | 동국제강(주) 당진공장 | 373 | 495 | 39 | 162.527 | 337.27 | 165.363 | 343.157 | 467.72 | 43.5546 | 2023-03-20
WSB67489 | B29582503 | DONGGUK | 20230310 | 20230311 | 0.168 | 0.319 | 0.09 | 0.26 | 1.29 | 0.012 | 0.005 | 0.035 | 0.036 | 0.053 | 0.008 | 0.0001 | 0 | 0.01 | 0 | 0 | 0 | 0.005 | 0.0032 | 0.002 | 0 | 0 | 0.002 | 0.002 | 0 | 0 | 0 | 167 | 390 | 513 | 32 | 0 | 0 | 0 | PPX31412T | 1001794 | CM108 | 대경공장 JCOE 시편절단 | 5114 | JCOE 생산창고 | SPX3142070 | NX42L2D | 762 | 12.7 | WSB67489 | B29582503 | 2303J0928 | Stripe 모재 T방향 | API-5LBX42L2 | 동국제강(주) 당진공장 | 390 | 513 | 32 | 182.143 | 380.854 | 188.018 | 393.138 | 479.014 | 39.0624 | 2023-03-23
WSB67489 | B29582503 | DONGGUK | 20230310 | 20230311 | 0.168 | 0.319 | 0.09 | 0.26 | 1.29 | 0.012 | 0.005 | 0.035 | 0.036 | 0.053 | 0.008 | 0.0001 | 0 | 0.01 | 0 | 0 | 0 | 0.005 | 0.0032 | 0.002 | 0 | 0 | 0.002 | 0.002 | 0 | 0 | 0 | 167 | 390 | 513 | 32 | 0 | 0 | 0 | PPX31412W | 1001794 | CM108 | 대경공장 JCOE 시편절단 | 5114 | JCOE 생산창고 | SPX3142070 | NX42L2D | 762 | 12.7 | WSB67489 | B29582503 | 2303J0928 | Stripe 용접 | API-5LBX42L2 | 동국제강(주) 당진공장 | 390 | 513 | 32 | 0 | 0 | 0 | 0 | 539.616 | 0 | 2023-03-23
WSB67492 | B29582703 | DONGGUK | 20230308 | 20230309 | 0.164 | 0.313 | 0.09 | 0.27 | 1.27 | 0.012 | 0.004 | 0.027 | 0.029 | 0.056 | 0.008 | 0 | 0 | 0.011 | 0 | 0 | 0 | 0.007 | 0.0027 | 0.001 | 0 | 0 | 0.001 | 0.002 | 0 | 0 | 0 | 159 | 385 | 505 | 37 | 0 | 0 | 0 | PPX31420T | 1001794 | CM108 | 대경공장 JCOE 시편절단 | 5114 | JCOE 생산창고 | SPX3142120 | NX42L2D | 762 | 12.7 | WSB67492 | B29582703 | 2303J0939 | Stripe 모재 T방향 | API-5LBX42L2 | 동국제강(주) 당진공장 | 385 | 505 | 37 | 182.036 | 382.259 | 187.945 | 394.668 | 473.852 | 41.6015 | 2023-03-23
WSB67492 | B29582703 | DONGGUK | 20230308 | 20230309 | 0.164 | 0.313 | 0.09 | 0.27 | 1.27 | 0.012 | 0.004 | 0.027 | 0.029 | 0.056 | 0.008 | 0 | 0 | 0.011 | 0 | 0 | 0 | 0.007 | 0.0027 | 0.001 | 0 | 0 | 0.001 | 0.002 | 0 | 0 | 0 | 159 | 385 | 505 | 37 | 0 | 0 | 0 | PPX31420W | 1001794 | CM108 | 대경공장 JCOE 시편절단 | 5114 | JCOE 생산창고 | SPX3142120 | NX42L2D | 762 | 12.7 | WSB67492 | B29582703 | 2303J0939 | Stripe 용접 | API-5LBX42L2 | 동국제강(주) 당진공장 | 385 | 505 | 37 | 0 | 0 | 0 | 0 | 527.85 | 0 | 2023-03-23
WSB67492 | B29582803 | DONGGUK | 20230310 | 20230311 | 0.164 | 0.313 | 0.09 | 0.27 | 1.27 | 0.012 | 0.004 | 0.027 | 0.029 | 0.056 | 0.008 | 0 | 0 | 0.011 | 0 | 0 | 0 | 0.007 | 0.0027 | 0.001 | 0 | 0 | 0.001 | 0.002 | 0 | 0 | 0 | 159 | 361 | 490 | 37 | 0 | 0 | 0 | PPX31406T | 1001795 | CM108 | 대경공장 JCOE 시편절단 | 5114 | JCOE 생산창고 | SPX3141050 | NX42L2D | 762 | 12.7 | WSB67492 | B29582803 | 2303J0866 | Stripe 모재 T방향 | API-5LBX42L2 | 동국제강(주) 당진공장 | 361 | 490 | 37 | 213.221 | 435.641 | 221.008 | 451.551 | 629.543 | 32.6171 | 2023-03-20
WSB67492 | B29582803 | DONGGUK | 20230310 | 20230311 | 0.164 | 0.313 | 0.09 | 0.27 | 1.27 | 0.012 | 0.004 | 0.027 | 0.029 | 0.056 | 0.008 | 0 | 0 | 0.011 | 0 | 0 | 0 | 0.007 | 0.0027 | 0.001 | 0 | 0 | 0.001 | 0.002 | 0 | 0 | 0 | 159 | 361 | 490 | 37 | 0 | 0 | 0 | PPX31406W | 1001795 | CM108 | 대경공장 JCOE 시편절단 | 5114 | JCOE 생산창고 | SPX3141050 | NX42L2D | 762 | 12.7 | WSB67492 | B29582803 | 2303J0866 | Stripe 용접 | API-5LBX42L2 | 동국제강(주) 당진공장 | 361 | 490 | 37 | 0 | 0 | 0 | 0 | 523.945 | 0 | 2023-03-20
VK639589 | B29595801 | DONGGUK | 20230310 | 20230311 | 0.165 | 0.331 | 0.08 | 0.26 | 1.48 | 0.016 | 0.002 | 0 | 0 | 0.01 | 0.01 | 0.0001 | 0 | 0.01 | 0 | 0 | 0 | 0.002 | 0 | 0.018 | 0 | 0 | 0.015 | 0.002 | 0 | 0 | 0 | 0 | 328 | 465 | 47 | 0 | 0 | 0 | PPX40606W | 1004303 | CM108 | 대경공장 JCOE 시편절단 | 5114 | JCOE 생산창고 | SPX4061070 | N5LBN | 762 | 12.7 | VK639589 | B29595801 | 2304J0280 | Stripe 용접 | API-5LBL2Y | 동국제강(주) 당진공장 | 328 | 465 | 47 | 0 | 0 | 0 | 0 | 505.037 | 0 | 2023-04-10
VK639589 | B29595801 | DONGGUK | 20230310 | 20230311 | 0.165 | 0.331 | 0.08 | 0.26 | 1.48 | 0.016 | 0.002 | 0 | 0 | 0.01 | 0.01 | 0.0001 | 0 | 0.01 | 0 | 0 | 0 | 0.002 | 0 | 0.018 | 0 | 0 | 0.015 | 0.002 | 0 | 0 | 0 | 0 | 328 | 465 | 47 | 0 | 0 | 0 | PPX40606T | 1004303 | CM108 | 대경공장 JCOE 시편절단 | 5114 | JCOE 생산창고 | SPX4061070 | N5LBN | 762 | 12.7 | VK639589 | B29595801 | 2304J0280 | Stripe 모재 T방향 | API-5LBL2Y | 동국제강(주) 당진공장 | 328 | 465 | 47 | 158.881 | 326.06 | 163.544 | 335.628 | 467.954 | 45.8984 | 2023-04-10
VK641865 | B29616501 | DONGGUK | 20230413 | 20230414 | 0 | 0.409 | 0.17 | 0.3 | 1.13 | 0.01 | 0.002 | 0.025 | 0.027 | 0.15 | 0.2 | 0.0001 | 0 | 0.1 | 0 | 0 | 0 | 0.002 | 0 | 0.017 | 0 | 0 | 0.015 | 0.001 | 0 | 0 | 0 | 134 | 360 | 506 | 35 | 0 | 0 | 0 | PPX42103W | 1005613 | CM108 | 대경공장 JCOE 시편절단 | 5114 | JCOE 생산창고 | SPX4202100 | 1C65C22-2 | 1219 | 42 | VK641865 | B29616501 | 2304J1500 | Stripe 용접 | A516-65N*BNY | 동국제강(주) 당진공장 | 360 | 506 | 35 | 0 | 0 | 0 | 0 | 548.403 | 0 | 2023-04-27
VK641865 | B29616501 | DONGGUK | 20230413 | 20230414 | 0 | 0.409 | 0.17 | 0.3 | 1.13 | 0.01 | 0.002 | 0.025 | 0.027 | 0.15 | 0.2 | 0.0001 | 0 | 0.1 | 0 | 0 | 0 | 0.002 | 0 | 0.017 | 0 | 0 | 0.015 | 0.001 | 0 | 0 | 0 | 134 | 360 | 506 | 35 | 0 | 0 | 0 | PPX42103T | 1005613 | CM108 | 대경공장 JCOE 시편절단 | 5114 | JCOE 생산창고 | SPX4202100 | 1C65C22-2 | 1219 | 42 | VK641865 | B29616501 | 2304J1500 | Stripe 모재 T방향 | A516-65N*BNY | 동국제강(주) 당진공장 | 360 | 506 | 35 | 542.498 | 334.615 | 532.81 | 328.639 | 516.701 | 59.7656 | 2023-04-27
WK554313 | B29617406 | DONGGUK | 20230330 | 20230331 | 0 | 0.398 | 0.16 | 0.28 | 1.14 | 0.006 | 0.001 | 0.027 | 0.029 | 0.14 | 0.19 | 0.0002 | 0 | 0.1 | 0 | 0 | 0 | 0.002 | 0 | 0.012 | 0 | 0 | 0.016 | 0.001 | 0 | 0 | 0 | 0 | 356 | 521 | 28 | 0 | 0 | 0 | PPX42502W | 1005937 | CM108 | 대경공장 JCOE 시편절단 | 5114 | JCOE 생산창고 | SPX4242250 | 1C60C22-2 | 610 | 9.53 | WK554313 | B29617406 | 2304J1863 | Stripe 용접 | A516-60N*LWP3 | 동국제강(주) 당진공장 | 356 | 521 | 28 | 94.9932 | 501.348 | 0 | 0 | 543.215 | 0 | 2023-05-04
WK554313 | B29617406 | DONGGUK | 20230330 | 20230331 | 0 | 0.398 | 0.16 | 0.28 | 1.14 | 0.006 | 0.001 | 0.027 | 0.029 | 0.14 | 0.19 | 0.0002 | 0 | 0.1 | 0 | 0 | 0 | 0.002 | 0 | 0.012 | 0 | 0 | 0.016 | 0.001 | 0 | 0 | 0 | 0 | 356 | 521 | 28 | 0 | 0 | 0 | PPX42502T | 1005937 | CM108 | 대경공장 JCOE 시편절단 | 5114 | JCOE 생산창고 | SPX4242250 | 1C60C22-2 | 610 | 9.53 | WK554313 | B29617406 | 2304J1863 | Stripe 모재 T방향 | A516-60N*LWP3 | 동국제강(주) 당진공장 | 356 | 521 | 28 | 133.93 | 354.798 | 138.084 | 365.801 | 527.153 | 41.9921 | 2023-05-04
WK642489 | B29630901 | DONGGUK | 20230310 | 20230311 | 0.208 | 0.329 | 0.14 | 0.31 | 1.11 | 0.017 | 0.003 | 0 | 0 | 0.01 | 0.01 | 0.0002 | 0 | 0.01 | 0 | 0 | 0 | 0.003 | 0 | 0.014 | 0 | 0 | 0.015 | 0.001 | 0 | 0 | 0 | 0 | 464 | 572 | 31 | 0 | 0 | 0 | PPX40413W | 1003714 | CM108 | 대경공장 JCOE 시편절단 | 5114 | JCOE 생산창고 | SPX4042060 | NX52L2 | 914 | 9.5 | WK642489 | B29630901 | 2304J0114 | Stripe 용접 | API-X52L2 | 동국제강(주) 당진공장 | 464 | 572 | 31 | 0 | 0 | 0 | 0 | 581.316 | 0 | 2023-04-17
WK642489 | B29630901 | DONGGUK | 20230310 | 20230311 | 0.208 | 0.329 | 0.14 | 0.31 | 1.11 | 0.017 | 0.003 | 0 | 0 | 0.01 | 0.01 | 0.0002 | 0 | 0.01 | 0 | 0 | 0 | 0.003 | 0 | 0.014 | 0 | 0 | 0.015 | 0.001 | 0 | 0 | 0 | 0 | 464 | 572 | 31 | 0 | 0 | 0 | PPX40413T | 1003714 | CM108 | 대경공장 JCOE 시편절단 | 5114 | JCOE 생산창고 | SPX4042060 | NX52L2 | 914 | 9.5 | WK642489 | B29630901 | 2304J0114 | Stripe 모재 T방향 | API-X52L2 | 동국제강(주) 당진공장 | 464 | 572 | 31 | 144.314 | 395.132 | 149.591 | 409.582 | 557.529 | 36.914 | 2023-04-17
VSB60720 | B29631201 | DONGGUK | 20230309 | 20230310 | 0.166 | 0.352 | 0.07 | 0.25 | 1.49 | 0.01 | 0.003 | 0 | 0 | 0.083 | 0.118 | 0 | 0 | 0.096 | 0 | 0 | 0 | 0.003 | 0 | 0.038 | 0 | 0 | 0.014 | 0.002 | 0 | 0 | 0 | 184 | 561 | 650 | 42 | 0 | 0 | 0 | PPX41814W | 1005330 | CM108 | 대경공장 JCOE 시편절단 | 5114 | JCOE 생산창고 | SPX4181240 | NX70L2 | 1067 | 25.4 | VSB60720 | B29631201 | 2304J1262 | Stripe 용접 | API-X70L2I | 동국제강(주) 당진공장 | 561 | 650 | 42 | 323.074 | 328.611 | 0 | 0 | 629.484 | 0 | 2023-04-27
VSB60720 | B29631201 | DONGGUK | 20230309 | 20230310 | 0.166 | 0.352 | 0.07 | 0.25 | 1.49 | 0.01 | 0.003 | 0 | 0 | 0.083 | 0.118 | 0 | 0 | 0.096 | 0 | 0 | 0 | 0.003 | 0 | 0.038 | 0 | 0 | 0.014 | 0.002 | 0 | 0 | 0 | 184 | 561 | 650 | 42 | 0 | 0 | 0 | PPX41814T | 1005330 | CM108 | 대경공장 JCOE 시편절단 | 5114 | JCOE 생산창고 | SPX4181240 | NX70L2 | 1067 | 25.4 | VSB60720 | B29631201 | 2304J1262 | Stripe 모재 T방향 | API-X70L2I | 동국제강(주) 당진공장 | 561 | 650 | 42 | 505.195 | 514.548 | 525.464 | 535.192 | 645.877 | 49.0234 | 2023-04-27
VSB60720 | B29631201 | DONGGUK | 20230309 | 20230310 | 0.166 | 0.352 | 0.07 | 0.25 | 1.49 | 0.01 | 0.003 | 0 | 0 | 0.083 | 0.118 | 0 | 0 | 0.096 | 0 | 0 | 0 | 0.003 | 0 | 0.038 | 0 | 0 | 0.014 | 0.002 | 0 | 0 | 0 | 184 | 561 | 650 | 42 | 0 | 0 | 0 | PPX41814W | 1005330 | CM108 | 대경공장 JCOE 시편절단 | 5114 | JCOE 생산창고 | SPX4181240 | NX70L2 | 1067 | 25.4 | VSB60720 | B29631201 | 2304J1262 | Stripe 용접 | API-X70L2I | 동국제강(주) 당진공장 | 561 | 650 | 42 | 323.074 | 328.611 | 0 | 0 | 629.484 | 0 | 2023-04-27
VSB60720 | B29631201 | DONGGUK | 20230309 | 20230310 | 0.166 | 0.352 | 0.07 | 0.25 | 1.49 | 0.01 | 0.003 | 0 | 0 | 0.083 | 0.118 | 0 | 0 | 0.096 | 0 | 0 | 0 | 0.003 | 0 | 0.038 | 0 | 0 | 0.014 | 0.002 | 0 | 0 | 0 | 184 | 561 | 650 | 42 | 0 | 0 | 0 | PPX41814T | 1005330 | CM108 | 대경공장 JCOE 시편절단 | 5114 | JCOE 생산창고 | SPX4181240 | NX70L2 | 1067 | 25.4 | VSB60720 | B29631201 | 2304J1262 | Stripe 모재 T방향 | API-X70L2I | 동국제강(주) 당진공장 | 561 | 650 | 42 | 505.195 | 514.548 | 525.464 | 535.192 | 645.877 | 49.0234 | 2023-04-27
VSB60779 | B29631301 | DONGGUK | 20230320 | 20230321 | 0.164 | 0.358 | 0.07 | 0.26 | 1.53 | 0.008 | 0.002 | 0 | 0 | 0.088 | 0.161 | 0 | 0 | 0.086 | 0 | 0 | 0 | 0.007 | 0 | 0.042 | 0 | 0 | 0.015 | 0.002 | 0 | 0 | 0 | 166 | 541 | 631 | 43 | 0 | 0 | 0 | PPX41820T | 1005330 | CM108 | 대경공장 JCOE 시편절단 | 5114 | JCOE 생산창고 | SPX4182040 | NX70L2 | 1067 | 25.4 | VSB60779 | B29631301 | 2304J1270 | Stripe 모재 T방향 | API-X70L2I | 동국제강(주) 당진공장 | 541 | 631 | 43 | 510.256 | 524.045 | 541.977 | 556.623 | 632.302 | 46.289 | 2023-04-27
VSB60779 | B29631301 | DONGGUK | 20230320 | 20230321 | 0.164 | 0.358 | 0.07 | 0.26 | 1.53 | 0.008 | 0.002 | 0 | 0 | 0.088 | 0.161 | 0 | 0 | 0.086 | 0 | 0 | 0 | 0.007 | 0 | 0.042 | 0 | 0 | 0.015 | 0.002 | 0 | 0 | 0 | 166 | 541 | 631 | 43 | 0 | 0 | 0 | PPX41820T | 1005330 | CM108 | 대경공장 JCOE 시편절단 | 5114 | JCOE 생산창고 | SPX4182040 | NX70L2 | 1067 | 25.4 | VSB60779 | B29631301 | 2304J1270 | Stripe 모재 T방향 | API-X70L2I | 동국제강(주) 당진공장 | 541 | 631 | 43 | 510.256 | 524.045 | 541.977 | 556.623 | 632.302 | 46.289 | 2023-04-27
VSB60779 | B29631301 | DONGGUK | 20230320 | 20230321 | 0.164 | 0.358 | 0.07 | 0.26 | 1.53 | 0.008 | 0.002 | 0 | 0 | 0.088 | 0.161 | 0 | 0 | 0.086 | 0 | 0 | 0 | 0.007 | 0 | 0.042 | 0 | 0 | 0.015 | 0.002 | 0 | 0 | 0 | 166 | 541 | 631 | 43 | 0 | 0 | 0 | PPX41820W | 1005330 | CM108 | 대경공장 JCOE 시편절단 | 5114 | JCOE 생산창고 | SPX4182040 | NX70L2 | 1067 | 25.4 | VSB60779 | B29631301 | 2304J1270 | Stripe 용접 | API-X70L2I | 동국제강(주) 당진공장 | 541 | 631 | 43 | 314.356 | 322.417 | 0 | 0 | 622.811 | 0 | 2023-04-27
VSB60779 | B29631301 | DONGGUK | 20230320 | 20230321 | 0.164 | 0.358 | 0.07 | 0.26 | 1.53 | 0.008 | 0.002 | 0 | 0 | 0.088 | 0.161 | 0 | 0 | 0.086 | 0 | 0 | 0 | 0.007 | 0 | 0.042 | 0 | 0 | 0.015 | 0.002 | 0 | 0 | 0 | 166 | 541 | 631 | 43 | 0 | 0 | 0 | PPX41820W | 1005330 | CM108 | 대경공장 JCOE 시편절단 | 5114 | JCOE 생산창고 | SPX4182040 | NX70L2 | 1067 | 25.4 | VSB60779 | B29631301 | 2304J1270 | Stripe 용접 | API-X70L2I | 동국제강(주) 당진공장 | 541 | 631 | 43 | 314.356 | 322.417 | 0 | 0 | 622.811 | 0 | 2023-04-27
VSB60784 | B29631401 | DONGGUK | 20230310 | 20230311 | 0.166 | 0.354 | 0.07 | 0.26 | 1.51 | 0.008 | 0.002 | 0 | 0 | 0.086 | 0.12 | 0 | 0 | 0.078 | 0 | 0 | 0 | 0.005 | 0 | 0.039 | 0 | 0 | 0.014 | 0.002 | 0 | 0 | 0 | 178 | 542 | 639 | 45 | 0 | 0 | 0 | PPX41811T | 1005330 | CM108 | 대경공장 JCOE 시편절단 | 5114 | JCOE 생산창고 | SPX4181200 | NX70L2 | 1067 | 25.4 | VSB60784 | B29631401 | 2304J1258 | Stripe 모재 T방향 | API-X70L2I | 동국제강(주) 당진공장 | 542 | 639 | 45 | 503.706 | 517.746 | 522.323 | 536.882 | 635.275 | 46.0937 | 2023-04-27
VSB60784 | B29631401 | DONGGUK | 20230310 | 20230311 | 0.166 | 0.354 | 0.07 | 0.26 | 1.51 | 0.008 | 0.002 | 0 | 0 | 0.086 | 0.12 | 0 | 0 | 0.078 | 0 | 0 | 0 | 0.005 | 0 | 0.039 | 0 | 0 | 0.014 | 0.002 | 0 | 0 | 0 | 178 | 542 | 639 | 45 | 0 | 0 | 0 | PPX41811T | 1005330 | CM108 | 대경공장 JCOE 시편절단 | 5114 | JCOE 생산창고 | SPX4181200 | NX70L2 | 1067 | 25.4 | VSB60784 | B29631401 | 2304J1258 | Stripe 모재 T방향 | API-X70L2I | 동국제강(주) 당진공장 | 542 | 639 | 45 | 503.706 | 517.746 | 522.323 | 536.882 | 635.275 | 46.0937 | 2023-04-27
VSB60784 | B29631401 | DONGGUK | 20230310 | 20230311 | 0.166 | 0.354 | 0.07 | 0.26 | 1.51 | 0.008 | 0.002 | 0 | 0 | 0.086 | 0.12 | 0 | 0 | 0.078 | 0 | 0 | 0 | 0.005 | 0 | 0.039 | 0 | 0 | 0.014 | 0.002 | 0 | 0 | 0 | 178 | 542 | 639 | 45 | 0 | 0 | 0 | PPX41811W | 1005330 | CM108 | 대경공장 JCOE 시편절단 | 5114 | JCOE 생산창고 | SPX4181200 | NX70L2 | 1067 | 25.4 | VSB60784 | B29631401 | 2304J1258 | Stripe 용접 | API-X70L2I | 동국제강(주) 당진공장 | 542 | 639 | 45 | 567.074 | 581.439 | 0 | 0 | 619.481 | 0 | 2023-04-27
VSB60784 | B29631401 | DONGGUK | 20230310 | 20230311 | 0.166 | 0.354 | 0.07 | 0.26 | 1.51 | 0.008 | 0.002 | 0 | 0 | 0.086 | 0.12 | 0 | 0 | 0.078 | 0 | 0 | 0 | 0.005 | 0 | 0.039 | 0 | 0 | 0.014 | 0.002 | 0 | 0 | 0 | 178 | 542 | 639 | 45 | 0 | 0 | 0 | PPX41811W | 1005330 | CM108 | 대경공장 JCOE 시편절단 | 5114 | JCOE 생산창고 | SPX4181200 | NX70L2 | 1067 | 25.4 | VSB60784 | B29631401 | 2304J1258 | Stripe 용접 | API-X70L2I | 동국제강(주) 당진공장 | 542 | 639 | 45 | 567.074 | 581.439 | 0 | 0 | 619.481 | 0 | 2023-04-27
VSB60720 | B29649502 | DONGGUK | 20230310 | 20230311 | 0.166 | 0.352 | 0.07 | 0.25 | 1.49 | 0.01 | 0.003 | 0 | 0 | 0.083 | 0.118 | 0 | 0 | 0.096 | 0 | 0 | 0 | 0.003 | 0 | 0.038 | 0 | 0 | 0.014 | 0.002 | 0 | 0 | 0 | 193 | 532 | 605 | 39 | 0 | 0 | 0 | PPX32322T | 1002963 | CM108 | 대경공장 JCOE 시편절단 | 5114 | JCOE 생산창고 | SPX3231190 | NX70-WX70 | 762 | 19.1 | VSB60720 | B29649502 | 2303J1818 | Stripe 모재 T방향 | API-X70M*EM4 | 동국제강(주) 당진공장 | 532 | 605 | 39 | 344.949 | 473.129 | 358.379 | 491.549 | 599.505 | 43.75 | 2023-03-28
VSB60720 | B29649502 | DONGGUK | 20230310 | 20230311 | 0.166 | 0.352 | 0.07 | 0.25 | 1.49 | 0.01 | 0.003 | 0 | 0 | 0.083 | 0.118 | 0 | 0 | 0.096 | 0 | 0 | 0 | 0.003 | 0 | 0.038 | 0 | 0 | 0.014 | 0.002 | 0 | 0 | 0 | 193 | 532 | 605 | 39 | 0 | 0 | 0 | PPX32322W | 1002963 | CM108 | 대경공장 JCOE 시편절단 | 5114 | JCOE 생산창고 | SPX3231190 | NX70-WX70 | 762 | 19.1 | VSB60720 | B29649502 | 2303J1818 | Stripe 용접 | API-X70M*EM4 | 동국제강(주) 당진공장 | 532 | 605 | 39 | 275.946 | 379.039 | 0 | 0 | 633.11 | 30.0781 | 2023-03-28
VSB60779 | B29649601 | DONGGUK | 20230310 | 20230311 | 0.164 | 0.358 | 0.07 | 0.26 | 1.53 | 0.008 | 0.002 | 0 | 0 | 0.088 | 0.161 | 0 | 0 | 0.086 | 0 | 0 | 0 | 0.007 | 0 | 0.042 | 0 | 0 | 0.015 | 0.002 | 0 | 0 | 0 | 199 | 566 | 629 | 35 | 0 | 0 | 0 | PPX32312W | 1002963 | CM108 | 대경공장 JCOE 시편절단 | 5114 | JCOE 생산창고 | SPX3231180 | NX70-WX70 | 762 | 19.1 | VSB60779 | B29649601 | 2303J1817 | Stripe 용접 | API-X70M*EM4 | 동국제강(주) 당진공장 | 566 | 629 | 35 | 451.005 | 620.225 | 0 | 0 | 649.08 | 28.7109 | 2023-03-28
VSB60779 | B29649601 | DONGGUK | 20230310 | 20230311 | 0.164 | 0.358 | 0.07 | 0.26 | 1.53 | 0.008 | 0.002 | 0 | 0 | 0.088 | 0.161 | 0 | 0 | 0.086 | 0 | 0 | 0 | 0.007 | 0 | 0.042 | 0 | 0 | 0.015 | 0.002 | 0 | 0 | 0 | 199 | 566 | 629 | 35 | 0 | 0 | 0 | PPX32312T | 1002963 | CM108 | 대경공장 JCOE 시편절단 | 5114 | JCOE 생산창고 | SPX3231180 | NX70-WX70 | 762 | 19.1 | VSB60779 | B29649601 | 2303J1817 | Stripe 모재 T방향 | API-X70M*EM4 | 동국제강(주) 당진공장 | 566 | 629 | 35 | 373.017 | 510.876 | 371.28 | 508.497 | 626.056 | 39.6484 | 2023-03-28
VSB60784 | B29649702 | DONGGUK | 20230310 | 20230311 | 0.166 | 0.354 | 0.07 | 0.26 | 1.51 | 0.008 | 0.002 | 0 | 0 | 0.086 | 0.12 | 0 | 0 | 0.078 | 0 | 0 | 0 | 0.005 | 0 | 0.039 | 0 | 0 | 0.014 | 0.002 | 0 | 0 | 0 | 140 | 550 | 622 | 37 | 0 | 0 | 0 | PPX32323T | 1002963 | CM108 | 대경공장 JCOE 시편절단 | 5114 | JCOE 생산창고 | SPX3231200 | NX70-WX70 | 762 | 19.1 | VSB60784 | B29649702 | 2303J1819 | Stripe 모재 T방향 | API-X70M*EM4 | 동국제강(주) 당진공장 | 550 | 622 | 37 | 388.761 | 528.782 | 404.454 | 550.128 | 692.822 | 39.8437 | 2023-03-28
VSB60784 | B29649702 | DONGGUK | 20230310 | 20230311 | 0.166 | 0.354 | 0.07 | 0.26 | 1.51 | 0.008 | 0.002 | 0 | 0 | 0.086 | 0.12 | 0 | 0 | 0.078 | 0 | 0 | 0 | 0.005 | 0 | 0.039 | 0 | 0 | 0.014 | 0.002 | 0 | 0 | 0 | 140 | 550 | 622 | 37 | 0 | 0 | 0 | PPX32323W | 1002963 | CM108 | 대경공장 JCOE 시편절단 | 5114 | JCOE 생산창고 | SPX3231200 | NX70-WX70 | 762 | 19.1 | VSB60784 | B29649702 | 2303J1819 | Stripe 용접 | API-X70M*EM4 | 동국제강(주) 당진공장 | 550 | 622 | 37 | 0 | 0 | 0 | 0 | 632.973 | 26.7578 | 2023-03-28
VSB60786 | B29649802 | DONGGUK | 20230310 | 20230311 | 0.165 | 0.354 | 0.07 | 0.26 | 1.51 | 0.007 | 0.002 | 0 | 0 | 0.088 | 0.126 | 0 | 0 | 0.089 | 0 | 0 | 0 | 0.008 | 0 | 0.039 | 0 | 0 | 0.014 | 0.002 | 0 | 0 | 0 | 219 | 539 | 616 | 31 | 0 | 0 | 0 | PPX32314W | 1002447 | CM108 | 대경공장 JCOE 시편절단 | 5114 | JCOE 생산창고 | SPX3231090 | NX70-WX70 | 762 | 20.6 | VSB60786 | B29649802 | 2303J1807 | Stripe 용접 | API-X70M*EM4 | 동국제강(주) 당진공장 | 539 | 616 | 31 | 0 | 0 | 0 | 0 | 649.572 | 29.6875 | 2023-03-28
VSB60786 | B29649802 | DONGGUK | 20230310 | 20230311 | 0.165 | 0.354 | 0.07 | 0.26 | 1.51 | 0.007 | 0.002 | 0 | 0 | 0.088 | 0.126 | 0 | 0 | 0.089 | 0 | 0 | 0 | 0.008 | 0 | 0.039 | 0 | 0 | 0.014 | 0.002 | 0 | 0 | 0 | 219 | 539 | 616 | 31 | 0 | 0 | 0 | PPX32314T | 1002447 | CM108 | 대경공장 JCOE 시편절단 | 5114 | JCOE 생산창고 | SPX3231090 | NX70-WX70 | 762 | 20.6 | VSB60786 | B29649802 | 2303J1807 | Stripe 모재 T방향 | API-X70M*EM4 | 동국제강(주) 당진공장 | 539 | 616 | 31 | 390.426 | 499.172 | 408.758 | 522.61 | 628.953 | 45.7031 | 2023-03-28
VSB60718 | B29649902 | DONGGUK | 20230310 | 20230311 | 0.16 | 0.343 | 0.07 | 0.24 | 1.47 | 0.009 | 0.003 | 0 | 0 | 0.079 | 0.112 | 0 | 0 | 0.088 | 0 | 0 | 0 | 0 | 0 | 0.038 | 0 | 0 | 0.014 | 0.002 | 0 | 0 | 0 | 215 | 544 | 615 | 39 | 0 | 0 | 0 | PPX32315W | 1002447 | CM108 | 대경공장 JCOE 시편절단 | 5114 | JCOE 생산창고 | SPX3231100 | NX70-WX70 | 762 | 20.6 | VSB60718 | B29649902 | 2303J1808 | Stripe 용접 | API-X70M*EM4 | 동국제강(주) 당진공장 | 544 | 615 | 39 | 473.193 | 599.1 | 0 | 0 | 626.098 | 28.7109 | 2023-03-28
VSB60718 | B29649902 | DONGGUK | 20230310 | 20230311 | 0.16 | 0.343 | 0.07 | 0.24 | 1.47 | 0.009 | 0.003 | 0 | 0 | 0.079 | 0.112 | 0 | 0 | 0.088 | 0 | 0 | 0 | 0 | 0 | 0.038 | 0 | 0 | 0.014 | 0.002 | 0 | 0 | 0 | 215 | 544 | 615 | 39 | 0 | 0 | 0 | PPX32315T | 1002447 | CM108 | 대경공장 JCOE 시편절단 | 5114 | JCOE 생산창고 | SPX3231100 | NX70-WX70 | 762 | 20.6 | VSB60718 | B29649902 | 2303J1808 | Stripe 모재 T방향 | API-X70M*EM4 | 동국제강(주) 당진공장 | 544 | 615 | 39 | 416.341 | 525.635 | 411.352 | 519.338 | 664.104 | 42.9687 | 2023-03-28
VSB60723 | B29650001 | DONGGUK | 20230310 | 20230311 | 0.162 | 0.348 | 0.07 | 0.23 | 1.49 | 0.01 | 0.003 | 0 | 0 | 0.082 | 0.119 | 0 | 0 | 0.101 | 0 | 0 | 0 | 0.001 | 0 | 0.04 | 0 | 0 | 0.014 | 0.002 | 0 | 0 | 0 | 210 | 544 | 633 | 37 | 0 | 0 | 0 | PPX32313W | 1002447 | CM108 | 대경공장 JCOE 시편절단 | 5114 | JCOE 생산창고 | SPX3231080 | NX70-WX70 | 762 | 20.6 | VSB60723 | B29650001 | 2303J1806 | Stripe 용접 | API-X70M*EM4 | 동국제강(주) 당진공장 | 544 | 633 | 37 | 321.884 | 409.702 | 0 | 0 | 645.267 | 30.2734 | 2023-03-28
VSB60723 | B29650001 | DONGGUK | 20230310 | 20230311 | 0.162 | 0.348 | 0.07 | 0.23 | 1.49 | 0.01 | 0.003 | 0 | 0 | 0.082 | 0.119 | 0 | 0 | 0.101 | 0 | 0 | 0 | 0.001 | 0 | 0.04 | 0 | 0 | 0.014 | 0.002 | 0 | 0 | 0 | 210 | 544 | 633 | 37 | 0 | 0 | 0 | PPX32313T | 1002447 | CM108 | 대경공장 JCOE 시편절단 | 5114 | JCOE 생산창고 | SPX3231080 | NX70-WX70 | 762 | 20.6 | VSB60723 | B29650001 | 2303J1806 | Stripe 모재 T방향 | API-X70M*EM4 | 동국제강(주) 당진공장 | 544 | 633 | 37 | 402.072 | 510.34 | 437.417 | 555.203 | 644.729 | 41.7968 | 2023-03-28
VSB60779 | B29650101 | DONGGUK | 20230310 | 20230311 | 0.164 | 0.358 | 0.07 | 0.26 | 1.53 | 0.008 | 0.002 | 0 | 0 | 0.088 | 0.161 | 0 | 0 | 0.086 | 0 | 0 | 0 | 0.007 | 0 | 0.042 | 0 | 0 | 0.015 | 0.002 | 0 | 0 | 0 | 199 | 528 | 674 | 37 | 0 | 0 | 0 | PPX32321T | 1002447 | CM108 | 대경공장 JCOE 시편절단 | 5114 | JCOE 생산창고 | SPX3231130 | NX70-WX70 | 762 | 20.6 | VSB60779 | B29650101 | 2303J1811 | Stripe 모재 T방향 | API-X70M*EM4 | 동국제강(주) 당진공장 | 528 | 674 | 37 | 407.177 | 521.142 | 397.4 | 508.629 | 628.471 | 41.9921 | 2023-03-28
VSB60779 | B29650101 | DONGGUK | 20230310 | 20230311 | 0.164 | 0.358 | 0.07 | 0.26 | 1.53 | 0.008 | 0.002 | 0 | 0 | 0.088 | 0.161 | 0 | 0 | 0.086 | 0 | 0 | 0 | 0.007 | 0 | 0.042 | 0 | 0 | 0.015 | 0.002 | 0 | 0 | 0 | 199 | 528 | 674 | 37 | 0 | 0 | 0 | PPX32321W | 1002447 | CM108 | 대경공장 JCOE 시편절단 | 5114 | JCOE 생산창고 | SPX3231130 | NX70-WX70 | 762 | 20.6 | VSB60779 | B29650101 | 2303J1811 | Stripe 용접 | API-X70M*EM4 | 동국제강(주) 당진공장 | 528 | 674 | 37 | 0 | 0 | 0 | 0 | 655.961 | 33.789 | 2023-03-28
VSB60784 | B29650201 | DONGGUK | 20230310 | 20230311 | 0.166 | 0.354 | 0.07 | 0.26 | 1.51 | 0.008 | 0.002 | 0 | 0 | 0.086 | 0.12 | 0 | 0 | 0.078 | 0 | 0 | 0 | 0.005 | 0 | 0.039 | 0 | 0 | 0.014 | 0.002 | 0 | 0 | 0 | 140 | 557 | 622 | 43 | 0 | 0 | 0 | PPX32316T | 1002447 | CM108 | 대경공장 JCOE 시편절단 | 5114 | JCOE 생산창고 | SPX3231110 | NX70-WX70 | 762 | 20.6 | VSB60784 | B29650201 | 2303J1809 | Stripe 모재 T방향 | API-X70M*EM4 | 동국제강(주) 당진공장 | 557 | 622 | 43 | 406.819 | 516.816 | 394.944 | 501.73 | 633.68 | 44.1406 | 2023-03-28
VSB60784 | B29650201 | DONGGUK | 20230310 | 20230311 | 0.166 | 0.354 | 0.07 | 0.26 | 1.51 | 0.008 | 0.002 | 0 | 0 | 0.086 | 0.12 | 0 | 0 | 0.078 | 0 | 0 | 0 | 0.005 | 0 | 0.039 | 0 | 0 | 0.014 | 0.002 | 0 | 0 | 0 | 140 | 557 | 622 | 43 | 0 | 0 | 0 | PPX32316W | 1002447 | CM108 | 대경공장 JCOE 시편절단 | 5114 | JCOE 생산창고 | SPX3231110 | NX70-WX70 | 762 | 20.6 | VSB60784 | B29650201 | 2303J1809 | Stripe 용접 | API-X70M*EM4 | 동국제강(주) 당진공장 | 557 | 622 | 43 | 484.413 | 614.139 | 0 | 0 | 625.836 | 31.6406 | 2023-03-28
VSB60716 | B29698301 | DONGGUK | 20230313 | 20230314 | 0.167 | 0.354 | 0.07 | 0.24 | 1.49 | 0.009 | 0.003 | 0 | 0 | 0.084 | 0.123 | 0 | 0 | 0.098 | 0 | 0 | 0 | 0.002 | 0 | 0.039 | 0 | 0 | 0.013 | 0.002 | 0 | 0 | 0 | 199 | 551 | 638 | 44 | 0 | 0 | 0 | PPX41818T | 1005330 | CM108 | 대경공장 JCOE 시편절단 | 5114 | JCOE 생산창고 | SPX4182020 | NX70L2 | 1067 | 25.4 | VSB60716 | B29698301 | 2304J1268 | Stripe 모재 T방향 | API-X70L2I | 동국제강(주) 당진공장 | 551 | 638 | 44 | 493.387 | 502.673 | 510.836 | 520.45 | 622.699 | 45.7031 | 2023-04-27
VSB60716 | B29698301 | DONGGUK | 20230313 | 20230314 | 0.167 | 0.354 | 0.07 | 0.24 | 1.49 | 0.009 | 0.003 | 0 | 0 | 0.084 | 0.123 | 0 | 0 | 0.098 | 0 | 0 | 0 | 0.002 | 0 | 0.039 | 0 | 0 | 0.013 | 0.002 | 0 | 0 | 0 | 199 | 551 | 638 | 44 | 0 | 0 | 0 | PPX41818T | 1005330 | CM108 | 대경공장 JCOE 시편절단 | 5114 | JCOE 생산창고 | SPX4182020 | NX70L2 | 1067 | 25.4 | VSB60716 | B29698301 | 2304J1268 | Stripe 모재 T방향 | API-X70L2I | 동국제강(주) 당진공장 | 551 | 638 | 44 | 493.387 | 502.673 | 510.836 | 520.45 | 622.699 | 45.7031 | 2023-04-27
VSB60716 | B29698301 | DONGGUK | 20230313 | 20230314 | 0.167 | 0.354 | 0.07 | 0.24 | 1.49 | 0.009 | 0.003 | 0 | 0 | 0.084 | 0.123 | 0 | 0 | 0.098 | 0 | 0 | 0 | 0.002 | 0 | 0.039 | 0 | 0 | 0.013 | 0.002 | 0 | 0 | 0 | 199 | 551 | 638 | 44 | 0 | 0 | 0 | PPX41818W | 1005330 | CM108 | 대경공장 JCOE 시편절단 | 5114 | JCOE 생산창고 | SPX4182020 | NX70L2 | 1067 | 25.4 | VSB60716 | B29698301 | 2304J1268 | Stripe 용접 | API-X70L2I | 동국제강(주) 당진공장 | 551 | 638 | 44 | 0 | 0 | 0 | 0 | 610.52 | 0 | 2023-04-27
VSB60716 | B29698301 | DONGGUK | 20230313 | 20230314 | 0.167 | 0.354 | 0.07 | 0.24 | 1.49 | 0.009 | 0.003 | 0 | 0 | 0.084 | 0.123 | 0 | 0 | 0.098 | 0 | 0 | 0 | 0.002 | 0 | 0.039 | 0 | 0 | 0.013 | 0.002 | 0 | 0 | 0 | 199 | 551 | 638 | 44 | 0 | 0 | 0 | PPX41818W | 1005330 | CM108 | 대경공장 JCOE 시편절단 | 5114 | JCOE 생산창고 | SPX4182020 | NX70L2 | 1067 | 25.4 | VSB60716 | B29698301 | 2304J1268 | Stripe 용접 | API-X70L2I | 동국제강(주) 당진공장 | 551 | 638 | 44 | 0 | 0 | 0 | 0 | 610.52 | 0 | 2023-04-27
VSB60887 | B29698501 | DONGGUK | 20230315 | 20230316 | 0.173 | 0.365 | 0.08 | 0.24 | 1.54 | 0.007 | 0.002 | 0 | 0 | 0.083 | 0.12 | 0 | 0 | 0.094 | 0 | 0 | 0 | 0.001 | 0 | 0.04 | 0 | 0 | 0.016 | 0.002 | 0 | 0 | 0 | 200 | 550 | 647 | 39 | 0 | 0 | 0 | PPX41810T | 1005330 | CM108 | 대경공장 JCOE 시편절단 | 5114 | JCOE 생산창고 | SPX4181190 | NX70L2 | 1067 | 25.4 | VSB60887 | B29698501 | 2304J1257 | Stripe 모재 T방향 | API-X70L2I | 동국제강(주) 당진공장 | 550 | 647 | 39 | 479.29 | 494.857 | 516.127 | 532.891 | 639.632 | 43.5546 | 2023-04-27
VSB60887 | B29698501 | DONGGUK | 20230315 | 20230316 | 0.173 | 0.365 | 0.08 | 0.24 | 1.54 | 0.007 | 0.002 | 0 | 0 | 0.083 | 0.12 | 0 | 0 | 0.094 | 0 | 0 | 0 | 0.001 | 0 | 0.04 | 0 | 0 | 0.016 | 0.002 | 0 | 0 | 0 | 200 | 550 | 647 | 39 | 0 | 0 | 0 | PPX41810W | 1005330 | CM108 | 대경공장 JCOE 시편절단 | 5114 | JCOE 생산창고 | SPX4181190 | NX70L2 | 1067 | 25.4 | VSB60887 | B29698501 | 2304J1257 | Stripe 용접 | API-X70L2I | 동국제강(주) 당진공장 | 550 | 647 | 39 | 0 | 0 | 0 | 0 | 632.493 | 0 | 2023-04-27
VSB60887 | B29698501 | DONGGUK | 20230315 | 20230316 | 0.173 | 0.365 | 0.08 | 0.24 | 1.54 | 0.007 | 0.002 | 0 | 0 | 0.083 | 0.12 | 0 | 0 | 0.094 | 0 | 0 | 0 | 0.001 | 0 | 0.04 | 0 | 0 | 0.016 | 0.002 | 0 | 0 | 0 | 200 | 550 | 647 | 39 | 0 | 0 | 0 | PPX41810T | 1005330 | CM108 | 대경공장 JCOE 시편절단 | 5114 | JCOE 생산창고 | SPX4181190 | NX70L2 | 1067 | 25.4 | VSB60887 | B29698501 | 2304J1257 | Stripe 모재 T방향 | API-X70L2I | 동국제강(주) 당진공장 | 550 | 647 | 39 | 479.29 | 494.857 | 516.127 | 532.891 | 639.632 | 43.5546 | 2023-04-27
VSB60887 | B29698501 | DONGGUK | 20230315 | 20230316 | 0.173 | 0.365 | 0.08 | 0.24 | 1.54 | 0.007 | 0.002 | 0 | 0 | 0.083 | 0.12 | 0 | 0 | 0.094 | 0 | 0 | 0 | 0.001 | 0 | 0.04 | 0 | 0 | 0.016 | 0.002 | 0 | 0 | 0 | 200 | 550 | 647 | 39 | 0 | 0 | 0 | PPX41810W | 1005330 | CM108 | 대경공장 JCOE 시편절단 | 5114 | JCOE 생산창고 | SPX4181190 | NX70L2 | 1067 | 25.4 | VSB60887 | B29698501 | 2304J1257 | Stripe 용접 | API-X70L2I | 동국제강(주) 당진공장 | 550 | 647 | 39 | 0 | 0 | 0 | 0 | 632.493 | 0 | 2023-04-27
VSB60721 | B29698901 | DONGGUK | 20230315 | 20230316 | 0.171 | 0.36 | 0.08 | 0.26 | 1.51 | 0.01 | 0.002 | 0 | 0 | 0.087 | 0.11 | 0 | 0 | 0.095 | 0 | 0 | 0 | 0.006 | 0 | 0.04 | 0 | 0 | 0.014 | 0.002 | 0 | 0 | 0 | 205 | 551 | 650 | 41 | 0 | 0 | 0 | PPX41821W | 1005330 | CM108 | 대경공장 JCOE 시편절단 | 5114 | JCOE 생산창고 | SPX4182050 | NX70L2 | 1067 | 25.4 | VSB60721 | B29698901 | 2304J1271 | Stripe 용접 | API-X70L2I | 동국제강(주) 당진공장 | 551 | 650 | 41 | 568.201 | 592.841 | 0 | 0 | 618.161 | 0 | 2023-04-27
VSB60721 | B29698901 | DONGGUK | 20230315 | 20230316 | 0.171 | 0.36 | 0.08 | 0.26 | 1.51 | 0.01 | 0.002 | 0 | 0 | 0.087 | 0.11 | 0 | 0 | 0.095 | 0 | 0 | 0 | 0.006 | 0 | 0.04 | 0 | 0 | 0.014 | 0.002 | 0 | 0 | 0 | 205 | 551 | 650 | 41 | 0 | 0 | 0 | PPX41821T | 1005330 | CM108 | 대경공장 JCOE 시편절단 | 5114 | JCOE 생산창고 | SPX4182050 | NX70L2 | 1067 | 25.4 | VSB60721 | B29698901 | 2304J1271 | Stripe 모재 T방향 | API-X70L2I | 동국제강(주) 당진공장 | 551 | 650 | 41 | 485.862 | 506.505 | 505.085 | 526.545 | 629.818 | 44.1406 | 2023-04-27
VSB60721 | B29698901 | DONGGUK | 20230315 | 20230316 | 0.171 | 0.36 | 0.08 | 0.26 | 1.51 | 0.01 | 0.002 | 0 | 0 | 0.087 | 0.11 | 0 | 0 | 0.095 | 0 | 0 | 0 | 0.006 | 0 | 0.04 | 0 | 0 | 0.014 | 0.002 | 0 | 0 | 0 | 205 | 551 | 650 | 41 | 0 | 0 | 0 | PPX41821T | 1005330 | CM108 | 대경공장 JCOE 시편절단 | 5114 | JCOE 생산창고 | SPX4182050 | NX70L2 | 1067 | 25.4 | VSB60721 | B29698901 | 2304J1271 | Stripe 모재 T방향 | API-X70L2I | 동국제강(주) 당진공장 | 551 | 650 | 41 | 485.862 | 506.505 | 505.085 | 526.545 | 629.818 | 44.1406 | 2023-04-27
VSB60721 | B29698901 | DONGGUK | 20230315 | 20230316 | 0.171 | 0.36 | 0.08 | 0.26 | 1.51 | 0.01 | 0.002 | 0 | 0 | 0.087 | 0.11 | 0 | 0 | 0.095 | 0 | 0 | 0 | 0.006 | 0 | 0.04 | 0 | 0 | 0.014 | 0.002 | 0 | 0 | 0 | 205 | 551 | 650 | 41 | 0 | 0 | 0 | PPX41821W | 1005330 | CM108 | 대경공장 JCOE 시편절단 | 5114 | JCOE 생산창고 | SPX4182050 | NX70L2 | 1067 | 25.4 | VSB60721 | B29698901 | 2304J1271 | Stripe 용접 | API-X70L2I | 동국제강(주) 당진공장 | 551 | 650 | 41 | 568.201 | 592.841 | 0 | 0 | 618.161 | 0 | 2023-04-27
VSB60885 | B29699501 | DONGGUK | 20230315 | 20230316 | 0.169 | 0.356 | 0.07 | 0.25 | 1.51 | 0.007 | 0.003 | 0 | 0 | 0.08 | 0.125 | 0 | 0 | 0.096 | 0 | 0 | 0 | 0.002 | 0 | 0.04 | 0 | 0 | 0.014 | 0.002 | 0 | 0 | 0 | 195 | 548 | 648 | 34 | 0 | 0 | 0 | PPX41822T | 1005330 | CM108 | 대경공장 JCOE 시편절단 | 5114 | JCOE 생산창고 | SPX4182080 | NX70L2 | 1067 | 25.4 | VSB60885 | B29699501 | 2304J1274 | Stripe 모재 T방향 | API-X70L2I | 동국제강(주) 당진공장 | 548 | 648 | 34 | 479.218 | 499.099 | 499.604 | 520.331 | 636.112 | 47.4609 | 2023-04-27
VSB60885 | B29699501 | DONGGUK | 20230315 | 20230316 | 0.169 | 0.356 | 0.07 | 0.25 | 1.51 | 0.007 | 0.003 | 0 | 0 | 0.08 | 0.125 | 0 | 0 | 0.096 | 0 | 0 | 0 | 0.002 | 0 | 0.04 | 0 | 0 | 0.014 | 0.002 | 0 | 0 | 0 | 195 | 548 | 648 | 34 | 0 | 0 | 0 | PPX41822T | 1005330 | CM108 | 대경공장 JCOE 시편절단 | 5114 | JCOE 생산창고 | SPX4182080 | NX70L2 | 1067 | 25.4 | VSB60885 | B29699501 | 2304J1274 | Stripe 모재 T방향 | API-X70L2I | 동국제강(주) 당진공장 | 548 | 648 | 34 | 479.218 | 499.099 | 499.604 | 520.331 | 636.112 | 47.4609 | 2023-04-27
VSB60885 | B29699501 | DONGGUK | 20230315 | 20230316 | 0.169 | 0.356 | 0.07 | 0.25 | 1.51 | 0.007 | 0.003 | 0 | 0 | 0.08 | 0.125 | 0 | 0 | 0.096 | 0 | 0 | 0 | 0.002 | 0 | 0.04 | 0 | 0 | 0.014 | 0.002 | 0 | 0 | 0 | 195 | 548 | 648 | 34 | 0 | 0 | 0 | PPX41822W | 1005330 | CM108 | 대경공장 JCOE 시편절단 | 5114 | JCOE 생산창고 | SPX4182080 | NX70L2 | 1067 | 25.4 | VSB60885 | B29699501 | 2304J1274 | Stripe 용접 | API-X70L2I | 동국제강(주) 당진공장 | 548 | 648 | 34 | 353.742 | 365.493 | 0 | 0 | 617.251 | 0 | 2023-04-27
VSB60885 | B29699501 | DONGGUK | 20230315 | 20230316 | 0.169 | 0.356 | 0.07 | 0.25 | 1.51 | 0.007 | 0.003 | 0 | 0 | 0.08 | 0.125 | 0 | 0 | 0.096 | 0 | 0 | 0 | 0.002 | 0 | 0.04 | 0 | 0 | 0.014 | 0.002 | 0 | 0 | 0 | 195 | 548 | 648 | 34 | 0 | 0 | 0 | PPX41822W | 1005330 | CM108 | 대경공장 JCOE 시편절단 | 5114 | JCOE 생산창고 | SPX4182080 | NX70L2 | 1067 | 25.4 | VSB60885 | B29699501 | 2304J1274 | Stripe 용접 | API-X70L2I | 동국제강(주) 당진공장 | 548 | 648 | 34 | 353.742 | 365.493 | 0 | 0 | 617.251 | 0 | 2023-04-27
VSB65621 | B29718903 | DONGGUK | 20230320 | 20230321 | 0.161 | 0.337 | 0.07 | 0.26 | 1.5 | 0.01 | 0.002 | 0 | 0 | 0.028 | 0.012 | 0 | 0 | 0.017 | 0 | 0 | 0 | 0.004 | 0 | 0.038 | 0 | 0 | 0.015 | 0.042 | 0 | 0 | 0 | 167 | 553 | 624 | 32 | 0 | 0 | 0 | PPX41202W | 1004313 | PM116 | 대경공장 JCOE 18M Press Bender | 5114 | JCOE 생산창고 | SPX4101030 | NX65-WX65 | 762 | 12.7 | VSB65621 | B29718903 | 2304J0611 | Stripe 용접 | API-X65M*EM4 | 동국제강(주) 당진공장 | 552 | 619 | 33 | 0 | 0 | 0 | 0 | 622.764 | 25.9765 | 2023-04-18
VSB65621 | B29718903 | DONGGUK | 20230320 | 20230321 | 0.161 | 0.337 | 0.07 | 0.26 | 1.5 | 0.01 | 0.002 | 0 | 0 | 0.028 | 0.012 | 0 | 0 | 0.017 | 0 | 0 | 0 | 0.004 | 0 | 0.038 | 0 | 0 | 0.015 | 0.042 | 0 | 0 | 0 | 167 | 553 | 624 | 32 | 0 | 0 | 0 | PPX41202T | 1004313 | PM116 | 대경공장 JCOE 18M Press Bender | 5114 | JCOE 생산창고 | SPX4101030 | NX65-WX65 | 762 | 12.7 | VSB65621 | B29718903 | 2304J0611 | Stripe 모재 T방향 | API-X65M*EM4 | 동국제강(주) 당진공장 | 552 | 619 | 33 | 236.057 | 488.578 | 246.93 | 511.084 | 616.426 | 33.0078 | 2023-04-18
VSB65624 | B29719003 | DONGGUK | 20230320 | 20230321 | 0.165 | 0.344 | 0.07 | 0.23 | 1.52 | 0.009 | 0.002 | 0 | 0 | 0.025 | 0.013 | 0 | 0 | 0.019 | 0 | 0 | 0 | 0.005 | 0 | 0.038 | 0 | 0 | 0.014 | 0.046 | 0 | 0 | 0 | 188 | 536 | 613 | 35 | 0 | 0 | 0 | PPX41001T | 1004313 | CM108 | 대경공장 JCOE 시편절단 | 5114 | JCOE 생산창고 | SPX4101020 | NX65-WX65 | 762 | 12.7 | VSB65624 | B29719003 | 2304J0610 | Stripe 모재 T방향 | API-X65M*EM4 | 동국제강(주) 당진공장 | 536 | 614 | 33 | 241.33 | 494.588 | 252.38 | 517.234 | 616.161 | 37.5 | 2023-04-18
VSB65624 | B29719003 | DONGGUK | 20230320 | 20230321 | 0.165 | 0.344 | 0.07 | 0.23 | 1.52 | 0.009 | 0.002 | 0 | 0 | 0.025 | 0.013 | 0 | 0 | 0.019 | 0 | 0 | 0 | 0.005 | 0 | 0.038 | 0 | 0 | 0.014 | 0.046 | 0 | 0 | 0 | 188 | 536 | 613 | 35 | 0 | 0 | 0 | PPX41001W | 1004313 | CM108 | 대경공장 JCOE 시편절단 | 5114 | JCOE 생산창고 | SPX4101020 | NX65-WX65 | 762 | 12.7 | VSB65624 | B29719003 | 2304J0610 | Stripe 용접 | API-X65M*EM4 | 동국제강(주) 당진공장 | 536 | 614 | 33 | 0 | 0 | 0 | 0 | 629.788 | 28.9062 | 2023-04-18
VSB65627 | B29719202 | DONGGUK | 20230320 | 20230321 | 0.158 | 0.333 | 0.07 | 0.25 | 1.5 | 0.009 | 0.002 | 0 | 0 | 0.02 | 0.01 | 0 | 0 | 0.012 | 0 | 0 | 0 | 0.005 | 0 | 0.039 | 0 | 0 | 0.016 | 0.045 | 0 | 0 | 0 | 181 | 533 | 617 | 34 | 0 | 0 | 0 | PPX41201T | 1004313 | PM116 | 대경공장 JCOE 18M Press Bender | 5114 | JCOE 생산창고 | SPX4101010 | NX65-WX65 | 762 | 12.7 | VSB65627 | B29719202 | 2304J0609 | Stripe 모재 T방향 | API-X65M*EM4 | 동국제강(주) 당진공장 | 531 | 609 | 34 | 234.491 | 486.899 | 244.24 | 507.143 | 606.343 | 37.5 | 2023-04-18
VSB65627 | B29719202 | DONGGUK | 20230320 | 20230321 | 0.158 | 0.333 | 0.07 | 0.25 | 1.5 | 0.009 | 0.002 | 0 | 0 | 0.02 | 0.01 | 0 | 0 | 0.012 | 0 | 0 | 0 | 0.005 | 0 | 0.039 | 0 | 0 | 0.016 | 0.045 | 0 | 0 | 0 | 181 | 533 | 617 | 34 | 0 | 0 | 0 | PPX41201W | 1004313 | PM116 | 대경공장 JCOE 18M Press Bender | 5114 | JCOE 생산창고 | SPX4101010 | NX65-WX65 | 762 | 12.7 | VSB65627 | B29719202 | 2304J0609 | Stripe 용접 | API-X65M*EM4 | 동국제강(주) 당진공장 | 531 | 609 | 34 | 277.755 | 583.576 | 0 | 0 | 632.038 | 29.4921 | 2023-04-18
VSB65621 | B29719402 | DONGGUK | 20230320 | 20230321 | 0.161 | 0.337 | 0.07 | 0.26 | 1.5 | 0.01 | 0.002 | 0 | 0 | 0.028 | 0.012 | 0 | 0 | 0.017 | 0 | 0 | 0 | 0.004 | 0 | 0.038 | 0 | 0 | 0.015 | 0.042 | 0 | 0 | 0 | 167 | 552 | 619 | 33 | 0 | 0 | 0 | PPX42201T | 1005689 | CM108 | 대경공장 JCOE 시편절단 | 5114 | JCOE 생산창고 | SPX4212070 | NX65-WX65 | 660 | 12.7 | VSB65621 | B29719402 | 2304J1595 | Stripe 모재 T방향 | API-X65M*EM4 | 동국제강(주) 당진공장 | 552 | 619 | 33 | 243.886 | 506.861 | 250.846 | 521.326 | 610.17 | 31.4453 | 2023-04-27
VSB65621 | B29719402 | DONGGUK | 20230320 | 20230321 | 0.161 | 0.337 | 0.07 | 0.26 | 1.5 | 0.01 | 0.002 | 0 | 0 | 0.028 | 0.012 | 0 | 0 | 0.017 | 0 | 0 | 0 | 0.004 | 0 | 0.038 | 0 | 0 | 0.015 | 0.042 | 0 | 0 | 0 | 167 | 552 | 619 | 33 | 0 | 0 | 0 | PPX42201W | 1005689 | CM108 | 대경공장 JCOE 시편절단 | 5114 | JCOE 생산창고 | SPX4212070 | NX65-WX65 | 660 | 12.7 | VSB65621 | B29719402 | 2304J1595 | Stripe 용접 | API-X65M*EM4 | 동국제강(주) 당진공장 | 552 | 619 | 33 | 0 | 0 | 0 | 0 | 645.212 | 31.8359 | 2023-04-27
VSB60723 | B29755002 | DONGGUK | 20230313 | 20230314 | 0.162 | 0.348 | 0.07 | 0.23 | 1.49 | 0.01 | 0.003 | 0 | 0 | 0.082 | 0.119 | 0 | 0 | 0.101 | 0 | 0 | 0 | 0.001 | 0 | 0.04 | 0 | 0 | 0.014 | 0.002 | 0 | 0 | 0 | 202 | 542 | 648 | 39 | 0 | 0 | 0 | PPX41817T | 1005330 | CM108 | 대경공장 JCOE 시편절단 | 5114 | JCOE 생산창고 | SPX4182010 | NX70L2 | 1067 | 25.4 | VSB60723 | B29755002 | 2304J1267 | Stripe 모재 T방향 | API-X70L2I | 동국제강(주) 당진공장 | 542 | 648 | 39 | 515.097 | 527.949 | 531.686 | 544.953 | 655.069 | 48.4375 | 2023-04-27
VSB60723 | B29755002 | DONGGUK | 20230313 | 20230314 | 0.162 | 0.348 | 0.07 | 0.23 | 1.49 | 0.01 | 0.003 | 0 | 0 | 0.082 | 0.119 | 0 | 0 | 0.101 | 0 | 0 | 0 | 0.001 | 0 | 0.04 | 0 | 0 | 0.014 | 0.002 | 0 | 0 | 0 | 202 | 542 | 648 | 39 | 0 | 0 | 0 | PPX41817W | 1005330 | CM108 | 대경공장 JCOE 시편절단 | 5114 | JCOE 생산창고 | SPX4182010 | NX70L2 | 1067 | 25.4 | VSB60723 | B29755002 | 2304J1267 | Stripe 용접 | API-X70L2I | 동국제강(주) 당진공장 | 542 | 648 | 39 | 0 | 0 | 0 | 0 | 645.286 | 0 | 2023-04-27
VSB60723 | B29755002 | DONGGUK | 20230313 | 20230314 | 0.162 | 0.348 | 0.07 | 0.23 | 1.49 | 0.01 | 0.003 | 0 | 0 | 0.082 | 0.119 | 0 | 0 | 0.101 | 0 | 0 | 0 | 0.001 | 0 | 0.04 | 0 | 0 | 0.014 | 0.002 | 0 | 0 | 0 | 202 | 542 | 648 | 39 | 0 | 0 | 0 | PPX41817T | 1005330 | CM108 | 대경공장 JCOE 시편절단 | 5114 | JCOE 생산창고 | SPX4182010 | NX70L2 | 1067 | 25.4 | VSB60723 | B29755002 | 2304J1267 | Stripe 모재 T방향 | API-X70L2I | 동국제강(주) 당진공장 | 542 | 648 | 39 | 515.097 | 527.949 | 531.686 | 544.953 | 655.069 | 48.4375 | 2023-04-27
VSB60723 | B29755002 | DONGGUK | 20230313 | 20230314 | 0.162 | 0.348 | 0.07 | 0.23 | 1.49 | 0.01 | 0.003 | 0 | 0 | 0.082 | 0.119 | 0 | 0 | 0.101 | 0 | 0 | 0 | 0.001 | 0 | 0.04 | 0 | 0 | 0.014 | 0.002 | 0 | 0 | 0 | 202 | 542 | 648 | 39 | 0 | 0 | 0 | PPX41817W | 1005330 | CM108 | 대경공장 JCOE 시편절단 | 5114 | JCOE 생산창고 | SPX4182010 | NX70L2 | 1067 | 25.4 | VSB60723 | B29755002 | 2304J1267 | Stripe 용접 | API-X70L2I | 동국제강(주) 당진공장 | 542 | 648 | 39 | 0 | 0 | 0 | 0 | 645.286 | 0 | 2023-04-27
VK446157 | B29755101 | DONGGUK | 20230313 | 20230314 | 0.163 | 0.346 | 0.07 | 0.23 | 1.49 | 0.012 | 0.002 | 0 | 0 | 0.07 | 0.11 | 0.0001 | 0 | 0.08 | 0 | 0 | 0 | 0.005 | 0 | 0.041 | 0 | 0 | 0.013 | 0.002 | 0 | 0 | 0 | 205 | 582 | 679 | 40 | 0 | 0 | 0 | PPX41824W | 1005330 | CM108 | 대경공장 JCOE 시편절단 | 5114 | JCOE 생산창고 | SPX4182120 | NX70L2 | 1067 | 25.4 | VK446157 | B29755101 | 2304J1278 | Stripe 용접 | API-X70L2I | 동국제강(주) 당진공장 | 582 | 679 | 40 | 591.012 | 608.411 | 0 | 0 | 630.792 | 0 | 2023-04-27
VK446157 | B29755101 | DONGGUK | 20230313 | 20230314 | 0.163 | 0.346 | 0.07 | 0.23 | 1.49 | 0.012 | 0.002 | 0 | 0 | 0.07 | 0.11 | 0.0001 | 0 | 0.08 | 0 | 0 | 0 | 0.005 | 0 | 0.041 | 0 | 0 | 0.013 | 0.002 | 0 | 0 | 0 | 205 | 582 | 679 | 40 | 0 | 0 | 0 | PPX41824W | 1005330 | CM108 | 대경공장 JCOE 시편절단 | 5114 | JCOE 생산창고 | SPX4182120 | NX70L2 | 1067 | 25.4 | VK446157 | B29755101 | 2304J1278 | Stripe 용접 | API-X70L2I | 동국제강(주) 당진공장 | 582 | 679 | 40 | 591.012 | 608.411 | 0 | 0 | 630.792 | 0 | 2023-04-27
VK446157 | B29755101 | DONGGUK | 20230313 | 20230314 | 0.163 | 0.346 | 0.07 | 0.23 | 1.49 | 0.012 | 0.002 | 0 | 0 | 0.07 | 0.11 | 0.0001 | 0 | 0.08 | 0 | 0 | 0 | 0.005 | 0 | 0.041 | 0 | 0 | 0.013 | 0.002 | 0 | 0 | 0 | 205 | 582 | 679 | 40 | 0 | 0 | 0 | PPX41824T | 1005330 | CM108 | 대경공장 JCOE 시편절단 | 5114 | JCOE 생산창고 | SPX4182120 | NX70L2 | 1067 | 25.4 | VK446157 | B29755101 | 2304J1278 | Stripe 모재 T방향 | API-X70L2I | 동국제강(주) 당진공장 | 582 | 679 | 40 | 538.112 | 556.186 | 542.625 | 560.85 | 656.5 | 44.1406 | 2023-04-27
VK446157 | B29755101 | DONGGUK | 20230313 | 20230314 | 0.163 | 0.346 | 0.07 | 0.23 | 1.49 | 0.012 | 0.002 | 0 | 0 | 0.07 | 0.11 | 0.0001 | 0 | 0.08 | 0 | 0 | 0 | 0.005 | 0 | 0.041 | 0 | 0 | 0.013 | 0.002 | 0 | 0 | 0 | 205 | 582 | 679 | 40 | 0 | 0 | 0 | PPX41824T | 1005330 | CM108 | 대경공장 JCOE 시편절단 | 5114 | JCOE 생산창고 | SPX4182120 | NX70L2 | 1067 | 25.4 | VK446157 | B29755101 | 2304J1278 | Stripe 모재 T방향 | API-X70L2I | 동국제강(주) 당진공장 | 582 | 679 | 40 | 538.112 | 556.186 | 542.625 | 560.85 | 656.5 | 44.1406 | 2023-04-27
VSB60725 | B29755201 | DONGGUK | 20230320 | 20230321 | 0.163 | 0.352 | 0.07 | 0.25 | 1.49 | 0.008 | 0.002 | 0 | 0 | 0.091 | 0.134 | 0 | 0 | 0.102 | 0 | 0 | 0 | 0.006 | 0 | 0.041 | 0 | 0 | 0.013 | 0.002 | 0 | 0 | 0 | 203 | 530 | 621 | 44 | 0 | 0 | 0 | PPX41825T | 1005330 | CM108 | 대경공장 JCOE 시편절단 | 5114 | JCOE 생산창고 | SPX4182160 | NX70L2 | 1067 | 25.4 | VSB60725 | B29755201 | 2304J1285 | Stripe 모재 T방향 | API-X70L2I | 동국제강(주) 당진공장 | 530 | 621 | 44 | 479.595 | 496.899 | 493.064 | 510.854 | 612.783 | 49.0234 | 2023-04-27
VSB60725 | B29755201 | DONGGUK | 20230320 | 20230321 | 0.163 | 0.352 | 0.07 | 0.25 | 1.49 | 0.008 | 0.002 | 0 | 0 | 0.091 | 0.134 | 0 | 0 | 0.102 | 0 | 0 | 0 | 0.006 | 0 | 0.041 | 0 | 0 | 0.013 | 0.002 | 0 | 0 | 0 | 203 | 530 | 621 | 44 | 0 | 0 | 0 | PPX41825T | 1005330 | CM108 | 대경공장 JCOE 시편절단 | 5114 | JCOE 생산창고 | SPX4182160 | NX70L2 | 1067 | 25.4 | VSB60725 | B29755201 | 2304J1285 | Stripe 모재 T방향 | API-X70L2I | 동국제강(주) 당진공장 | 530 | 621 | 44 | 479.595 | 496.899 | 493.064 | 510.854 | 612.783 | 49.0234 | 2023-04-27
VSB60725 | B29755201 | DONGGUK | 20230320 | 20230321 | 0.163 | 0.352 | 0.07 | 0.25 | 1.49 | 0.008 | 0.002 | 0 | 0 | 0.091 | 0.134 | 0 | 0 | 0.102 | 0 | 0 | 0 | 0.006 | 0 | 0.041 | 0 | 0 | 0.013 | 0.002 | 0 | 0 | 0 | 203 | 530 | 621 | 44 | 0 | 0 | 0 | PPX41825W | 1005330 | CM108 | 대경공장 JCOE 시편절단 | 5114 | JCOE 생산창고 | SPX4182160 | NX70L2 | 1067 | 25.4 | VSB60725 | B29755201 | 2304J1285 | Stripe 용접 | API-X70L2I | 동국제강(주) 당진공장 | 530 | 621 | 44 | 585.619 | 608.862 | 0 | 0 | 624.907 | 0 | 2023-04-27
VSB60725 | B29755201 | DONGGUK | 20230320 | 20230321 | 0.163 | 0.352 | 0.07 | 0.25 | 1.49 | 0.008 | 0.002 | 0 | 0 | 0.091 | 0.134 | 0 | 0 | 0.102 | 0 | 0 | 0 | 0.006 | 0 | 0.041 | 0 | 0 | 0.013 | 0.002 | 0 | 0 | 0 | 203 | 530 | 621 | 44 | 0 | 0 | 0 | PPX41825W | 1005330 | CM108 | 대경공장 JCOE 시편절단 | 5114 | JCOE 생산창고 | SPX4182160 | NX70L2 | 1067 | 25.4 | VSB60725 | B29755201 | 2304J1285 | Stripe 용접 | API-X70L2I | 동국제강(주) 당진공장 | 530 | 621 | 44 | 585.619 | 608.862 | 0 | 0 | 624.907 | 0 | 2023-04-27
VK446894 | B29755301 | DONGGUK | 20230313 | 20230314 | 0.164 | 0.351 | 0.07 | 0.23 | 1.49 | 0.014 | 0.002 | 0 | 0 | 0.09 | 0.12 | 0.0001 | 0 | 0.08 | 0 | 0 | 0 | 0.003 | 0 | 0.038 | 0 | 0 | 0.011 | 0.003 | 0 | 0 | 0 | 201 | 556 | 660 | 42 | 0 | 0 | 0 | PPX41813W | 1005330 | CM108 | 대경공장 JCOE 시편절단 | 5114 | JCOE 생산창고 | SPX4181180 | NX70L2 | 1067 | 25.4 | VK446894 | B29755301 | 2304J1256 | Stripe 용접 | API-X70L2I | 동국제강(주) 당진공장 | 556 | 660 | 42 | 579.798 | 601.815 | 0 | 0 | 620.166 | 0 | 2023-04-27
VK446894 | B29755301 | DONGGUK | 20230313 | 20230314 | 0.164 | 0.351 | 0.07 | 0.23 | 1.49 | 0.014 | 0.002 | 0 | 0 | 0.09 | 0.12 | 0.0001 | 0 | 0.08 | 0 | 0 | 0 | 0.003 | 0 | 0.038 | 0 | 0 | 0.011 | 0.003 | 0 | 0 | 0 | 201 | 556 | 660 | 42 | 0 | 0 | 0 | PPX41813W | 1005330 | CM108 | 대경공장 JCOE 시편절단 | 5114 | JCOE 생산창고 | SPX4181180 | NX70L2 | 1067 | 25.4 | VK446894 | B29755301 | 2304J1256 | Stripe 용접 | API-X70L2I | 동국제강(주) 당진공장 | 556 | 660 | 42 | 579.798 | 601.815 | 0 | 0 | 620.166 | 0 | 2023-04-27
VK446894 | B29755301 | DONGGUK | 20230313 | 20230314 | 0.164 | 0.351 | 0.07 | 0.23 | 1.49 | 0.014 | 0.002 | 0 | 0 | 0.09 | 0.12 | 0.0001 | 0 | 0.08 | 0 | 0 | 0 | 0.003 | 0 | 0.038 | 0 | 0 | 0.011 | 0.003 | 0 | 0 | 0 | 201 | 556 | 660 | 42 | 0 | 0 | 0 | PPX41813T | 1005330 | CM108 | 대경공장 JCOE 시편절단 | 5114 | JCOE 생산창고 | SPX4181180 | NX70L2 | 1067 | 25.4 | VK446894 | B29755301 | 2304J1256 | Stripe 모재 T방향 | API-X70L2I | 동국제강(주) 당진공장 | 556 | 660 | 42 | 493.323 | 510.398 | 521.397 | 539.444 | 627.021 | 48.8281 | 2023-04-27
VK446894 | B29755301 | DONGGUK | 20230313 | 20230314 | 0.164 | 0.351 | 0.07 | 0.23 | 1.49 | 0.014 | 0.002 | 0 | 0 | 0.09 | 0.12 | 0.0001 | 0 | 0.08 | 0 | 0 | 0 | 0.003 | 0 | 0.038 | 0 | 0 | 0.011 | 0.003 | 0 | 0 | 0 | 201 | 556 | 660 | 42 | 0 | 0 | 0 | PPX41813T | 1005330 | CM108 | 대경공장 JCOE 시편절단 | 5114 | JCOE 생산창고 | SPX4181180 | NX70L2 | 1067 | 25.4 | VK446894 | B29755301 | 2304J1256 | Stripe 모재 T방향 | API-X70L2I | 동국제강(주) 당진공장 | 556 | 660 | 42 | 493.323 | 510.398 | 521.397 | 539.444 | 627.021 | 48.8281 | 2023-04-27
VSB60776 | B29755501 | DONGGUK | 20230313 | 20230314 | 0.166 | 0.356 | 0.07 | 0.25 | 1.48 | 0.008 | 0.002 | 0 | 0 | 0.102 | 0.139 | 0 | 0 | 0.08 | 0 | 0 | 0 | 0.005 | 0 | 0.039 | 0 | 0 | 0.014 | 0.002 | 0 | 0 | 0 | 211 | 556 | 669 | 42 | 0 | 0 | 0 | PPX41815T | 1005330 | CM108 | 대경공장 JCOE 시편절단 | 5114 | JCOE 생산창고 | SPX4181250 | NX70L2 | 1067 | 25.4 | VSB60776 | B29755501 | 2304J1264 | Stripe 모재 T방향 | API-X70L2I | 동국제강(주) 당진공장 | 556 | 669 | 42 | 490.165 | 505.319 | 523.795 | 539.99 | 646.979 | 48.2421 | 2023-04-27
VSB60776 | B29755501 | DONGGUK | 20230313 | 20230314 | 0.166 | 0.356 | 0.07 | 0.25 | 1.48 | 0.008 | 0.002 | 0 | 0 | 0.102 | 0.139 | 0 | 0 | 0.08 | 0 | 0 | 0 | 0.005 | 0 | 0.039 | 0 | 0 | 0.014 | 0.002 | 0 | 0 | 0 | 211 | 556 | 669 | 42 | 0 | 0 | 0 | PPX41815T | 1005330 | CM108 | 대경공장 JCOE 시편절단 | 5114 | JCOE 생산창고 | SPX4181250 | NX70L2 | 1067 | 25.4 | VSB60776 | B29755501 | 2304J1264 | Stripe 모재 T방향 | API-X70L2I | 동국제강(주) 당진공장 | 556 | 669 | 42 | 490.165 | 505.319 | 523.795 | 539.99 | 646.979 | 48.2421 | 2023-04-27
VSB60776 | B29755501 | DONGGUK | 20230313 | 20230314 | 0.166 | 0.356 | 0.07 | 0.25 | 1.48 | 0.008 | 0.002 | 0 | 0 | 0.102 | 0.139 | 0 | 0 | 0.08 | 0 | 0 | 0 | 0.005 | 0 | 0.039 | 0 | 0 | 0.014 | 0.002 | 0 | 0 | 0 | 211 | 556 | 669 | 42 | 0 | 0 | 0 | PPX41815W | 1005330 | CM108 | 대경공장 JCOE 시편절단 | 5114 | JCOE 생산창고 | SPX4181250 | NX70L2 | 1067 | 25.4 | VSB60776 | B29755501 | 2304J1264 | Stripe 용접 | API-X70L2I | 동국제강(주) 당진공장 | 556 | 669 | 42 | 558.732 | 566.049 | 0 | 0 | 603.073 | 0 | 2023-04-27
VSB60776 | B29755501 | DONGGUK | 20230313 | 20230314 | 0.166 | 0.356 | 0.07 | 0.25 | 1.48 | 0.008 | 0.002 | 0 | 0 | 0.102 | 0.139 | 0 | 0 | 0.08 | 0 | 0 | 0 | 0.005 | 0 | 0.039 | 0 | 0 | 0.014 | 0.002 | 0 | 0 | 0 | 211 | 556 | 669 | 42 | 0 | 0 | 0 | PPX41815W | 1005330 | CM108 | 대경공장 JCOE 시편절단 | 5114 | JCOE 생산창고 | SPX4181250 | NX70L2 | 1067 | 25.4 | VSB60776 | B29755501 | 2304J1264 | Stripe 용접 | API-X70L2I | 동국제강(주) 당진공장 | 556 | 669 | 42 | 558.732 | 566.049 | 0 | 0 | 603.073 | 0 | 2023-04-27
VSB60786 | B29755601 | DONGGUK | 20230315 | 20230316 | 0.165 | 0.354 | 0.07 | 0.26 | 1.51 | 0.007 | 0.002 | 0 | 0 | 0.088 | 0.126 | 0 | 0 | 0.089 | 0 | 0 | 0 | 0.008 | 0 | 0.039 | 0 | 0 | 0.014 | 0.002 | 0 | 0 | 0 | 195 | 546 | 640 | 43 | 0 | 0 | 0 | PPX41816T | 1005330 | CM108 | 대경공장 JCOE 시편절단 | 5114 | JCOE 생산창고 | SPX4181260 | NX70L2 | 1067 | 25.4 | VSB60786 | B29755601 | 2304J1266 | Stripe 모재 T방향 | API-X70L2I | 동국제강(주) 당진공장 | 546 | 640 | 43 | 462.887 | 484.855 | 466.979 | 489.141 | 618.334 | 46.4843 | 2023-04-27
VSB60786 | B29755601 | DONGGUK | 20230315 | 20230316 | 0.165 | 0.354 | 0.07 | 0.26 | 1.51 | 0.007 | 0.002 | 0 | 0 | 0.088 | 0.126 | 0 | 0 | 0.089 | 0 | 0 | 0 | 0.008 | 0 | 0.039 | 0 | 0 | 0.014 | 0.002 | 0 | 0 | 0 | 195 | 546 | 640 | 43 | 0 | 0 | 0 | PPX41816T | 1005330 | CM108 | 대경공장 JCOE 시편절단 | 5114 | JCOE 생산창고 | SPX4181260 | NX70L2 | 1067 | 25.4 | VSB60786 | B29755601 | 2304J1266 | Stripe 모재 T방향 | API-X70L2I | 동국제강(주) 당진공장 | 546 | 640 | 43 | 462.887 | 484.855 | 466.979 | 489.141 | 618.334 | 46.4843 | 2023-04-27
VSB60786 | B29755601 | DONGGUK | 20230315 | 20230316 | 0.165 | 0.354 | 0.07 | 0.26 | 1.51 | 0.007 | 0.002 | 0 | 0 | 0.088 | 0.126 | 0 | 0 | 0.089 | 0 | 0 | 0 | 0.008 | 0 | 0.039 | 0 | 0 | 0.014 | 0.002 | 0 | 0 | 0 | 195 | 546 | 640 | 43 | 0 | 0 | 0 | PPX41816W | 1005330 | CM108 | 대경공장 JCOE 시편절단 | 5114 | JCOE 생산창고 | SPX4181260 | NX70L2 | 1067 | 25.4 | VSB60786 | B29755601 | 2304J1266 | Stripe 용접 | API-X70L2I | 동국제강(주) 당진공장 | 546 | 640 | 43 | 556.572 | 576.27 | 0 | 0 | 618.507 | 0 | 2023-04-27
VSB60786 | B29755601 | DONGGUK | 20230315 | 20230316 | 0.165 | 0.354 | 0.07 | 0.26 | 1.51 | 0.007 | 0.002 | 0 | 0 | 0.088 | 0.126 | 0 | 0 | 0.089 | 0 | 0 | 0 | 0.008 | 0 | 0.039 | 0 | 0 | 0.014 | 0.002 | 0 | 0 | 0 | 195 | 546 | 640 | 43 | 0 | 0 | 0 | PPX41816W | 1005330 | CM108 | 대경공장 JCOE 시편절단 | 5114 | JCOE 생산창고 | SPX4181260 | NX70L2 | 1067 | 25.4 | VSB60786 | B29755601 | 2304J1266 | Stripe 용접 | API-X70L2I | 동국제강(주) 당진공장 | 546 | 640 | 43 | 556.572 | 576.27 | 0 | 0 | 618.507 | 0 | 2023-04-27
VSB60718 | B29756001 | DONGGUK | 20230320 | 20230321 | 0.16 | 0.343 | 0.07 | 0.24 | 1.47 | 0.009 | 0.003 | 0 | 0 | 0.079 | 0.112 | 0 | 0 | 0.088 | 0 | 0 | 0 | 0 | 0 | 0.038 | 0 | 0 | 0.014 | 0.002 | 0 | 0 | 0 | 201 | 530 | 635 | 42 | 0 | 0 | 0 | PPX41819T | 1005330 | CM108 | 대경공장 JCOE 시편절단 | 5114 | JCOE 생산창고 | SPX4182030 | NX70L2 | 1067 | 25.4 | VSB60718 | B29756001 | 2304J1269 | Stripe 모재 T방향 | API-X70L2I | 동국제강(주) 당진공장 | 530 | 635 | 42 | 526.712 | 539.616 | 539.598 | 552.818 | 636.913 | 46.8749 | 2023-04-27
VSB60718 | B29756001 | DONGGUK | 20230320 | 20230321 | 0.16 | 0.343 | 0.07 | 0.24 | 1.47 | 0.009 | 0.003 | 0 | 0 | 0.079 | 0.112 | 0 | 0 | 0.088 | 0 | 0 | 0 | 0 | 0 | 0.038 | 0 | 0 | 0.014 | 0.002 | 0 | 0 | 0 | 201 | 530 | 635 | 42 | 0 | 0 | 0 | PPX41819T | 1005330 | CM108 | 대경공장 JCOE 시편절단 | 5114 | JCOE 생산창고 | SPX4182030 | NX70L2 | 1067 | 25.4 | VSB60718 | B29756001 | 2304J1269 | Stripe 모재 T방향 | API-X70L2I | 동국제강(주) 당진공장 | 530 | 635 | 42 | 526.712 | 539.616 | 539.598 | 552.818 | 636.913 | 46.8749 | 2023-04-27
VSB60718 | B29756001 | DONGGUK | 20230320 | 20230321 | 0.16 | 0.343 | 0.07 | 0.24 | 1.47 | 0.009 | 0.003 | 0 | 0 | 0.079 | 0.112 | 0 | 0 | 0.088 | 0 | 0 | 0 | 0 | 0 | 0.038 | 0 | 0 | 0.014 | 0.002 | 0 | 0 | 0 | 201 | 530 | 635 | 42 | 0 | 0 | 0 | PPX41819W | 1005330 | CM108 | 대경공장 JCOE 시편절단 | 5114 | JCOE 생산창고 | SPX4182030 | NX70L2 | 1067 | 25.4 | VSB60718 | B29756001 | 2304J1269 | Stripe 용접 | API-X70L2I | 동국제강(주) 당진공장 | 530 | 635 | 42 | 0 | 0 | 0 | 0 | 638.01 | 0 | 2023-04-27
VSB60718 | B29756001 | DONGGUK | 20230320 | 20230321 | 0.16 | 0.343 | 0.07 | 0.24 | 1.47 | 0.009 | 0.003 | 0 | 0 | 0.079 | 0.112 | 0 | 0 | 0.088 | 0 | 0 | 0 | 0 | 0 | 0.038 | 0 | 0 | 0.014 | 0.002 | 0 | 0 | 0 | 201 | 530 | 635 | 42 | 0 | 0 | 0 | PPX41819W | 1005330 | CM108 | 대경공장 JCOE 시편절단 | 5114 | JCOE 생산창고 | SPX4182030 | NX70L2 | 1067 | 25.4 | VSB60718 | B29756001 | 2304J1269 | Stripe 용접 | API-X70L2I | 동국제강(주) 당진공장 | 530 | 635 | 42 | 0 | 0 | 0 | 0 | 638.01 | 0 | 2023-04-27
VSB60781 | B29756201 | DONGGUK | 20230313 | 20230314 | 0.162 | 0.349 | 0.07 | 0.25 | 1.5 | 0.008 | 0.002 | 0 | 0 | 0.084 | 0.128 | 0 | 0 | 0.094 | 0 | 0 | 0 | 0.003 | 0 | 0.04 | 0 | 0 | 0.015 | 0.002 | 0 | 0 | 0 | 199 | 522 | 620 | 42 | 0 | 0 | 0 | PPX41823T | 1005330 | CM108 | 대경공장 JCOE 시편절단 | 5114 | JCOE 생산창고 | SPX4182140 | NX70L2 | 1067 | 25.4 | VSB60781 | B29756201 | 2304J1282 | Stripe 모재 T방향 | API-X70L2I | 동국제강(주) 당진공장 | 522 | 620 | 42 | 477.059 | 493.406 | 505.332 | 522.648 | 612.555 | 48.6328 | 2023-04-27
VSB60781 | B29756201 | DONGGUK | 20230313 | 20230314 | 0.162 | 0.349 | 0.07 | 0.25 | 1.5 | 0.008 | 0.002 | 0 | 0 | 0.084 | 0.128 | 0 | 0 | 0.094 | 0 | 0 | 0 | 0.003 | 0 | 0.04 | 0 | 0 | 0.015 | 0.002 | 0 | 0 | 0 | 199 | 522 | 620 | 42 | 0 | 0 | 0 | PPX41823W | 1005330 | CM108 | 대경공장 JCOE 시편절단 | 5114 | JCOE 생산창고 | SPX4182140 | NX70L2 | 1067 | 25.4 | VSB60781 | B29756201 | 2304J1282 | Stripe 용접 | API-X70L2I | 동국제강(주) 당진공장 | 522 | 620 | 42 | 0 | 0 | 0 | 0 | 629.225 | 0 | 2023-04-27
VSB60781 | B29756201 | DONGGUK | 20230313 | 20230314 | 0.162 | 0.349 | 0.07 | 0.25 | 1.5 | 0.008 | 0.002 | 0 | 0 | 0.084 | 0.128 | 0 | 0 | 0.094 | 0 | 0 | 0 | 0.003 | 0 | 0.04 | 0 | 0 | 0.015 | 0.002 | 0 | 0 | 0 | 199 | 522 | 620 | 42 | 0 | 0 | 0 | PPX41823W | 1005330 | CM108 | 대경공장 JCOE 시편절단 | 5114 | JCOE 생산창고 | SPX4182140 | NX70L2 | 1067 | 25.4 | VSB60781 | B29756201 | 2304J1282 | Stripe 용접 | API-X70L2I | 동국제강(주) 당진공장 | 522 | 620 | 42 | 0 | 0 | 0 | 0 | 629.225 | 0 | 2023-04-27
VSB60781 | B29756201 | DONGGUK | 20230313 | 20230314 | 0.162 | 0.349 | 0.07 | 0.25 | 1.5 | 0.008 | 0.002 | 0 | 0 | 0.084 | 0.128 | 0 | 0 | 0.094 | 0 | 0 | 0 | 0.003 | 0 | 0.04 | 0 | 0 | 0.015 | 0.002 | 0 | 0 | 0 | 199 | 522 | 620 | 42 | 0 | 0 | 0 | PPX41823T | 1005330 | CM108 | 대경공장 JCOE 시편절단 | 5114 | JCOE 생산창고 | SPX4182140 | NX70L2 | 1067 | 25.4 | VSB60781 | B29756201 | 2304J1282 | Stripe 모재 T방향 | API-X70L2I | 동국제강(주) 당진공장 | 522 | 620 | 42 | 477.059 | 493.406 | 505.332 | 522.648 | 612.555 | 48.6328 | 2023-04-27
WS59914 | B29767703 | DONGGUK | 20230317 | 20230318 | 0.205 | 0.297 | 0.15 | 0.23 | 0.85 | 0.014 | 0.003 | 0 | 0 | 0.02 | 0.01 | 0.0006 | 0 | 0.011 | 0 | 0 | 0 | 0 | 0 | 0.001 | 0 | 0 | 0.002 | 0.002 | 0 | 0 | 0 | 0 | 311 | 470 | 42 | 0 | 0 | 0 | PPX32303W | 1002442 | CM108 | 대경공장 JCOE 시편절단 | 5114 | JCOE 생산창고 | SPX3222160 | N5LBL2KDD | 762 | 15.9 | WS59914 | B29767703 | 2303J1775 | Stripe 용접 | API-5LBL2 | 동국제강(주) 당진공장 | 311 | 470 | 43 | 0 | 0 | 0 | 0 | 525.537 | 0 | 2023-04-27
WS59914 | B29767703 | DONGGUK | 20230317 | 20230318 | 0.205 | 0.297 | 0.15 | 0.23 | 0.85 | 0.014 | 0.003 | 0 | 0 | 0.02 | 0.01 | 0.0006 | 0 | 0.011 | 0 | 0 | 0 | 0 | 0 | 0.001 | 0 | 0 | 0.002 | 0.002 | 0 | 0 | 0 | 0 | 311 | 470 | 42 | 0 | 0 | 0 | PPX32303T | 1002442 | CM108 | 대경공장 JCOE 시편절단 | 5114 | JCOE 생산창고 | SPX3222160 | N5LBL2KDD | 762 | 15.9 | WS59914 | B29767703 | 2303J1775 | Stripe 모재 T방향 | API-5LBL2 | 동국제강(주) 당진공장 | 311 | 470 | 43 | 206.503 | 336.507 | 211.255 | 344.25 | 481.383 | 43.164 | 2023-04-27
WS59914 | B29768303 | DONGGUK | 20230317 | 20230318 | 0.205 | 0.297 | 0.15 | 0.23 | 0.85 | 0.014 | 0.003 | 0 | 0 | 0.02 | 0.01 | 0.0006 | 0 | 0.011 | 0 | 0 | 0 | 0 | 0 | 0.001 | 0 | 0 | 0.002 | 0.002 | 0 | 0 | 0 | 0 | 285 | 456 | 43 | 0 | 0 | 0 | PPX32306T | 1002444 | CM108 | 대경공장 JCOE 시편절단 | 5114 | JCOE 생산창고 | SPX3231040 | N5LBL2KDD | 762 | 15.9 | WS59914 | B29768303 | 2303J1789 | Stripe 모재 T방향 | API-5LBL2 | 동국제강(주) 당진공장 | 285 | 456 | 43 | 183.528 | 302.251 | 190.832 | 314.28 | 469.511 | 43.75 | 2023-04-27
WS59914 | B29768303 | DONGGUK | 20230317 | 20230318 | 0.205 | 0.297 | 0.15 | 0.23 | 0.85 | 0.014 | 0.003 | 0 | 0 | 0.02 | 0.01 | 0.0006 | 0 | 0.011 | 0 | 0 | 0 | 0 | 0 | 0.001 | 0 | 0 | 0.002 | 0.002 | 0 | 0 | 0 | 0 | 285 | 456 | 43 | 0 | 0 | 0 | PPX32306W | 1002444 | CM108 | 대경공장 JCOE 시편절단 | 5114 | JCOE 생산창고 | SPX3231040 | N5LBL2KDD | 762 | 15.9 | WS59914 | B29768303 | 2303J1789 | Stripe 용접 | API-5LBL2 | 동국제강(주) 당진공장 | 285 | 456 | 43 | 110.553 | 180.486 | 0 | 0 | 503.245 | 0 | 2023-04-27
WK642988 | B29796102 | DONGGUK | 20230406 | 20230407 | 0 | 0.409 | 0.17 | 0.29 | 1.13 | 0.008 | 0.001 | 0.026 | 0.027 | 0.15 | 0.2 | 0.0001 | 0 | 0.1 | 0 | 0 | 0 | 0.002 | 0 | 0.017 | 0 | 0 | 0.015 | 0.001 | 0 | 0 | 0 | 139 | 351 | 502 | 28 | 0 | 0 | 0 | PPX50311W | 1006648 | CM108 | 대경공장 JCOE 시편절단 | 5114 | JCOE 생산창고 | SPX5031070 | 1C70C12-2 | 457 | 12.7 | WK642988 | B29796102 | 2305J0041 | Stripe 용접 |  |  | 351 | 502 | 28 | 0 | 0 | 0 | 0 | 592.659 | 0 | 2023-05-09
WK642988 | B29796102 | DONGGUK | 20230406 | 20230407 | 0 | 0.409 | 0.17 | 0.29 | 1.13 | 0.008 | 0.001 | 0.026 | 0.027 | 0.15 | 0.2 | 0.0001 | 0 | 0.1 | 0 | 0 | 0 | 0.002 | 0 | 0.017 | 0 | 0 | 0.015 | 0.001 | 0 | 0 | 0 | 139 | 351 | 502 | 28 | 0 | 0 | 0 | PPX50311T | 1006648 | CM108 | 대경공장 JCOE 시편절단 | 5114 | JCOE 생산창고 | SPX5031070 | 1C70C12-2 | 457 | 12.7 | WK642988 | B29796102 | 2305J0041 | Stripe 모재 T방향 |  |  | 351 | 502 | 28 | 179.076 | 360.979 | 187.069 | 377.091 | 529.626 | 43.5546 | 2023-05-09
WK642988 | B29809302 | DONGGUK | 20230414 | 20230415 | 0 | 0.409 | 0.17 | 0.29 | 1.13 | 0.008 | 0.001 | 0.026 | 0.027 | 0.15 | 0.2 | 0.0001 | 0 | 0.1 | 0 | 0 | 0 | 0.002 | 0 | 0.017 | 0 | 0 | 0.015 | 0.001 | 0 | 0 | 0 | 128 | 337 | 484 | 31 | 0 | 0 | 0 | PPX42005T | 1005622 | CM108 | 대경공장 JCOE 시편절단 | 5114 | JCOE 생산창고 | SPX4201010 | 1C65C22-2 | 1219 | 23.83 | WK642988 | B29809302 | 2304J1448 | Stripe 모재 T방향 | A516-65N*BNY | 동국제강(주) 당진공장 | 338 | 491 | 31 | 285.188 | 311.835 | 298.801 | 326.72 | 502.468 | 52.9296 | 2023-04-27
WK642988 | B29809302 | DONGGUK | 20230414 | 20230415 | 0 | 0.409 | 0.17 | 0.29 | 1.13 | 0.008 | 0.001 | 0.026 | 0.027 | 0.15 | 0.2 | 0.0001 | 0 | 0.1 | 0 | 0 | 0 | 0.002 | 0 | 0.017 | 0 | 0 | 0.015 | 0.001 | 0 | 0 | 0 | 128 | 337 | 484 | 31 | 0 | 0 | 0 | PPX42005W | 1005622 | CM108 | 대경공장 JCOE 시편절단 | 5114 | JCOE 생산창고 | SPX4201010 | 1C65C22-2 | 1219 | 23.83 | WK642988 | B29809302 | 2304J1448 | Stripe 용접 | A516-65N*BNY | 동국제강(주) 당진공장 | 338 | 491 | 31 | 218.271 | 471.752 | 0 | 0 | 540.835 | 0 | 2023-04-27
WK642988 | B29809501 | DONGGUK | 20230414 | 20230415 | 0 | 0.409 | 0.17 | 0.29 | 1.13 | 0.008 | 0.001 | 0.026 | 0.027 | 0.15 | 0.2 | 0.0001 | 0 | 0.1 | 0 | 0 | 0 | 0.002 | 0 | 0.017 | 0 | 0 | 0.015 | 0.001 | 0 | 0 | 0 | 138 | 336 | 490 | 31 | 0 | 0 | 0 | PPX42002T | 1005610 | CM108 | 대경공장 JCOE 시편절단 | 5114 | JCOE 생산창고 | SPX4192170 | 1C65C22-2 | 1219 | 20.62 | WK642988 | B29809501 | 2304J1447 | Stripe 모재 T방향 | A516-65N*BNY | 동국제강(주) 당진공장 | 336 | 490 | 31 | 256.155 | 318.754 | 267.904 | 333.375 | 505.058 | 51.5625 | 2023-04-27
WK642988 | B29809501 | DONGGUK | 20230414 | 20230415 | 0 | 0.409 | 0.17 | 0.29 | 1.13 | 0.008 | 0.001 | 0.026 | 0.027 | 0.15 | 0.2 | 0.0001 | 0 | 0.1 | 0 | 0 | 0 | 0.002 | 0 | 0.017 | 0 | 0 | 0.015 | 0.001 | 0 | 0 | 0 | 138 | 336 | 490 | 31 | 0 | 0 | 0 | PPX42002W | 1005610 | CM108 | 대경공장 JCOE 시편절단 | 5114 | JCOE 생산창고 | SPX4192170 | 1C65C22-2 | 1219 | 20.62 | WK642988 | B29809501 | 2304J1447 | Stripe 용접 | A516-65N*BNY | 동국제강(주) 당진공장 | 336 | 490 | 31 | 55.5295 | 138.24 | 0 | 0 | 537.963 | 0 | 2023-04-27
WK555115 | B29848301 | DONGGUK | 20230330 | 20230331 | 0 | 0.43 | 0.18 | 0.32 | 1.48 | 0.012 | 0.003 | 0.036 | 0.037 | 0.01 | 0.01 | 0.0003 | 0 | 0.01 | 0 | 0 | 0 | 0.001 | 0 | 0.018 | 0 | 0 | 0.015 | 0.001 | 0 | 0 | 0 | 0 | 328 | 505 | 28 | 0 | 0 | 0 | PPX42007W | 1005607 | CM108 | 대경공장 JCOE 시편절단 | 5114 | JCOE 생산창고 | SPX4201130 | 1C70C22-2 | 1219 | 12.7 | WK555115 | B29848301 | 2304J1476 | Stripe 용접 | A516-70N | 동국제강(주) 당진공장 | 328 | 505 | 28 | 100.457 | 396.871 | 0 | 0 | 553.914 | 0 | 2023-04-27
WK555115 | B29848301 | DONGGUK | 20230330 | 20230331 | 0 | 0.43 | 0.18 | 0.32 | 1.48 | 0.012 | 0.003 | 0.036 | 0.037 | 0.01 | 0.01 | 0.0003 | 0 | 0.01 | 0 | 0 | 0 | 0.001 | 0 | 0.018 | 0 | 0 | 0.015 | 0.001 | 0 | 0 | 0 | 0 | 328 | 505 | 28 | 0 | 0 | 0 | PPX42007T | 1005607 | CM108 | 대경공장 JCOE 시편절단 | 5114 | JCOE 생산창고 | SPX4201130 | 1C70C22-2 | 1219 | 12.7 | WK555115 | B29848301 | 2304J1476 | Stripe 모재 T방향 | A516-70N | 동국제강(주) 당진공장 | 328 | 505 | 28 | 162.604 | 324.337 | 166.795 | 332.698 | 538.174 | 41.6015 | 2023-04-27
WK554760 | B29867004 | DONGGUK | 20230327 | 20230328 | 0.218 | 0.337 | 0.15 | 0.33 | 1.1 | 0.015 | 0.003 | 0 | 0 | 0.01 | 0.01 | 0.0002 | 0 | 0.01 | 0 | 0 | 0 | 0.002 | 0 | 0.014 | 0 | 0 | 0.016 | 0.001 | 0 | 0 | 0 | 0 | 452 | 589 | 37 | 0 | 0 | 0 | PPX42513T | 1006010 | CM108 | 대경공장 JCOE 시편절단 | 5114 | JCOE 생산창고 | SPX4252050 | NX56L2 | 610 | 25.4 | WK554760 | B29867004 | 2304J1916 | Stripe 모재 T방향 | API-X56L2 | 동국제강(주) 당진공장 | 452 | 589 | 37 | 450.946 | 472.275 | 487.854 | 510.928 | 611.837 | 43.5546 | 2023-05-02
WK554760 | B29867004 | DONGGUK | 20230327 | 20230328 | 0.218 | 0.337 | 0.15 | 0.33 | 1.1 | 0.015 | 0.003 | 0 | 0 | 0.01 | 0.01 | 0.0002 | 0 | 0.01 | 0 | 0 | 0 | 0.002 | 0 | 0.014 | 0 | 0 | 0.016 | 0.001 | 0 | 0 | 0 | 0 | 452 | 589 | 37 | 0 | 0 | 0 | PPX42513W | 1006010 | CM108 | 대경공장 JCOE 시편절단 | 5114 | JCOE 생산창고 | SPX4252050 | NX56L2 | 610 | 25.4 | WK554760 | B29867004 | 2304J1916 | Stripe 용접 | API-X56L2 | 동국제강(주) 당진공장 | 452 | 589 | 37 | 133.939 | 138.31 | 0 | 0 | 621.643 | 0 | 2023-05-02
WK554761 | B29867103 | DONGGUK | 20230327 | 20230328 | 0.218 | 0.337 | 0.15 | 0.32 | 1.1 | 0.019 | 0.004 | 0 | 0 | 0.01 | 0.01 | 0.0002 | 0 | 0.01 | 0 | 0 | 0 | 0.002 | 0 | 0.014 | 0 | 0 | 0.015 | 0.001 | 0 | 0 | 0 | 0 | 425 | 576 | 45 | 0 | 0 | 0 | PPX42514W | 1006010 | CM108 | 대경공장 JCOE 시편절단 | 5114 | JCOE 생산창고 | SPX4252060 | NX56L2 | 610 | 25.4 | WK554761 | B29867103 | 2304J1917 | Stripe 용접 | API-X56L2 | 동국제강(주) 당진공장 | 425 | 576 | 45 | 0 | 0 | 0 | 0 | 626.24 | 0 | 2023-05-02
WK554761 | B29867103 | DONGGUK | 20230327 | 20230328 | 0.218 | 0.337 | 0.15 | 0.32 | 1.1 | 0.019 | 0.004 | 0 | 0 | 0.01 | 0.01 | 0.0002 | 0 | 0.01 | 0 | 0 | 0 | 0.002 | 0 | 0.014 | 0 | 0 | 0.015 | 0.001 | 0 | 0 | 0 | 0 | 425 | 576 | 45 | 0 | 0 | 0 | PPX42514T | 1006010 | CM108 | 대경공장 JCOE 시편절단 | 5114 | JCOE 생산창고 | SPX4252060 | NX56L2 | 610 | 25.4 | WK554761 | B29867103 | 2304J1917 | Stripe 모재 T방향 | API-X56L2 | 동국제강(주) 당진공장 | 425 | 576 | 45 | 454.761 | 469.56 | 464.155 | 479.26 | 601.696 | 42.5781 | 2023-05-02
WK554765 | B29867202 | DONGGUK | 20230405 | 20230406 | 0.217 | 0.334 | 0.15 | 0.32 | 1.08 | 0.016 | 0.003 | 0 | 0 | 0.01 | 0.01 | 0.0002 | 0 | 0.01 | 0 | 0 | 0 | 0.003 | 0 | 0.014 | 0 | 0 | 0.015 | 0.001 | 0 | 0 | 0 | 0 | 429 | 571 | 41 | 0 | 0 | 0 | PPX42601T | 1006010 | CM108 | 대경공장 JCOE 시편절단 | 5114 | JCOE 생산창고 | SPX4252140 | NX56L2 | 610 | 25.4 | WK554765 | B29867202 | 2304J1930 | Stripe 모재 T방향 | API-X56L2 | 동국제강(주) 당진공장 | 429 | 571 | 41 | 397.975 | 413.632 | 410.94 | 427.108 | 547.687 | 49.0234 | 2023-05-02
WK554765 | B29867202 | DONGGUK | 20230405 | 20230406 | 0.217 | 0.334 | 0.15 | 0.32 | 1.08 | 0.016 | 0.003 | 0 | 0 | 0.01 | 0.01 | 0.0002 | 0 | 0.01 | 0 | 0 | 0 | 0.003 | 0 | 0.014 | 0 | 0 | 0.015 | 0.001 | 0 | 0 | 0 | 0 | 429 | 571 | 41 | 0 | 0 | 0 | PPX42601W | 1006010 | CM108 | 대경공장 JCOE 시편절단 | 5114 | JCOE 생산창고 | SPX4252140 | NX56L2 | 610 | 25.4 | WK554765 | B29867202 | 2304J1930 | Stripe 용접 | API-X56L2 | 동국제강(주) 당진공장 | 429 | 571 | 41 | 509.311 | 527.873 | 0 | 0 | 577.129 | 0 | 2023-05-02
WK554762 | B29867404 | DONGGUK | 20230327 | 20230328 | 0.229 | 0.348 | 0.16 | 0.33 | 1.1 | 0.019 | 0.004 | 0 | 0 | 0.01 | 0.01 | 0.0002 | 0 | 0.01 | 0 | 0 | 0 | 0.004 | 0 | 0.014 | 0 | 0 | 0.016 | 0.002 | 0 | 0 | 0 | 0 | 461 | 608 | 42 | 0 | 0 | 0 | PPX42511T | 1006010 | CM108 | 대경공장 JCOE 시편절단 | 5114 | JCOE 생산창고 | SPX4252030 | NX56L2 | 610 | 25.4 | WK554762 | B29867404 | 2304J1914 | Stripe 모재 T방향 | API-X56L2 | 동국제강(주) 당진공장 | 461 | 608 | 42 | 422.242 | 439.643 | 443.446 | 461.72 | 588.144 | 46.6796 | 2023-05-02
WK554762 | B29867404 | DONGGUK | 20230327 | 20230328 | 0.229 | 0.348 | 0.16 | 0.33 | 1.1 | 0.019 | 0.004 | 0 | 0 | 0.01 | 0.01 | 0.0002 | 0 | 0.01 | 0 | 0 | 0 | 0.004 | 0 | 0.014 | 0 | 0 | 0.016 | 0.002 | 0 | 0 | 0 | 0 | 461 | 608 | 42 | 0 | 0 | 0 | PPX42511W | 1006010 | CM108 | 대경공장 JCOE 시편절단 | 5114 | JCOE 생산창고 | SPX4252030 | NX56L2 | 610 | 25.4 | WK554762 | B29867404 | 2304J1914 | Stripe 용접 | API-X56L2 | 동국제강(주) 당진공장 | 461 | 608 | 42 | 559.09 | 585.442 | 0 | 0 | 611.293 | 0 | 2023-05-02
WK642488 | B29867601 | DONGGUK | 20230327 | 20230328 | 0.218 | 0.337 | 0.15 | 0.31 | 1.1 | 0.015 | 0.003 | 0 | 0 | 0.01 | 0.01 | 0.0002 | 0 | 0.01 | 0 | 0 | 0 | 0.002 | 0 | 0.014 | 0 | 0 | 0.015 | 0.001 | 0 | 0 | 0 | 0 | 441 | 576 | 43 | 0 | 0 | 0 | PPX42602T | 1006010 | CM108 | 대경공장 JCOE 시편절단 | 5114 | JCOE 생산창고 | SPX4252150 | NX56L2 | 610 | 25.4 | WK642488 | B29867601 | 2304J1932 | Stripe 모재 T방향 | API-X56L2 | 동국제강(주) 당진공장 | 441 | 576 | 43 | 406.452 | 420.5 | 427.986 | 442.779 | 593.618 | 45.8984 | 2023-05-02
WK642488 | B29867601 | DONGGUK | 20230327 | 20230328 | 0.218 | 0.337 | 0.15 | 0.31 | 1.1 | 0.015 | 0.003 | 0 | 0 | 0.01 | 0.01 | 0.0002 | 0 | 0.01 | 0 | 0 | 0 | 0.002 | 0 | 0.014 | 0 | 0 | 0.015 | 0.001 | 0 | 0 | 0 | 0 | 441 | 576 | 43 | 0 | 0 | 0 | PPX42602W | 1006010 | CM108 | 대경공장 JCOE 시편절단 | 5114 | JCOE 생산창고 | SPX4252150 | NX56L2 | 610 | 25.4 | WK642488 | B29867601 | 2304J1932 | Stripe 용접 | API-X56L2 | 동국제강(주) 당진공장 | 441 | 576 | 43 | 557.387 | 586.056 | 0 | 0 | 601.459 | 0 | 2023-05-02
VSB60776 | B29878801 | DONGGUK | 20230329 | 20230330 | 0.166 | 0.356 | 0.07 | 0.25 | 1.48 | 0.008 | 0.002 | 0 | 0 | 0.102 | 0.139 | 0 | 0 | 0.08 | 0 | 0 | 0 | 0.005 | 0 | 0.039 | 0 | 0 | 0.014 | 0.002 | 0 | 0 | 0 | 211 | 543 | 631 | 42 | 0 | 0 | 0 | PPX41808W | 1005328 | CM108 | 대경공장 JCOE 시편절단 | 5114 | JCOE 생산창고 | SPX4181120 | NX70L2 | 1067 | 22.2 | VSB60776 | B29878801 | 2304J1239 | Stripe 용접 | API-X70L2I | 동국제강(주) 당진공장 | 543 | 631 | 42 | 502.796 | 595.746 | 0 | 0 | 631.081 | 0 | 2023-04-27
VSB60776 | B29878801 | DONGGUK | 20230329 | 20230330 | 0.166 | 0.356 | 0.07 | 0.25 | 1.48 | 0.008 | 0.002 | 0 | 0 | 0.102 | 0.139 | 0 | 0 | 0.08 | 0 | 0 | 0 | 0.005 | 0 | 0.039 | 0 | 0 | 0.014 | 0.002 | 0 | 0 | 0 | 211 | 543 | 631 | 42 | 0 | 0 | 0 | PPX41808W | 1005328 | CM108 | 대경공장 JCOE 시편절단 | 5114 | JCOE 생산창고 | SPX4181120 | NX70L2 | 1067 | 22.2 | VSB60776 | B29878801 | 2304J1239 | Stripe 용접 | API-X70L2I | 동국제강(주) 당진공장 | 543 | 631 | 42 | 502.796 | 595.746 | 0 | 0 | 631.081 | 0 | 2023-04-27
VSB60776 | B29878801 | DONGGUK | 20230329 | 20230330 | 0.166 | 0.356 | 0.07 | 0.25 | 1.48 | 0.008 | 0.002 | 0 | 0 | 0.102 | 0.139 | 0 | 0 | 0.08 | 0 | 0 | 0 | 0.005 | 0 | 0.039 | 0 | 0 | 0.014 | 0.002 | 0 | 0 | 0 | 211 | 543 | 631 | 42 | 0 | 0 | 0 | PPX41808T | 1005328 | CM108 | 대경공장 JCOE 시편절단 | 5114 | JCOE 생산창고 | SPX4181120 | NX70L2 | 1067 | 22.2 | VSB60776 | B29878801 | 2304J1239 | Stripe 모재 T방향 | API-X70L2I | 동국제강(주) 당진공장 | 543 | 631 | 42 | 422.618 | 496.675 | 437.577 | 514.254 | 621.94 | 44.1406 | 2023-04-27
VSB60776 | B29878801 | DONGGUK | 20230329 | 20230330 | 0.166 | 0.356 | 0.07 | 0.25 | 1.48 | 0.008 | 0.002 | 0 | 0 | 0.102 | 0.139 | 0 | 0 | 0.08 | 0 | 0 | 0 | 0.005 | 0 | 0.039 | 0 | 0 | 0.014 | 0.002 | 0 | 0 | 0 | 211 | 543 | 631 | 42 | 0 | 0 | 0 | PPX41808T | 1005328 | CM108 | 대경공장 JCOE 시편절단 | 5114 | JCOE 생산창고 | SPX4181120 | NX70L2 | 1067 | 22.2 | VSB60776 | B29878801 | 2304J1239 | Stripe 모재 T방향 | API-X70L2I | 동국제강(주) 당진공장 | 543 | 631 | 42 | 422.618 | 496.675 | 437.577 | 514.254 | 621.94 | 44.1406 | 2023-04-27
VSB60782 | B29879302 | DONGGUK | 20230329 | 20230330 | 0.162 | 0.35 | 0.07 | 0.24 | 1.52 | 0.008 | 0.002 | 0 | 0 | 0.081 | 0.115 | 0 | 0 | 0.074 | 0 | 0 | 0 | 0 | 0 | 0.038 | 0 | 0 | 0.015 | 0.002 | 0 | 0 | 0 | 199 | 510 | 613 | 41 | 0 | 0 | 0 | PPX41807T | 1005328 | CM108 | 대경공장 JCOE 시편절단 | 5114 | JCOE 생산창고 | SPX4181100 | NX70L2 | 1067 | 22.2 | VSB60782 | B29879302 | 2304J1237 | Stripe 모재 T방향 | API-X70L2I | 동국제강(주) 당진공장 | 510 | 613 | 41 | 432.69 | 510.506 | 446.733 | 527.074 | 623.423 | 48.2421 | 2023-04-27
VSB60782 | B29879302 | DONGGUK | 20230329 | 20230330 | 0.162 | 0.35 | 0.07 | 0.24 | 1.52 | 0.008 | 0.002 | 0 | 0 | 0.081 | 0.115 | 0 | 0 | 0.074 | 0 | 0 | 0 | 0 | 0 | 0.038 | 0 | 0 | 0.015 | 0.002 | 0 | 0 | 0 | 199 | 510 | 613 | 41 | 0 | 0 | 0 | PPX41807T | 1005328 | CM108 | 대경공장 JCOE 시편절단 | 5114 | JCOE 생산창고 | SPX4181100 | NX70L2 | 1067 | 22.2 | VSB60782 | B29879302 | 2304J1237 | Stripe 모재 T방향 | API-X70L2I | 동국제강(주) 당진공장 | 510 | 613 | 41 | 432.69 | 510.506 | 446.733 | 527.074 | 623.423 | 48.2421 | 2023-04-27
VSB60782 | B29879302 | DONGGUK | 20230329 | 20230330 | 0.162 | 0.35 | 0.07 | 0.24 | 1.52 | 0.008 | 0.002 | 0 | 0 | 0.081 | 0.115 | 0 | 0 | 0.074 | 0 | 0 | 0 | 0 | 0 | 0.038 | 0 | 0 | 0.015 | 0.002 | 0 | 0 | 0 | 199 | 510 | 613 | 41 | 0 | 0 | 0 | PPX41807W | 1005328 | CM108 | 대경공장 JCOE 시편절단 | 5114 | JCOE 생산창고 | SPX4181100 | NX70L2 | 1067 | 22.2 | VSB60782 | B29879302 | 2304J1237 | Stripe 용접 | API-X70L2I | 동국제강(주) 당진공장 | 510 | 613 | 41 | 0 | 0 | 0 | 0 | 648.231 | 0 | 2023-04-27
VSB60782 | B29879302 | DONGGUK | 20230329 | 20230330 | 0.162 | 0.35 | 0.07 | 0.24 | 1.52 | 0.008 | 0.002 | 0 | 0 | 0.081 | 0.115 | 0 | 0 | 0.074 | 0 | 0 | 0 | 0 | 0 | 0.038 | 0 | 0 | 0.015 | 0.002 | 0 | 0 | 0 | 199 | 510 | 613 | 41 | 0 | 0 | 0 | PPX41807W | 1005328 | CM108 | 대경공장 JCOE 시편절단 | 5114 | JCOE 생산창고 | SPX4181100 | NX70L2 | 1067 | 22.2 | VSB60782 | B29879302 | 2304J1237 | Stripe 용접 | API-X70L2I | 동국제강(주) 당진공장 | 510 | 613 | 41 | 0 | 0 | 0 | 0 | 648.231 | 0 | 2023-04-27
VSB60786 | B29879502 | DONGGUK | 20230329 | 20230330 | 0.165 | 0.354 | 0.07 | 0.26 | 1.51 | 0.007 | 0.002 | 0 | 0 | 0.088 | 0.126 | 0 | 0 | 0.089 | 0 | 0 | 0 | 0.008 | 0 | 0.039 | 0 | 0 | 0.014 | 0.002 | 0 | 0 | 0 | 173 | 529 | 631 | 41 | 0 | 0 | 0 | PPX41905W | 1005328 | CM108 | 대경공장 JCOE 시편절단 | 5114 | JCOE 생산창고 | SPX4181110 | NX70L2 | 1067 | 22.2 | VSB60786 | B29879502 | 2304J1238 | Stripe 용접 | API-X70L2I | 동국제강(주) 당진공장 | 529 | 631 | 41 | 232.801 | 278.37 | 0 | 0 | 633.853 | 0 | 2023-04-27
VSB60786 | B29879502 | DONGGUK | 20230329 | 20230330 | 0.165 | 0.354 | 0.07 | 0.26 | 1.51 | 0.007 | 0.002 | 0 | 0 | 0.088 | 0.126 | 0 | 0 | 0.089 | 0 | 0 | 0 | 0.008 | 0 | 0.039 | 0 | 0 | 0.014 | 0.002 | 0 | 0 | 0 | 173 | 529 | 631 | 41 | 0 | 0 | 0 | PPX41905T | 1005328 | CM108 | 대경공장 JCOE 시편절단 | 5114 | JCOE 생산창고 | SPX4181110 | NX70L2 | 1067 | 22.2 | VSB60786 | B29879502 | 2304J1238 | Stripe 모재 T방향 | API-X70L2I | 동국제강(주) 당진공장 | 529 | 631 | 41 | 429.499 | 507.546 | 449.635 | 531.341 | 630.207 | 44.1406 | 2023-04-27
VSB60786 | B29879502 | DONGGUK | 20230329 | 20230330 | 0.165 | 0.354 | 0.07 | 0.26 | 1.51 | 0.007 | 0.002 | 0 | 0 | 0.088 | 0.126 | 0 | 0 | 0.089 | 0 | 0 | 0 | 0.008 | 0 | 0.039 | 0 | 0 | 0.014 | 0.002 | 0 | 0 | 0 | 173 | 529 | 631 | 41 | 0 | 0 | 0 | PPX41905W | 1005328 | CM108 | 대경공장 JCOE 시편절단 | 5114 | JCOE 생산창고 | SPX4181110 | NX70L2 | 1067 | 22.2 | VSB60786 | B29879502 | 2304J1238 | Stripe 용접 | API-X70L2I | 동국제강(주) 당진공장 | 529 | 631 | 41 | 232.801 | 278.37 | 0 | 0 | 633.853 | 0 | 2023-04-27
VSB60786 | B29879502 | DONGGUK | 20230329 | 20230330 | 0.165 | 0.354 | 0.07 | 0.26 | 1.51 | 0.007 | 0.002 | 0 | 0 | 0.088 | 0.126 | 0 | 0 | 0.089 | 0 | 0 | 0 | 0.008 | 0 | 0.039 | 0 | 0 | 0.014 | 0.002 | 0 | 0 | 0 | 173 | 529 | 631 | 41 | 0 | 0 | 0 | PPX41905T | 1005328 | CM108 | 대경공장 JCOE 시편절단 | 5114 | JCOE 생산창고 | SPX4181110 | NX70L2 | 1067 | 22.2 | VSB60786 | B29879502 | 2304J1238 | Stripe 모재 T방향 | API-X70L2I | 동국제강(주) 당진공장 | 529 | 631 | 41 | 429.499 | 507.546 | 449.635 | 531.341 | 630.207 | 44.1406 | 2023-04-27
VSB60887 | B29879701 | DONGGUK | 20230329 | 20230330 | 0.173 | 0.365 | 0.08 | 0.24 | 1.54 | 0.007 | 0.002 | 0 | 0 | 0.083 | 0.12 | 0 | 0 | 0.094 | 0 | 0 | 0 | 0.001 | 0 | 0.04 | 0 | 0 | 0.016 | 0.002 | 0 | 0 | 0 | 200 | 544 | 646 | 41 | 0 | 0 | 0 | PPX41809T | 1005328 | CM108 | 대경공장 JCOE 시편절단 | 5114 | JCOE 생산창고 | SPX4181140 | NX70L2 | 1067 | 22.2 | VSB60887 | B29879701 | 2304J1242 | Stripe 모재 T방향 | API-X70L2I | 동국제강(주) 당진공장 | 544 | 646 | 41 | 428.751 | 509.941 | 434.796 | 517.131 | 651.915 | 44.3359 | 2023-04-27
VSB60887 | B29879701 | DONGGUK | 20230329 | 20230330 | 0.173 | 0.365 | 0.08 | 0.24 | 1.54 | 0.007 | 0.002 | 0 | 0 | 0.083 | 0.12 | 0 | 0 | 0.094 | 0 | 0 | 0 | 0.001 | 0 | 0.04 | 0 | 0 | 0.016 | 0.002 | 0 | 0 | 0 | 200 | 544 | 646 | 41 | 0 | 0 | 0 | PPX41809W | 1005328 | CM108 | 대경공장 JCOE 시편절단 | 5114 | JCOE 생산창고 | SPX4181140 | NX70L2 | 1067 | 22.2 | VSB60887 | B29879701 | 2304J1242 | Stripe 용접 | API-X70L2I | 동국제강(주) 당진공장 | 544 | 646 | 41 | 312.071 | 372.936 | 0 | 0 | 637.18 | 0 | 2023-04-27
VSB60887 | B29879701 | DONGGUK | 20230329 | 20230330 | 0.173 | 0.365 | 0.08 | 0.24 | 1.54 | 0.007 | 0.002 | 0 | 0 | 0.083 | 0.12 | 0 | 0 | 0.094 | 0 | 0 | 0 | 0.001 | 0 | 0.04 | 0 | 0 | 0.016 | 0.002 | 0 | 0 | 0 | 200 | 544 | 646 | 41 | 0 | 0 | 0 | PPX41809W | 1005328 | CM108 | 대경공장 JCOE 시편절단 | 5114 | JCOE 생산창고 | SPX4181140 | NX70L2 | 1067 | 22.2 | VSB60887 | B29879701 | 2304J1242 | Stripe 용접 | API-X70L2I | 동국제강(주) 당진공장 | 544 | 646 | 41 | 312.071 | 372.936 | 0 | 0 | 637.18 | 0 | 2023-04-27
VSB60887 | B29879701 | DONGGUK | 20230329 | 20230330 | 0.173 | 0.365 | 0.08 | 0.24 | 1.54 | 0.007 | 0.002 | 0 | 0 | 0.083 | 0.12 | 0 | 0 | 0.094 | 0 | 0 | 0 | 0.001 | 0 | 0.04 | 0 | 0 | 0.016 | 0.002 | 0 | 0 | 0 | 200 | 544 | 646 | 41 | 0 | 0 | 0 | PPX41809T | 1005328 | CM108 | 대경공장 JCOE 시편절단 | 5114 | JCOE 생산창고 | SPX4181140 | NX70L2 | 1067 | 22.2 | VSB60887 | B29879701 | 2304J1242 | Stripe 모재 T방향 | API-X70L2I | 동국제강(주) 당진공장 | 544 | 646 | 41 | 428.751 | 509.941 | 434.796 | 517.131 | 651.915 | 44.3359 | 2023-04-27
VK446894 | B29892302 | DONGGUK | 20230321 | 20230322 | 0.164 | 0.351 | 0.07 | 0.23 | 1.49 | 0.014 | 0.002 | 0 | 0 | 0.09 | 0.12 | 0.0001 | 0 | 0.08 | 0 | 0 | 0 | 0.003 | 0 | 0.038 | 0 | 0 | 0.011 | 0.003 | 0 | 0 | 0 | 210 | 526 | 638 | 37 | 0 | 0 | 0 | PPX41714T | 1005209 | CM108 | 대경공장 JCOE 시편절단 | 5114 | JCOE 생산창고 | SPX4172090 | NX70L2 | 914 | 19.1 | VK446894 | B29892302 | 2304J1143 | Stripe 모재 T방향 | API-X70L2I | 동국제강(주) 당진공장 | 526 | 638 | 37 | 394.627 | 539.2 | 392.235 | 535.931 | 668.06 | 39.6484 | 2023-04-27
VK446894 | B29892302 | DONGGUK | 20230321 | 20230322 | 0.164 | 0.351 | 0.07 | 0.23 | 1.49 | 0.014 | 0.002 | 0 | 0 | 0.09 | 0.12 | 0.0001 | 0 | 0.08 | 0 | 0 | 0 | 0.003 | 0 | 0.038 | 0 | 0 | 0.011 | 0.003 | 0 | 0 | 0 | 210 | 526 | 638 | 37 | 0 | 0 | 0 | PPX41714W | 1005209 | CM108 | 대경공장 JCOE 시편절단 | 5114 | JCOE 생산창고 | SPX4172090 | NX70L2 | 914 | 19.1 | VK446894 | B29892302 | 2304J1143 | Stripe 용접 | API-X70L2I | 동국제강(주) 당진공장 | 526 | 638 | 37 | 0 | 0 | 0 | 0 | 642.626 | 0 | 2023-04-27
VK446157 | B29892802 | DONGGUK | 20230323 | 20230324 | 0.163 | 0.346 | 0.07 | 0.23 | 1.49 | 0.012 | 0.002 | 0 | 0 | 0.07 | 0.11 | 0.0001 | 0 | 0.08 | 0 | 0 | 0 | 0.005 | 0 | 0.041 | 0 | 0 | 0.013 | 0.002 | 0 | 0 | 0 | 208 | 532 | 633 | 36 | 0 | 0 | 0 | PPX41401T | 1004311 | CM108 | 대경공장 JCOE 시편절단 | 5114 | JCOE 생산창고 | SPX4142170 | NX70L2 | 762 | 19.1 | VK446157 | B29892802 | 2304J0928 | Stripe 모재 T방향 | API-X70L2I | 동국제강(주) 당진공장 | 532 | 633 | 36 | 373.468 | 510.192 | 395.22 | 539.907 | 636.927 | 36.3281 | 2023-04-19
VK446157 | B29892802 | DONGGUK | 20230323 | 20230324 | 0.163 | 0.346 | 0.07 | 0.23 | 1.49 | 0.012 | 0.002 | 0 | 0 | 0.07 | 0.11 | 0.0001 | 0 | 0.08 | 0 | 0 | 0 | 0.005 | 0 | 0.041 | 0 | 0 | 0.013 | 0.002 | 0 | 0 | 0 | 208 | 532 | 633 | 36 | 0 | 0 | 0 | PPX41401W | 1004311 | CM108 | 대경공장 JCOE 시편절단 | 5114 | JCOE 생산창고 | SPX4142170 | NX70L2 | 762 | 19.1 | VK446157 | B29892802 | 2304J0928 | Stripe 용접 | API-X70L2I | 동국제강(주) 당진공장 | 532 | 633 | 36 | 460.557 | 625.386 | 0 | 0 | 637.632 | 0 | 2023-04-19
VK446894 | B29892901 | DONGGUK | 20230323 | 20230324 | 0.164 | 0.351 | 0.07 | 0.23 | 1.49 | 0.014 | 0.002 | 0 | 0 | 0.09 | 0.12 | 0.0001 | 0 | 0.08 | 0 | 0 | 0 | 0.003 | 0 | 0.038 | 0 | 0 | 0.011 | 0.003 | 0 | 0 | 0 | 210 | 518 | 637 | 37 | 0 | 0 | 0 | PPX41402T | 1004311 | CM108 | 대경공장 JCOE 시편절단 | 5114 | JCOE 생산창고 | SPX4142180 | NX70L2 | 762 | 19.1 | VK446894 | B29892901 | 2304J0929 | Stripe 모재 T방향 | API-X70L2I | 동국제강(주) 당진공장 | 518 | 637 | 37 | 367.52 | 502.691 | 369.363 | 505.211 | 639.073 | 36.3281 | 2023-04-19
VK446894 | B29892901 | DONGGUK | 20230323 | 20230324 | 0.164 | 0.351 | 0.07 | 0.23 | 1.49 | 0.014 | 0.002 | 0 | 0 | 0.09 | 0.12 | 0.0001 | 0 | 0.08 | 0 | 0 | 0 | 0.003 | 0 | 0.038 | 0 | 0 | 0.011 | 0.003 | 0 | 0 | 0 | 210 | 518 | 637 | 37 | 0 | 0 | 0 | PPX41402W | 1004311 | CM108 | 대경공장 JCOE 시편절단 | 5114 | JCOE 생산창고 | SPX4142180 | NX70L2 | 762 | 19.1 | VK446894 | B29892901 | 2304J0929 | Stripe 용접 | API-X70L2I | 동국제강(주) 당진공장 | 518 | 637 | 37 | 138.075 | 186.529 | 0 | 0 | 625.481 | 0 | 2023-04-19
VK551001 | B29893001 | DONGGUK | 20230323 | 20230324 | 0.167 | 0.359 | 0.07 | 0.22 | 1.52 | 0.012 | 0.002 | 0 | 0 | 0.1 | 0.13 | 0.0002 | 0 | 0.09 | 0 | 0 | 0 | 0.003 | 0 | 0.037 | 0 | 0 | 0.012 | 0.003 | 0 | 0 | 0 | 181 | 518 | 632 | 32 | 0 | 0 | 0 | PPX41405T | 1004311 | CM108 | 대경공장 JCOE 시편절단 | 5114 | JCOE 생산창고 | SPX4142260 | NX70L2 | 762 | 19.1 | VK551001 | B29893001 | 2304J0941 | Stripe 모재 T방향 | API-X70L2I | 동국제강(주) 당진공장 | 518 | 632 | 32 | 367.98 | 508.29 | 385.025 | 531.833 | 654.533 | 37.8906 | 2023-04-19
VK551001 | B29893001 | DONGGUK | 20230323 | 20230324 | 0.167 | 0.359 | 0.07 | 0.22 | 1.52 | 0.012 | 0.002 | 0 | 0 | 0.1 | 0.13 | 0.0002 | 0 | 0.09 | 0 | 0 | 0 | 0.003 | 0 | 0.037 | 0 | 0 | 0.012 | 0.003 | 0 | 0 | 0 | 181 | 518 | 632 | 32 | 0 | 0 | 0 | PPX41405W | 1004311 | CM108 | 대경공장 JCOE 시편절단 | 5114 | JCOE 생산창고 | SPX4142260 | NX70L2 | 762 | 19.1 | VK551001 | B29893001 | 2304J0941 | Stripe 용접 | API-X70L2I | 동국제강(주) 당진공장 | 518 | 632 | 32 | 108.081 | 148.715 | 0 | 0 | 631.993 | 0 | 2023-04-19
VK446157 | B29893203 | DONGGUK | 20230322 | 20230323 | 0.163 | 0.346 | 0.07 | 0.23 | 1.49 | 0.012 | 0.002 | 0 | 0 | 0.07 | 0.11 | 0.0001 | 0 | 0.08 | 0 | 0 | 0 | 0.005 | 0 | 0.041 | 0 | 0 | 0.013 | 0.002 | 0 | 0 | 0 | 206 | 533 | 628 | 31 | 0 | 0 | 0 | PPX40622W | 1004310 | CM108 | 대경공장 JCOE 시편절단 | 5114 | JCOE 생산창고 | SPX4062060 | NX70L2 | 762 | 12.7 | VK446157 | B29893203 | 2304J0340 | Stripe 용접 | API-X70L2I | 동국제강(주) 당진공장 | 533 | 628 | 31 | 125.868 | 258.757 | 0 | 0 | 626.189 | 0 | 2023-04-14
VK446157 | B29893203 | DONGGUK | 20230322 | 20230323 | 0.163 | 0.346 | 0.07 | 0.23 | 1.49 | 0.012 | 0.002 | 0 | 0 | 0.07 | 0.11 | 0.0001 | 0 | 0.08 | 0 | 0 | 0 | 0.005 | 0 | 0.041 | 0 | 0 | 0.013 | 0.002 | 0 | 0 | 0 | 206 | 533 | 628 | 31 | 0 | 0 | 0 | PPX40622T | 1004310 | CM108 | 대경공장 JCOE 시편절단 | 5114 | JCOE 생산창고 | SPX4062060 | NX70L2 | 762 | 12.7 | VK446157 | B29893203 | 2304J0340 | Stripe 모재 T방향 | API-X70L2I | 동국제강(주) 당진공장 | 533 | 628 | 31 | 246.728 | 507.613 | 252.48 | 519.447 | 623.273 | 34.375 | 2023-04-14
VSB60776 | B29893501 | DONGGUK | 20230328 | 20230329 | 0.166 | 0.356 | 0.07 | 0.25 | 1.48 | 0.008 | 0.002 | 0 | 0 | 0.102 | 0.139 | 0 | 0 | 0.08 | 0 | 0 | 0 | 0.005 | 0 | 0.039 | 0 | 0 | 0.014 | 0.002 | 0 | 0 | 0 | 214 | 530 | 625 | 31 | 0 | 0 | 0 | PPX40620T | 1004310 | CM108 | 대경공장 JCOE 시편절단 | 5114 | JCOE 생산창고 | SPX4062010 | NX70L2 | 762 | 12.7 | VSB60776 | B29893501 | 2304J0331 | Stripe 모재 T방향 | API-X70L2I | 동국제강(주) 당진공장 | 530 | 625 | 31 | 250.452 | 517.634 | 256.566 | 530.271 | 630.911 | 32.0312 | 2023-04-14
VSB60776 | B29893501 | DONGGUK | 20230328 | 20230329 | 0.166 | 0.356 | 0.07 | 0.25 | 1.48 | 0.008 | 0.002 | 0 | 0 | 0.102 | 0.139 | 0 | 0 | 0.08 | 0 | 0 | 0 | 0.005 | 0 | 0.039 | 0 | 0 | 0.014 | 0.002 | 0 | 0 | 0 | 214 | 530 | 625 | 31 | 0 | 0 | 0 | PPX40620W | 1004310 | CM108 | 대경공장 JCOE 시편절단 | 5114 | JCOE 생산창고 | SPX4062010 | NX70L2 | 762 | 12.7 | VSB60776 | B29893501 | 2304J0331 | Stripe 용접 | API-X70L2I | 동국제강(주) 당진공장 | 530 | 625 | 31 | 282.448 | 584.075 | 0 | 0 | 626.923 | 0 | 2023-04-14
VSB60779 | B29893701 | DONGGUK | 20230323 | 20230324 | 0.164 | 0.358 | 0.07 | 0.26 | 1.53 | 0.008 | 0.002 | 0 | 0 | 0.088 | 0.161 | 0 | 0 | 0.086 | 0 | 0 | 0 | 0.007 | 0 | 0.042 | 0 | 0 | 0.015 | 0.002 | 0 | 0 | 0 | 175 | 526 | 620 | 32 | 0 | 0 | 0 | PPX40623T | 1004310 | CM108 | 대경공장 JCOE 시편절단 | 5114 | JCOE 생산창고 | SPX4062070 | NX70L2 | 762 | 12.7 | VSB60779 | B29893701 | 2304J0342 | Stripe 모재 T방향 | API-X70L2I | 동국제강(주) 당진공장 | 526 | 620 | 32 | 241.251 | 499.119 | 247.325 | 511.685 | 634.054 | 34.375 | 2023-04-14
VSB60779 | B29893701 | DONGGUK | 20230323 | 20230324 | 0.164 | 0.358 | 0.07 | 0.26 | 1.53 | 0.008 | 0.002 | 0 | 0 | 0.088 | 0.161 | 0 | 0 | 0.086 | 0 | 0 | 0 | 0.007 | 0 | 0.042 | 0 | 0 | 0.015 | 0.002 | 0 | 0 | 0 | 175 | 526 | 620 | 32 | 0 | 0 | 0 | PPX40623W | 1004310 | CM108 | 대경공장 JCOE 시편절단 | 5114 | JCOE 생산창고 | SPX4062070 | NX70L2 | 762 | 12.7 | VSB60779 | B29893701 | 2304J0342 | Stripe 용접 | API-X70L2I | 동국제강(주) 당진공장 | 526 | 620 | 32 | 0 | 0 | 0 | 0 | 637.359 | 0 | 2023-04-14
VSB60782 | B29893802 | DONGGUK | 20230327 | 20230328 | 0.162 | 0.35 | 0.07 | 0.24 | 1.52 | 0.008 | 0.002 | 0 | 0 | 0.081 | 0.115 | 0 | 0 | 0.074 | 0 | 0 | 0 | 0 | 0 | 0.038 | 0 | 0 | 0.015 | 0.002 | 0 | 0 | 0 | 205 | 518 | 615 | 30 | 0 | 0 | 0 | PPX40621T | 1004310 | CM108 | 대경공장 JCOE 시편절단 | 5114 | JCOE 생산창고 | SPX4062030 | NX70L2 | 762 | 12.7 | VSB60782 | B29893802 | 2304J0334 | Stripe 모재 T방향 | API-X70L2I | 동국제강(주) 당진공장 | 518 | 615 | 30 | 241.534 | 498.65 | 251.127 | 518.454 | 617.361 | 32.8125 | 2023-04-14
VSB60782 | B29893802 | DONGGUK | 20230327 | 20230328 | 0.162 | 0.35 | 0.07 | 0.24 | 1.52 | 0.008 | 0.002 | 0 | 0 | 0.081 | 0.115 | 0 | 0 | 0.074 | 0 | 0 | 0 | 0 | 0 | 0.038 | 0 | 0 | 0.015 | 0.002 | 0 | 0 | 0 | 205 | 518 | 615 | 30 | 0 | 0 | 0 | PPX40621W | 1004310 | CM108 | 대경공장 JCOE 시편절단 | 5114 | JCOE 생산창고 | SPX4062030 | NX70L2 | 762 | 12.7 | VSB60782 | B29893802 | 2304J0334 | Stripe 용접 | API-X70L2I | 동국제강(주) 당진공장 | 518 | 615 | 30 | 0 | 0 | 0 | 0 | 623.21 | 0 | 2023-04-14
VSB60887 | B29893902 | DONGGUK | 20230323 | 20230324 | 0.173 | 0.365 | 0.08 | 0.24 | 1.54 | 0.007 | 0.002 | 0 | 0 | 0.083 | 0.12 | 0 | 0 | 0.094 | 0 | 0 | 0 | 0.001 | 0 | 0.04 | 0 | 0 | 0.016 | 0.002 | 0 | 0 | 0 | 204 | 551 | 658 | 28 | 0 | 0 | 0 | PPX40618W | 1004310 | CM108 | 대경공장 JCOE 시편절단 | 5114 | JCOE 생산창고 | SPX4062050 | NX70L2 | 762 | 12.7 | VSB60887 | B29893902 | 2304J0339 | Stripe 용접 | API-X70L2I | 동국제강(주) 당진공장 | 551 | 658 | 28 | 0 | 0 | 0 | 0 | 629.718 | 0 | 2023-04-14
VSB60887 | B29893902 | DONGGUK | 20230323 | 20230324 | 0.173 | 0.365 | 0.08 | 0.24 | 1.54 | 0.007 | 0.002 | 0 | 0 | 0.083 | 0.12 | 0 | 0 | 0.094 | 0 | 0 | 0 | 0.001 | 0 | 0.04 | 0 | 0 | 0.016 | 0.002 | 0 | 0 | 0 | 204 | 551 | 658 | 28 | 0 | 0 | 0 | PPX40618T | 1004310 | CM108 | 대경공장 JCOE 시편절단 | 5114 | JCOE 생산창고 | SPX4062050 | NX70L2 | 762 | 12.7 | VSB60887 | B29893902 | 2304J0339 | Stripe 모재 T방향 | API-X70L2I | 동국제강(주) 당진공장 | 551 | 658 | 28 | 231.891 | 479.045 | 240.112 | 496.029 | 618.592 | 34.7656 | 2023-04-14
VSB60888 | B29894002 | DONGGUK | 20230327 | 20230328 | 0.172 | 0.356 | 0.08 | 0.25 | 1.48 | 0.007 | 0.003 | 0 | 0 | 0.082 | 0.121 | 0.0001 | 0 | 0.106 | 0 | 0 | 0 | 0.004 | 0 | 0.041 | 0 | 0 | 0.015 | 0.001 | 0 | 0 | 0 | 181 | 526 | 616 | 32 | 0 | 0 | 0 | PPX40617T | 1004310 | CM108 | 대경공장 JCOE 시편절단 | 5114 | JCOE 생산창고 | SPX4062040 | NX70L2 | 762 | 12.7 | VSB60888 | B29894002 | 2304J0337 | Stripe 모재 T방향 | API-X70L2I | 동국제강(주) 당진공장 | 526 | 616 | 32 | 234.699 | 485.516 | 244.24 | 505.252 | 613.15 | 33.9843 | 2023-04-14
VSB60888 | B29894002 | DONGGUK | 20230327 | 20230328 | 0.172 | 0.356 | 0.08 | 0.25 | 1.48 | 0.007 | 0.003 | 0 | 0 | 0.082 | 0.121 | 0.0001 | 0 | 0.106 | 0 | 0 | 0 | 0.004 | 0 | 0.041 | 0 | 0 | 0.015 | 0.001 | 0 | 0 | 0 | 181 | 526 | 616 | 32 | 0 | 0 | 0 | PPX40617W | 1004310 | CM108 | 대경공장 JCOE 시편절단 | 5114 | JCOE 생산창고 | SPX4062040 | NX70L2 | 762 | 12.7 | VSB60888 | B29894002 | 2304J0337 | Stripe 용접 | API-X70L2I | 동국제강(주) 당진공장 | 526 | 616 | 32 | 151.697 | 316.657 | 0 | 0 | 623.1 | 0 | 2023-04-14
WS59855 | B29894101 | DONGGUK | 20230405 | 20230406 | 0.161 | 0.23 | 0.07 | 0.29 | 1.47 | 0.01 | 0.001 | 0 | 0.031 | 0.02 | 0.01 | 0.0003 | 0 | 0.023 | 0 | 0 | 0 | 0 | 0 | 0.022 | 0 | 0 | 0.015 | 0.002 | 0 | 0 | 0 | 170 | 468 | 565 | 38 | 0 | 0 | 0 | PPX41408W | 1004694 | CM108 | 대경공장 JCOE 시편절단 | 5114 | JCOE 생산창고 | SPX4142130 | Z359C2X52D | 762 | 12.7 | WS59855 | B29894101 | 2304J0919 | Stripe 용접 | API-X46X52M*EM3 | 동국제강(주) 당진공장 | 468 | 565 | 38 | 148.456 | 308.784 | 0 | 0 | 565.66 | 32.4218 | 2023-04-19
WS59855 | B29894101 | DONGGUK | 20230405 | 20230406 | 0.161 | 0.23 | 0.07 | 0.29 | 1.47 | 0.01 | 0.001 | 0 | 0.031 | 0.02 | 0.01 | 0.0003 | 0 | 0.023 | 0 | 0 | 0 | 0 | 0 | 0.022 | 0 | 0 | 0.015 | 0.002 | 0 | 0 | 0 | 170 | 468 | 565 | 38 | 0 | 0 | 0 | PPX41408T | 1004694 | CM108 | 대경공장 JCOE 시편절단 | 5114 | JCOE 생산창고 | SPX4142130 | Z359C2X52D | 762 | 12.7 | WS59855 | B29894101 | 2304J0919 | Stripe 모재 T방향 | API-X46X52M*EM3 | 동국제강(주) 당진공장 | 468 | 565 | 38 | 212.867 | 445.059 | 217.228 | 454.176 | 561.916 | 41.9921 | 2023-04-19
VSB60716 | B29894403 | DONGGUK | 20230322 | 20230323 | 0.167 | 0.354 | 0.07 | 0.24 | 1.49 | 0.009 | 0.003 | 0 | 0 | 0.084 | 0.123 | 0 | 0 | 0.098 | 0 | 0 | 0 | 0.002 | 0 | 0.039 | 0 | 0 | 0.013 | 0.002 | 0 | 0 | 0 | 207 | 497 | 594 | 41 | 0 | 0 | 0 | PPX41410T | 1004311 | CM108 | 대경공장 JCOE 시편절단 | 5114 | JCOE 생산창고 | SPX4142200 | NX70L2 | 762 | 19.1 | VSB60716 | B29894403 | 2304J0931 | Stripe 모재 T방향 | API-X70L2I | 동국제강(주) 당진공장 | 497 | 594 | 41 | 373.265 | 506.148 | 376.857 | 511.02 | 642.837 | 40.8203 | 2023-04-19
VSB60716 | B29894403 | DONGGUK | 20230322 | 20230323 | 0.167 | 0.354 | 0.07 | 0.24 | 1.49 | 0.009 | 0.003 | 0 | 0 | 0.084 | 0.123 | 0 | 0 | 0.098 | 0 | 0 | 0 | 0.002 | 0 | 0.039 | 0 | 0 | 0.013 | 0.002 | 0 | 0 | 0 | 207 | 497 | 594 | 41 | 0 | 0 | 0 | PPX41410W | 1004311 | CM108 | 대경공장 JCOE 시편절단 | 5114 | JCOE 생산창고 | SPX4142200 | NX70L2 | 762 | 19.1 | VSB60716 | B29894403 | 2304J0931 | Stripe 용접 | API-X70L2I | 동국제강(주) 당진공장 | 497 | 594 | 41 | 364.612 | 495.905 | 0 | 0 | 639.236 | 0 | 2023-04-19
VSB60718 | B29894503 | DONGGUK | 20230322 | 20230323 | 0.16 | 0.343 | 0.07 | 0.24 | 1.47 | 0.009 | 0.003 | 0 | 0 | 0.079 | 0.112 | 0 | 0 | 0.088 | 0 | 0 | 0 | 0 | 0 | 0.038 | 0 | 0 | 0.014 | 0.002 | 0 | 0 | 0 | 194 | 500 | 587 | 42 | 0 | 0 | 0 | PPX41403W | 1004311 | CM108 | 대경공장 JCOE 시편절단 | 5114 | JCOE 생산창고 | SPX4142190 | NX70L2 | 762 | 19.1 | VSB60718 | B29894503 | 2304J0930 | Stripe 용접 | API-X70L2I | 동국제강(주) 당진공장 | 500 | 587 | 42 | 0 | 0 | 0 | 0 | 612.033 | 0 | 2023-04-19
VSB60718 | B29894503 | DONGGUK | 20230322 | 20230323 | 0.16 | 0.343 | 0.07 | 0.24 | 1.47 | 0.009 | 0.003 | 0 | 0 | 0.079 | 0.112 | 0 | 0 | 0.088 | 0 | 0 | 0 | 0 | 0 | 0.038 | 0 | 0 | 0.014 | 0.002 | 0 | 0 | 0 | 194 | 500 | 587 | 42 | 0 | 0 | 0 | PPX41403T | 1004311 | CM108 | 대경공장 JCOE 시편절단 | 5114 | JCOE 생산창고 | SPX4142190 | NX70L2 | 762 | 19.1 | VSB60718 | B29894503 | 2304J0930 | Stripe 모재 T방향 | API-X70L2I | 동국제강(주) 당진공장 | 500 | 587 | 42 | 377.053 | 515.407 | 389.883 | 532.945 | 669.272 | 39.0624 | 2023-04-19
VSB60723 | B29894602 | DONGGUK | 20230323 | 20230324 | 0.162 | 0.348 | 0.07 | 0.23 | 1.49 | 0.01 | 0.003 | 0 | 0 | 0.082 | 0.119 | 0 | 0 | 0.101 | 0 | 0 | 0 | 0.001 | 0 | 0.04 | 0 | 0 | 0.014 | 0.002 | 0 | 0 | 0 | 209 | 504 | 629 | 39 | 0 | 0 | 0 | PPX41404T | 1004311 | CM108 | 대경공장 JCOE 시편절단 | 5114 | JCOE 생산창고 | SPX4142250 | NX70L2 | 762 | 19.1 | VSB60723 | B29894602 | 2304J0940 | Stripe 모재 T방향 | API-X70L2I | 동국제강(주) 당진공장 | 504 | 629 | 39 | 340.575 | 469.396 | 358.492 | 494.09 | 617.59 | 41.6015 | 2023-04-19
VSB60723 | B29894602 | DONGGUK | 20230323 | 20230324 | 0.162 | 0.348 | 0.07 | 0.23 | 1.49 | 0.01 | 0.003 | 0 | 0 | 0.082 | 0.119 | 0 | 0 | 0.101 | 0 | 0 | 0 | 0.001 | 0 | 0.04 | 0 | 0 | 0.014 | 0.002 | 0 | 0 | 0 | 209 | 504 | 629 | 39 | 0 | 0 | 0 | PPX41404W | 1004311 | CM108 | 대경공장 JCOE 시편절단 | 5114 | JCOE 생산창고 | SPX4142250 | NX70L2 | 762 | 19.1 | VSB60723 | B29894602 | 2304J0940 | Stripe 용접 | API-X70L2I | 동국제강(주) 당진공장 | 504 | 629 | 39 | 436.39 | 598.904 | 0 | 0 | 618.501 | 0 | 2023-04-19
VSB60725 | B29894701 | DONGGUK | 20230327 | 20230328 | 0.163 | 0.352 | 0.07 | 0.25 | 1.49 | 0.008 | 0.002 | 0 | 0 | 0.091 | 0.134 | 0 | 0 | 0.102 | 0 | 0 | 0 | 0.006 | 0 | 0.041 | 0 | 0 | 0.013 | 0.002 | 0 | 0 | 0 | 200 | 506 | 614 | 40 | 0 | 0 | 0 | PPX41501W | 1004311 | CM108 | 대경공장 JCOE 시편절단 | 5114 | JCOE 생산창고 | SPX4142280 | NX70L2 | 762 | 19.1 | VSB60725 | B29894701 | 2304J0944 | Stripe 용접 | API-X70L2I | 동국제강(주) 당진공장 | 506 | 614 | 40 | 428.692 | 586.208 | 0 | 0 | 622.189 | 0 | 2023-04-19
VSB60725 | B29894701 | DONGGUK | 20230327 | 20230328 | 0.163 | 0.352 | 0.07 | 0.25 | 1.49 | 0.008 | 0.002 | 0 | 0 | 0.091 | 0.134 | 0 | 0 | 0.102 | 0 | 0 | 0 | 0.006 | 0 | 0.041 | 0 | 0 | 0.013 | 0.002 | 0 | 0 | 0 | 200 | 506 | 614 | 40 | 0 | 0 | 0 | PPX41501T | 1004311 | CM108 | 대경공장 JCOE 시편절단 | 5114 | JCOE 생산창고 | SPX4142280 | NX70L2 | 762 | 19.1 | VSB60725 | B29894701 | 2304J0944 | Stripe 모재 T방향 | API-X70L2I | 동국제강(주) 당진공장 | 506 | 614 | 40 | 360.813 | 493.774 | 368.093 | 503.737 | 635.814 | 41.2109 | 2023-04-19
VK447100 | B29894801 | DONGGUK | 20230323 | 20230324 | 0.165 | 0.355 | 0.07 | 0.22 | 1.54 | 0.012 | 0.002 | 0 | 0 | 0.07 | 0.12 | 0.0001 | 0 | 0.08 | 0 | 0 | 0 | 0.003 | 0 | 0.04 | 0 | 0 | 0.012 | 0.002 | 0 | 0 | 0 | 169 | 505 | 627 | 40 | 0 | 0 | 0 | PPX41412T | 1004311 | CM108 | 대경공장 JCOE 시편절단 | 5114 | JCOE 생산창고 | SPX4142230 | NX70L2 | 762 | 19.1 | VK447100 | B29894801 | 2304J0938 | Stripe 모재 T방향 | API-X70L2I | 동국제강(주) 당진공장 | 505 | 627 | 40 | 358.099 | 490.495 | 359.859 | 492.906 | 626.047 | 42.1875 | 2023-04-19
VK447100 | B29894801 | DONGGUK | 20230323 | 20230324 | 0.165 | 0.355 | 0.07 | 0.22 | 1.54 | 0.012 | 0.002 | 0 | 0 | 0.07 | 0.12 | 0.0001 | 0 | 0.08 | 0 | 0 | 0 | 0.003 | 0 | 0.04 | 0 | 0 | 0.012 | 0.002 | 0 | 0 | 0 | 169 | 505 | 627 | 40 | 0 | 0 | 0 | PPX41412W | 1004311 | CM108 | 대경공장 JCOE 시편절단 | 5114 | JCOE 생산창고 | SPX4142230 | NX70L2 | 762 | 19.1 | VK447100 | B29894801 | 2304J0938 | Stripe 용접 | API-X70L2I | 동국제강(주) 당진공장 | 505 | 627 | 40 | 0 | 0 | 0 | 0 | 640.898 | 0 | 2023-04-19
VSB60782 | B29894901 | DONGGUK | 20230327 | 20230328 | 0.162 | 0.35 | 0.07 | 0.24 | 1.52 | 0.008 | 0.002 | 0 | 0 | 0.081 | 0.115 | 0 | 0 | 0.074 | 0 | 0 | 0 | 0 | 0 | 0.038 | 0 | 0 | 0.015 | 0.002 | 0 | 0 | 0 | 201 | 508 | 624 | 38 | 0 | 0 | 0 | PPX41411T | 1004311 | CM108 | 대경공장 JCOE 시편절단 | 5114 | JCOE 생산창고 | SPX4142300 | NX70L2 | 762 | 19.1 | VSB60782 | B29894901 | 2304J0946 | Stripe 모재 T방향 | API-X70L2I | 동국제강(주) 당진공장 | 508 | 624 | 38 | 374.958 | 516.681 | 385.25 | 530.864 | 642.754 | 40.625 | 2023-04-19
VSB60782 | B29894901 | DONGGUK | 20230327 | 20230328 | 0.162 | 0.35 | 0.07 | 0.24 | 1.52 | 0.008 | 0.002 | 0 | 0 | 0.081 | 0.115 | 0 | 0 | 0.074 | 0 | 0 | 0 | 0 | 0 | 0.038 | 0 | 0 | 0.015 | 0.002 | 0 | 0 | 0 | 201 | 508 | 624 | 38 | 0 | 0 | 0 | PPX41411W | 1004311 | CM108 | 대경공장 JCOE 시편절단 | 5114 | JCOE 생산창고 | SPX4142300 | NX70L2 | 762 | 19.1 | VSB60782 | B29894901 | 2304J0946 | Stripe 용접 | API-X70L2I | 동국제강(주) 당진공장 | 508 | 624 | 38 | 0 | 0 | 0 | 0 | 640.532 | 0 | 2023-04-19
VK447100 | B29895001 | DONGGUK | 20230323 | 20230324 | 0.165 | 0.355 | 0.07 | 0.22 | 1.54 | 0.012 | 0.002 | 0 | 0 | 0.07 | 0.12 | 0.0001 | 0 | 0.08 | 0 | 0 | 0 | 0.003 | 0 | 0.04 | 0 | 0 | 0.012 | 0.002 | 0 | 0 | 0 | 169 | 514 | 608 | 41 | 0 | 0 | 0 | PPX41717W | 1005209 | CM108 | 대경공장 JCOE 시편절단 | 5114 | JCOE 생산창고 | SPX4172170 | NX70L2 | 914 | 19.1 | VK447100 | B29895001 | 2304J1155 | Stripe 용접 | API-X70L2I | 동국제강(주) 당진공장 | 514 | 608 | 41 | 423.372 | 585.865 | 0 | 0 | 626.755 | 0 | 2023-04-27
VK447100 | B29895001 | DONGGUK | 20230323 | 20230324 | 0.165 | 0.355 | 0.07 | 0.22 | 1.54 | 0.012 | 0.002 | 0 | 0 | 0.07 | 0.12 | 0.0001 | 0 | 0.08 | 0 | 0 | 0 | 0.003 | 0 | 0.04 | 0 | 0 | 0.012 | 0.002 | 0 | 0 | 0 | 169 | 514 | 608 | 41 | 0 | 0 | 0 | PPX41717T | 1005209 | CM108 | 대경공장 JCOE 시편절단 | 5114 | JCOE 생산창고 | SPX4172170 | NX70L2 | 914 | 19.1 | VK447100 | B29895001 | 2304J1155 | Stripe 모재 T방향 | API-X70L2I | 동국제강(주) 당진공장 | 514 | 608 | 41 | 353.471 | 481.43 | 372.592 | 507.472 | 608.142 | 42.3828 | 2023-04-27
VSB60887 | B29895102 | DONGGUK | 20230322 | 20230323 | 0.173 | 0.365 | 0.08 | 0.24 | 1.54 | 0.007 | 0.002 | 0 | 0 | 0.083 | 0.12 | 0 | 0 | 0.094 | 0 | 0 | 0 | 0.001 | 0 | 0.04 | 0 | 0 | 0.016 | 0.002 | 0 | 0 | 0 | 205 | 513 | 636 | 39 | 0 | 0 | 0 | PPX41713W | 1005209 | CM108 | 대경공장 JCOE 시편절단 | 5114 | JCOE 생산창고 | SPX4172120 | NX70L2 | 914 | 19.1 | VSB60887 | B29895102 | 2304J1150 | Stripe 용접 | API-X70L2I | 동국제강(주) 당진공장 | 513 | 636 | 39 | 419.32 | 575.011 | 0 | 0 | 626.663 | 0 | 2023-04-27
VSB60887 | B29895102 | DONGGUK | 20230322 | 20230323 | 0.173 | 0.365 | 0.08 | 0.24 | 1.54 | 0.007 | 0.002 | 0 | 0 | 0.083 | 0.12 | 0 | 0 | 0.094 | 0 | 0 | 0 | 0.001 | 0 | 0.04 | 0 | 0 | 0.016 | 0.002 | 0 | 0 | 0 | 205 | 513 | 636 | 39 | 0 | 0 | 0 | PPX41713T | 1005209 | CM108 | 대경공장 JCOE 시편절단 | 5114 | JCOE 생산창고 | SPX4172120 | NX70L2 | 914 | 19.1 | VSB60887 | B29895102 | 2304J1150 | Stripe 모재 T방향 | API-X70L2I | 동국제강(주) 당진공장 | 513 | 636 | 39 | 370.681 | 505.741 | 381.07 | 519.915 | 633.337 | 38.8671 | 2023-04-27
VSB60779 | B29895201 | DONGGUK | 20230323 | 20230324 | 0.164 | 0.358 | 0.07 | 0.26 | 1.53 | 0.008 | 0.002 | 0 | 0 | 0.088 | 0.161 | 0 | 0 | 0.086 | 0 | 0 | 0 | 0.007 | 0 | 0.042 | 0 | 0 | 0.015 | 0.002 | 0 | 0 | 0 | 222 | 521 | 624 | 42 | 0 | 0 | 0 | PPX41716T | 1005209 | CM108 | 대경공장 JCOE 시편절단 | 5114 | JCOE 생산창고 | SPX4172150 | NX70L2 | 914 | 19.1 | VSB60779 | B29895201 | 2304J1153 | Stripe 모재 T방향 | API-X70L2I | 동국제강(주) 당진공장 | 521 | 624 | 42 | 377.321 | 517.042 | 387.813 | 531.419 | 631.733 | 42.1875 | 2023-04-27
VSB60779 | B29895201 | DONGGUK | 20230323 | 20230324 | 0.164 | 0.358 | 0.07 | 0.26 | 1.53 | 0.008 | 0.002 | 0 | 0 | 0.088 | 0.161 | 0 | 0 | 0.086 | 0 | 0 | 0 | 0.007 | 0 | 0.042 | 0 | 0 | 0.015 | 0.002 | 0 | 0 | 0 | 222 | 521 | 624 | 42 | 0 | 0 | 0 | PPX41716W | 1005209 | CM108 | 대경공장 JCOE 시편절단 | 5114 | JCOE 생산창고 | SPX4172150 | NX70L2 | 914 | 19.1 | VSB60779 | B29895201 | 2304J1153 | Stripe 용접 | API-X70L2I | 동국제강(주) 당진공장 | 521 | 624 | 42 | 0 | 0 | 0 | 0 | 629.298 | 0 | 2023-04-27
VSB60888 | B29895602 | DONGGUK | 20230323 | 20230324 | 0.172 | 0.356 | 0.08 | 0.25 | 1.48 | 0.007 | 0.003 | 0 | 0 | 0.082 | 0.121 | 0.0001 | 0 | 0.106 | 0 | 0 | 0 | 0.004 | 0 | 0.041 | 0 | 0 | 0.015 | 0.001 | 0 | 0 | 0 | 212 | 517 | 621 | 39 | 0 | 0 | 0 | PPX41715T | 1005209 | CM108 | 대경공장 JCOE 시편절단 | 5114 | JCOE 생산창고 | SPX4172130 | NX70L2 | 914 | 19.1 | VSB60888 | B29895602 | 2304J1151 | Stripe 모재 T방향 | API-X70L2I | 동국제강(주) 당진공장 | 517 | 621 | 39 | 359.484 | 495.248 | 374.343 | 515.718 | 638.939 | 36.8164 | 2023-04-27
VSB60888 | B29895602 | DONGGUK | 20230323 | 20230324 | 0.172 | 0.356 | 0.08 | 0.25 | 1.48 | 0.007 | 0.003 | 0 | 0 | 0.082 | 0.121 | 0.0001 | 0 | 0.106 | 0 | 0 | 0 | 0.004 | 0 | 0.041 | 0 | 0 | 0.015 | 0.001 | 0 | 0 | 0 | 212 | 517 | 621 | 39 | 0 | 0 | 0 | PPX41715W | 1005209 | CM108 | 대경공장 JCOE 시편절단 | 5114 | JCOE 생산창고 | SPX4172130 | NX70L2 | 914 | 19.1 | VSB60888 | B29895602 | 2304J1151 | Stripe 용접 | API-X70L2I | 동국제강(주) 당진공장 | 517 | 621 | 39 | 0 | 0 | 0 | 0 | 631.948 | 0 | 2023-04-27
VSB60776 | B29895702 | DONGGUK | 20230327 | 20230328 | 0.166 | 0.356 | 0.07 | 0.25 | 1.48 | 0.008 | 0.002 | 0 | 0 | 0.102 | 0.139 | 0 | 0 | 0.08 | 0 | 0 | 0 | 0.005 | 0 | 0.039 | 0 | 0 | 0.014 | 0.002 | 0 | 0 | 0 | 211 | 506 | 610 | 46 | 0 | 0 | 0 | PPX40507T | 1003724 | CM108 | 대경공장 JCOE 시편절단 | 5114 | JCOE 생산창고 | SPX4051070 | NX70L2 | 914 | 25.4 | VSB60776 | B29895702 | 2304J0205 | Stripe 모재 T방향 | API-X70L2I | 동국제강(주) 당진공장 | 506 | 610 | 46 | 513.899 | 524.67 | 535.274 | 546.493 | 640.092 | 45.7031 | 2023-04-10
VSB60776 | B29895702 | DONGGUK | 20230327 | 20230328 | 0.166 | 0.356 | 0.07 | 0.25 | 1.48 | 0.008 | 0.002 | 0 | 0 | 0.102 | 0.139 | 0 | 0 | 0.08 | 0 | 0 | 0 | 0.005 | 0 | 0.039 | 0 | 0 | 0.014 | 0.002 | 0 | 0 | 0 | 211 | 506 | 610 | 46 | 0 | 0 | 0 | PPX40507W | 1003724 | CM108 | 대경공장 JCOE 시편절단 | 5114 | JCOE 생산창고 | SPX4051070 | NX70L2 | 914 | 25.4 | VSB60776 | B29895702 | 2304J0205 | Stripe 용접 | API-X70L2I | 동국제강(주) 당진공장 | 506 | 610 | 46 | 610.583 | 620.352 | 0 | 0 | 623.065 | 0 | 2023-04-10
VSB60779 | B29896102 | DONGGUK | 20230328 | 20230329 | 0.164 | 0.358 | 0.07 | 0.26 | 1.53 | 0.008 | 0.002 | 0 | 0 | 0.088 | 0.161 | 0 | 0 | 0.086 | 0 | 0 | 0 | 0.007 | 0 | 0.042 | 0 | 0 | 0.015 | 0.002 | 0 | 0 | 0 | 166 | 515 | 626 | 46 | 0 | 0 | 0 | PPX40509T | 1003724 | CM108 | 대경공장 JCOE 시편절단 | 5114 | JCOE 생산창고 | SPX4051110 | NX70L2 | 914 | 25.4 | VSB60779 | B29896102 | 2304J0213 | Stripe 모재 T방향 | API-X70L2I | 동국제강(주) 당진공장 | 515 | 626 | 46 | 529.267 | 549.482 | 538.851 | 559.432 | 634.982 | 44.5312 | 2023-04-27
VSB60779 | B29896102 | DONGGUK | 20230328 | 20230329 | 0.164 | 0.358 | 0.07 | 0.26 | 1.53 | 0.008 | 0.002 | 0 | 0 | 0.088 | 0.161 | 0 | 0 | 0.086 | 0 | 0 | 0 | 0.007 | 0 | 0.042 | 0 | 0 | 0.015 | 0.002 | 0 | 0 | 0 | 166 | 515 | 626 | 46 | 0 | 0 | 0 | PPX40509T | 1003724 | CM108 | 대경공장 JCOE 시편절단 | 5114 | JCOE 생산창고 | SPX4051110 | NX70L2 | 914 | 25.4 | VSB60779 | B29896102 | 2304J0213 | Stripe 모재 T방향 | API-X70L2I | 동국제강(주) 당진공장 | 515 | 626 | 46 | 529.267 | 549.482 | 538.851 | 559.432 | 634.982 | 44.5312 | 2023-04-27
VSB60779 | B29896102 | DONGGUK | 20230328 | 20230329 | 0.164 | 0.358 | 0.07 | 0.26 | 1.53 | 0.008 | 0.002 | 0 | 0 | 0.088 | 0.161 | 0 | 0 | 0.086 | 0 | 0 | 0 | 0.007 | 0 | 0.042 | 0 | 0 | 0.015 | 0.002 | 0 | 0 | 0 | 166 | 515 | 626 | 46 | 0 | 0 | 0 | PPX40509W | 1003724 | CM108 | 대경공장 JCOE 시편절단 | 5114 | JCOE 생산창고 | SPX4051110 | NX70L2 | 914 | 25.4 | VSB60779 | B29896102 | 2304J0213 | Stripe 용접 | API-X70L2I | 동국제강(주) 당진공장 | 515 | 626 | 46 | 0 | 0 | 0 | 0 | 637.706 | 0 | 2023-04-27
VSB60779 | B29896102 | DONGGUK | 20230328 | 20230329 | 0.164 | 0.358 | 0.07 | 0.26 | 1.53 | 0.008 | 0.002 | 0 | 0 | 0.088 | 0.161 | 0 | 0 | 0.086 | 0 | 0 | 0 | 0.007 | 0 | 0.042 | 0 | 0 | 0.015 | 0.002 | 0 | 0 | 0 | 166 | 515 | 626 | 46 | 0 | 0 | 0 | PPX40509W | 1003724 | CM108 | 대경공장 JCOE 시편절단 | 5114 | JCOE 생산창고 | SPX4051110 | NX70L2 | 914 | 25.4 | VSB60779 | B29896102 | 2304J0213 | Stripe 용접 | API-X70L2I | 동국제강(주) 당진공장 | 515 | 626 | 46 | 0 | 0 | 0 | 0 | 637.706 | 0 | 2023-04-27
VSB60888 | B29896402 | DONGGUK | 20230329 | 20230330 | 0.172 | 0.356 | 0.08 | 0.25 | 1.48 | 0.007 | 0.003 | 0 | 0 | 0.082 | 0.121 | 0.0001 | 0 | 0.106 | 0 | 0 | 0 | 0.004 | 0 | 0.041 | 0 | 0 | 0.015 | 0.001 | 0 | 0 | 0 | 193 | 502 | 620 | 44 | 0 | 0 | 0 | PPX40508T | 1003724 | CM108 | 대경공장 JCOE 시편절단 | 5114 | JCOE 생산창고 | SPX4051100 | NX70L2 | 914 | 25.4 | VSB60888 | B29896402 | 2304J0208 | Stripe 모재 T방향 | API-X70L2I | 동국제강(주) 당진공장 | 502 | 620 | 44 | 509.319 | 526.372 | 536.653 | 554.62 | 645.033 | 46.8749 | 2023-04-10
VSB60888 | B29896402 | DONGGUK | 20230329 | 20230330 | 0.172 | 0.356 | 0.08 | 0.25 | 1.48 | 0.007 | 0.003 | 0 | 0 | 0.082 | 0.121 | 0.0001 | 0 | 0.106 | 0 | 0 | 0 | 0.004 | 0 | 0.041 | 0 | 0 | 0.015 | 0.001 | 0 | 0 | 0 | 193 | 502 | 620 | 44 | 0 | 0 | 0 | PPX40508W | 1003724 | CM108 | 대경공장 JCOE 시편절단 | 5114 | JCOE 생산창고 | SPX4051100 | NX70L2 | 914 | 25.4 | VSB60888 | B29896402 | 2304J0208 | Stripe 용접 | API-X70L2I | 동국제강(주) 당진공장 | 502 | 620 | 44 | 0 | 0 | 0 | 0 | 630.194 | 0 | 2023-04-10
VSB60782 | B29896502 | DONGGUK | 20230328 | 20230329 | 0.162 | 0.35 | 0.07 | 0.24 | 1.52 | 0.008 | 0.002 | 0 | 0 | 0.081 | 0.115 | 0 | 0 | 0.074 | 0 | 0 | 0 | 0 | 0 | 0.038 | 0 | 0 | 0.015 | 0.002 | 0 | 0 | 0 | 193 | 509 | 620 | 45 | 0 | 0 | 0 | PPX40510W | 1003724 | CM108 | 대경공장 JCOE 시편절단 | 5114 | JCOE 생산창고 | SPX4051130 | NX70L2 | 914 | 25.4 | VSB60782 | B29896502 | 2304J0218 | Stripe 용접 | API-X70L2I | 동국제강(주) 당진공장 | 509 | 620 | 45 | 611.227 | 640.589 | 0 | 0 | 644.136 | 0 | 2023-04-27
VSB60782 | B29896502 | DONGGUK | 20230328 | 20230329 | 0.162 | 0.35 | 0.07 | 0.24 | 1.52 | 0.008 | 0.002 | 0 | 0 | 0.081 | 0.115 | 0 | 0 | 0.074 | 0 | 0 | 0 | 0 | 0 | 0.038 | 0 | 0 | 0.015 | 0.002 | 0 | 0 | 0 | 193 | 509 | 620 | 45 | 0 | 0 | 0 | PPX40510W | 1003724 | CM108 | 대경공장 JCOE 시편절단 | 5114 | JCOE 생산창고 | SPX4051130 | NX70L2 | 914 | 25.4 | VSB60782 | B29896502 | 2304J0218 | Stripe 용접 | API-X70L2I | 동국제강(주) 당진공장 | 509 | 620 | 45 | 611.227 | 640.589 | 0 | 0 | 644.136 | 0 | 2023-04-27
VSB60782 | B29896502 | DONGGUK | 20230328 | 20230329 | 0.162 | 0.35 | 0.07 | 0.24 | 1.52 | 0.008 | 0.002 | 0 | 0 | 0.081 | 0.115 | 0 | 0 | 0.074 | 0 | 0 | 0 | 0 | 0 | 0.038 | 0 | 0 | 0.015 | 0.002 | 0 | 0 | 0 | 193 | 509 | 620 | 45 | 0 | 0 | 0 | PPX40510T | 1003724 | CM108 | 대경공장 JCOE 시편절단 | 5114 | JCOE 생산창고 | SPX4051130 | NX70L2 | 914 | 25.4 | VSB60782 | B29896502 | 2304J0218 | Stripe 모재 T방향 | API-X70L2I | 동국제강(주) 당진공장 | 509 | 620 | 45 | 497.161 | 515.479 | 503.71 | 522.269 | 612.695 | 46.8749 | 2023-04-27
VSB60782 | B29896502 | DONGGUK | 20230328 | 20230329 | 0.162 | 0.35 | 0.07 | 0.24 | 1.52 | 0.008 | 0.002 | 0 | 0 | 0.081 | 0.115 | 0 | 0 | 0.074 | 0 | 0 | 0 | 0 | 0 | 0.038 | 0 | 0 | 0.015 | 0.002 | 0 | 0 | 0 | 193 | 509 | 620 | 45 | 0 | 0 | 0 | PPX40510T | 1003724 | CM108 | 대경공장 JCOE 시편절단 | 5114 | JCOE 생산창고 | SPX4051130 | NX70L2 | 914 | 25.4 | VSB60782 | B29896502 | 2304J0218 | Stripe 모재 T방향 | API-X70L2I | 동국제강(주) 당진공장 | 509 | 620 | 45 | 497.161 | 515.479 | 503.71 | 522.269 | 612.695 | 46.8749 | 2023-04-27
WK643109 | B29904201 | DONGGUK | 20230327 | 20230328 | 0.213 | 0.314 | 0.16 | 0.19 | 0.9 | 0.022 | 0.003 | 0 | 0 | 0.01 | 0.01 | 0.0001 | 0 | 0.01 | 0 | 0 | 0 | 0.002 | 0 | 0.001 | 0 | 0 | 0.001 | 0.001 | 0 | 0 | 0 | 0 | 302 | 476 | 41 | 0 | 0 | 0 | PPX41303T | 1004999 | CM108 | 대경공장 JCOE 시편절단 | 5114 | JCOE 생산창고 | SPX4132080 | N5LBL2KDD | 762 | 15.9 | WK643109 | B29904201 | 2304J0782 | Stripe 모재 T방향 | API-5LBL2 | 동국제강(주) 당진공장 | 302 | 476 | 41 | 202.152 | 333.721 | 208.913 | 344.883 | 494.201 | 42.1875 | 2023-04-27
WK643109 | B29904201 | DONGGUK | 20230327 | 20230328 | 0.213 | 0.314 | 0.16 | 0.19 | 0.9 | 0.022 | 0.003 | 0 | 0 | 0.01 | 0.01 | 0.0001 | 0 | 0.01 | 0 | 0 | 0 | 0.002 | 0 | 0.001 | 0 | 0 | 0.001 | 0.001 | 0 | 0 | 0 | 0 | 302 | 476 | 41 | 0 | 0 | 0 | PPX41303W | 1004999 | CM108 | 대경공장 JCOE 시편절단 | 5114 | JCOE 생산창고 | SPX4132080 | N5LBL2KDD | 762 | 15.9 | WK643109 | B29904201 | 2304J0782 | Stripe 용접 | API-5LBL2 | 동국제강(주) 당진공장 | 302 | 476 | 41 | 0 | 0 | 0 | 0 | 535.757 | 0 | 2023-04-27
WS59918 | B29905002 | DONGGUK | 20230327 | 20230328 | 0.202 | 0.297 | 0.15 | 0.24 | 0.88 | 0.014 | 0.003 | 0 | 0 | 0.01 | 0.01 | 0.0006 | 0 | 0.009 | 0 | 0 | 0 | 0 | 0 | 0.001 | 0 | 0 | 0.002 | 0.002 | 0 | 0 | 0 | 0 | 280 | 455 | 43 | 0 | 0 | 0 | PPX41302W | 1004999 | CM108 | 대경공장 JCOE 시편절단 | 5114 | JCOE 생산창고 | SPX4132070 | N5LBL2KDD | 762 | 15.9 | WS59918 | B29905002 | 2304J0781 | Stripe 용접 | API-5LBL2 | 동국제강(주) 당진공장 | 280 | 455 | 43 | 0 | 0 | 0 | 0 | 509.101 | 0 | 2023-04-27
WS59918 | B29905002 | DONGGUK | 20230327 | 20230328 | 0.202 | 0.297 | 0.15 | 0.24 | 0.88 | 0.014 | 0.003 | 0 | 0 | 0.01 | 0.01 | 0.0006 | 0 | 0.009 | 0 | 0 | 0 | 0 | 0 | 0.001 | 0 | 0 | 0.002 | 0.002 | 0 | 0 | 0 | 0 | 280 | 455 | 43 | 0 | 0 | 0 | PPX41302T | 1004999 | CM108 | 대경공장 JCOE 시편절단 | 5114 | JCOE 생산창고 | SPX4132070 | N5LBL2KDD | 762 | 15.9 | WS59918 | B29905002 | 2304J0781 | Stripe 모재 T방향 | API-5LBL2 | 동국제강(주) 당진공장 | 280 | 455 | 43 | 186.864 | 307.168 | 193.224 | 317.623 | 467.759 | 43.9453 | 2023-04-27
WS59920 | B29905102 | DONGGUK | 20230323 | 20230324 | 0.207 | 0.299 | 0.15 | 0.24 | 0.86 | 0.013 | 0.003 | 0 | 0 | 0.01 | 0.01 | 0.0006 | 0 | 0.008 | 0 | 0 | 0 | 0 | 0 | 0.001 | 0 | 0 | 0.002 | 0.002 | 0 | 0 | 0 | 0 | 282 | 457 | 44 | 0 | 0 | 0 | PPX41305W | 1004999 | CM108 | 대경공장 JCOE 시편절단 | 5114 | JCOE 생산창고 | SPX4132100 | N5LBL2KDD | 762 | 15.9 | WS59920 | B29905102 | 2304J0784 | Stripe 용접 | API-5LBL2 | 동국제강(주) 당진공장 | 282 | 457 | 44 | 0 | 0 | 0 | 0 | 505.818 | 0 | 2023-04-27
WS59920 | B29905102 | DONGGUK | 20230323 | 20230324 | 0.207 | 0.299 | 0.15 | 0.24 | 0.86 | 0.013 | 0.003 | 0 | 0 | 0.01 | 0.01 | 0.0006 | 0 | 0.008 | 0 | 0 | 0 | 0 | 0 | 0.001 | 0 | 0 | 0.002 | 0.002 | 0 | 0 | 0 | 0 | 282 | 457 | 44 | 0 | 0 | 0 | PPX41305T | 1004999 | CM108 | 대경공장 JCOE 시편절단 | 5114 | JCOE 생산창고 | SPX4132100 | N5LBL2KDD | 762 | 15.9 | WS59920 | B29905102 | 2304J0784 | Stripe 모재 T방향 | API-5LBL2 | 동국제강(주) 당진공장 | 282 | 457 | 44 | 184.276 | 303.744 | 191.901 | 316.312 | 458.826 | 46.0937 | 2023-04-27
WS59923 | B29905401 | DONGGUK | 20230323 | 20230324 | 0.2 | 0.29 | 0.15 | 0.24 | 0.85 | 0.015 | 0.003 | 0 | 0 | 0.01 | 0 | 0.0005 | 0 | 0.008 | 0 | 0 | 0 | 0 | 0 | 0 | 0 | 0 | 0.002 | 0.001 | 0 | 0 | 0 | 0 | 284 | 458 | 43 | 0 | 0 | 0 | PPX41304T | 1004999 | CM108 | 대경공장 JCOE 시편절단 | 5114 | JCOE 생산창고 | SPX4132090 | N5LBL2KDD | 762 | 15.9 | WS59923 | B29905401 | 2304J0783 | Stripe 모재 T방향 | API-5LBL2 | 동국제강(주) 당진공장 | 284 | 458 | 43 | 192.465 | 316.876 | 200.177 | 329.573 | 468.358 | 45.1171 | 2023-04-27
WS59923 | B29905401 | DONGGUK | 20230323 | 20230324 | 0.2 | 0.29 | 0.15 | 0.24 | 0.85 | 0.015 | 0.003 | 0 | 0 | 0.01 | 0 | 0.0005 | 0 | 0.008 | 0 | 0 | 0 | 0 | 0 | 0 | 0 | 0 | 0.002 | 0.001 | 0 | 0 | 0 | 0 | 284 | 458 | 43 | 0 | 0 | 0 | PPX41304W | 1004999 | CM108 | 대경공장 JCOE 시편절단 | 5114 | JCOE 생산창고 | SPX4132090 | N5LBL2KDD | 762 | 15.9 | WS59923 | B29905401 | 2304J0783 | Stripe 용접 | API-5LBL2 | 동국제강(주) 당진공장 | 284 | 458 | 43 | 227.286 | 369.822 | 0 | 0 | 499.476 | 0 | 2023-04-27
WK641976 | B29923605 | DONGGUK | 20230327 | 20230328 | 0.159 | 0.331 | 0.07 | 0.24 | 1.49 | 0.015 | 0.002 | 0 | 0 | 0.01 | 0.01 | 0.0002 | 0 | 0.01 | 0 | 0 | 0 | 0.002 | 0 | 0.039 | 0 | 0 | 0.012 | 0.046 | 0 | 0 | 0 | 180 | 507 | 599 | 31 | 0 | 0 | 0 | PPX42204W | 1005683 | CM108 | 대경공장 JCOE 시편절단 | 5114 | JCOE 생산창고 | SPX4212150 | NX65L2 | 660 | 9.5 | WK641976 | B29923605 | 2304J1607 | Stripe 용접 | API-X65L2 | 동국제강(주) 당진공장 | 507 | 599 |  | 0 | 0 | 0 | 0 | 628.634 | 0 | 2023-04-27
WK641976 | B29923605 | DONGGUK | 20230327 | 20230328 | 0.159 | 0.331 | 0.07 | 0.24 | 1.49 | 0.015 | 0.002 | 0 | 0 | 0.01 | 0.01 | 0.0002 | 0 | 0.01 | 0 | 0 | 0 | 0.002 | 0 | 0.039 | 0 | 0 | 0.012 | 0.046 | 0 | 0 | 0 | 180 | 507 | 599 | 31 | 0 | 0 | 0 | PPX42204T | 1005683 | CM108 | 대경공장 JCOE 시편절단 | 5114 | JCOE 생산창고 | SPX4212150 | NX65L2 | 660 | 9.5 | WK641976 | B29923605 | 2304J1607 | Stripe 모재 T방향 | API-X65L2 | 동국제강(주) 당진공장 | 507 | 599 |  | 202.775 | 483.81 | 208.368 | 497.155 | 575.652 | 38.0859 | 2023-04-27
WK641979 | B29923705 | DONGGUK | 20230327 | 20230328 | 0.16 | 0.334 | 0.07 | 0.23 | 1.5 | 0.015 | 0.002 | 0 | 0 | 0.01 | 0.01 | 0.0002 | 0 | 0.01 | 0 | 0 | 0 | 0.003 | 0 | 0.04 | 0 | 0 | 0.014 | 0.049 | 0 | 0 | 0 | 197 | 556 | 632 | 28 | 0 | 0 | 0 | PPX42203W | 1005683 | CM108 | 대경공장 JCOE 시편절단 | 5114 | JCOE 생산창고 | SPX4212130 | NX65L2 | 660 | 9.5 | WK641979 | B29923705 | 2304J1605 | Stripe 용접 | API-X65L2 | 동국제강(주) 당진공장 | 556 | 632 |  | 0 | 0 | 0 | 0 | 613.018 | 0 | 2023-04-27
WK641979 | B29923705 | DONGGUK | 20230327 | 20230328 | 0.16 | 0.334 | 0.07 | 0.23 | 1.5 | 0.015 | 0.002 | 0 | 0 | 0.01 | 0.01 | 0.0002 | 0 | 0.01 | 0 | 0 | 0 | 0.003 | 0 | 0.04 | 0 | 0 | 0.014 | 0.049 | 0 | 0 | 0 | 197 | 556 | 632 | 28 | 0 | 0 | 0 | PPX42203T | 1005683 | CM108 | 대경공장 JCOE 시편절단 | 5114 | JCOE 생산창고 | SPX4212130 | NX65L2 | 660 | 9.5 | WK641979 | B29923705 | 2304J1605 | Stripe 모재 T방향 | API-X65L2 | 동국제강(주) 당진공장 | 556 | 632 |  | 189.058 | 485.124 | 193.511 | 496.55 | 585.06 | 34.375 | 2023-04-27
WK641982 | B29923805 | DONGGUK | 20230327 | 20230328 | 0.161 | 0.337 | 0.07 | 0.23 | 1.52 | 0.013 | 0.003 | 0 | 0 | 0.01 | 0.01 | 0.0002 | 0 | 0.01 | 0 | 0 | 0 | 0.003 | 0 | 0.038 | 0 | 0 | 0.013 | 0.048 | 0 | 0 | 0 | 206 | 523 | 609 | 30 | 0 | 0 | 0 | PPX42202W | 1005683 | CM108 | 대경공장 JCOE 시편절단 | 5114 | JCOE 생산창고 | SPX4212120 | NX65L2 | 660 | 9.5 | WK641982 | B29923805 | 2304J1604 | Stripe 용접 | API-X65L2 | 동국제강(주) 당진공장 | 523 | 609 |  | 215.884 | 578.212 | 0 | 0 | 629.464 | 0 | 2023-04-27
WK641982 | B29923805 | DONGGUK | 20230327 | 20230328 | 0.161 | 0.337 | 0.07 | 0.23 | 1.52 | 0.013 | 0.003 | 0 | 0 | 0.01 | 0.01 | 0.0002 | 0 | 0.01 | 0 | 0 | 0 | 0.003 | 0 | 0.038 | 0 | 0 | 0.013 | 0.048 | 0 | 0 | 0 | 206 | 523 | 609 | 30 | 0 | 0 | 0 | PPX42202T | 1005683 | CM108 | 대경공장 JCOE 시편절단 | 5114 | JCOE 생산창고 | SPX4212120 | NX65L2 | 660 | 9.5 | WK641982 | B29923805 | 2304J1604 | Stripe 모재 T방향 | API-X65L2 | 동국제강(주) 당진공장 | 523 | 609 |  | 192.322 | 496.285 | 197.86 | 510.578 | 597.679 | 33.3984 | 2023-04-27
VSB65624 | B29924303 | DONGGUK | 20230327 | 20230328 | 0.165 | 0.344 | 0.07 | 0.23 | 1.52 | 0.009 | 0.002 | 0 | 0 | 0.025 | 0.013 | 0 | 0 | 0.019 | 0 | 0 | 0 | 0.005 | 0 | 0.038 | 0 | 0 | 0.014 | 0.046 | 0 | 0 | 0 | 205 | 556 | 630 | 31 | 0 | 0 | 0 | PPX42205W | 1005683 | CM108 | 대경공장 JCOE 시편절단 | 5114 | JCOE 생산창고 | SPX4212170 | NX65L2 | 660 | 9.5 | VSB65624 | B29924303 | 2304J1613 | Stripe 용접 | API-X65L2 | 동국제강(주) 당진공장 | 556 | 630 |  | 0 | 0 | 0 | 0 | 632.306 | 0 | 2023-04-27
VSB65624 | B29924303 | DONGGUK | 20230327 | 20230328 | 0.165 | 0.344 | 0.07 | 0.23 | 1.52 | 0.009 | 0.002 | 0 | 0 | 0.025 | 0.013 | 0 | 0 | 0.019 | 0 | 0 | 0 | 0.005 | 0 | 0.038 | 0 | 0 | 0.014 | 0.046 | 0 | 0 | 0 | 205 | 556 | 630 | 31 | 0 | 0 | 0 | PPX42205T | 1005683 | CM108 | 대경공장 JCOE 시편절단 | 5114 | JCOE 생산창고 | SPX4212170 | NX65L2 | 660 | 9.5 | VSB65624 | B29924303 | 2304J1613 | Stripe 모재 T방향 | API-X65L2 | 동국제강(주) 당진공장 | 556 | 630 |  | 203.482 | 535.172 | 210.639 | 553.995 | 629.65 | 32.8125 | 2023-04-27
WK450123 | B29950803 | DONGGUK | 20230321 | 20230322 | 0.166 | 0.329 | 0.08 | 0.29 | 1.47 | 0.016 | 0.002 | 0 | 0 | 0.01 | 0.01 | 0.0002 | 0 | 0.01 | 0 | 0 | 0 | 0.003 | 0 | 0.02 | 0 | 0 | 0.017 | 0.002 | 0 | 0 | 0 | 0 | 463 | 544 | 37 | 0 | 0 | 0 | PPX40412T | 1003714 | CM108 | 대경공장 JCOE 시편절단 | 5114 | JCOE 생산창고 | SPX4042050 | NX52L2 | 914 | 9.5 | WK450123 | B29950803 | 2304J0113 | Stripe 모재 T방향 | API-X52L2 | 동국제강(주) 당진공장 | 463 | 544 | 37 | 161.462 | 422.549 | 166.195 | 434.936 | 527.524 | 41.7968 | 2023-04-17
WK450123 | B29950803 | DONGGUK | 20230321 | 20230322 | 0.166 | 0.329 | 0.08 | 0.29 | 1.47 | 0.016 | 0.002 | 0 | 0 | 0.01 | 0.01 | 0.0002 | 0 | 0.01 | 0 | 0 | 0 | 0.003 | 0 | 0.02 | 0 | 0 | 0.017 | 0.002 | 0 | 0 | 0 | 0 | 463 | 544 | 37 | 0 | 0 | 0 | PPX40412W | 1003714 | CM108 | 대경공장 JCOE 시편절단 | 5114 | JCOE 생산창고 | SPX4042050 | NX52L2 | 914 | 9.5 | WK450123 | B29950803 | 2304J0113 | Stripe 용접 | API-X52L2 | 동국제강(주) 당진공장 | 463 | 544 | 37 | 0 | 0 | 0 | 0 | 543.446 | 0 | 2023-04-17
WK554955 | B29951003 | DONGGUK | 20230322 | 20230323 | 0.168 | 0.336 | 0.08 | 0.29 | 1.51 | 0.014 | 0.002 | 0 | 0 | 0.01 | 0.01 | 0.0002 | 0 | 0.01 | 0 | 0 | 0 | 0.002 | 0 | 0.021 | 0 | 0 | 0.019 | 0.002 | 0 | 0 | 0 | 0 | 479 | 566 | 37 | 0 | 0 | 0 | PPX40420T | 1003714 | CM108 | 대경공장 JCOE 시편절단 | 5114 | JCOE 생산창고 | SPX4042180 | NX52L2 | 914 | 9.5 | WK554955 | B29951003 | 2304J0144 | Stripe 모재 T방향 | API-X52L2 | 동국제강(주) 당진공장 | 479 | 566 | 37 | 163.255 | 444.646 | 169.754 | 462.347 | 570.53 | 35.5468 | 2023-04-17
WK554955 | B29951003 | DONGGUK | 20230322 | 20230323 | 0.168 | 0.336 | 0.08 | 0.29 | 1.51 | 0.014 | 0.002 | 0 | 0 | 0.01 | 0.01 | 0.0002 | 0 | 0.01 | 0 | 0 | 0 | 0.002 | 0 | 0.021 | 0 | 0 | 0.019 | 0.002 | 0 | 0 | 0 | 0 | 479 | 566 | 37 | 0 | 0 | 0 | PPX40420W | 1003714 | CM108 | 대경공장 JCOE 시편절단 | 5114 | JCOE 생산창고 | SPX4042180 | NX52L2 | 914 | 9.5 | WK554955 | B29951003 | 2304J0144 | Stripe 용접 | API-X52L2 | 동국제강(주) 당진공장 | 479 | 566 | 37 | 185.992 | 504.653 | 0 | 0 | 574.43 | 0 | 2023-04-17
WK554956 | B29951203 | DONGGUK | 20230322 | 20230323 | 0.164 | 0.329 | 0.08 | 0.26 | 1.47 | 0.015 | 0.002 | 0 | 0 | 0.01 | 0.01 | 0.0001 | 0 | 0.01 | 0 | 0 | 0 | 0.002 | 0 | 0.019 | 0 | 0 | 0.016 | 0.002 | 0 | 0 | 0 | 0 | 453 | 532 | 38 | 0 | 0 | 0 | PPX40415T | 1003714 | CM108 | 대경공장 JCOE 시편절단 | 5114 | JCOE 생산창고 | SPX4042120 | NX52L2 | 914 | 9.5 | WK554956 | B29951203 | 2304J0124 | Stripe 모재 T방향 | API-X52L2 | 동국제강(주) 당진공장 | 453 | 532 | 38 | 156.069 | 427.206 | 161.781 | 442.841 | 543.185 | 36.7187 | 2023-04-17
WK554956 | B29951203 | DONGGUK | 20230322 | 20230323 | 0.164 | 0.329 | 0.08 | 0.26 | 1.47 | 0.015 | 0.002 | 0 | 0 | 0.01 | 0.01 | 0.0001 | 0 | 0.01 | 0 | 0 | 0 | 0.002 | 0 | 0.019 | 0 | 0 | 0.016 | 0.002 | 0 | 0 | 0 | 0 | 453 | 532 | 38 | 0 | 0 | 0 | PPX40415W | 1003714 | CM108 | 대경공장 JCOE 시편절단 | 5114 | JCOE 생산창고 | SPX4042120 | NX52L2 | 914 | 9.5 | WK554956 | B29951203 | 2304J0124 | Stripe 용접 | API-X52L2 | 동국제강(주) 당진공장 | 453 | 532 | 38 | 56.2919 | 152.634 | 0 | 0 | 556.914 | 0 | 2023-04-17
WK554957 | B29951303 | DONGGUK | 20230322 | 20230323 | 0.155 | 0.318 | 0.07 | 0.28 | 1.46 | 0.012 | 0.003 | 0 | 0 | 0.01 | 0.01 | 0.0002 | 0 | 0.01 | 0 | 0 | 0 | 0.003 | 0 | 0.02 | 0 | 0 | 0.016 | 0.002 | 0 | 0 | 0 | 0 | 457 | 532 | 37 | 0 | 0 | 0 | PPX40411T | 1003714 | CM108 | 대경공장 JCOE 시편절단 | 5114 | JCOE 생산창고 | SPX4042040 | NX52L2 | 914 | 9.5 | WK554957 | B29951303 | 2304J0112 | Stripe 모재 T방향 | API-X52L2 | 동국제강(주) 당진공장 | 457 | 532 | 37 | 151.59 | 413.537 | 155.401 | 423.935 | 530.365 | 41.7968 | 2023-04-17
WK554957 | B29951303 | DONGGUK | 20230322 | 20230323 | 0.155 | 0.318 | 0.07 | 0.28 | 1.46 | 0.012 | 0.003 | 0 | 0 | 0.01 | 0.01 | 0.0002 | 0 | 0.01 | 0 | 0 | 0 | 0.003 | 0 | 0.02 | 0 | 0 | 0.016 | 0.002 | 0 | 0 | 0 | 0 | 457 | 532 | 37 | 0 | 0 | 0 | PPX40411W | 1003714 | CM108 | 대경공장 JCOE 시편절단 | 5114 | JCOE 생산창고 | SPX4042040 | NX52L2 | 914 | 9.5 | WK554957 | B29951303 | 2304J0112 | Stripe 용접 | API-X52L2 | 동국제강(주) 당진공장 | 457 | 532 | 37 | 0 | 0 | 0 | 0 | 553.762 | 0 | 2023-04-17
WK642719 | B29951703 | DONGGUK | 20230322 | 20230323 | 0.166 | 0.331 | 0.08 | 0.27 | 1.48 | 0.016 | 0.003 | 0 | 0 | 0.01 | 0.01 | 0.0002 | 0 | 0.01 | 0 | 0 | 0 | 0.002 | 0 | 0.02 | 0 | 0 | 0.016 | 0.002 | 0 | 0 | 0 | 0 | 451 | 533 | 38 | 0 | 0 | 0 | PPX40416T | 1003714 | CM108 | 대경공장 JCOE 시편절단 | 5114 | JCOE 생산창고 | SPX4042150 | NX52L2 | 914 | 9.5 | WK642719 | B29951703 | 2304J0135 | Stripe 모재 T방향 | API-X52L2 | 동국제강(주) 당진공장 | 451 | 533 | 38 | 147.01 | 404.04 | 152.52 | 419.186 | 536.338 | 38.8671 | 2023-04-17
WK642719 | B29951703 | DONGGUK | 20230322 | 20230323 | 0.166 | 0.331 | 0.08 | 0.27 | 1.48 | 0.016 | 0.003 | 0 | 0 | 0.01 | 0.01 | 0.0002 | 0 | 0.01 | 0 | 0 | 0 | 0.002 | 0 | 0.02 | 0 | 0 | 0.016 | 0.002 | 0 | 0 | 0 | 0 | 451 | 533 | 38 | 0 | 0 | 0 | PPX40416W | 1003714 | CM108 | 대경공장 JCOE 시편절단 | 5114 | JCOE 생산창고 | SPX4042150 | NX52L2 | 914 | 9.5 | WK642719 | B29951703 | 2304J0135 | Stripe 용접 | API-X52L2 | 동국제강(주) 당진공장 | 451 | 533 | 38 | 181.157 | 510.282 | 0 | 0 | 568.294 | 0 | 2023-04-17
WK642720 | B29951803 | DONGGUK | 20230322 | 20230323 | 0.165 | 0.329 | 0.08 | 0.27 | 1.47 | 0.017 | 0.002 | 0 | 0 | 0.01 | 0.01 | 0.0002 | 0 | 0.01 | 0 | 0 | 0 | 0.002 | 0 | 0.019 | 0 | 0 | 0.017 | 0.002 | 0 | 0 | 0 | 0 | 465 | 539 | 37 | 0 | 0 | 0 | PPX40419W | 1003714 | CM108 | 대경공장 JCOE 시편절단 | 5114 | JCOE 생산창고 | SPX4042140 | NX52L2 | 914 | 9.5 | WK642720 | B29951803 | 2304J0133 | Stripe 용접 | API-X52L2 | 동국제강(주) 당진공장 | 465 | 539 | 37 | 0 | 0 | 0 | 0 | 560.166 | 0 | 2023-04-17
WK642720 | B29951803 | DONGGUK | 20230322 | 20230323 | 0.165 | 0.329 | 0.08 | 0.27 | 1.47 | 0.017 | 0.002 | 0 | 0 | 0.01 | 0.01 | 0.0002 | 0 | 0.01 | 0 | 0 | 0 | 0.002 | 0 | 0.019 | 0 | 0 | 0.017 | 0.002 | 0 | 0 | 0 | 0 | 465 | 539 | 37 | 0 | 0 | 0 | PPX40419T | 1003714 | CM108 | 대경공장 JCOE 시편절단 | 5114 | JCOE 생산창고 | SPX4042140 | NX52L2 | 914 | 9.5 | WK642720 | B29951803 | 2304J0133 | Stripe 모재 T방향 | API-X52L2 | 동국제강(주) 당진공장 | 465 | 539 | 37 | 150.27 | 404.766 | 155.018 | 417.555 | 536.017 | 37.6953 | 2023-04-17
WK642721 | B29951903 | DONGGUK | 20230322 | 20230323 | 0.165 | 0.329 | 0.08 | 0.27 | 1.47 | 0.015 | 0.002 | 0 | 0 | 0.01 | 0.01 | 0.0002 | 0 | 0.01 | 0 | 0 | 0 | 0.002 | 0 | 0.02 | 0 | 0 | 0.015 | 0.002 | 0 | 0 | 0 | 0 | 451 | 532 | 38 | 0 | 0 | 0 | PPX40410W | 1003714 | CM108 | 대경공장 JCOE 시편절단 | 5114 | JCOE 생산창고 | SPX4042030 | NX52L2 | 914 | 9.5 | WK642721 | B29951903 | 2304J0111 | Stripe 용접 | API-X52L2 | 동국제강(주) 당진공장 | 451 | 532 | 38 | 78.4877 | 215.18 | 0 | 0 | 553.886 | 0 | 2023-04-17
WK642721 | B29951903 | DONGGUK | 20230322 | 20230323 | 0.165 | 0.329 | 0.08 | 0.27 | 1.47 | 0.015 | 0.002 | 0 | 0 | 0.01 | 0.01 | 0.0002 | 0 | 0.01 | 0 | 0 | 0 | 0.002 | 0 | 0.02 | 0 | 0 | 0.015 | 0.002 | 0 | 0 | 0 | 0 | 451 | 532 | 38 | 0 | 0 | 0 | PPX40410T | 1003714 | CM108 | 대경공장 JCOE 시편절단 | 5114 | JCOE 생산창고 | SPX4042030 | NX52L2 | 914 | 9.5 | WK642721 | B29951903 | 2304J0111 | Stripe 모재 T방향 | API-X52L2 | 동국제강(주) 당진공장 | 451 | 532 | 38 | 156.4 | 420.42 | 159.819 | 429.611 | 541.312 | 37.3046 | 2023-04-17
WK642722 | B29952001 | DONGGUK | 20230322 | 20230323 | 0.166 | 0.333 | 0.08 | 0.28 | 1.49 | 0.017 | 0.002 | 0 | 0 | 0.01 | 0.01 | 0.0002 | 0 | 0.01 | 0 | 0 | 0 | 0.003 | 0 | 0.019 | 0 | 0 | 0.016 | 0.002 | 0 | 0 | 0 | 0 | 462 | 556 | 37 | 0 | 0 | 0 | PPX40414W | 1003714 | CM108 | 대경공장 JCOE 시편절단 | 5114 | JCOE 생산창고 | SPX4042100 | NX52L2 | 914 | 9.5 | WK642722 | B29952001 | 2304J0120 | Stripe 용접 | API-X52L2 | 동국제강(주) 당진공장 | 462 | 556 | 37 | 174.486 | 480.238 | 0 | 0 | 550.312 | 0 | 2023-04-17
WK642722 | B29952001 | DONGGUK | 20230322 | 20230323 | 0.166 | 0.333 | 0.08 | 0.28 | 1.49 | 0.017 | 0.002 | 0 | 0 | 0.01 | 0.01 | 0.0002 | 0 | 0.01 | 0 | 0 | 0 | 0.003 | 0 | 0.019 | 0 | 0 | 0.016 | 0.002 | 0 | 0 | 0 | 0 | 462 | 556 | 37 | 0 | 0 | 0 | PPX40414T | 1003714 | CM108 | 대경공장 JCOE 시편절단 | 5114 | JCOE 생산창고 | SPX4042100 | NX52L2 | 914 | 9.5 | WK642722 | B29952001 | 2304J0120 | Stripe 모재 T방향 | API-X52L2 | 동국제강(주) 당진공장 | 462 | 556 | 37 | 159.378 | 434.784 | 163.344 | 445.605 | 556.458 | 33.789 | 2023-04-17
WK450123 | B29952203 | DONGGUK | 20230322 | 20230323 | 0.166 | 0.329 | 0.08 | 0.29 | 1.47 | 0.016 | 0.002 | 0 | 0 | 0.01 | 0.01 | 0.0002 | 0 | 0.01 | 0 | 0 | 0 | 0.003 | 0 | 0.02 | 0 | 0 | 0.017 | 0.002 | 0 | 0 | 0 | 0 | 462 | 541 | 39 | 0 | 0 | 0 | PPX41514W | 1005159 | CM108 | 대경공장 JCOE 시편절단 | 5114 | JCOE 생산창고 | SPX4152120 | NX52L2 | 914 | 12.7 | WK450123 | B29952203 | 2304J1041 | Stripe 용접 | API-X52L2 | 동국제강(주) 당진공장 | 462 | 541 | 39 | 0 | 0 | 0 | 0 | 551.093 | 0 | 2023-04-27
WK450123 | B29952203 | DONGGUK | 20230322 | 20230323 | 0.166 | 0.329 | 0.08 | 0.29 | 1.47 | 0.016 | 0.002 | 0 | 0 | 0.01 | 0.01 | 0.0002 | 0 | 0.01 | 0 | 0 | 0 | 0.003 | 0 | 0.02 | 0 | 0 | 0.017 | 0.002 | 0 | 0 | 0 | 0 | 462 | 541 | 39 | 0 | 0 | 0 | PPX41514T | 1005159 | CM108 | 대경공장 JCOE 시편절단 | 5114 | JCOE 생산창고 | SPX4152120 | NX52L2 | 914 | 12.7 | WK450123 | B29952203 | 2304J1041 | Stripe 모재 T방향 | API-X52L2 | 동국제강(주) 당진공장 | 462 | 541 | 39 | 206.081 | 418.502 | 209.474 | 425.393 | 530.609 | 41.6015 | 2023-04-27
WK554955 | B29952401 | DONGGUK | 20230328 | 20230329 | 0.168 | 0.336 | 0.08 | 0.29 | 1.51 | 0.014 | 0.002 | 0 | 0 | 0.01 | 0.01 | 0.0002 | 0 | 0.01 | 0 | 0 | 0 | 0.002 | 0 | 0.021 | 0 | 0 | 0.019 | 0.002 | 0 | 0 | 0 | 0 | 490 | 571 | 38 | 0 | 0 | 0 | PPX41513T | 1005159 | CM108 | 대경공장 JCOE 시편절단 | 5114 | JCOE 생산창고 | SPX4152100 | NX52L2 | 914 | 12.7 | WK554955 | B29952401 | 2304J1020 | Stripe 모재 T방향 | API-X52L2 | 동국제강(주) 당진공장 | 490 | 571 | 38 | 209.883 | 437.337 | 216.728 | 451.6 | 574.741 | 38.8671 | 2023-04-27
WK554955 | B29952401 | DONGGUK | 20230328 | 20230329 | 0.168 | 0.336 | 0.08 | 0.29 | 1.51 | 0.014 | 0.002 | 0 | 0 | 0.01 | 0.01 | 0.0002 | 0 | 0.01 | 0 | 0 | 0 | 0.002 | 0 | 0.021 | 0 | 0 | 0.019 | 0.002 | 0 | 0 | 0 | 0 | 490 | 571 | 38 | 0 | 0 | 0 | PPX41513W | 1005159 | CM108 | 대경공장 JCOE 시편절단 | 5114 | JCOE 생산창고 | SPX4152100 | NX52L2 | 914 | 12.7 | WK554955 | B29952401 | 2304J1020 | Stripe 용접 | API-X52L2 | 동국제강(주) 당진공장 | 490 | 571 | 38 | 199.52 | 415.975 | 0 | 0 | 571.727 | 0 | 2023-04-27
WK554956 | B29952601 | DONGGUK | 20230328 | 20230329 | 0.164 | 0.329 | 0.08 | 0.26 | 1.47 | 0.015 | 0.002 | 0 | 0 | 0.01 | 0.01 | 0.0001 | 0 | 0.01 | 0 | 0 | 0 | 0.002 | 0 | 0.019 | 0 | 0 | 0.016 | 0.002 | 0 | 0 | 0 | 0 | 466 | 541 | 40 | 0 | 0 | 0 | PPX41511T | 1005159 | CM108 | 대경공장 JCOE 시편절단 | 5114 | JCOE 생산창고 | SPX4152050 | NX52L2 | 914 | 12.7 | WK554956 | B29952601 | 2304J1013 | Stripe 모재 T방향 | API-X52L2 | 동국제강(주) 당진공장 | 466 | 541 | 40 | 215.473 | 447.283 | 215.473 | 447.283 | 555.395 | 39.8437 | 2023-04-27
WK554956 | B29952601 | DONGGUK | 20230328 | 20230329 | 0.164 | 0.329 | 0.08 | 0.26 | 1.47 | 0.015 | 0.002 | 0 | 0 | 0.01 | 0.01 | 0.0001 | 0 | 0.01 | 0 | 0 | 0 | 0.002 | 0 | 0.019 | 0 | 0 | 0.016 | 0.002 | 0 | 0 | 0 | 0 | 466 | 541 | 40 | 0 | 0 | 0 | PPX41511W | 1005159 | CM108 | 대경공장 JCOE 시편절단 | 5114 | JCOE 생산창고 | SPX4152050 | NX52L2 | 914 | 12.7 | WK554956 | B29952601 | 2304J1013 | Stripe 용접 | API-X52L2 | 동국제강(주) 당진공장 | 466 | 541 | 40 | 0 | 0 | 0 | 0 | 561.284 | 0 | 2023-04-27
WK642720 | B29953202 | DONGGUK | 20230330 | 20230331 | 0.165 | 0.329 | 0.08 | 0.27 | 1.47 | 0.017 | 0.002 | 0 | 0 | 0.01 | 0.01 | 0.0002 | 0 | 0.01 | 0 | 0 | 0 | 0.002 | 0 | 0.019 | 0 | 0 | 0.017 | 0.002 | 0 | 0 | 0 | 0 | 458 | 539 | 41 | 0 | 0 | 0 | PPX41512T | 1005159 | CM108 | 대경공장 JCOE 시편절단 | 5114 | JCOE 생산창고 | SPX4152070 | NX52L2 | 914 | 12.7 | WK642720 | B29953202 | 2304J1017 | Stripe 모재 T방향 | API-X52L2 | 동국제강(주) 당진공장 | 458 | 539 | 41 | 204.846 | 423.596 | 209.37 | 432.951 | 541.581 | 41.2109 | 2023-04-27
WK642720 | B29953202 | DONGGUK | 20230330 | 20230331 | 0.165 | 0.329 | 0.08 | 0.27 | 1.47 | 0.017 | 0.002 | 0 | 0 | 0.01 | 0.01 | 0.0002 | 0 | 0.01 | 0 | 0 | 0 | 0.002 | 0 | 0.019 | 0 | 0 | 0.017 | 0.002 | 0 | 0 | 0 | 0 | 458 | 539 | 41 | 0 | 0 | 0 | PPX41512W | 1005159 | CM108 | 대경공장 JCOE 시편절단 | 5114 | JCOE 생산창고 | SPX4152070 | NX52L2 | 914 | 12.7 | WK642720 | B29953202 | 2304J1017 | Stripe 용접 | API-X52L2 | 동국제강(주) 당진공장 | 458 | 539 | 41 | 0 | 0 | 0 | 0 | 547.125 | 0 | 2023-04-27
WK642721 | B29953302 | DONGGUK | 20230329 | 20230330 | 0.165 | 0.329 | 0.08 | 0.27 | 1.47 | 0.015 | 0.002 | 0 | 0 | 0.01 | 0.01 | 0.0002 | 0 | 0.01 | 0 | 0 | 0 | 0.002 | 0 | 0.02 | 0 | 0 | 0.015 | 0.002 | 0 | 0 | 0 | 0 | 457 | 535 | 41 | 0 | 0 | 0 | PPX41509T | 1005159 | CM108 | 대경공장 JCOE 시편절단 | 5114 | JCOE 생산창고 | SPX4152020 | NX52L2 | 914 | 12.7 | WK642721 | B29953302 | 2304J1010 | Stripe 모재 T방향 | API-X52L2 | 동국제강(주) 당진공장 | 457 | 535 | 41 | 207.174 | 430.242 | 209.415 | 434.895 | 542.017 | 40.2343 | 2023-04-27
WK642721 | B29953302 | DONGGUK | 20230329 | 20230330 | 0.165 | 0.329 | 0.08 | 0.27 | 1.47 | 0.015 | 0.002 | 0 | 0 | 0.01 | 0.01 | 0.0002 | 0 | 0.01 | 0 | 0 | 0 | 0.002 | 0 | 0.02 | 0 | 0 | 0.015 | 0.002 | 0 | 0 | 0 | 0 | 457 | 535 | 41 | 0 | 0 | 0 | PPX41509W | 1005159 | CM108 | 대경공장 JCOE 시편절단 | 5114 | JCOE 생산창고 | SPX4152020 | NX52L2 | 914 | 12.7 | WK642721 | B29953302 | 2304J1010 | Stripe 용접 | API-X52L2 | 동국제강(주) 당진공장 | 457 | 535 | 41 | 236.288 | 486.688 | 0 | 0 | 547.086 | 0 | 2023-04-27
WK554957 | B29953501 | DONGGUK | 20230329 | 20230330 | 0.155 | 0.318 | 0.07 | 0.28 | 1.46 | 0.012 | 0.003 | 0 | 0 | 0.01 | 0.01 | 0.0002 | 0 | 0.01 | 0 | 0 | 0 | 0.003 | 0 | 0.02 | 0 | 0 | 0.016 | 0.002 | 0 | 0 | 0 | 0 | 459 | 534 | 41 | 0 | 0 | 0 | PPX41510T | 1005159 | CM108 | 대경공장 JCOE 시편절단 | 5114 | JCOE 생산창고 | SPX4152030 | NX52L2 | 914 | 12.7 | WK554957 | B29953501 | 2304J1011 | Stripe 모재 T방향 | API-X52L2 | 동국제강(주) 당진공장 | 459 | 534 | 41 | 214.692 | 443.129 | 218.176 | 450.32 | 552.819 | 38.8671 | 2023-04-27
WK554957 | B29953501 | DONGGUK | 20230329 | 20230330 | 0.155 | 0.318 | 0.07 | 0.28 | 1.46 | 0.012 | 0.003 | 0 | 0 | 0.01 | 0.01 | 0.0002 | 0 | 0.01 | 0 | 0 | 0 | 0.003 | 0 | 0.02 | 0 | 0 | 0.016 | 0.002 | 0 | 0 | 0 | 0 | 459 | 534 | 41 | 0 | 0 | 0 | PPX41510W | 1005159 | CM108 | 대경공장 JCOE 시편절단 | 5114 | JCOE 생산창고 | SPX4152030 | NX52L2 | 914 | 12.7 | WK554957 | B29953501 | 2304J1011 | Stripe 용접 | API-X52L2 | 동국제강(주) 당진공장 | 459 | 534 | 41 | 230.717 | 478.189 | 0 | 0 | 549.465 | 0 | 2023-04-27
WK554271 | B29982301 | DONGGUK | 20230330 | 20230331 | 0.161 | 0.337 | 0.07 | 0.23 | 1.52 | 0.013 | 0.003 | 0 | 0 | 0.01 | 0.01 | 0.0002 | 0 | 0.01 | 0 | 0 | 0 | 0.003 | 0 | 0.039 | 0 | 0 | 0.013 | 0.048 | 0 | 0 | 0 | 188 | 542 | 618 | 30 | 0 | 0 | 0 | PPX42206T | 1005683 | CM108 | 대경공장 JCOE 시편절단 | 5114 | JCOE 생산창고 | SPX4212190 | NX65L2 | 660 | 9.5 | WK554271 | B29982301 | 2304J1615 | Stripe 모재 T방향 | API-X65L2 | 동국제강(주) 당진공장 | 553 | 630 |  | 190.051 | 521.083 | 195.574 | 536.227 | 624.36 | 32.8125 | 2023-04-27
WK554271 | B29982301 | DONGGUK | 20230330 | 20230331 | 0.161 | 0.337 | 0.07 | 0.23 | 1.52 | 0.013 | 0.003 | 0 | 0 | 0.01 | 0.01 | 0.0002 | 0 | 0.01 | 0 | 0 | 0 | 0.003 | 0 | 0.039 | 0 | 0 | 0.013 | 0.048 | 0 | 0 | 0 | 188 | 542 | 618 | 30 | 0 | 0 | 0 | PPX42206W | 1005683 | CM108 | 대경공장 JCOE 시편절단 | 5114 | JCOE 생산창고 | SPX4212190 | NX65L2 | 660 | 9.5 | WK554271 | B29982301 | 2304J1615 | Stripe 용접 | API-X65L2 | 동국제강(주) 당진공장 | 553 | 630 |  | 0 | 0 | 0 | 0 | 625.847 | 0 | 2023-04-27
VSB62479 | B29984304 | DONGGUK | 20230327 | 20230328 | 0.224 | 0.347 | 0.15 | 0.34 | 1.1 | 0.01 | 0.004 | 0 | 0 | 0.033 | 0.016 | 0.0002 | 0 | 0.031 | 0 | 0 | 0 | 0.003 | 0 | 0.017 | 0 | 0 | 0.015 | 0.002 | 0 | 0 | 0 | 0 | 500 | 649 | 35 | 0 | 0 | 0 | PPX42605W | 1006010 | CM108 | 대경공장 JCOE 시편절단 | 5114 | JCOE 생산창고 | SPX4252210 | NX56L2 | 610 | 25.4 | VSB62479 | B29984304 | 2304J1946 | Stripe 용접 | API-X56L2 | 동국제강(주) 당진공장 | 500 | 649 | 35 | 0 | 0 | 0 | 0 | 607.021 | 0 | 2023-05-03
VSB62479 | B29984304 | DONGGUK | 20230327 | 20230328 | 0.224 | 0.347 | 0.15 | 0.34 | 1.1 | 0.01 | 0.004 | 0 | 0 | 0.033 | 0.016 | 0.0002 | 0 | 0.031 | 0 | 0 | 0 | 0.003 | 0 | 0.017 | 0 | 0 | 0.015 | 0.002 | 0 | 0 | 0 | 0 | 500 | 649 | 35 | 0 | 0 | 0 | PPX42605T | 1006010 | CM108 | 대경공장 JCOE 시편절단 | 5114 | JCOE 생산창고 | SPX4252210 | NX56L2 | 610 | 25.4 | VSB62479 | B29984304 | 2304J1946 | Stripe 모재 T방향 | API-X56L2 | 동국제강(주) 당진공장 | 500 | 649 | 35 | 461.892 | 473.637 | 477.971 | 490.125 | 603.221 | 42.1875 | 2023-05-03
VSB62490 | B29984503 | DONGGUK | 20230327 | 20230328 | 0.222 | 0.341 | 0.15 | 0.34 | 1.08 | 0.015 | 0.004 | 0 | 0 | 0.03 | 0.016 | 0.0003 | 0 | 0.028 | 0 | 0 | 0 | 0.003 | 0 | 0.019 | 0 | 0 | 0.013 | 0.003 | 0 | 0 | 0 | 0 | 453 | 598 | 42 | 0 | 0 | 0 | PPX42512W | 1006010 | CM108 | 대경공장 JCOE 시편절단 | 5114 | JCOE 생산창고 | SPX4252040 | NX56L2 | 610 | 25.4 | VSB62490 | B29984503 | 2304J1915 | Stripe 용접 | API-X56L2 | 동국제강(주) 당진공장 | 453 | 598 | 42 | 565.099 | 581.818 | 0 | 0 | 604.734 | 0 | 2023-05-02
VSB62490 | B29984503 | DONGGUK | 20230327 | 20230328 | 0.222 | 0.341 | 0.15 | 0.34 | 1.08 | 0.015 | 0.004 | 0 | 0 | 0.03 | 0.016 | 0.0003 | 0 | 0.028 | 0 | 0 | 0 | 0.003 | 0 | 0.019 | 0 | 0 | 0.013 | 0.003 | 0 | 0 | 0 | 0 | 453 | 598 | 42 | 0 | 0 | 0 | PPX42512T | 1006010 | CM108 | 대경공장 JCOE 시편절단 | 5114 | JCOE 생산창고 | SPX4252040 | NX56L2 | 610 | 25.4 | VSB62490 | B29984503 | 2304J1915 | Stripe 모재 T방향 | API-X56L2 | 동국제강(주) 당진공장 | 453 | 598 | 42 | 419.642 | 435.2 | 438.076 | 454.318 | 575.927 | 48.0468 | 2023-05-02
VSB62493 | B29984603 | DONGGUK | 20230405 | 20230406 | 0.215 | 0.334 | 0.15 | 0.33 | 1.08 | 0.009 | 0.003 | 0 | 0 | 0.025 | 0.015 | 0.0003 | 0 | 0.016 | 0 | 0 | 0 | 0.002 | 0 | 0.017 | 0 | 0 | 0.012 | 0.002 | 0 | 0 | 0 | 0 | 453 | 598 | 41 | 0 | 0 | 0 | PPX42603W | 1006010 | CM108 | 대경공장 JCOE 시편절단 | 5114 | JCOE 생산창고 | SPX4252200 | NX56L2 | 610 | 25.4 | VSB62493 | B29984603 | 2304J1940 | Stripe 용접 | API-X56L2 | 동국제강(주) 당진공장 | 453 | 598 | 41 | 515.217 | 536.77 | 0 | 0 | 616.984 | 0 | 2023-05-03
VSB62493 | B29984603 | DONGGUK | 20230405 | 20230406 | 0.215 | 0.334 | 0.15 | 0.33 | 1.08 | 0.009 | 0.003 | 0 | 0 | 0.025 | 0.015 | 0.0003 | 0 | 0.016 | 0 | 0 | 0 | 0.002 | 0 | 0.017 | 0 | 0 | 0.012 | 0.002 | 0 | 0 | 0 | 0 | 453 | 598 | 41 | 0 | 0 | 0 | PPX42603T | 1006010 | CM108 | 대경공장 JCOE 시편절단 | 5114 | JCOE 생산창고 | SPX4252200 | NX56L2 | 610 | 25.4 | VSB62493 | B29984603 | 2304J1940 | Stripe 모재 T방향 | API-X56L2 | 동국제강(주) 당진공장 | 453 | 598 | 41 | 432.109 | 451.785 | 440.721 | 460.789 | 588.261 | 46.6796 | 2023-05-03
VK446157 | B30083502 | DONGGUK | 20230406 | 20230407 | 0.163 | 0.346 | 0.07 | 0.23 | 1.49 | 0.012 | 0.002 | 0 | 0 | 0.07 | 0.11 | 0.0001 | 0 | 0.08 | 0 | 0 | 0 | 0.005 | 0 | 0.041 | 0 | 0 | 0.013 | 0.002 | 0 | 0 | 0 | 202 | 541 | 674 | 35 | 0 | 0 | 0 | PPX41712W | 1005209 | CM108 | 대경공장 JCOE 시편절단 | 5114 | JCOE 생산창고 | SPX4172100 | NX70L2 | 914 | 19.1 | VK446157 | B30083502 | 2304J1144 | Stripe 용접 | API-X70L2I | 동국제강(주) 당진공장 | 541 | 674 | 35 | 0 | 0 | 0 | 0 | 667.461 | 0 | 2023-04-27
VK446157 | B30083502 | DONGGUK | 20230406 | 20230407 | 0.163 | 0.346 | 0.07 | 0.23 | 1.49 | 0.012 | 0.002 | 0 | 0 | 0.07 | 0.11 | 0.0001 | 0 | 0.08 | 0 | 0 | 0 | 0.005 | 0 | 0.041 | 0 | 0 | 0.013 | 0.002 | 0 | 0 | 0 | 202 | 541 | 674 | 35 | 0 | 0 | 0 | PPX41712T | 1005209 | CM108 | 대경공장 JCOE 시편절단 | 5114 | JCOE 생산창고 | SPX4172100 | NX70L2 | 914 | 19.1 | VK446157 | B30083502 | 2304J1144 | Stripe 모재 T방향 | API-X70L2I | 동국제강(주) 당진공장 | 541 | 674 | 35 | 389.522 | 527.808 | 390.657 | 529.347 | 647.288 | 37.5 | 2023-04-27
WK642489 | B30099201 | DONGGUK | 20230327 | 20230328 | 0.208 | 0.329 | 0.14 | 0.31 | 1.11 | 0.017 | 0.003 | 0 | 0 | 0.01 | 0.01 | 0.0002 | 0 | 0.01 | 0 | 0 | 0 | 0.003 | 0 | 0.014 | 0 | 0 | 0.015 | 0.001 | 0 | 0 | 0 | 0 | 481 | 613 | 35 | 0 | 0 | 0 | PPX42606W | 1006010 | CM108 | 대경공장 JCOE 시편절단 | 5114 | JCOE 생산창고 | SPX4252220 | NX56L2 | 610 | 25.4 | WK642489 | B30099201 | 2304J1947 | Stripe 용접 | API-X56L2 | 동국제강(주) 당진공장 | 481 | 613 | 35 | 146.235 | 150.392 | 0 | 0 | 587.042 | 0 | 2023-05-03
WK642489 | B30099201 | DONGGUK | 20230327 | 20230328 | 0.208 | 0.329 | 0.14 | 0.31 | 1.11 | 0.017 | 0.003 | 0 | 0 | 0.01 | 0.01 | 0.0002 | 0 | 0.01 | 0 | 0 | 0 | 0.003 | 0 | 0.014 | 0 | 0 | 0.015 | 0.001 | 0 | 0 | 0 | 0 | 481 | 613 | 35 | 0 | 0 | 0 | PPX42606T | 1006010 | CM108 | 대경공장 JCOE 시편절단 | 5114 | JCOE 생산창고 | SPX4252220 | NX56L2 | 610 | 25.4 | WK642489 | B30099201 | 2304J1947 | Stripe 모재 T방향 | API-X56L2 | 동국제강(주) 당진공장 | 481 | 613 | 35 | 445.898 | 466.557 | 457.762 | 478.971 | 606.71 | 44.7265 | 2023-05-03
VSB60779 | B30107501 | DONGGUK | 20230329 | 20230330 | 0.164 | 0.358 | 0.07 | 0.26 | 1.53 | 0.008 | 0.002 | 0 | 0 | 0.088 | 0.161 | 0 | 0 | 0.086 | 0 | 0 | 0 | 0.007 | 0 | 0.042 | 0 | 0 | 0.015 | 0.002 | 0 | 0 | 0 | 166 | 544 | 640 | 39 | 0 | 0 | 0 | PPX41812W | 1005328 | CM108 | 대경공장 JCOE 시편절단 | 5114 | JCOE 생산창고 | SPX4181090 | NX70L2 | 1067 | 22.2 | VSB60779 | B30107501 | 2304J1236 | Stripe 용접 | API-X70L2I | 동국제강(주) 당진공장 | 544 | 640 | 39 | 0 | 0 | 0 | 0 | 639.674 | 0 | 2023-04-27
VSB60779 | B30107501 | DONGGUK | 20230329 | 20230330 | 0.164 | 0.358 | 0.07 | 0.26 | 1.53 | 0.008 | 0.002 | 0 | 0 | 0.088 | 0.161 | 0 | 0 | 0.086 | 0 | 0 | 0 | 0.007 | 0 | 0.042 | 0 | 0 | 0.015 | 0.002 | 0 | 0 | 0 | 166 | 544 | 640 | 39 | 0 | 0 | 0 | PPX41812T | 1005328 | CM108 | 대경공장 JCOE 시편절단 | 5114 | JCOE 생산창고 | SPX4181090 | NX70L2 | 1067 | 22.2 | VSB60779 | B30107501 | 2304J1236 | Stripe 모재 T방향 | API-X70L2I | 동국제강(주) 당진공장 | 544 | 640 | 39 | 423.267 | 496.021 | 442.177 | 518.182 | 630.572 | 41.9921 | 2023-04-27
VSB60779 | B30107501 | DONGGUK | 20230329 | 20230330 | 0.164 | 0.358 | 0.07 | 0.26 | 1.53 | 0.008 | 0.002 | 0 | 0 | 0.088 | 0.161 | 0 | 0 | 0.086 | 0 | 0 | 0 | 0.007 | 0 | 0.042 | 0 | 0 | 0.015 | 0.002 | 0 | 0 | 0 | 166 | 544 | 640 | 39 | 0 | 0 | 0 | PPX41812T | 1005328 | CM108 | 대경공장 JCOE 시편절단 | 5114 | JCOE 생산창고 | SPX4181090 | NX70L2 | 1067 | 22.2 | VSB60779 | B30107501 | 2304J1236 | Stripe 모재 T방향 | API-X70L2I | 동국제강(주) 당진공장 | 544 | 640 | 39 | 423.267 | 496.021 | 442.177 | 518.182 | 630.572 | 41.9921 | 2023-04-27
VSB60779 | B30107501 | DONGGUK | 20230329 | 20230330 | 0.164 | 0.358 | 0.07 | 0.26 | 1.53 | 0.008 | 0.002 | 0 | 0 | 0.088 | 0.161 | 0 | 0 | 0.086 | 0 | 0 | 0 | 0.007 | 0 | 0.042 | 0 | 0 | 0.015 | 0.002 | 0 | 0 | 0 | 166 | 544 | 640 | 39 | 0 | 0 | 0 | PPX41812W | 1005328 | CM108 | 대경공장 JCOE 시편절단 | 5114 | JCOE 생산창고 | SPX4181090 | NX70L2 | 1067 | 22.2 | VSB60779 | B30107501 | 2304J1236 | Stripe 용접 | API-X70L2I | 동국제강(주) 당진공장 | 544 | 640 | 39 | 0 | 0 | 0 | 0 | 639.674 | 0 | 2023-04-27
WS59840 | B30107701 | DONGGUK | 20230406 | 20230407 | 0.167 | 0.245 | 0.08 | 0.26 | 1.45 | 0.011 | 0.002 | 0 | 0.037 | 0.02 | 0.01 | 0.0004 | 0 | 0.022 | 0 | 0 | 0 | 0 | 0 | 0.021 | 0 | 0 | 0.013 | 0.003 | 0 | 0 | 0 | 171 | 474 | 546 | 39 | 0 | 0 | 0 | PPX41409W | 1004694 | CM108 | 대경공장 JCOE 시편절단 | 5114 | JCOE 생산창고 | SPX4142140 | Z359C2X52D | 762 | 12.7 | WS59840 | B30107701 | 2304J0920 | Stripe 용접 | API-X46X52M*EM3 | 동국제강(주) 당진공장 | 474 | 546 | 39 | 0 | 0 | 0 | 0 | 558.618 | 27.539 | 2023-04-19
WS59840 | B30107701 | DONGGUK | 20230406 | 20230407 | 0.167 | 0.245 | 0.08 | 0.26 | 1.45 | 0.011 | 0.002 | 0 | 0.037 | 0.02 | 0.01 | 0.0004 | 0 | 0.022 | 0 | 0 | 0 | 0 | 0 | 0.021 | 0 | 0 | 0.013 | 0.003 | 0 | 0 | 0 | 171 | 474 | 546 | 39 | 0 | 0 | 0 | PPX41409T | 1004694 | CM108 | 대경공장 JCOE 시편절단 | 5114 | JCOE 생산창고 | SPX4142140 | Z359C2X52D | 762 | 12.7 | WS59840 | B30107701 | 2304J0920 | Stripe 모재 T방향 | API-X46X52M*EM3 | 동국제강(주) 당진공장 | 474 | 546 | 39 | 201.235 | 415.884 | 206.1 | 425.939 | 533.528 | 42.5781 | 2023-04-19
WS59840 | B30107703 | DONGGUK | 20230404 | 20230405 | 0.167 | 0.329 | 0.08 | 0.26 | 1.45 | 0.011 | 0.002 | 0 | 0 | 0.02 | 0.01 | 0.0004 | 0 | 0.022 | 0 | 0 | 0 | 0 | 0 | 0.021 | 0 | 0 | 0.013 | 0.003 | 0 | 0 | 0 | 0 | 474 | 546 | 39 | 0 | 0 | 0 | PPX41515W | 1005159 | CM108 | 대경공장 JCOE 시편절단 | 5114 | JCOE 생산창고 | SPX4152140 | NX52L2 | 914 | 12.7 | WS59840 | B30107703 | 2304J1047 | Stripe 용접 | API-X52L2 | 동국제강(주) 당진공장 | 474 | 546 | 39 | 212.814 | 432.852 | 0 | 0 | 529.748 | 0 | 2023-04-27
WS59840 | B30107703 | DONGGUK | 20230404 | 20230405 | 0.167 | 0.329 | 0.08 | 0.26 | 1.45 | 0.011 | 0.002 | 0 | 0 | 0.02 | 0.01 | 0.0004 | 0 | 0.022 | 0 | 0 | 0 | 0 | 0 | 0.021 | 0 | 0 | 0.013 | 0.003 | 0 | 0 | 0 | 0 | 474 | 546 | 39 | 0 | 0 | 0 | PPX41515T | 1005159 | CM108 | 대경공장 JCOE 시편절단 | 5114 | JCOE 생산창고 | SPX4152140 | NX52L2 | 914 | 12.7 | WS59840 | B30107703 | 2304J1047 | Stripe 모재 T방향 | API-X52L2 | 동국제강(주) 당진공장 | 474 | 546 | 39 | 191.989 | 390.556 | 199.18 | 405.185 | 507.649 | 45.8984 | 2023-04-27
VK636147 | B30148801 | DONGGUK | 20230405 | 20230406 | 0.162 | 0.344 | 0.07 | 0.24 | 1.48 | 0.011 | 0.002 | 0 | 0 | 0.07 | 0.11 | 0.0001 | 0 | 0.08 | 0 | 0 | 0 | 0.003 | 0 | 0.039 | 0 | 0 | 0.012 | 0.002 | 0 | 0 | 0 | 198 | 549 | 625 | 30 | 0 | 0 | 0 | PPX40619T | 1004310 | CM108 | 대경공장 JCOE 시편절단 | 5114 | JCOE 생산창고 | SPX4061260 | NX70L2 | 762 | 12.7 | VK636147 | B30148801 | 2304J0329 | Stripe 모재 T방향 | API-X70L2I | 동국제강(주) 당진공장 | 549 | 625 | 30 | 250.731 | 517.578 | 255.974 | 528.401 | 614.099 | 33.2031 | 2023-04-14
VK636147 | B30148801 | DONGGUK | 20230405 | 20230406 | 0.162 | 0.344 | 0.07 | 0.24 | 1.48 | 0.011 | 0.002 | 0 | 0 | 0.07 | 0.11 | 0.0001 | 0 | 0.08 | 0 | 0 | 0 | 0.003 | 0 | 0.039 | 0 | 0 | 0.012 | 0.002 | 0 | 0 | 0 | 198 | 549 | 625 | 30 | 0 | 0 | 0 | PPX40619W | 1004310 | CM108 | 대경공장 JCOE 시편절단 | 5114 | JCOE 생산창고 | SPX4061260 | NX70L2 | 762 | 12.7 | VK636147 | B30148801 | 2304J0329 | Stripe 용접 | API-X70L2I | 동국제강(주) 당진공장 | 549 | 625 | 30 | 0 | 0 | 0 | 0 | 619.627 | 0 | 2023-04-14
VK550551 | B30170101 | DONGGUK | 20230330 | 20230331 | 0.159 | 0.33 | 0.07 | 0.25 | 1.48 | 0.013 | 0.002 | 0 | 0 | 0.01 | 0.01 | 0.0002 | 0 | 0.01 | 0 | 0 | 0 | 0.001 | 0 | 0.04 | 0 | 0 | 0.012 | 0.047 | 0 | 0 | 0 | 189 | 556 | 622 | 29 | 0 | 0 | 0 | PPX42208T | 1005683 | CM108 | 대경공장 JCOE 시편절단 | 5114 | JCOE 생산창고 | SPX4221060 | NX65L2 | 660 | 9.5 | VK550551 | B30170101 | 2304J1667 | Stripe 모재 T방향 | API-X65L2 | 동국제강(주) 당진공장 | 556 | 622 |  | 200.595 | 551.741 | 206.122 | 566.944 | 633.454 | 30.2734 | 2023-05-30
VK550551 | B30170101 | DONGGUK | 20230330 | 20230331 | 0.159 | 0.33 | 0.07 | 0.25 | 1.48 | 0.013 | 0.002 | 0 | 0 | 0.01 | 0.01 | 0.0002 | 0 | 0.01 | 0 | 0 | 0 | 0.001 | 0 | 0.04 | 0 | 0 | 0.012 | 0.047 | 0 | 0 | 0 | 189 | 556 | 622 | 29 | 0 | 0 | 0 | PPX42208W | 1005683 | CM108 | 대경공장 JCOE 시편절단 | 5114 | JCOE 생산창고 | SPX4221060 | NX65L2 | 660 | 9.5 | VK550551 | B30170101 | 2304J1667 | Stripe 용접 | API-X65L2 | 동국제강(주) 당진공장 | 556 | 622 |  | 0 | 0 | 0 | 0 | 653.382 | 0 | 2023-05-30
WK554956 | B30198202 | DONGGUK | 20230406 | 20230407 | 0.164 | 0.329 | 0.08 | 0.26 | 1.47 | 0.015 | 0.002 | 0 | 0 | 0.01 | 0.01 | 0.0001 | 0 | 0.01 | 0 | 0 | 0 | 0.002 | 0 | 0.019 | 0 | 0 | 0.016 | 0.002 | 0 | 0 | 0 | 0 | 500 | 607 | 45 | 0 | 0 | 0 | PPX50308W | 1006389 | CM108 | 대경공장 JCOE 시편절단 | 5114 | JCOE 생산창고 | SPX5022030 | NX56L2 | 508 | 25.4 | WK554956 | B30198202 | 2305J0021 | Stripe 용접 | API-X56L2I | 동국제강(주) 당진공장 | 500 | 607 | 45 | 0 | 0 | 0 | 0 | 603.68 | 0 | 2023-05-09
WK554956 | B30198202 | DONGGUK | 20230406 | 20230407 | 0.164 | 0.329 | 0.08 | 0.26 | 1.47 | 0.015 | 0.002 | 0 | 0 | 0.01 | 0.01 | 0.0001 | 0 | 0.01 | 0 | 0 | 0 | 0.002 | 0 | 0.019 | 0 | 0 | 0.016 | 0.002 | 0 | 0 | 0 | 0 | 500 | 607 | 45 | 0 | 0 | 0 | PPX50307W | 1006389 | CM108 | 대경공장 JCOE 시편절단 | 5114 | JCOE 생산창고 | SPX5022030 | NX56L2 | 508 | 25.4 | WK554956 | B30198202 | 2305J0020 | Stripe 용접 | API-X56L2I | 동국제강(주) 당진공장 | 500 | 607 | 45 | 0 | 0 | 0 | 0 | 599.28 | 0 | 2023-05-09
WK554956 | B30198202 | DONGGUK | 20230406 | 20230407 | 0.164 | 0.329 | 0.08 | 0.26 | 1.47 | 0.015 | 0.002 | 0 | 0 | 0.01 | 0.01 | 0.0001 | 0 | 0.01 | 0 | 0 | 0 | 0.002 | 0 | 0.019 | 0 | 0 | 0.016 | 0.002 | 0 | 0 | 0 | 0 | 500 | 607 | 45 | 0 | 0 | 0 | PPX50308T | 1006389 | CM108 | 대경공장 JCOE 시편절단 | 5114 | JCOE 생산창고 | SPX5022030 | NX56L2 | 508 | 25.4 | WK554956 | B30198202 | 2305J0021 | Stripe 모재 T방향 | API-X56L2I | 동국제강(주) 당진공장 | 500 | 607 | 45 | 457.354 | 470.854 | 482.157 | 496.389 | 559.829 | 50.3906 | 2023-05-09
WK554956 | B30198202 | DONGGUK | 20230406 | 20230407 | 0.164 | 0.329 | 0.08 | 0.26 | 1.47 | 0.015 | 0.002 | 0 | 0 | 0.01 | 0.01 | 0.0001 | 0 | 0.01 | 0 | 0 | 0 | 0.002 | 0 | 0.019 | 0 | 0 | 0.016 | 0.002 | 0 | 0 | 0 | 0 | 500 | 607 | 45 | 0 | 0 | 0 | PPX50307T | 1006389 | CM108 | 대경공장 JCOE 시편절단 | 5114 | JCOE 생산창고 | SPX5022030 | NX56L2 | 508 | 25.4 | WK554956 | B30198202 | 2305J0020 | Stripe 모재 T방향 | API-X56L2I | 동국제강(주) 당진공장 | 500 | 607 | 45 | 467.943 | 486.222 | 488.41 | 507.488 | 570.423 | 48.8281 | 2023-05-09
VK550551 | B30198702 | DONGGUK | 20230405 | 20230406 | 0.159 | 0.33 | 0.07 | 0.25 | 1.48 | 0.013 | 0.002 | 0 | 0 | 0.01 | 0.01 | 0.0002 | 0 | 0.01 | 0 | 0 | 0 | 0.001 | 0 | 0.04 | 0 | 0 | 0.012 | 0.047 | 0 | 0 | 0 | 0 | 504 | 601 | 55 | 0 | 0 | 0 | PPX50202W | 1006378 | CM108 | 대경공장 JCOE 시편절단 | 5114 | JCOE 생산창고 | SPX4292030 | NX65L2 | 558.8 | 38.1 | VK550551 | B30198702 | 2304J2061 | Stripe 용접 | API-X65L2I | 동국제강(주) 당진공장 | 504 | 601 |  | 939.132 | 637.522 | 0 | 0 | 649.946 | 0 | 2023-05-09
VK550551 | B30198702 | DONGGUK | 20230405 | 20230406 | 0.159 | 0.33 | 0.07 | 0.25 | 1.48 | 0.013 | 0.002 | 0 | 0 | 0.01 | 0.01 | 0.0002 | 0 | 0.01 | 0 | 0 | 0 | 0.001 | 0 | 0.04 | 0 | 0 | 0.012 | 0.047 | 0 | 0 | 0 | 0 | 504 | 601 | 55 | 0 | 0 | 0 | PPX50202T | 1006378 | CM108 | 대경공장 JCOE 시편절단 | 5114 | JCOE 생산창고 | SPX4292030 | NX65L2 | 558.8 | 38.1 | VK550551 | B30198702 | 2304J2061 | Stripe 모재 T방향 | API-X65L2I | 동국제강(주) 당진공장 | 504 | 601 |  | 788.299 | 544.244 | 852.341 | 588.459 | 645.526 | 54.8828 | 2023-05-09
WK554268 | B30198902 | DONGGUK | 20230405 | 20230406 | 0.162 | 0.341 | 0.07 | 0.23 | 1.54 | 0.018 | 0.002 | 0 | 0 | 0.01 | 0.01 | 0.0002 | 0 | 0.01 | 0 | 0 | 0 | 0.003 | 0 | 0.043 | 0 | 0 | 0.013 | 0.051 | 0 | 0 | 0 | 0 | 520 | 617 | 54 | 0 | 0 | 0 | PPX50301T | 1006378 | CM108 | 대경공장 JCOE 시편절단 | 5114 | JCOE 생산창고 | SPX4292020 | NX65L2 | 558.8 | 38.1 | WK554268 | B30198902 | 2304J2060 | Stripe 모재 T방향 | API-X65L2I | 동국제강(주) 당진공장 | 520 | 617 |  | 779.969 | 537.784 | 753.982 | 519.865 | 633.128 | 60.1562 | 2023-05-09
WK554268 | B30198902 | DONGGUK | 20230405 | 20230406 | 0.162 | 0.341 | 0.07 | 0.23 | 1.54 | 0.018 | 0.002 | 0 | 0 | 0.01 | 0.01 | 0.0002 | 0 | 0.01 | 0 | 0 | 0 | 0.003 | 0 | 0.043 | 0 | 0 | 0.013 | 0.051 | 0 | 0 | 0 | 0 | 520 | 617 | 54 | 0 | 0 | 0 | PPX50301W | 1006378 | CM108 | 대경공장 JCOE 시편절단 | 5114 | JCOE 생산창고 | SPX4292020 | NX65L2 | 558.8 | 38.1 | WK554268 | B30198902 | 2304J2060 | Stripe 용접 | API-X65L2I | 동국제강(주) 당진공장 | 520 | 617 |  | 0 | 0 | 0 | 0 | 660.256 | 0 | 2023-05-09
WK641979 | B30199002 | DONGGUK | 20230410 | 20230411 | 0.16 | 0.334 | 0.07 | 0.23 | 1.5 | 0.015 | 0.002 | 0 | 0 | 0.01 | 0.01 | 0.0002 | 0 | 0.01 | 0 | 0 | 0 | 0.003 | 0 | 0.04 | 0 | 0 | 0.014 | 0.049 | 0 | 0 | 0 | 0 | 509 | 594 | 53 | 0 | 0 | 0 | PPX50203W | 1006378 | CM108 | 대경공장 JCOE 시편절단 | 5114 | JCOE 생산창고 | SPX4292040 | NX65L2 | 558.8 | 38.1 | WK641979 | B30199002 | 2304J2062 | Stripe 용접 | API-X65L2I | 동국제강(주) 당진공장 | 509 | 594 |  | 0 | 0 | 0 | 0 | 647.596 | 0 | 2023-05-09
WK641979 | B30199002 | DONGGUK | 20230410 | 20230411 | 0.16 | 0.334 | 0.07 | 0.23 | 1.5 | 0.015 | 0.002 | 0 | 0 | 0.01 | 0.01 | 0.0002 | 0 | 0.01 | 0 | 0 | 0 | 0.003 | 0 | 0.04 | 0 | 0 | 0.014 | 0.049 | 0 | 0 | 0 | 0 | 509 | 594 | 53 | 0 | 0 | 0 | PPX50203T | 1006378 | CM108 | 대경공장 JCOE 시편절단 | 5114 | JCOE 생산창고 | SPX4292040 | NX65L2 | 558.8 | 38.1 | WK641979 | B30199002 | 2304J2062 | Stripe 모재 T방향 | API-X65L2I | 동국제강(주) 당진공장 | 509 | 594 |  | 794.409 | 548.745 | 808.869 | 558.734 | 621.766 | 60.3515 | 2023-05-09
WK641982 | B30199102 | DONGGUK | 20230404 | 20230405 | 0.161 | 0.337 | 0.07 | 0.23 | 1.52 | 0.013 | 0.003 | 0 | 0 | 0.01 | 0.01 | 0.0002 | 0 | 0.01 | 0 | 0 | 0 | 0.003 | 0 | 0.038 | 0 | 0 | 0.013 | 0.048 | 0 | 0 | 0 | 0 | 489 | 563 | 58 | 0 | 0 | 0 | PPX50302W | 1006378 | CM108 | 대경공장 JCOE 시편절단 | 5114 | JCOE 생산창고 | SPX4291030 | NX65L2 | 558.8 | 38.1 | WK641982 | B30199102 | 2304J2053 | Stripe 용접 | API-X65L2I | 동국제강(주) 당진공장 | 489 | 563 |  | 0 | 0 | 0 | 0 | 635.366 | 0 | 2023-05-09
WK641982 | B30199102 | DONGGUK | 20230404 | 20230405 | 0.161 | 0.337 | 0.07 | 0.23 | 1.52 | 0.013 | 0.003 | 0 | 0 | 0.01 | 0.01 | 0.0002 | 0 | 0.01 | 0 | 0 | 0 | 0.003 | 0 | 0.038 | 0 | 0 | 0.013 | 0.048 | 0 | 0 | 0 | 0 | 489 | 563 | 58 | 0 | 0 | 0 | PPX50201W | 1006378 | CM108 | 대경공장 JCOE 시편절단 | 5114 | JCOE 생산창고 | SPX4291030 | NX65L2 | 558.8 | 38.1 | WK641982 | B30199102 | 2304J2054 | Stripe 용접 | API-X65L2I | 동국제강(주) 당진공장 | 489 | 563 |  | 0 | 0 | 0 | 0 | 640.893 | 0 | 2023-05-09
WK641982 | B30199102 | DONGGUK | 20230404 | 20230405 | 0.161 | 0.337 | 0.07 | 0.23 | 1.52 | 0.013 | 0.003 | 0 | 0 | 0.01 | 0.01 | 0.0002 | 0 | 0.01 | 0 | 0 | 0 | 0.003 | 0 | 0.038 | 0 | 0 | 0.013 | 0.048 | 0 | 0 | 0 | 0 | 489 | 563 | 58 | 0 | 0 | 0 | PPX50302T | 1006378 | CM108 | 대경공장 JCOE 시편절단 | 5114 | JCOE 생산창고 | SPX4291030 | NX65L2 | 558.8 | 38.1 | WK641982 | B30199102 | 2304J2053 | Stripe 모재 T방향 | API-X65L2I | 동국제강(주) 당진공장 | 489 | 563 |  | 702.811 | 489.247 | 726.932 | 506.038 | 592.085 | 57.0507 | 2023-05-09
WK641982 | B30199102 | DONGGUK | 20230404 | 20230405 | 0.161 | 0.337 | 0.07 | 0.23 | 1.52 | 0.013 | 0.003 | 0 | 0 | 0.01 | 0.01 | 0.0002 | 0 | 0.01 | 0 | 0 | 0 | 0.003 | 0 | 0.038 | 0 | 0 | 0.013 | 0.048 | 0 | 0 | 0 | 0 | 489 | 563 | 58 | 0 | 0 | 0 | PPX50201T | 1006378 | CM108 | 대경공장 JCOE 시편절단 | 5114 | JCOE 생산창고 | SPX4291030 | NX65L2 | 558.8 | 38.1 | WK641982 | B30199102 | 2304J2054 | Stripe 모재 T방향 | API-X65L2I | 동국제강(주) 당진공장 | 489 | 563 |  | 697.008 | 486.219 | 751.517 | 524.243 | 596.588 | 56.8359 | 2023-05-09
WS59843 | B30214301 | DONGGUK | 20230406 | 20230407 | 0.168 | 0.249 | 0.08 | 0.27 | 1.47 | 0.01 | 0.002 | 0 | 0.037 | 0.02 | 0.01 | 0.0002 | 0 | 0.021 | 0 | 0 | 0 | 0 | 0 | 0.022 | 0 | 0 | 0.016 | 0.004 | 0 | 0 | 0 | 158 | 484 | 552 | 40 | 0 | 0 | 0 | PPX41407W | 1004694 | CM108 | 대경공장 JCOE 시편절단 | 5114 | JCOE 생산창고 | SPX4142120 | Z359C2X52D | 762 | 12.7 | WS59843 | B30214301 | 2304J0918 | Stripe 용접 | API-X46X52M*EM3 | 동국제강(주) 당진공장 | 484 | 552 | 40 | 0 | 0 | 0 | 0 | 568.839 | 28.7109 | 2023-04-19
WS59843 | B30214301 | DONGGUK | 20230406 | 20230407 | 0.168 | 0.249 | 0.08 | 0.27 | 1.47 | 0.01 | 0.002 | 0 | 0.037 | 0.02 | 0.01 | 0.0002 | 0 | 0.021 | 0 | 0 | 0 | 0 | 0 | 0.022 | 0 | 0 | 0.016 | 0.004 | 0 | 0 | 0 | 158 | 484 | 552 | 40 | 0 | 0 | 0 | PPX41407T | 1004694 | CM108 | 대경공장 JCOE 시편절단 | 5114 | JCOE 생산창고 | SPX4142120 | Z359C2X52D | 762 | 12.7 | WS59843 | B30214301 | 2304J0918 | Stripe 모재 T방향 | API-X46X52M*EM3 | 동국제강(주) 당진공장 | 484 | 552 | 40 | 212.832 | 431.58 | 217.029 | 440.09 | 545.727 | 42.1875 | 2023-04-19
WS59850 | B30214402 | DONGGUK | 20230406 | 20230407 | 0.165 | 0.236 | 0.08 | 0.27 | 1.5 | 0.011 | 0.002 | 0 | 0.034 | 0.03 | 0.01 | 0.0002 | 0 | 0.024 | 0 | 0 | 0 | 0 | 0 | 0.022 | 0 | 0 | 0.016 | 0.003 | 0 | 0 | 0 | 158 | 467 | 540 | 42 | 0 | 0 | 0 | PPX41406W | 1004694 | CM108 | 대경공장 JCOE 시편절단 | 5114 | JCOE 생산창고 | SPX4142100 | Z359C2X52D | 762 | 12.7 | WS59850 | B30214402 | 2304J0916 | Stripe 용접 | API-X46X52M*EM3 | 동국제강(주) 당진공장 | 467 | 540 | 42 | 0 | 0 | 0 | 0 | 558.195 | 29.2968 | 2023-04-19
WS59850 | B30214402 | DONGGUK | 20230406 | 20230407 | 0.165 | 0.236 | 0.08 | 0.27 | 1.5 | 0.011 | 0.002 | 0 | 0.034 | 0.03 | 0.01 | 0.0002 | 0 | 0.024 | 0 | 0 | 0 | 0 | 0 | 0.022 | 0 | 0 | 0.016 | 0.003 | 0 | 0 | 0 | 158 | 467 | 540 | 42 | 0 | 0 | 0 | PPX41406T | 1004694 | CM108 | 대경공장 JCOE 시편절단 | 5114 | JCOE 생산창고 | SPX4142100 | Z359C2X52D | 762 | 12.7 | WS59850 | B30214402 | 2304J0916 | Stripe 모재 T방향 | API-X46X52M*EM3 | 동국제강(주) 당진공장 | 467 | 540 | 42 | 203.29 | 422.734 | 208.736 | 434.057 | 533.616 | 43.164 | 2023-04-19
VH00325 | B30276501 | DONGGUK | 20230412 | 20230413 | 0 | 0 | 0.17 | 0.3 | 1.21 | 0.016 | 0.004 | 0 | 0 | 0.03 | 0 | 0.0001 | 0 | 0.02 | 0 | 0 | 0 | 0.01 | 0 | 0 | 0 | 0 | 0.001 | 0.001 | 0 | 0 | 0 | 0 | 422 | 591 | 46 | 0 | 0 | 0 | PPX50803W | 1006844 | CM108 | 대경공장 JCOE 시편절단 | 5114 | JCOE 생산창고 | SPX5062100 | NX42L1D | 762 | 38.1 | VH00325 | B30276501 | 2305J0324 | Stripe 용접 | API-X42L1 | 동국제강(주) 당진공장 | 422 | 591 | 46 | 0 | 0 | 0 | 0 | 613.96 | 0 | 2023-05-19
VH00325 | B30276501 | DONGGUK | 20230412 | 20230413 | 0 | 0 | 0.17 | 0.3 | 1.21 | 0.016 | 0.004 | 0 | 0 | 0.03 | 0 | 0.0001 | 0 | 0.02 | 0 | 0 | 0 | 0.01 | 0 | 0 | 0 | 0 | 0.001 | 0.001 | 0 | 0 | 0 | 0 | 422 | 591 | 46 | 0 | 0 | 0 | PPX50803T | 1006844 | CM108 | 대경공장 JCOE 시편절단 | 5114 | JCOE 생산창고 | SPX5062100 | NX42L1D | 762 | 38.1 | VH00325 | B30276501 | 2305J0324 | Stripe 모재 T방향 | API-X42L1 | 동국제강(주) 당진공장 | 422 | 591 | 46 | 605.212 | 422.924 | 630.401 | 440.525 | 557.453 | 51.7578 | 2023-05-19
WK451034 | B30276602 | DONGGUK | 20230405 | 20230406 | 0 | 0 | 0.17 | 0.27 | 1.2 | 0.015 | 0.003 | 0 | 0 | 0.02 | 0.01 | 0.0001 | 0 | 0.01 | 0 | 0 | 0 | 0.003 | 0 | 0.002 | 0 | 0 | 0.001 | 0.001 | 0 | 0 | 0 | 0 | 427 | 585 | 39 | 0 | 0 | 0 | PPX50802W | 1006844 | CM108 | 대경공장 JCOE 시편절단 | 5114 | JCOE 생산창고 | SPX5062070 | NX42L1D | 762 | 38.1 | WK451034 | B30276602 | 2305J0321 | Stripe 용접 | API-X42L1 | 동국제강(주) 당진공장 | 427 | 585 | 39 | 353.837 | 246.938 | 0 | 0 | 580.415 | 0 | 2023-05-19
WK451034 | B30276602 | DONGGUK | 20230405 | 20230406 | 0 | 0 | 0.17 | 0.27 | 1.2 | 0.015 | 0.003 | 0 | 0 | 0.02 | 0.01 | 0.0001 | 0 | 0.01 | 0 | 0 | 0 | 0.003 | 0 | 0.002 | 0 | 0 | 0.001 | 0.001 | 0 | 0 | 0 | 0 | 427 | 585 | 39 | 0 | 0 | 0 | PPX50802T | 1006844 | CM108 | 대경공장 JCOE 시편절단 | 5114 | JCOE 생산창고 | SPX5062070 | NX42L1D | 762 | 38.1 | WK451034 | B30276602 | 2305J0321 | Stripe 모재 T방향 | API-X42L1 | 동국제강(주) 당진공장 | 427 | 585 | 39 | 647.164 | 454.718 | 664.128 | 466.638 | 556.781 | 49.0234 | 2023-05-19
WK643416 | B30276802 | DONGGUK | 20230404 | 20230405 | 0 | 0 | 0.17 | 0.29 | 1.21 | 0.015 | 0.002 | 0 | 0 | 0.01 | 0.01 | 0.0001 | 0 | 0.01 | 0 | 0 | 0 | 0.002 | 0 | 0.001 | 0 | 0 | 0.001 | 0.001 | 0 | 0 | 0 | 0 | 415 | 567 | 44 | 0 | 0 | 0 | PPX50801W | 1006844 | CM108 | 대경공장 JCOE 시편절단 | 5114 | JCOE 생산창고 | SPX5062060 | NX42L1D | 762 | 38.1 | WK643416 | B30276802 | 2305J0320 | Stripe 용접 | API-X42L1 | 동국제강(주) 당진공장 | 415 | 567 | 44 | 787.132 | 547.617 | 0 | 0 | 574.75 | 0 | 2023-05-19
WK643416 | B30276802 | DONGGUK | 20230404 | 20230405 | 0 | 0 | 0.17 | 0.29 | 1.21 | 0.015 | 0.002 | 0 | 0 | 0.01 | 0.01 | 0.0001 | 0 | 0.01 | 0 | 0 | 0 | 0.002 | 0 | 0.001 | 0 | 0 | 0.001 | 0.001 | 0 | 0 | 0 | 0 | 415 | 567 | 44 | 0 | 0 | 0 | PPX50801T | 1006844 | CM108 | 대경공장 JCOE 시편절단 | 5114 | JCOE 생산창고 | SPX5062060 | NX42L1D | 762 | 38.1 | WK643416 | B30276802 | 2305J0320 | Stripe 모재 T방향 | API-X42L1 | 동국제강(주) 당진공장 | 415 | 567 | 44 | 536.462 | 376.385 | 572.076 | 401.372 | 533.548 | 53.5156 | 2023-05-19
WK554770 | B30287201 | DONGGUK | 20230405 | 20230406 | 0.219 | 0.34 | 0.15 | 0.32 | 1.11 | 0.014 | 0.004 | 0 | 0 | 0.01 | 0.01 | 0.0002 | 0 | 0.01 | 0 | 0 | 0 | 0.004 | 0 | 0.017 | 0 | 0 | 0.017 | 0.002 | 0 | 0 | 0 | 0 | 433 | 575 | 42 | 0 | 0 | 0 | PPX42515W | 1006010 | CM108 | 대경공장 JCOE 시편절단 | 5114 | JCOE 생산창고 | SPX4252110 | NX56L2 | 610 | 25.4 | WK554770 | B30287201 | 2304J1926 | Stripe 용접 | API-X56L2 | 동국제강(주) 당진공장 | 433 | 575 | 42 | 589.263 | 616.832 | 0 | 0 | 618.867 | 0 | 2023-05-02
WK554770 | B30287201 | DONGGUK | 20230405 | 20230406 | 0.219 | 0.34 | 0.15 | 0.32 | 1.11 | 0.014 | 0.004 | 0 | 0 | 0.01 | 0.01 | 0.0002 | 0 | 0.01 | 0 | 0 | 0 | 0.004 | 0 | 0.017 | 0 | 0 | 0.017 | 0.002 | 0 | 0 | 0 | 0 | 433 | 575 | 42 | 0 | 0 | 0 | PPX42515T | 1006010 | CM108 | 대경공장 JCOE 시편절단 | 5114 | JCOE 생산창고 | SPX4252110 | NX56L2 | 610 | 25.4 | WK554770 | B30287201 | 2304J1926 | Stripe 모재 T방향 | API-X56L2 | 동국제강(주) 당진공장 | 433 | 575 | 42 | 417.138 | 433.142 | 435.491 | 452.199 | 575.072 | 44.9218 | 2023-05-02
WK555166 | B30306704 | DONGGUK | 20230405 | 20230406 | 0 | 0 | 0.16 | 0.19 | 0.87 | 0.019 | 0.003 | 0 | 0 | 0.01 | 0.01 | 0.0002 | 0 | 0.01 | 0 | 0 | 0 | 0.002 | 0 | 0.001 | 0 | 0 | 0.001 | 0.001 | 0 | 0 | 0 | 0 | 319 | 478 | 40 | 0 | 0 | 0 | PPX42402T | 1005839 | CM108 | 대경공장 JCOE 시편절단 | 5114 | JCOE 생산창고 | SPX4222060 | N5LBL1 | 711 | 12.7 | WK555166 | B30306704 | 2304J1685 | Stripe 모재 T방향 | API-5LBL1 | 동국제강(주) 당진공장 | 319 | 478 | 40 | 148.948 | 311.074 | 152.355 | 318.191 | 480.31 | 40.8203 | 2023-04-28
WK555166 | B30306704 | DONGGUK | 20230405 | 20230406 | 0 | 0 | 0.16 | 0.19 | 0.87 | 0.019 | 0.003 | 0 | 0 | 0.01 | 0.01 | 0.0002 | 0 | 0.01 | 0 | 0 | 0 | 0.002 | 0 | 0.001 | 0 | 0 | 0.001 | 0.001 | 0 | 0 | 0 | 0 | 319 | 478 | 40 | 0 | 0 | 0 | PPX42402W | 1005839 | CM108 | 대경공장 JCOE 시편절단 | 5114 | JCOE 생산창고 | SPX4222060 | N5LBL1 | 711 | 12.7 | WK555166 | B30306704 | 2304J1685 | Stripe 용접 | API-5LBL1 | 동국제강(주) 당진공장 | 319 | 478 | 40 | 0 | 0 | 0 | 0 | 527.916 | 0 | 2023-04-28
VSB60885 | B30340201 | DONGGUK | 20230405 | 20230406 | 0 | 0 | 0.07 | 0.25 | 1.51 | 0.007 | 0.003 | 0 | 0 | 0.08 | 0.125 | 0 | 0 | 0.096 | 0 | 0 | 0 | 0.002 | 0 | 0.04 | 0 | 0 | 0.014 | 0.002 | 0 | 0 | 0 | 0 | 481 | 581 | 36 | 0 | 0 | 0 | PPX40616T | 1004309 | CM108 | 대경공장 JCOE 시편절단 | 5114 | JCOE 생산창고 | SPX4061240 | NX52L1 | 762 | 7.9 | VSB60885 | B30340201 | 2304J0317 | Stripe 모재 T방향 | API-X52L1 | 동국제강(주) 당진공장 | 481 | 581 | 36 | 147.586 | 455.046 | 153.229 | 472.444 | 595.674 | 36.7187 | 2023-04-17
VSB60885 | B30340201 | DONGGUK | 20230405 | 20230406 | 0 | 0 | 0.07 | 0.25 | 1.51 | 0.007 | 0.003 | 0 | 0 | 0.08 | 0.125 | 0 | 0 | 0.096 | 0 | 0 | 0 | 0.002 | 0 | 0.04 | 0 | 0 | 0.014 | 0.002 | 0 | 0 | 0 | 0 | 481 | 581 | 36 | 0 | 0 | 0 | PPX40616W | 1004309 | CM108 | 대경공장 JCOE 시편절단 | 5114 | JCOE 생산창고 | SPX4061240 | NX52L1 | 762 | 7.9 | VSB60885 | B30340201 | 2304J0317 | Stripe 용접 | API-X52L1 | 동국제강(주) 당진공장 | 481 | 581 | 36 | 111.839 | 344.392 | 0 | 0 | 608.386 | 0 | 2023-04-17
SSB76634 | B30340302 | DONGGUK | 20230405 | 20230406 | 0 | 0 | 0.08 | 0.26 | 1.52 | 0.009 | 0.002 | 0 | 0 | 0.066 | 0.105 | 0.0001 | 0 | 0.079 | 0 | 0 | 0 | 0.012 | 0 | 0.039 | 0 | 0 | 0.016 | 0.003 | 0 | 0 | 0 | 0 | 477 | 601 | 34 | 0 | 0 | 0 | PPX40615T | 1004309 | CM108 | 대경공장 JCOE 시편절단 | 5114 | JCOE 생산창고 | SPX4061170 | NX52L1 | 762 | 7.9 | SSB76634 | B30340302 | 2304J0303 | Stripe 모재 T방향 | API-X52L1 | 동국제강(주) 당진공장 | 477 | 601 | 34 | 152.195 | 480.052 | 156.504 | 493.644 | 615.002 | 33.5937 | 2023-04-17
SSB76634 | B30340302 | DONGGUK | 20230405 | 20230406 | 0 | 0 | 0.08 | 0.26 | 1.52 | 0.009 | 0.002 | 0 | 0 | 0.066 | 0.105 | 0.0001 | 0 | 0.079 | 0 | 0 | 0 | 0.012 | 0 | 0.039 | 0 | 0 | 0.016 | 0.003 | 0 | 0 | 0 | 0 | 477 | 601 | 34 | 0 | 0 | 0 | PPX40615W | 1004309 | CM108 | 대경공장 JCOE 시편절단 | 5114 | JCOE 생산창고 | SPX4061170 | NX52L1 | 762 | 7.9 | SSB76634 | B30340302 | 2304J0303 | Stripe 용접 | API-X52L1 | 동국제강(주) 당진공장 | 477 | 601 | 34 | 0 | 0 | 0 | 0 | 642.44 | 0 | 2023-04-17
USB12962 | B30340502 | DONGGUK | 20230405 | 20230406 | 0 | 0 | 0.07 | 0.25 | 1.5 | 0.01 | 0.003 | 0 | 0 | 0.077 | 0.118 | 0.0001 | 0 | 0.082 | 0 | 0 | 0 | 0.003 | 0 | 0.04 | 0 | 0 | 0.014 | 0.003 | 0 | 0 | 0 | 0 | 477 | 583 | 36 | 0 | 0 | 0 | PPX40613W | 1004309 | CM108 | 대경공장 JCOE 시편절단 | 5114 | JCOE 생산창고 | SPX4061220 | NX52L1 | 762 | 7.9 | USB12962 | B30340502 | 2304J0313 | Stripe 용접 | API-X52L1 | 동국제강(주) 당진공장 | 477 | 583 | 36 | 163.793 | 515.813 | 0 | 0 | 602.455 | 0 | 2023-04-17
USB12962 | B30340502 | DONGGUK | 20230405 | 20230406 | 0 | 0 | 0.07 | 0.25 | 1.5 | 0.01 | 0.003 | 0 | 0 | 0.077 | 0.118 | 0.0001 | 0 | 0.082 | 0 | 0 | 0 | 0.003 | 0 | 0.04 | 0 | 0 | 0.014 | 0.003 | 0 | 0 | 0 | 0 | 477 | 583 | 36 | 0 | 0 | 0 | PPX40613T | 1004309 | CM108 | 대경공장 JCOE 시편절단 | 5114 | JCOE 생산창고 | SPX4061220 | NX52L1 | 762 | 7.9 | USB12962 | B30340502 | 2304J0313 | Stripe 모재 T방향 | API-X52L1 | 동국제강(주) 당진공장 | 477 | 583 | 36 | 144.45 | 451.879 | 149.5 | 467.674 | 590.826 | 34.7656 | 2023-04-17
VSB60781 | B30340701 | DONGGUK | 20230404 | 20230405 | 0 | 0 | 0.07 | 0.25 | 1.5 | 0.008 | 0.002 | 0 | 0 | 0.084 | 0.128 | 0 | 0 | 0.094 | 0 | 0 | 0 | 0.003 | 0 | 0.04 | 0 | 0 | 0.015 | 0.002 | 0 | 0 | 0 | 0 | 476 | 586 | 35 | 0 | 0 | 0 | PPX40614W | 1004309 | CM108 | 대경공장 JCOE 시편절단 | 5114 | JCOE 생산창고 | SPX4061160 | NX52L1 | 762 | 7.9 | VSB60781 | B30340701 | 2304J0302 | Stripe 용접 | API-X52L1 | 동국제강(주) 당진공장 | 476 | 586 | 35 | 179.174 | 568.632 | 0 | 0 | 623.705 | 0 | 2023-04-17
VSB60781 | B30340701 | DONGGUK | 20230404 | 20230405 | 0 | 0 | 0.07 | 0.25 | 1.5 | 0.008 | 0.002 | 0 | 0 | 0.084 | 0.128 | 0 | 0 | 0.094 | 0 | 0 | 0 | 0.003 | 0 | 0.04 | 0 | 0 | 0.015 | 0.002 | 0 | 0 | 0 | 0 | 476 | 586 | 35 | 0 | 0 | 0 | PPX40614T | 1004309 | CM108 | 대경공장 JCOE 시편절단 | 5114 | JCOE 생산창고 | SPX4061160 | NX52L1 | 762 | 7.9 | VSB60781 | B30340701 | 2304J0302 | Stripe 모재 T방향 | API-X52L1 | 동국제강(주) 당진공장 | 476 | 586 | 35 | 147.737 | 468.662 | 154.283 | 489.428 | 601.239 | 31.4453 | 2023-04-17
VK551001 | B30341001 | DONGGUK | 20230405 | 20230406 | 0 | 0 | 0.07 | 0.22 | 1.52 | 0.012 | 0.002 | 0 | 0 | 0.1 | 0.13 | 0.0002 | 0 | 0.09 | 0 | 0 | 0 | 0.003 | 0 | 0.037 | 0 | 0 | 0.012 | 0.003 | 0 | 0 | 0 | 0 | 454 | 565 | 35 | 0 | 0 | 0 | PPX40612T | 1004309 | CM108 | 대경공장 JCOE 시편절단 | 5114 | JCOE 생산창고 | SPX4061180 | NX52L1 | 762 | 7.9 | VK551001 | B30341001 | 2304J0304 | Stripe 모재 T방향 | API-X52L1 | 동국제강(주) 당진공장 | 454 | 565 | 35 | 141.963 | 446.958 | 147.047 | 462.965 | 587.114 | 35.3515 | 2023-04-17
VK551001 | B30341001 | DONGGUK | 20230405 | 20230406 | 0 | 0 | 0.07 | 0.22 | 1.52 | 0.012 | 0.002 | 0 | 0 | 0.1 | 0.13 | 0.0002 | 0 | 0.09 | 0 | 0 | 0 | 0.003 | 0 | 0.037 | 0 | 0 | 0.012 | 0.003 | 0 | 0 | 0 | 0 | 454 | 565 | 35 | 0 | 0 | 0 | PPX40612W | 1004309 | CM108 | 대경공장 JCOE 시편절단 | 5114 | JCOE 생산창고 | SPX4061180 | NX52L1 | 762 | 7.9 | VK551001 | B30341001 | 2304J0304 | Stripe 용접 | API-X52L1 | 동국제강(주) 당진공장 | 454 | 565 | 35 | 0 | 0 | 0 | 0 | 611.843 | 0 | 2023-04-17
WK555421 | B30352803 | DONGGUK | 20230405 | 20230406 | 0 | 0 | 0.16 | 0.18 | 0.88 | 0.019 | 0.004 | 0 | 0 | 0.01 | 0.01 | 0.0001 | 0 | 0.01 | 0 | 0 | 0 | 0.002 | 0 | 0.001 | 0 | 0 | 0.001 | 0.001 | 0 | 0 | 0 | 0 | 308 | 474 | 37 | 0 | 0 | 0 | PPX42210W | 1005839 | CM108 | 대경공장 JCOE 시편절단 | 5114 | JCOE 생산창고 | SPX4222100 | N5LBL1 | 711 | 12.7 | WK555421 | B30352803 | 2304J1691 | Stripe 용접 | API-5LBL1 | 동국제강(주) 당진공장 | 308 | 474 | 37 | 109.016 | 227.022 | 0 | 0 | 529.791 | 0 | 2023-04-27
WK555421 | B30352803 | DONGGUK | 20230405 | 20230406 | 0 | 0 | 0.16 | 0.18 | 0.88 | 0.019 | 0.004 | 0 | 0 | 0.01 | 0.01 | 0.0001 | 0 | 0.01 | 0 | 0 | 0 | 0.002 | 0 | 0.001 | 0 | 0 | 0.001 | 0.001 | 0 | 0 | 0 | 0 | 308 | 474 | 37 | 0 | 0 | 0 | PPX42210T | 1005839 | CM108 | 대경공장 JCOE 시편절단 | 5114 | JCOE 생산창고 | SPX4222100 | N5LBL1 | 711 | 12.7 | WK555421 | B30352803 | 2304J1691 | Stripe 모재 T방향 | API-5LBL1 | 동국제강(주) 당진공장 | 308 | 474 | 37 | 155.015 | 321.188 | 160.754 | 333.079 | 486.623 | 39.0624 | 2023-04-27
WK555422 | B30352902 | DONGGUK | 20230405 | 20230406 | 0 | 0 | 0.16 | 0.19 | 0.9 | 0.02 | 0.005 | 0 | 0 | 0.01 | 0.01 | 0.0001 | 0 | 0.01 | 0 | 0 | 0 | 0.003 | 0 | 0.002 | 0 | 0 | 0.001 | 0.001 | 0 | 0 | 0 | 0 | 314 | 482 | 38 | 0 | 0 | 0 | PPX42209T | 1005839 | CM108 | 대경공장 JCOE 시편절단 | 5114 | JCOE 생산창고 | SPX4222080 | N5LBL1 | 711 | 12.7 | WK555422 | B30352902 | 2304J1689 | Stripe 모재 T방향 | API-5LBL1 | 동국제강(주) 당진공장 | 314 | 482 | 38 | 154.825 | 320.302 | 160.013 | 331.036 | 481.392 | 40.2343 | 2023-04-27
WK555422 | B30352902 | DONGGUK | 20230405 | 20230406 | 0 | 0 | 0.16 | 0.19 | 0.9 | 0.02 | 0.005 | 0 | 0 | 0.01 | 0.01 | 0.0001 | 0 | 0.01 | 0 | 0 | 0 | 0.003 | 0 | 0.002 | 0 | 0 | 0.001 | 0.001 | 0 | 0 | 0 | 0 | 314 | 482 | 38 | 0 | 0 | 0 | PPX42209W | 1005839 | CM108 | 대경공장 JCOE 시편절단 | 5114 | JCOE 생산창고 | SPX4222080 | N5LBL1 | 711 | 12.7 | WK555422 | B30352902 | 2304J1689 | Stripe 용접 | API-5LBL1 | 동국제강(주) 당진공장 | 314 | 482 | 38 | 0 | 0 | 0 | 0 | 521.179 | 0 | 2023-04-27
WK642357 | B30353101 | DONGGUK | 20230405 | 20230406 | 0 | 0 | 0.16 | 0.2 | 0.87 | 0.018 | 0.004 | 0 | 0 | 0.01 | 0.01 | 0.0001 | 0 | 0.01 | 0 | 0 | 0 | 0.002 | 0 | 0.001 | 0 | 0 | 0.001 | 0.001 | 0 | 0 | 0 | 0 | 296 | 468 | 39 | 0 | 0 | 0 | PPX42403T | 1005839 | CM108 | 대경공장 JCOE 시편절단 | 5114 | JCOE 생산창고 | SPX4222090 | N5LBL1 | 711 | 12.7 | WK642357 | B30353101 | 2304J1690 | Stripe 모재 T방향 | API-5LBL1 | 동국제강(주) 당진공장 | 296 | 468 | 39 | 148.542 | 309.534 | 153.49 | 319.846 | 481.337 | 40.4296 | 2023-04-27
WK642357 | B30353101 | DONGGUK | 20230405 | 20230406 | 0 | 0 | 0.16 | 0.2 | 0.87 | 0.018 | 0.004 | 0 | 0 | 0.01 | 0.01 | 0.0001 | 0 | 0.01 | 0 | 0 | 0 | 0.002 | 0 | 0.001 | 0 | 0 | 0.001 | 0.001 | 0 | 0 | 0 | 0 | 296 | 468 | 39 | 0 | 0 | 0 | PPX42403W | 1005839 | CM108 | 대경공장 JCOE 시편절단 | 5114 | JCOE 생산창고 | SPX4222090 | N5LBL1 | 711 | 12.7 | WK642357 | B30353101 | 2304J1690 | Stripe 용접 | API-5LBL1 | 동국제강(주) 당진공장 | 296 | 468 | 39 | 133.209 | 278.145 | 0 | 0 | 514.695 | 0 | 2023-04-27
WK642913 | B30353203 | DONGGUK | 20230405 | 20230406 | 0 | 0 | 0.16 | 0.2 | 0.87 | 0.019 | 0.004 | 0 | 0 | 0.01 | 0.01 | 0.0002 | 0 | 0.01 | 0 | 0 | 0 | 0.002 | 0 | 0.001 | 0 | 0 | 0.001 | 0.001 | 0 | 0 | 0 | 0 | 315 | 474 | 39 | 0 | 0 | 0 | PPX42211T | 1005839 | CM108 | 대경공장 JCOE 시편절단 | 5114 | JCOE 생산창고 | SPX4222130 | N5LBL1 | 711 | 12.7 | WK642913 | B30353203 | 2304J1695 | Stripe 모재 T방향 | API-5LBL1 | 동국제강(주) 당진공장 | 315 | 474 | 39 | 155.851 | 321.306 | 160.051 | 329.966 | 483.959 | 40.039 | 2023-04-27
WK642913 | B30353203 | DONGGUK | 20230405 | 20230406 | 0 | 0 | 0.16 | 0.2 | 0.87 | 0.019 | 0.004 | 0 | 0 | 0.01 | 0.01 | 0.0002 | 0 | 0.01 | 0 | 0 | 0 | 0.002 | 0 | 0.001 | 0 | 0 | 0.001 | 0.001 | 0 | 0 | 0 | 0 | 315 | 474 | 39 | 0 | 0 | 0 | PPX42211W | 1005839 | CM108 | 대경공장 JCOE 시편절단 | 5114 | JCOE 생산창고 | SPX4222130 | N5LBL1 | 711 | 12.7 | WK642913 | B30353203 | 2304J1695 | Stripe 용접 | API-5LBL1 | 동국제강(주) 당진공장 | 315 | 474 | 39 | 172.997 | 353.722 | 0 | 0 | 522.658 | 0 | 2023-04-27
WK643107 | B30353301 | DONGGUK | 20230405 | 20230406 | 0 | 0 | 0.16 | 0.2 | 0.89 | 0.017 | 0.002 | 0 | 0 | 0.01 | 0.01 | 0.0001 | 0 | 0.01 | 0 | 0 | 0 | 0.002 | 0 | 0.001 | 0 | 0 | 0.001 | 0.001 | 0 | 0 | 0 | 0 | 312 | 472 | 40 | 0 | 0 | 0 | PPX42213T | 1005839 | CM108 | 대경공장 JCOE 시편절단 | 5114 | JCOE 생산창고 | SPX4222160 | N5LBL1 | 711 | 12.7 | WK643107 | B30353301 | 2304J1698 | Stripe 모재 T방향 | API-5LBL1 | 동국제강(주) 당진공장 | 312 | 472 | 40 | 150.607 | 313.356 | 155.932 | 324.434 | 477.768 | 42.3828 | 2023-04-27
WK643107 | B30353301 | DONGGUK | 20230405 | 20230406 | 0 | 0 | 0.16 | 0.2 | 0.89 | 0.017 | 0.002 | 0 | 0 | 0.01 | 0.01 | 0.0001 | 0 | 0.01 | 0 | 0 | 0 | 0.002 | 0 | 0.001 | 0 | 0 | 0.001 | 0.001 | 0 | 0 | 0 | 0 | 312 | 472 | 40 | 0 | 0 | 0 | PPX42213W | 1005839 | CM108 | 대경공장 JCOE 시편절단 | 5114 | JCOE 생산창고 | SPX4222160 | N5LBL1 | 711 | 12.7 | WK643107 | B30353301 | 2304J1698 | Stripe 용접 | API-5LBL1 | 동국제강(주) 당진공장 | 312 | 472 | 40 | 0 | 0 | 0 | 0 | 518.272 | 0 | 2023-04-27
WK643108 | B30353402 | DONGGUK | 20230405 | 20230406 | 0 | 0 | 0.16 | 0.2 | 0.9 | 0.025 | 0.003 | 0 | 0 | 0.02 | 0.01 | 0.0001 | 0 | 0.01 | 0 | 0 | 0 | 0.002 | 0 | 0.001 | 0 | 0 | 0.001 | 0.001 | 0 | 0 | 0 | 0 | 299 | 470 | 38 | 0 | 0 | 0 | PPX42212T | 1005839 | CM108 | 대경공장 JCOE 시편절단 | 5114 | JCOE 생산창고 | SPX4222140 | N5LBL1 | 711 | 12.7 | WK643108 | B30353402 | 2304J1696 | Stripe 모재 T방향 | API-5LBL1 | 동국제강(주) 당진공장 | 299 | 470 | 38 | 150.42 | 310.773 | 159.402 | 329.329 | 482.59 | 41.6015 | 2023-04-27
WK643108 | B30353402 | DONGGUK | 20230405 | 20230406 | 0 | 0 | 0.16 | 0.2 | 0.9 | 0.025 | 0.003 | 0 | 0 | 0.02 | 0.01 | 0.0001 | 0 | 0.01 | 0 | 0 | 0 | 0.002 | 0 | 0.001 | 0 | 0 | 0.001 | 0.001 | 0 | 0 | 0 | 0 | 299 | 470 | 38 | 0 | 0 | 0 | PPX42212W | 1005839 | CM108 | 대경공장 JCOE 시편절단 | 5114 | JCOE 생산창고 | SPX4222140 | N5LBL1 | 711 | 12.7 | WK643108 | B30353402 | 2304J1696 | Stripe 용접 | API-5LBL1 | 동국제강(주) 당진공장 | 299 | 470 | 38 | 0 | 0 | 0 | 0 | 518.363 | 0 | 2023-04-27
WK451119 | B30361401 | DONGGUK | 20230502 | 20230503 | 0 | 0.403 | 0.15 | 0.33 | 1.48 | 0.012 | 0.004 | 0.034 | 0.035 | 0.02 | 0.01 | 0.0001 | 0 | 0.01 | 0 | 0 | 0 | 0.004 | 0 | 0.019 | 0 | 0 | 0.015 | 0.001 | 0 | 0 | 0 | 139 | 322 | 500 | 29 | 0 | 0 | 0 | PPX50414W | 1007251 | CM108 | 대경공장 JCOE 시편절단 | 5114 | JCOE 생산창고 | SPX5042080 | 1C65C22-2 | 813 | 25.4 | WK451119 | B30361401 | 2305J0124 | Stripe 용접 | A516-65NY | 동국제강(주) 당진공장 | 322 | 500 | 29 | 237.779 | 483.747 | 0 | 0 | 576.697 | 0 | 2023-05-16
WK451119 | B30361401 | DONGGUK | 20230502 | 20230503 | 0 | 0.403 | 0.15 | 0.33 | 1.48 | 0.012 | 0.004 | 0.034 | 0.035 | 0.02 | 0.01 | 0.0001 | 0 | 0.01 | 0 | 0 | 0 | 0.004 | 0 | 0.019 | 0 | 0 | 0.015 | 0.001 | 0 | 0 | 0 | 139 | 322 | 500 | 29 | 0 | 0 | 0 | PPX50414T | 1007251 | CM108 | 대경공장 JCOE 시편절단 | 5114 | JCOE 생산창고 | SPX5042080 | 1C65C22-2 | 813 | 25.4 | WK451119 | B30361401 | 2305J0124 | Stripe 모재 T방향 | A516-65NY | 동국제강(주) 당진공장 | 322 | 500 | 29 | 341.691 | 348.79 | 357.051 | 364.469 | 527.065 | 49.414 | 2023-05-16
WK451119 | B30361402 | DONGGUK | 20230503 | 20230504 | 0 | 0.403 | 0.15 | 0.33 | 1.48 | 0.012 | 0.004 | 0.034 | 0.035 | 0.02 | 0.01 | 0.0001 | 0 | 0.01 | 0 | 0 | 0 | 0.004 | 0 | 0.019 | 0 | 0 | 0.015 | 0.001 | 0 | 0 | 0 | 139 | 322 | 500 | 29 | 0 | 0 | 0 | PPX50415T | 1007252 | CM108 | 대경공장 JCOE 시편절단 | 5114 | JCOE 생산창고 | SPX5042100 | 1C65C22-2 | 813 | 25.4 | WK451119 | B30361402 | 2305J0126 | Stripe 모재 T방향 | A516-65NY | 동국제강(주) 당진공장 | 322 | 500 | 29 | 335.046 | 341.035 | 359.464 | 365.89 | 529.729 | 51.3671 | 2023-05-16
WK451119 | B30361402 | DONGGUK | 20230503 | 20230504 | 0 | 0.403 | 0.15 | 0.33 | 1.48 | 0.012 | 0.004 | 0.034 | 0.035 | 0.02 | 0.01 | 0.0001 | 0 | 0.01 | 0 | 0 | 0 | 0.004 | 0 | 0.019 | 0 | 0 | 0.015 | 0.001 | 0 | 0 | 0 | 139 | 322 | 500 | 29 | 0 | 0 | 0 | PPX50415W | 1007252 | CM108 | 대경공장 JCOE 시편절단 | 5114 | JCOE 생산창고 | SPX5042100 | 1C65C22-2 | 813 | 25.4 | WK451119 | B30361402 | 2305J0126 | Stripe 용접 | A516-65NY | 동국제강(주) 당진공장 | 322 | 500 | 29 | 0 | 0 | 0 | 0 | 583.903 | 0 | 2023-05-16
WK451119 | B30362403 | DONGGUK | 20230502 | 20230503 | 0 | 0.403 | 0.15 | 0.33 | 1.48 | 0.012 | 0.004 | 0.034 | 0.035 | 0.02 | 0.01 | 0.0001 | 0 | 0.01 | 0 | 0 | 0 | 0.004 | 0 | 0.019 | 0 | 0 | 0.015 | 0.001 | 0 | 0 | 0 | 139 | 331 | 531 | 27 | 0 | 0 | 0 | PPX50412W | 1007253 | CM108 | 대경공장 JCOE 시편절단 | 5114 | JCOE 생산창고 | SPX5042050 | 1C65C22-2 | 813 | 15.88 | WK451119 | B30362403 | 2305J0119 | Stripe 용접 | A516-65NY | 동국제강(주) 당진공장 | 331 | 531 | 27 | 134.023 | 433.327 | 0 | 0 | 562.641 | 0 | 2023-05-16
WK451119 | B30362403 | DONGGUK | 20230502 | 20230503 | 0 | 0.403 | 0.15 | 0.33 | 1.48 | 0.012 | 0.004 | 0.034 | 0.035 | 0.02 | 0.01 | 0.0001 | 0 | 0.01 | 0 | 0 | 0 | 0.004 | 0 | 0.019 | 0 | 0 | 0.015 | 0.001 | 0 | 0 | 0 | 139 | 331 | 531 | 27 | 0 | 0 | 0 | PPX50412T | 1007253 | CM108 | 대경공장 JCOE 시편절단 | 5114 | JCOE 생산창고 | SPX5042050 | 1C65C22-2 | 813 | 15.88 | WK451119 | B30362403 | 2305J0119 | Stripe 모재 T방향 | A516-65NY | 동국제강(주) 당진공장 | 331 | 531 | 27 | 191.532 | 311.971 | 204.376 | 332.891 | 528.705 | 41.6015 | 2023-05-16
WK451119 | B30362404 | DONGGUK | 20230503 | 20230504 | 0 | 0.403 | 0.15 | 0.33 | 1.48 | 0.012 | 0.004 | 0.034 | 0.035 | 0.02 | 0.01 | 0.0001 | 0 | 0.01 | 0 | 0 | 0 | 0.004 | 0 | 0.019 | 0 | 0 | 0.015 | 0.001 | 0 | 0 | 0 | 139 | 331 | 531 | 27 | 0 | 0 | 0 | PPX50410T | 1007249 | CM108 | 대경공장 JCOE 시편절단 | 5114 | JCOE 생산창고 | SPX5042030 | 1C65C22-2 | 813 | 15.88 | WK451119 | B30362404 | 2305J0117 | Stripe 모재 T방향 | A516-65NY | 동국제강(주) 당진공장 | 331 | 531 | 27 | 201.369 | 324.168 | 214.871 | 345.904 | 533.804 | 42.9687 | 2023-05-16
WK451119 | B30362404 | DONGGUK | 20230503 | 20230504 | 0 | 0.403 | 0.15 | 0.33 | 1.48 | 0.012 | 0.004 | 0.034 | 0.035 | 0.02 | 0.01 | 0.0001 | 0 | 0.01 | 0 | 0 | 0 | 0.004 | 0 | 0.019 | 0 | 0 | 0.015 | 0.001 | 0 | 0 | 0 | 139 | 331 | 531 | 27 | 0 | 0 | 0 | PPX50410W | 1007249 | CM108 | 대경공장 JCOE 시편절단 | 5114 | JCOE 생산창고 | SPX5042030 | 1C65C22-2 | 813 | 15.88 | WK451119 | B30362404 | 2305J0117 | Stripe 용접 | A516-65NY | 동국제강(주) 당진공장 | 331 | 531 | 27 | 0 | 0 | 0 | 0 | 576.803 | 0 | 2023-05-16
WK555707 | B30365101 | DONGGUK | 20230503 | 20230504 | 0 | 0.407 | 0.15 | 0.34 | 1.5 | 0.012 | 0.004 | 0.038 | 0.039 | 0.02 | 0.01 | 0.0002 | 0 | 0.01 | 0 | 0 | 0 | 0.005 | 0 | 0.019 | 0 | 0 | 0.015 | 0.002 | 0 | 0 | 0 | 140 | 353 | 530 | 30 | 0 | 0 | 0 | PPX50915W | 1007427 | CM108 | 대경공장 JCOE 시편절단 | 5114 | JCOE 생산창고 | SPX5091230 | 1C65C22-2 | 914 | 25.4 | WK555707 | B30365101 | 2305J0467 | Stripe 용접 | A516-65NY | 동국제강(주) 당진공장 | 353 | 530 | 30 | 0 | 0 | 0 | 0 | 571.299 | 0 | 2023-05-17
WK555707 | B30365101 | DONGGUK | 20230503 | 20230504 | 0 | 0.407 | 0.15 | 0.34 | 1.5 | 0.012 | 0.004 | 0.038 | 0.039 | 0.02 | 0.01 | 0.0002 | 0 | 0.01 | 0 | 0 | 0 | 0.005 | 0 | 0.019 | 0 | 0 | 0.015 | 0.002 | 0 | 0 | 0 | 140 | 353 | 530 | 30 | 0 | 0 | 0 | PPX50915T | 1007427 | CM108 | 대경공장 JCOE 시편절단 | 5114 | JCOE 생산창고 | SPX5091230 | 1C65C22-2 | 914 | 25.4 | WK555707 | B30365101 | 2305J0467 | Stripe 모재 T방향 | A516-65NY | 동국제강(주) 당진공장 | 353 | 530 | 30 | 338.89 | 344.468 | 354.275 | 360.106 | 527.413 | 50.5468 | 2023-05-17
WK642481 | B30394601 | DONGGUK | 20230406 | 20230407 | 0.227 | 0.341 | 0.16 | 0.34 | 1.06 | 0.015 | 0.003 | 0 | 0 | 0.01 | 0.01 | 0.0002 | 0 | 0.01 | 0 | 0 | 0 | 0.002 | 0 | 0.013 | 0 | 0 | 0.017 | 0.001 | 0 | 0 | 0 | 0 | 453 | 594 | 38 | 0 | 0 | 0 | PPX42604T | 1006010 | CM108 | 대경공장 JCOE 시편절단 | 5114 | JCOE 생산창고 | SPX4252190 | NX56L2 | 610 | 25.4 | WK642481 | B30394601 | 2304J1939 | Stripe 모재 T방향 | API-X56L2 | 동국제강(주) 당진공장 | 453 | 594 | 38 | 485.343 | 506.44 | 486.559 | 507.709 | 573.869 | 46.4843 | 2023-05-03
WK642481 | B30394601 | DONGGUK | 20230406 | 20230407 | 0.227 | 0.341 | 0.16 | 0.34 | 1.06 | 0.015 | 0.003 | 0 | 0 | 0.01 | 0.01 | 0.0002 | 0 | 0.01 | 0 | 0 | 0 | 0.002 | 0 | 0.013 | 0 | 0 | 0.017 | 0.001 | 0 | 0 | 0 | 0 | 453 | 594 | 38 | 0 | 0 | 0 | PPX42604W | 1006010 | CM108 | 대경공장 JCOE 시편절단 | 5114 | JCOE 생산창고 | SPX4252190 | NX56L2 | 610 | 25.4 | WK642481 | B30394601 | 2304J1939 | Stripe 용접 | API-X56L2 | 동국제강(주) 당진공장 | 453 | 594 | 38 | 507.797 | 526.374 | 0 | 0 | 589.845 | 0 | 2023-05-03
WK451121 | B30401101 | DONGGUK | 20230426 | 20230427 | 0 | 0.395 | 0.14 | 0.35 | 1.5 | 0.014 | 0.003 | 0.04 | 0.041 | 0.01 | 0.01 | 0.0002 | 0 | 0.01 | 0 | 0 | 0 | 0.004 | 0 | 0.02 | 0 | 0 | 0.016 | 0.002 | 0 | 0 | 0 | 143 | 338 | 508 | 27 | 0 | 0 | 0 | PPX51605T | 1008129 | CM108 | 대경공장 JCOE 시편절단 | 5114 | JCOE 생산창고 | SPX5151080 | 1C65C22-2 | 711 | 15.88 | WK451121 | B30401101 | 2305J0791 | Stripe 모재 T방향 | A516-65NY | 동국제강(주) 당진공장 | 338 | 508 | 27 | 203.196 | 328.457 | 215.309 | 348.037 | 523.538 | 44.3359 | 2023-05-25
WK451121 | B30401101 | DONGGUK | 20230426 | 20230427 | 0 | 0.395 | 0.14 | 0.35 | 1.5 | 0.014 | 0.003 | 0.04 | 0.041 | 0.01 | 0.01 | 0.0002 | 0 | 0.01 | 0 | 0 | 0 | 0.004 | 0 | 0.02 | 0 | 0 | 0.016 | 0.002 | 0 | 0 | 0 | 143 | 338 | 508 | 27 | 0 | 0 | 0 | PPX51605W | 1008129 | CM108 | 대경공장 JCOE 시편절단 | 5114 | JCOE 생산창고 | SPX5151080 | 1C65C22-2 | 711 | 15.88 | WK451121 | B30401101 | 2305J0791 | Stripe 용접 | A516-65NY | 동국제강(주) 당진공장 | 338 | 508 | 27 | 0 | 0 | 0 | 0 | 559.649 | 0 | 2023-05-25
WK451121 | B30401103 | DONGGUK | 20230426 | 20230427 | 0 | 0.395 | 0.14 | 0.35 | 1.5 | 0.014 | 0.003 | 0.04 | 0.041 | 0.01 | 0.01 | 0.0002 | 0 | 0.01 | 0 | 0 | 0 | 0.004 | 0 | 0.02 | 0 | 0 | 0.016 | 0.002 | 0 | 0 | 0 | 143 | 338 | 508 | 27 | 0 | 0 | 0 | PPX51607W | 1008130 | CM108 | 대경공장 JCOE 시편절단 | 5114 | JCOE 생산창고 | SPX5151070 | 1C65C22-2 | 711 | 15.88 | WK451121 | B30401103 | 2305J0790 | Stripe 용접 | A516-65NY | 동국제강(주) 당진공장 | 338 | 508 | 27 | 0 | 0 | 0 | 0 | 569.533 | 0 | 2023-05-25
WK451121 | B30401103 | DONGGUK | 20230426 | 20230427 | 0 | 0.395 | 0.14 | 0.35 | 1.5 | 0.014 | 0.003 | 0.04 | 0.041 | 0.01 | 0.01 | 0.0002 | 0 | 0.01 | 0 | 0 | 0 | 0.004 | 0 | 0.02 | 0 | 0 | 0.016 | 0.002 | 0 | 0 | 0 | 143 | 338 | 508 | 27 | 0 | 0 | 0 | PPX51607T | 1008130 | CM108 | 대경공장 JCOE 시편절단 | 5114 | JCOE 생산창고 | SPX5151070 | 1C65C22-2 | 711 | 15.88 | WK451121 | B30401103 | 2305J0790 | Stripe 모재 T방향 | A516-65NY | 동국제강(주) 당진공장 | 338 | 508 | 27 | 207.369 | 332.109 | 220.28 | 352.786 | 522.033 | 44.7265 | 2023-05-25
VSB59959 | B30442003 | DONGGUK | 20230410 | 20230411 | 0.166 | 0.351 | 0.07 | 0.24 | 1.49 | 0.01 | 0.002 | 0 | 0 | 0.078 | 0.113 | 0.0001 | 0 | 0.072 | 0 | 0 | 0 | 0.001 | 0 | 0.04 | 0 | 0 | 0.013 | 0.003 | 0 | 0 | 0 | 0 | 524 | 614 | 36 | 0 | 0 | 0 | PPX50910W | 1007421 | CM108 | 대경공장 JCOE 시편절단 | 5114 | JCOE 생산창고 | SPX5091120 | NX70L2 | 914 | 19.1 | VSB59959 | B30442003 | 2305J0449 | Stripe 용접 | API-X70L2 | 동국제강(주) 당진공장 | 535 | 622 | 36 | 87.8499 | 119.896 | 0 | 0 | 603.474 | 0 | 2023-05-16
VSB59959 | B30442003 | DONGGUK | 20230410 | 20230411 | 0.166 | 0.351 | 0.07 | 0.24 | 1.49 | 0.01 | 0.002 | 0 | 0 | 0.078 | 0.113 | 0.0001 | 0 | 0.072 | 0 | 0 | 0 | 0.001 | 0 | 0.04 | 0 | 0 | 0.013 | 0.003 | 0 | 0 | 0 | 0 | 524 | 614 | 36 | 0 | 0 | 0 | PPX50909W | 1007421 | CM108 | 대경공장 JCOE 시편절단 | 5114 | JCOE 생산창고 | SPX5091120 | NX70L2 | 914 | 19.1 | VSB59959 | B30442003 | 2305J0447 | Stripe 용접 | API-X70L2 | 동국제강(주) 당진공장 | 535 | 622 | 36 | 443.178 | 603.708 | 0 | 0 | 604.304 | 0 | 2023-05-16
VSB59959 | B30442003 | DONGGUK | 20230410 | 20230411 | 0.166 | 0.351 | 0.07 | 0.24 | 1.49 | 0.01 | 0.002 | 0 | 0 | 0.078 | 0.113 | 0.0001 | 0 | 0.072 | 0 | 0 | 0 | 0.001 | 0 | 0.04 | 0 | 0 | 0.013 | 0.003 | 0 | 0 | 0 | 0 | 524 | 614 | 36 | 0 | 0 | 0 | PPX50909T | 1007421 | CM108 | 대경공장 JCOE 시편절단 | 5114 | JCOE 생산창고 | SPX5091120 | NX70L2 | 914 | 19.1 | VSB59959 | B30442003 | 2305J0447 | Stripe 모재 T방향 | API-X70L2 | 동국제강(주) 당진공장 | 535 | 622 | 36 | 344.06 | 469.421 | 372.263 | 507.899 | 598.566 | 45.3125 | 2023-05-16
VSB59959 | B30442003 | DONGGUK | 20230410 | 20230411 | 0.166 | 0.351 | 0.07 | 0.24 | 1.49 | 0.01 | 0.002 | 0 | 0 | 0.078 | 0.113 | 0.0001 | 0 | 0.072 | 0 | 0 | 0 | 0.001 | 0 | 0.04 | 0 | 0 | 0.013 | 0.003 | 0 | 0 | 0 | 0 | 524 | 614 | 36 | 0 | 0 | 0 | PPX50910T | 1007421 | CM108 | 대경공장 JCOE 시편절단 | 5114 | JCOE 생산창고 | SPX5091120 | NX70L2 | 914 | 19.1 | VSB59959 | B30442003 | 2305J0449 | Stripe 모재 T방향 | API-X70L2 | 동국제강(주) 당진공장 | 535 | 622 | 36 | 340.85 | 470.887 | 357.316 | 493.635 | 609.658 | 41.9921 | 2023-05-16
VSB59818 | B30442403 | DONGGUK | 20230410 | 20230411 | 0.164 | 0.349 | 0.07 | 0.25 | 1.49 | 0.009 | 0.002 | 0 | 0 | 0.084 | 0.126 | 0.0001 | 0 | 0.077 | 0 | 0 | 0 | 0.005 | 0 | 0.04 | 0 | 0 | 0.015 | 0.002 | 0 | 0 | 0 | 0 | 531 | 613 | 31 | 0 | 0 | 0 | PPX50912W | 1007423 | CM108 | 대경공장 JCOE 시편절단 | 5114 | JCOE 생산창고 | SPX5091140 | NX70L2 | 914 | 22.2 | VSB59818 | B30442403 | 2305J0457 | Stripe 용접 | API-X70L2 | 동국제강(주) 당진공장 | 531 | 613 | 31 | 47.5918 | 56.3202 | 0 | 0 | 614.408 | 0 | 2023-05-16
VSB59818 | B30442403 | DONGGUK | 20230410 | 20230411 | 0.164 | 0.349 | 0.07 | 0.25 | 1.49 | 0.009 | 0.002 | 0 | 0 | 0.084 | 0.126 | 0.0001 | 0 | 0.077 | 0 | 0 | 0 | 0.005 | 0 | 0.04 | 0 | 0 | 0.015 | 0.002 | 0 | 0 | 0 | 0 | 531 | 613 | 31 | 0 | 0 | 0 | PPX50912T | 1007423 | CM108 | 대경공장 JCOE 시편절단 | 5114 | JCOE 생산창고 | SPX5091140 | NX70L2 | 914 | 22.2 | VSB59818 | B30442403 | 2305J0457 | Stripe 모재 T방향 | API-X70L2 | 동국제강(주) 당진공장 | 531 | 613 | 31 | 431.46 | 509.631 | 435.563 | 514.477 | 648.719 | 45.0195 | 2023-05-16
VSB59829 | B30442502 | DONGGUK | 20230414 | 20230415 | 0.173 | 0.36 | 0.08 | 0.24 | 1.5 | 0.009 | 0.003 | 0 | 0 | 0.084 | 0.124 | 0.0002 | 0 | 0.095 | 0 | 0 | 0 | 0 | 0 | 0.04 | 0 | 0 | 0.015 | 0.002 | 0 | 0 | 0 | 0 | 540 | 644 | 37 | 0 | 0 | 0 | PPX50911T | 1007423 | CM108 | 대경공장 JCOE 시편절단 | 5114 | JCOE 생산창고 | SPX5091160 | NX70L2 | 914 | 22.2 | VSB59829 | B30442502 | 2305J0461 | Stripe 모재 T방향 | API-X70L2 | 동국제강(주) 당진공장 | 540 | 644 | 37 | 483.21 | 567.446 | 462.983 | 543.693 | 694.536 | 42.3828 | 2023-05-16
VSB59829 | B30442502 | DONGGUK | 20230414 | 20230415 | 0.173 | 0.36 | 0.08 | 0.24 | 1.5 | 0.009 | 0.003 | 0 | 0 | 0.084 | 0.124 | 0.0002 | 0 | 0.095 | 0 | 0 | 0 | 0 | 0 | 0.04 | 0 | 0 | 0.015 | 0.002 | 0 | 0 | 0 | 0 | 540 | 644 | 37 | 0 | 0 | 0 | PPX50911W | 1007423 | CM108 | 대경공장 JCOE 시편절단 | 5114 | JCOE 생산창고 | SPX5091160 | NX70L2 | 914 | 22.2 | VSB59829 | B30442502 | 2305J0461 | Stripe 용접 | API-X70L2 | 동국제강(주) 당진공장 | 540 | 644 | 37 | 499.933 | 586.698 | 0 | 0 | 628.916 | 0 | 2023-05-16
VSB59823 | B30443201 | DONGGUK | 20230410 | 20230411 | 0.168 | 0.355 | 0.07 | 0.25 | 1.51 | 0.008 | 0.003 | 0 | 0 | 0.083 | 0.127 | 0.0002 | 0 | 0.09 | 0 | 0 | 0 | 0.001 | 0 | 0.04 | 0 | 0 | 0.016 | 0.002 | 0 | 0 | 0 | 0 | 545 | 646 | 40 | 0 | 0 | 0 | PPX41828T | 1005331 | CM108 | 대경공장 JCOE 시편절단 | 5114 | JCOE 생산창고 | SPX4182240 | NX70L2 | 1067 | 25.4 | VSB59823 | B30443201 | 2304J1304 | Stripe 모재 T방향 | API-X70L2 | 동국제강(주) 당진공장 | 545 | 646 | 40 | 481.105 | 492.101 | 498.197 | 509.584 | 633.831 | 48.2421 | 2023-04-27
VSB59823 | B30443201 | DONGGUK | 20230410 | 20230411 | 0.168 | 0.355 | 0.07 | 0.25 | 1.51 | 0.008 | 0.003 | 0 | 0 | 0.083 | 0.127 | 0.0002 | 0 | 0.09 | 0 | 0 | 0 | 0.001 | 0 | 0.04 | 0 | 0 | 0.016 | 0.002 | 0 | 0 | 0 | 0 | 545 | 646 | 40 | 0 | 0 | 0 | PPX41828T | 1005331 | CM108 | 대경공장 JCOE 시편절단 | 5114 | JCOE 생산창고 | SPX4182240 | NX70L2 | 1067 | 25.4 | VSB59823 | B30443201 | 2304J1304 | Stripe 모재 T방향 | API-X70L2 | 동국제강(주) 당진공장 | 545 | 646 | 40 | 481.105 | 492.101 | 498.197 | 509.584 | 633.831 | 48.2421 | 2023-04-27
VSB59823 | B30443201 | DONGGUK | 20230410 | 20230411 | 0.168 | 0.355 | 0.07 | 0.25 | 1.51 | 0.008 | 0.003 | 0 | 0 | 0.083 | 0.127 | 0.0002 | 0 | 0.09 | 0 | 0 | 0 | 0.001 | 0 | 0.04 | 0 | 0 | 0.016 | 0.002 | 0 | 0 | 0 | 0 | 545 | 646 | 40 | 0 | 0 | 0 | PPX41828W | 1005331 | CM108 | 대경공장 JCOE 시편절단 | 5114 | JCOE 생산창고 | SPX4182240 | NX70L2 | 1067 | 25.4 | VSB59823 | B30443201 | 2304J1304 | Stripe 용접 | API-X70L2 | 동국제강(주) 당진공장 | 545 | 646 | 40 | 0 | 0 | 0 | 0 | 628.336 | 0 | 2023-04-27
VSB59823 | B30443201 | DONGGUK | 20230410 | 20230411 | 0.168 | 0.355 | 0.07 | 0.25 | 1.51 | 0.008 | 0.003 | 0 | 0 | 0.083 | 0.127 | 0.0002 | 0 | 0.09 | 0 | 0 | 0 | 0.001 | 0 | 0.04 | 0 | 0 | 0.016 | 0.002 | 0 | 0 | 0 | 0 | 545 | 646 | 40 | 0 | 0 | 0 | PPX41828W | 1005331 | CM108 | 대경공장 JCOE 시편절단 | 5114 | JCOE 생산창고 | SPX4182240 | NX70L2 | 1067 | 25.4 | VSB59823 | B30443201 | 2304J1304 | Stripe 용접 | API-X70L2 | 동국제강(주) 당진공장 | 545 | 646 | 40 | 0 | 0 | 0 | 0 | 628.336 | 0 | 2023-04-27
VSB59829 | B30443502 | DONGGUK | 20230412 | 20230413 | 0.173 | 0.36 | 0.08 | 0.24 | 1.5 | 0.009 | 0.003 | 0 | 0 | 0.084 | 0.124 | 0.0002 | 0 | 0.095 | 0 | 0 | 0 | 0 | 0 | 0.04 | 0 | 0 | 0.015 | 0.002 | 0 | 0 | 0 | 0 | 521 | 623 | 40 | 0 | 0 | 0 | PPX41826W | 1005331 | CM108 | 대경공장 JCOE 시편절단 | 5114 | JCOE 생산창고 | SPX4182230 | NX70L2 | 1067 | 25.4 | VSB59829 | B30443502 | 2304J1305 | Stripe 용접 | API-X70L2 | 동국제강(주) 당진공장 | 523 | 631 | 44 | 474.454 | 492.497 | 0 | 0 | 641.566 | 0 | 2023-04-27
VSB59829 | B30443502 | DONGGUK | 20230412 | 20230413 | 0.173 | 0.36 | 0.08 | 0.24 | 1.5 | 0.009 | 0.003 | 0 | 0 | 0.084 | 0.124 | 0.0002 | 0 | 0.095 | 0 | 0 | 0 | 0 | 0 | 0.04 | 0 | 0 | 0.015 | 0.002 | 0 | 0 | 0 | 0 | 521 | 623 | 40 | 0 | 0 | 0 | PPX41826W | 1005331 | CM108 | 대경공장 JCOE 시편절단 | 5114 | JCOE 생산창고 | SPX4182230 | NX70L2 | 1067 | 25.4 | VSB59829 | B30443502 | 2304J1305 | Stripe 용접 | API-X70L2 | 동국제강(주) 당진공장 | 523 | 631 | 44 | 474.454 | 492.497 | 0 | 0 | 641.566 | 0 | 2023-04-27
VSB59829 | B30443502 | DONGGUK | 20230412 | 20230413 | 0.173 | 0.36 | 0.08 | 0.24 | 1.5 | 0.009 | 0.003 | 0 | 0 | 0.084 | 0.124 | 0.0002 | 0 | 0.095 | 0 | 0 | 0 | 0 | 0 | 0.04 | 0 | 0 | 0.015 | 0.002 | 0 | 0 | 0 | 0 | 521 | 623 | 40 | 0 | 0 | 0 | PPX41827W | 1005331 | CM108 | 대경공장 JCOE 시편절단 | 5114 | JCOE 생산창고 | SPX4182230 | NX70L2 | 1067 | 25.4 | VSB59829 | B30443502 | 2304J1303 | Stripe 용접 | API-X70L2 | 동국제강(주) 당진공장 | 523 | 631 | 44 | 129.23 | 133.382 | 0 | 0 | 623.191 | 0 | 2023-04-27
VSB59829 | B30443502 | DONGGUK | 20230412 | 20230413 | 0.173 | 0.36 | 0.08 | 0.24 | 1.5 | 0.009 | 0.003 | 0 | 0 | 0.084 | 0.124 | 0.0002 | 0 | 0.095 | 0 | 0 | 0 | 0 | 0 | 0.04 | 0 | 0 | 0.015 | 0.002 | 0 | 0 | 0 | 0 | 521 | 623 | 40 | 0 | 0 | 0 | PPX41827W | 1005331 | CM108 | 대경공장 JCOE 시편절단 | 5114 | JCOE 생산창고 | SPX4182230 | NX70L2 | 1067 | 25.4 | VSB59829 | B30443502 | 2304J1303 | Stripe 용접 | API-X70L2 | 동국제강(주) 당진공장 | 523 | 631 | 44 | 129.23 | 133.382 | 0 | 0 | 623.191 | 0 | 2023-04-27
VSB59829 | B30443502 | DONGGUK | 20230412 | 20230413 | 0.173 | 0.36 | 0.08 | 0.24 | 1.5 | 0.009 | 0.003 | 0 | 0 | 0.084 | 0.124 | 0.0002 | 0 | 0.095 | 0 | 0 | 0 | 0 | 0 | 0.04 | 0 | 0 | 0.015 | 0.002 | 0 | 0 | 0 | 0 | 521 | 623 | 40 | 0 | 0 | 0 | PPX41826T | 1005331 | CM108 | 대경공장 JCOE 시편절단 | 5114 | JCOE 생산창고 | SPX4182230 | NX70L2 | 1067 | 25.4 | VSB59829 | B30443502 | 2304J1305 | Stripe 모재 T방향 | API-X70L2 | 동국제강(주) 당진공장 | 523 | 631 | 44 | 505.804 | 524.24 | 531.175 | 550.537 | 633.696 | 45.8984 | 2023-04-27
VSB59829 | B30443502 | DONGGUK | 20230412 | 20230413 | 0.173 | 0.36 | 0.08 | 0.24 | 1.5 | 0.009 | 0.003 | 0 | 0 | 0.084 | 0.124 | 0.0002 | 0 | 0.095 | 0 | 0 | 0 | 0 | 0 | 0.04 | 0 | 0 | 0.015 | 0.002 | 0 | 0 | 0 | 0 | 521 | 623 | 40 | 0 | 0 | 0 | PPX41826T | 1005331 | CM108 | 대경공장 JCOE 시편절단 | 5114 | JCOE 생산창고 | SPX4182230 | NX70L2 | 1067 | 25.4 | VSB59829 | B30443502 | 2304J1305 | Stripe 모재 T방향 | API-X70L2 | 동국제강(주) 당진공장 | 523 | 631 | 44 | 505.804 | 524.24 | 531.175 | 550.537 | 633.696 | 45.8984 | 2023-04-27
VSB59829 | B30443502 | DONGGUK | 20230412 | 20230413 | 0.173 | 0.36 | 0.08 | 0.24 | 1.5 | 0.009 | 0.003 | 0 | 0 | 0.084 | 0.124 | 0.0002 | 0 | 0.095 | 0 | 0 | 0 | 0 | 0 | 0.04 | 0 | 0 | 0.015 | 0.002 | 0 | 0 | 0 | 0 | 521 | 623 | 40 | 0 | 0 | 0 | PPX41827T | 1005331 | CM108 | 대경공장 JCOE 시편절단 | 5114 | JCOE 생산창고 | SPX4182230 | NX70L2 | 1067 | 25.4 | VSB59829 | B30443502 | 2304J1303 | Stripe 모재 T방향 | API-X70L2 | 동국제강(주) 당진공장 | 523 | 631 | 44 | 521.718 | 534.339 | 547.605 | 560.853 | 658.684 | 45.8984 | 2023-04-27
VSB59829 | B30443502 | DONGGUK | 20230412 | 20230413 | 0.173 | 0.36 | 0.08 | 0.24 | 1.5 | 0.009 | 0.003 | 0 | 0 | 0.084 | 0.124 | 0.0002 | 0 | 0.095 | 0 | 0 | 0 | 0 | 0 | 0.04 | 0 | 0 | 0.015 | 0.002 | 0 | 0 | 0 | 0 | 521 | 623 | 40 | 0 | 0 | 0 | PPX41827T | 1005331 | CM108 | 대경공장 JCOE 시편절단 | 5114 | JCOE 생산창고 | SPX4182230 | NX70L2 | 1067 | 25.4 | VSB59829 | B30443502 | 2304J1303 | Stripe 모재 T방향 | API-X70L2 | 동국제강(주) 당진공장 | 523 | 631 | 44 | 521.718 | 534.339 | 547.605 | 560.853 | 658.684 | 45.8984 | 2023-04-27
VSB59960 | B30444001 | DONGGUK | 20230414 | 20230415 | 0.165 | 0.351 | 0.07 | 0.26 | 1.5 | 0.008 | 0.002 | 0 | 0 | 0.08 | 0.123 | 0.0001 | 0 | 0.08 | 0 | 0 | 0 | 0.001 | 0 | 0.041 | 0 | 0 | 0.015 | 0.002 | 0 | 0 | 0 | 0 | 541 | 647 | 50 | 0 | 0 | 0 | PPX41829T | 1005545 | CM108 | 대경공장 JCOE 시편절단 | 5114 | JCOE 생산창고 | SPX4182250 | NX70L2 | 1067 | 31.8 | VSB59960 | B30444001 | 2304J1306 | Stripe 모재 T방향 | API-X70L2 | 동국제강(주) 당진공장 | 551 | 642 | 50 | 610.332 | 498.505 | 634.819 | 518.506 | 637.444 | 55.664 | 2023-04-27
VSB59960 | B30444001 | DONGGUK | 20230414 | 20230415 | 0.165 | 0.351 | 0.07 | 0.26 | 1.5 | 0.008 | 0.002 | 0 | 0 | 0.08 | 0.123 | 0.0001 | 0 | 0.08 | 0 | 0 | 0 | 0.001 | 0 | 0.041 | 0 | 0 | 0.015 | 0.002 | 0 | 0 | 0 | 0 | 541 | 647 | 50 | 0 | 0 | 0 | PPX41829W | 1005545 | CM108 | 대경공장 JCOE 시편절단 | 5114 | JCOE 생산창고 | SPX4182250 | NX70L2 | 1067 | 31.8 | VSB59960 | B30444001 | 2304J1306 | Stripe 용접 | API-X70L2 | 동국제강(주) 당진공장 | 551 | 642 | 50 | 765.33 | 629.586 | 0 | 0 | 638.159 | 0 | 2023-04-27
VSB59960 | B30444001 | DONGGUK | 20230414 | 20230415 | 0.165 | 0.351 | 0.07 | 0.26 | 1.5 | 0.008 | 0.002 | 0 | 0 | 0.08 | 0.123 | 0.0001 | 0 | 0.08 | 0 | 0 | 0 | 0.001 | 0 | 0.041 | 0 | 0 | 0.015 | 0.002 | 0 | 0 | 0 | 0 | 541 | 647 | 50 | 0 | 0 | 0 | PPX41901W | 1005545 | CM108 | 대경공장 JCOE 시편절단 | 5114 | JCOE 생산창고 | SPX4182250 | NX70L2 | 1067 | 31.8 | VSB59960 | B30444001 | 2304J1308 | Stripe 용접 | API-X70L2 | 동국제강(주) 당진공장 | 551 | 642 | 50 | 594.707 | 493.392 | 0 | 0 | 639.605 | 0 | 2023-04-27
VSB59960 | B30444001 | DONGGUK | 20230414 | 20230415 | 0.165 | 0.351 | 0.07 | 0.26 | 1.5 | 0.008 | 0.002 | 0 | 0 | 0.08 | 0.123 | 0.0001 | 0 | 0.08 | 0 | 0 | 0 | 0.001 | 0 | 0.041 | 0 | 0 | 0.015 | 0.002 | 0 | 0 | 0 | 0 | 541 | 647 | 50 | 0 | 0 | 0 | PPX41901T | 1005545 | CM108 | 대경공장 JCOE 시편절단 | 5114 | JCOE 생산창고 | SPX4182250 | NX70L2 | 1067 | 31.8 | VSB59960 | B30444001 | 2304J1308 | Stripe 모재 T방향 | API-X70L2 | 동국제강(주) 당진공장 | 551 | 642 | 50 | 642.605 | 533.96 | 654.677 | 543.991 | 642.929 | 53.3203 | 2023-04-27
VSB60887 | B30459003 | DONGGUK | 20230407 | 20230408 | 0.173 | 0.365 | 0.08 | 0.24 | 1.54 | 0.007 | 0.002 | 0 | 0 | 0.083 | 0.12 | 0 | 0 | 0.094 | 0 | 0 | 0 | 0.001 | 0 | 0.04 | 0 | 0 | 0.016 | 0.002 | 0 | 0 | 0 | 0 | 569 | 650 | 32 | 0 | 0 | 0 | PPX50607T | 1006840 | CM108 | 대경공장 JCOE 시편절단 | 5114 | JCOE 생산창고 | SPX5061160 | NX65L2 | 762 | 15.9 | VSB60887 | B30459003 | 2305J0303 | Stripe 모재 T방향 | API-X65L2 | 동국제강(주) 당진공장 | 569 | 650 |  | 283.075 | 459.57 | 298.129 | 484.011 | 603.534 | 38.0859 | 2023-05-12
VSB60887 | B30459003 | DONGGUK | 20230407 | 20230408 | 0.173 | 0.365 | 0.08 | 0.24 | 1.54 | 0.007 | 0.002 | 0 | 0 | 0.083 | 0.12 | 0 | 0 | 0.094 | 0 | 0 | 0 | 0.001 | 0 | 0.04 | 0 | 0 | 0.016 | 0.002 | 0 | 0 | 0 | 0 | 569 | 650 | 32 | 0 | 0 | 0 | PPX50607W | 1006840 | CM108 | 대경공장 JCOE 시편절단 | 5114 | JCOE 생산창고 | SPX5061160 | NX65L2 | 762 | 15.9 | VSB60887 | B30459003 | 2305J0303 | Stripe 용접 | API-X65L2 | 동국제강(주) 당진공장 | 569 | 650 |  | 0 | 0 | 0 | 0 | 626.954 | 0 | 2023-05-12
VSB60887 | B30459302 | DONGGUK | 20230407 | 20230408 | 0.173 | 0.365 | 0.08 | 0.24 | 1.54 | 0.007 | 0.002 | 0 | 0 | 0.083 | 0.12 | 0 | 0 | 0.094 | 0 | 0 | 0 | 0.001 | 0 | 0.04 | 0 | 0 | 0.016 | 0.002 | 0 | 0 | 0 | 0 | 584 | 676 | 32 | 0 | 0 | 0 | PPX50608T | 1006840 | CM108 | 대경공장 JCOE 시편절단 | 5114 | JCOE 생산창고 | SPX5062020 | NX65L2 | 762 | 15.9 | VSB60887 | B30459302 | 2305J0310 | Stripe 모재 T방향 | API-X65L2 | 동국제강(주) 당진공장 | 584 | 676 |  | 286.553 | 470.001 | 298.081 | 488.91 | 601.097 | 38.0859 | 2023-05-12
VSB60887 | B30459302 | DONGGUK | 20230407 | 20230408 | 0.173 | 0.365 | 0.08 | 0.24 | 1.54 | 0.007 | 0.002 | 0 | 0 | 0.083 | 0.12 | 0 | 0 | 0.094 | 0 | 0 | 0 | 0.001 | 0 | 0.04 | 0 | 0 | 0.016 | 0.002 | 0 | 0 | 0 | 0 | 584 | 676 | 32 | 0 | 0 | 0 | PPX50608W | 1006840 | CM108 | 대경공장 JCOE 시편절단 | 5114 | JCOE 생산창고 | SPX5062020 | NX65L2 | 762 | 15.9 | VSB60887 | B30459302 | 2305J0310 | Stripe 용접 | API-X65L2 | 동국제강(주) 당진공장 | 584 | 676 |  | 328.894 | 538.412 | 0 | 0 | 631.651 | 0 | 2023-05-12
WK641982 | B30460102 | DONGGUK | 20230407 | 20230408 | 0.161 | 0.337 | 0.07 | 0.23 | 1.52 | 0.013 | 0.003 | 0 | 0 | 0.01 | 0.01 | 0.0002 | 0 | 0.01 | 0 | 0 | 0 | 0.003 | 0 | 0.038 | 0 | 0 | 0.013 | 0.048 | 0 | 0 | 0 | 0 | 482 | 566 | 39 | 0 | 0 | 0 | PPX50610T | 1006842 | CM108 | 대경공장 JCOE 시편절단 | 5114 | JCOE 생산창고 | SPX5061150 | NX65L2 | 762 | 19.1 | WK641982 | B30460102 | 2305J0302 | Stripe 모재 T방향 | API-X65L2 | 동국제강(주) 당진공장 | 482 | 566 |  | 327.095 | 447.512 | 353.164 | 483.179 | 583.746 | 39.8437 | 2023-05-15
WK641982 | B30460102 | DONGGUK | 20230407 | 20230408 | 0.161 | 0.337 | 0.07 | 0.23 | 1.52 | 0.013 | 0.003 | 0 | 0 | 0.01 | 0.01 | 0.0002 | 0 | 0.01 | 0 | 0 | 0 | 0.003 | 0 | 0.038 | 0 | 0 | 0.013 | 0.048 | 0 | 0 | 0 | 0 | 482 | 566 | 39 | 0 | 0 | 0 | PPX50610W | 1006842 | CM108 | 대경공장 JCOE 시편절단 | 5114 | JCOE 생산창고 | SPX5061150 | NX65L2 | 762 | 19.1 | WK641982 | B30460102 | 2305J0302 | Stripe 용접 | API-X65L2 | 동국제강(주) 당진공장 | 482 | 566 |  | 0 | 0 | 0 | 0 | 622.435 | 0 | 2023-05-15
WK555748 | B30461402 | DONGGUK | 20230410 | 20230411 | 0 | 0 | 0.16 | 0.18 | 0.89 | 0.016 | 0.003 | 0 | 0 | 0.01 | 0.01 | 0.0001 | 0 | 0.01 | 0 | 0 | 0 | 0.002 | 0 | 0.001 | 0 | 0 | 0.001 | 0.001 | 0 | 0 | 0 | 0 | 305 | 473 | 38 | 0 | 0 | 0 | PPX42404W | 1005839 | CM108 | 대경공장 JCOE 시편절단 | 5114 | JCOE 생산창고 | SPX4222200 | N5LBL1 | 711 | 12.7 | WK555748 | B30461402 | 2304J1708 | Stripe 용접 | API-5LBL1 | 동국제강(주) 당진공장 | 305 | 473 | 38 | 0 | 0 | 0 | 0 | 522.129 | 0 | 2023-04-27
WK555748 | B30461402 | DONGGUK | 20230410 | 20230411 | 0 | 0 | 0.16 | 0.18 | 0.89 | 0.016 | 0.003 | 0 | 0 | 0.01 | 0.01 | 0.0001 | 0 | 0.01 | 0 | 0 | 0 | 0.002 | 0 | 0.001 | 0 | 0 | 0.001 | 0.001 | 0 | 0 | 0 | 0 | 305 | 473 | 38 | 0 | 0 | 0 | PPX42404T | 1005839 | CM108 | 대경공장 JCOE 시편절단 | 5114 | JCOE 생산창고 | SPX4222200 | N5LBL1 | 711 | 12.7 | WK555748 | B30461402 | 2304J1708 | Stripe 모재 T방향 | API-5LBL1 | 동국제강(주) 당진공장 | 305 | 473 | 38 | 157.705 | 328.378 | 161.564 | 336.413 | 485.265 | 40.2343 | 2023-04-27
VSB62472 | B30529901 | DONGGUK | 20230414 | 20230415 | 0.218 | 0.336 | 0.15 | 0.34 | 1.08 | 0.011 | 0.005 | 0 | 0 | 0.022 | 0.012 | 0.0003 | 0 | 0.017 | 0 | 0 | 0 | 0.004 | 0 | 0.018 | 0 | 0 | 0.015 | 0.002 | 0 | 0 | 0 | 0 | 455 | 619 | 39 | 0 | 0 | 0 | PPX51003T | 1007433 | CM108 | 대경공장 JCOE 시편절단 | 5114 | JCOE 생산창고 | SPX5091260 | NX56L2 | 914 | 38.1 | VSB62472 | B30529901 | 2305J0489 | Stripe 모재 T방향 | API-X56L2 | 동국제강(주) 당진공장 | 455 | 619 | 39 | 627.594 | 437.41 | 658.774 | 459.142 | 614.82 | 52.539 | 2023-05-17
VSB62472 | B30529901 | DONGGUK | 20230414 | 20230415 | 0.218 | 0.336 | 0.15 | 0.34 | 1.08 | 0.011 | 0.005 | 0 | 0 | 0.022 | 0.012 | 0.0003 | 0 | 0.017 | 0 | 0 | 0 | 0.004 | 0 | 0.018 | 0 | 0 | 0.015 | 0.002 | 0 | 0 | 0 | 0 | 455 | 619 | 39 | 0 | 0 | 0 | PPX51003W | 1007433 | CM108 | 대경공장 JCOE 시편절단 | 5114 | JCOE 생산창고 | SPX5091260 | NX56L2 | 914 | 38.1 | VSB62472 | B30529901 | 2305J0489 | Stripe 용접 | API-X56L2 | 동국제강(주) 당진공장 | 455 | 619 | 39 | 0 | 0 | 0 | 0 | 613.342 | 0 | 2023-05-17
VSB62472 | B30530101 | DONGGUK | 20230412 | 20230413 | 0.218 | 0.336 | 0.15 | 0.34 | 1.08 | 0.011 | 0.005 | 0 | 0 | 0.022 | 0.012 | 0.0003 | 0 | 0.017 | 0 | 0 | 0 | 0.004 | 0 | 0.018 | 0 | 0 | 0.015 | 0.002 | 0 | 0 | 0 | 0 | 454 | 604 | 46 | 0 | 0 | 0 | PPX51105T | 1007433 | CM108 | 대경공장 JCOE 시편절단 | 5114 | JCOE 생산창고 | SPX5101050 | NX56L2 | 914 | 38.1 | VSB62472 | B30530101 | 2305J0497 | Stripe 모재 T방향 | API-X56L2 | 동국제강(주) 당진공장 | 454 | 604 | 46 | 631.13 | 442.082 | 641.666 | 449.461 | 582.357 | 52.539 | 2023-05-17
VSB62472 | B30530101 | DONGGUK | 20230412 | 20230413 | 0.218 | 0.336 | 0.15 | 0.34 | 1.08 | 0.011 | 0.005 | 0 | 0 | 0.022 | 0.012 | 0.0003 | 0 | 0.017 | 0 | 0 | 0 | 0.004 | 0 | 0.018 | 0 | 0 | 0.015 | 0.002 | 0 | 0 | 0 | 0 | 454 | 604 | 46 | 0 | 0 | 0 | PPX51105W | 1007433 | CM108 | 대경공장 JCOE 시편절단 | 5114 | JCOE 생산창고 | SPX5101050 | NX56L2 | 914 | 38.1 | VSB62472 | B30530101 | 2305J0497 | Stripe 용접 | API-X56L2 | 동국제강(주) 당진공장 | 454 | 604 | 46 | 0 | 0 | 0 | 0 | 606.407 | 0 | 2023-05-17
VSB62474 | B30530301 | DONGGUK | 20230413 | 20230414 | 0.216 | 0.333 | 0.15 | 0.34 | 1.07 | 0.01 | 0.003 | 0 | 0 | 0.022 | 0.01 | 0.0002 | 0 | 0.015 | 0 | 0 | 0 | 0 | 0 | 0.018 | 0 | 0 | 0.015 | 0.002 | 0 | 0 | 0 | 0 | 460 | 612 | 46 | 0 | 0 | 0 | PPX51104W | 1007433 | CM108 | 대경공장 JCOE 시편절단 | 5114 | JCOE 생산창고 | SPX5102030 | NX56L2 | 914 | 38.1 | VSB62474 | B30530301 | 2305J0513 | Stripe 용접 | API-X56L2 | 동국제강(주) 당진공장 | 460 | 612 | 46 | 823.922 | 568.101 | 0 | 0 | 594.344 | 0 | 2023-05-17
VSB62474 | B30530301 | DONGGUK | 20230413 | 20230414 | 0.216 | 0.333 | 0.15 | 0.34 | 1.07 | 0.01 | 0.003 | 0 | 0 | 0.022 | 0.01 | 0.0002 | 0 | 0.015 | 0 | 0 | 0 | 0 | 0 | 0.018 | 0 | 0 | 0.015 | 0.002 | 0 | 0 | 0 | 0 | 460 | 612 | 46 | 0 | 0 | 0 | PPX51104T | 1007433 | CM108 | 대경공장 JCOE 시편절단 | 5114 | JCOE 생산창고 | SPX5102030 | NX56L2 | 914 | 38.1 | VSB62474 | B30530301 | 2305J0513 | Stripe 모재 T방향 | API-X56L2 | 동국제강(주) 당진공장 | 460 | 612 | 46 | 658.201 | 460.667 | 660.573 | 462.327 | 614.496 | 57.4218 | 2023-05-17
VSB62474 | B30530501 | DONGGUK | 20230414 | 20230415 | 0.216 | 0.333 | 0.15 | 0.34 | 1.07 | 0.01 | 0.003 | 0 | 0 | 0.022 | 0.01 | 0.0002 | 0 | 0.015 | 0 | 0 | 0 | 0 | 0 | 0.018 | 0 | 0 | 0.015 | 0.002 | 0 | 0 | 0 | 0 | 468 | 610 | 46 | 0 | 0 | 0 | PPX51106W | 1007433 | CM108 | 대경공장 JCOE 시편절단 | 5114 | JCOE 생산창고 | SPX5101100 | NX56L2 | 914 | 38.1 | VSB62474 | B30530501 | 2305J0503 | Stripe 용접 | API-X56L2 | 동국제강(주) 당진공장 | 458 | 610 | 47 | 0 | 0 | 0 | 0 | 612.052 | 0 | 2023-05-17
VSB62474 | B30530501 | DONGGUK | 20230414 | 20230415 | 0.216 | 0.333 | 0.15 | 0.34 | 1.07 | 0.01 | 0.003 | 0 | 0 | 0.022 | 0.01 | 0.0002 | 0 | 0.015 | 0 | 0 | 0 | 0 | 0 | 0.018 | 0 | 0 | 0.015 | 0.002 | 0 | 0 | 0 | 0 | 468 | 610 | 46 | 0 | 0 | 0 | PPX51106T | 1007433 | CM108 | 대경공장 JCOE 시편절단 | 5114 | JCOE 생산창고 | SPX5101100 | NX56L2 | 914 | 38.1 | VSB62474 | B30530501 | 2305J0503 | Stripe 모재 T방향 | API-X56L2 | 동국제강(주) 당진공장 | 458 | 610 | 47 | 636.397 | 445.496 | 660.261 | 462.201 | 595.11 | 54.4921 | 2023-05-17
VSB62479 | B30530901 | DONGGUK | 20230414 | 20230415 | 0.224 | 0.347 | 0.15 | 0.34 | 1.1 | 0.01 | 0.004 | 0 | 0 | 0.033 | 0.016 | 0.0002 | 0 | 0.031 | 0 | 0 | 0 | 0.003 | 0 | 0.017 | 0 | 0 | 0.015 | 0.002 | 0 | 0 | 0 | 0 | 471 | 621 | 44 | 0 | 0 | 0 | PPX51004T | 1007433 | CM108 | 대경공장 JCOE 시편절단 | 5114 | JCOE 생산창고 | SPX5101010 | NX56L2 | 914 | 38.1 | VSB62479 | B30530901 | 2305J0490 | Stripe 모재 T방향 | API-X56L2 | 동국제강(주) 당진공장 | 471 | 621 | 44 | 681.745 | 476.658 | 688.227 | 481.19 | 601.865 | 53.5156 | 2023-05-17
VSB62479 | B30530901 | DONGGUK | 20230414 | 20230415 | 0.224 | 0.347 | 0.15 | 0.34 | 1.1 | 0.01 | 0.004 | 0 | 0 | 0.033 | 0.016 | 0.0002 | 0 | 0.031 | 0 | 0 | 0 | 0.003 | 0 | 0.017 | 0 | 0 | 0.015 | 0.002 | 0 | 0 | 0 | 0 | 471 | 621 | 44 | 0 | 0 | 0 | PPX51103T | 1007433 | CM108 | 대경공장 JCOE 시편절단 | 5114 | JCOE 생산창고 | SPX5101010 | NX56L2 | 914 | 38.1 | VSB62479 | B30530901 | 2305J0493 | Stripe 모재 T방향 | API-X56L2 | 동국제강(주) 당진공장 | 471 | 621 | 44 | 665.418 | 463.431 | 679.098 | 472.958 | 589.59 | 57.4218 | 2023-05-17
VSB62479 | B30530901 | DONGGUK | 20230414 | 20230415 | 0.224 | 0.347 | 0.15 | 0.34 | 1.1 | 0.01 | 0.004 | 0 | 0 | 0.033 | 0.016 | 0.0002 | 0 | 0.031 | 0 | 0 | 0 | 0.003 | 0 | 0.017 | 0 | 0 | 0.015 | 0.002 | 0 | 0 | 0 | 0 | 471 | 621 | 44 | 0 | 0 | 0 | PPX51004W | 1007433 | CM108 | 대경공장 JCOE 시편절단 | 5114 | JCOE 생산창고 | SPX5101010 | NX56L2 | 914 | 38.1 | VSB62479 | B30530901 | 2305J0490 | Stripe 용접 | API-X56L2 | 동국제강(주) 당진공장 | 471 | 621 | 44 | 245.89 | 171.863 | 0 | 0 | 618.864 | 0 | 2023-05-17
VSB62479 | B30530901 | DONGGUK | 20230414 | 20230415 | 0.224 | 0.347 | 0.15 | 0.34 | 1.1 | 0.01 | 0.004 | 0 | 0 | 0.033 | 0.016 | 0.0002 | 0 | 0.031 | 0 | 0 | 0 | 0.003 | 0 | 0.017 | 0 | 0 | 0.015 | 0.002 | 0 | 0 | 0 | 0 | 471 | 621 | 44 | 0 | 0 | 0 | PPX51103W | 1007433 | CM108 | 대경공장 JCOE 시편절단 | 5114 | JCOE 생산창고 | SPX5101010 | NX56L2 | 914 | 38.1 | VSB62479 | B30530901 | 2305J0493 | Stripe 용접 | API-X56L2 | 동국제강(주) 당진공장 | 471 | 621 | 44 | 0 | 0 | 0 | 0 | 631.29 | 0 | 2023-05-17
VSB62482 | B30531101 | DONGGUK | 20230413 | 20230414 | 0.214 | 0.337 | 0.14 | 0.31 | 1.09 | 0.014 | 0.003 | 0 | 0 | 0.039 | 0.013 | 0.0002 | 0 | 0.026 | 0 | 0 | 0 | 0.003 | 0 | 0.018 | 0 | 0 | 0.014 | 0.002 | 0 | 0 | 0 | 0 | 473 | 642 | 42 | 0 | 0 | 0 | PPX51101T | 1007433 | CM108 | 대경공장 JCOE 시편절단 | 5114 | JCOE 생산창고 | SPX5101070 | NX56L2 | 914 | 38.1 | VSB62482 | B30531101 | 2305J0499 | Stripe 모재 T방향 | API-X56L2 | 동국제강(주) 당진공장 | 473 | 642 | 42 | 626.256 | 436.766 | 622.68 | 434.272 | 598.674 | 55.0781 | 2023-05-17
VSB62482 | B30531101 | DONGGUK | 20230413 | 20230414 | 0.214 | 0.337 | 0.14 | 0.31 | 1.09 | 0.014 | 0.003 | 0 | 0 | 0.039 | 0.013 | 0.0002 | 0 | 0.026 | 0 | 0 | 0 | 0.003 | 0 | 0.018 | 0 | 0 | 0.014 | 0.002 | 0 | 0 | 0 | 0 | 473 | 642 | 42 | 0 | 0 | 0 | PPX51101W | 1007433 | CM108 | 대경공장 JCOE 시편절단 | 5114 | JCOE 생산창고 | SPX5101070 | NX56L2 | 914 | 38.1 | VSB62482 | B30531101 | 2305J0499 | Stripe 용접 | API-X56L2 | 동국제강(주) 당진공장 | 473 | 642 | 42 | 0 | 0 | 0 | 0 | 622.074 | 0 | 2023-05-17
VSB62482 | B30531301 | DONGGUK | 20230418 | 20230419 | 0.214 | 0.337 | 0.14 | 0.31 | 1.09 | 0.014 | 0.003 | 0 | 0 | 0.039 | 0.013 | 0.0002 | 0 | 0.026 | 0 | 0 | 0 | 0.003 | 0 | 0.018 | 0 | 0 | 0.014 | 0.002 | 0 | 0 | 0 | 0 | 468 | 630 | 44 | 0 | 0 | 0 | PPX51002W | 1007433 | CM108 | 대경공장 JCOE 시편절단 | 5114 | JCOE 생산창고 | SPX5092070 | NX56L2 | 914 | 38.1 | VSB62482 | B30531301 | 2305J0480 | Stripe 용접 | API-X56L2 | 동국제강(주) 당진공장 | 462 | 619 | 46 | 861.379 | 599.981 | 0 | 0 | 625.898 | 0 | 2023-05-17
VSB62482 | B30531301 | DONGGUK | 20230418 | 20230419 | 0.214 | 0.337 | 0.14 | 0.31 | 1.09 | 0.014 | 0.003 | 0 | 0 | 0.039 | 0.013 | 0.0002 | 0 | 0.026 | 0 | 0 | 0 | 0.003 | 0 | 0.018 | 0 | 0 | 0.014 | 0.002 | 0 | 0 | 0 | 0 | 468 | 630 | 44 | 0 | 0 | 0 | PPX51002T | 1007433 | CM108 | 대경공장 JCOE 시편절단 | 5114 | JCOE 생산창고 | SPX5092070 | NX56L2 | 914 | 38.1 | VSB62482 | B30531301 | 2305J0480 | Stripe 모재 T방향 | API-X56L2 | 동국제강(주) 당진공장 | 462 | 619 | 46 | 686.476 | 480.662 | 706.412 | 494.621 | 615.801 | 52.7343 | 2023-05-17
WK555415 | B30564303 | DONGGUK | 20230418 | 20230419 | 0 | 0.404 | 0.17 | 0.28 | 1.13 | 0.006 | 0.001 | 0.029 | 0.031 | 0.13 | 0.19 | 0.0001 | 0 | 0.09 | 0 | 0 | 0 | 0.002 | 0 | 0.014 | 0 | 0 | 0.015 | 0.001 | 0 | 0 | 0 | 135 | 343 | 500 | 25 | 0 | 0 | 0 | PPX50907W | 1007393 | CM108 | 대경공장 JCOE 시편절단 | 5114 | JCOE 생산창고 | SPX5091060 | 2C60C22 | 914 | 9.53 | WK555415 | B30564303 | 2305J0432 | Stripe 용접 | A516-60N | 동국제강(주) 당진공장 | 343 | 500 | 25 | 0 | 0 | 0 | 0 | 537.217 | 0 | 2023-05-17
WK555415 | B30564303 | DONGGUK | 20230418 | 20230419 | 0 | 0.404 | 0.17 | 0.28 | 1.13 | 0.006 | 0.001 | 0.029 | 0.031 | 0.13 | 0.19 | 0.0001 | 0 | 0.09 | 0 | 0 | 0 | 0.002 | 0 | 0.014 | 0 | 0 | 0.015 | 0.001 | 0 | 0 | 0 | 135 | 343 | 500 | 25 | 0 | 0 | 0 | PPX50907T | 1007393 | CM108 | 대경공장 JCOE 시편절단 | 5114 | JCOE 생산창고 | SPX5091060 | 2C60C22 | 914 | 9.53 | WK555415 | B30564303 | 2305J0432 | Stripe 모재 T방향 | A516-60N | 동국제강(주) 당진공장 | 343 | 500 | 25 | 125.958 | 330.547 | 127.801 | 335.385 | 508.65 | 41.5039 | 2023-05-17
WK451305 | B30650402 | DONGGUK | 20230501 | 20230502 | 0 | 0.329 | 0.14 | 0.34 | 1.11 | 0.014 | 0.004 | 0.038 | 0.039 | 0.01 | 0.01 | 0.0001 | 0 | 0.01 | 0 | 0 | 0 | 0.003 | 0 | 0.016 | 0 | 0 | 0.016 | 0.002 | 0 | 0 | 0 | 145 | 335 | 476 | 31 | 0 | 0 | 0 | PPX51217W | 1007440 | CM108 | 대경공장 JCOE 시편절단 | 5114 | JCOE 생산창고 | SPX5121080 | 2C60C22 | 1219 | 9.53 | WK451305 | B30650402 | 2305J0635 | Stripe 용접 | A516-60N | 동국제강(주) 당진공장 | 335 | 476 | 31 | 63.4692 | 344.501 | 0 | 0 | 510.682 | 0 | 2023-05-23
WK451305 | B30650402 | DONGGUK | 20230501 | 20230502 | 0 | 0.329 | 0.14 | 0.34 | 1.11 | 0.014 | 0.004 | 0.038 | 0.039 | 0.01 | 0.01 | 0.0001 | 0 | 0.01 | 0 | 0 | 0 | 0.003 | 0 | 0.016 | 0 | 0 | 0.016 | 0.002 | 0 | 0 | 0 | 145 | 335 | 476 | 31 | 0 | 0 | 0 | PPX51215W | 1007440 | CM108 | 대경공장 JCOE 시편절단 | 5114 | JCOE 생산창고 | SPX5121080 | 2C60C22 | 1219 | 9.53 | WK451305 | B30650402 | 2305J0633 | Stripe 용접 | A516-60N | 동국제강(주) 당진공장 | 335 | 476 | 31 | 69.7377 | 372.89 | 0 | 0 | 522.824 | 0 | 2023-05-23
WK451305 | B30650402 | DONGGUK | 20230501 | 20230502 | 0 | 0.329 | 0.14 | 0.34 | 1.11 | 0.014 | 0.004 | 0.038 | 0.039 | 0.01 | 0.01 | 0.0001 | 0 | 0.01 | 0 | 0 | 0 | 0.003 | 0 | 0.016 | 0 | 0 | 0.016 | 0.002 | 0 | 0 | 0 | 145 | 335 | 476 | 31 | 0 | 0 | 0 | PPX51212W | 1007440 | CM108 | 대경공장 JCOE 시편절단 | 5114 | JCOE 생산창고 | SPX5121080 | 2C60C22 | 1219 | 9.53 | WK451305 | B30650402 | 2305J0629 | Stripe 용접 | A516-60N | 동국제강(주) 당진공장 | 335 | 476 | 31 | 0 | 0 | 0 | 0 | 503.941 | 0 | 2023-05-23
WK451305 | B30650402 | DONGGUK | 20230501 | 20230502 | 0 | 0.329 | 0.14 | 0.34 | 1.11 | 0.014 | 0.004 | 0.038 | 0.039 | 0.01 | 0.01 | 0.0001 | 0 | 0.01 | 0 | 0 | 0 | 0.003 | 0 | 0.016 | 0 | 0 | 0.016 | 0.002 | 0 | 0 | 0 | 145 | 335 | 476 | 31 | 0 | 0 | 0 | PPX51212T | 1007440 | CM108 | 대경공장 JCOE 시편절단 | 5114 | JCOE 생산창고 | SPX5121080 | 2C60C22 | 1219 | 9.53 | WK451305 | B30650402 | 2305J0629 | Stripe 모재 T방향 | A516-60N | 동국제강(주) 당진공장 | 335 | 476 | 31 | 114.766 | 307.42 | 118.37 | 317.074 | 494.813 | 42.0507 | 2023-05-23
WK451305 | B30650402 | DONGGUK | 20230501 | 20230502 | 0 | 0.329 | 0.14 | 0.34 | 1.11 | 0.014 | 0.004 | 0.038 | 0.039 | 0.01 | 0.01 | 0.0001 | 0 | 0.01 | 0 | 0 | 0 | 0.003 | 0 | 0.016 | 0 | 0 | 0.016 | 0.002 | 0 | 0 | 0 | 145 | 335 | 476 | 31 | 0 | 0 | 0 | PPX51217T | 1007440 | CM108 | 대경공장 JCOE 시편절단 | 5114 | JCOE 생산창고 | SPX5121080 | 2C60C22 | 1219 | 9.53 | WK451305 | B30650402 | 2305J0635 | Stripe 모재 T방향 | A516-60N | 동국제강(주) 당진공장 | 335 | 476 | 31 | 116.978 | 313.953 | 118.934 | 319.204 | 492.192 | 42.5781 | 2023-05-23
WK451305 | B30650402 | DONGGUK | 20230501 | 20230502 | 0 | 0.329 | 0.14 | 0.34 | 1.11 | 0.014 | 0.004 | 0.038 | 0.039 | 0.01 | 0.01 | 0.0001 | 0 | 0.01 | 0 | 0 | 0 | 0.003 | 0 | 0.016 | 0 | 0 | 0.016 | 0.002 | 0 | 0 | 0 | 145 | 335 | 476 | 31 | 0 | 0 | 0 | PPX51215T | 1007440 | CM108 | 대경공장 JCOE 시편절단 | 5114 | JCOE 생산창고 | SPX5121080 | 2C60C22 | 1219 | 9.53 | WK451305 | B30650402 | 2305J0633 | Stripe 모재 T방향 | A516-60N | 동국제강(주) 당진공장 | 335 | 476 | 31 | 118.964 | 310.896 | 122.004 | 318.842 | 493.98 | 41.2109 | 2023-05-23
WK451305 | B30650402 | DONGGUK | 20230501 | 20230502 | 0 | 0.329 | 0.14 | 0.34 | 1.11 | 0.014 | 0.004 | 0.038 | 0.039 | 0.01 | 0.01 | 0.0001 | 0 | 0.01 | 0 | 0 | 0 | 0.003 | 0 | 0.016 | 0 | 0 | 0.016 | 0.002 | 0 | 0 | 0 | 145 | 335 | 476 | 31 | 0 | 0 | 0 | PPX51213W | 1007440 | CM108 | 대경공장 JCOE 시편절단 | 5114 | JCOE 생산창고 | SPX5121080 | 2C60C22 | 1219 | 9.53 | WK451305 | B30650402 | 2305J0630 | Stripe 용접 | A516-60N | 동국제강(주) 당진공장 | 335 | 476 | 31 | 66.5992 | 360.463 | 0 | 0 | 512.835 | 0 | 2023-05-24
WK451305 | B30650402 | DONGGUK | 20230501 | 20230502 | 0 | 0.329 | 0.14 | 0.34 | 1.11 | 0.014 | 0.004 | 0.038 | 0.039 | 0.01 | 0.01 | 0.0001 | 0 | 0.01 | 0 | 0 | 0 | 0.003 | 0 | 0.016 | 0 | 0 | 0.016 | 0.002 | 0 | 0 | 0 | 145 | 335 | 476 | 31 | 0 | 0 | 0 | PPX51211W | 1007440 | CM108 | 대경공장 JCOE 시편절단 | 5114 | JCOE 생산창고 | SPX5121080 | 2C60C22 | 1219 | 9.53 | WK451305 | B30650402 | 2305J0628 | Stripe 용접 | A516-60N | 동국제강(주) 당진공장 | 335 | 476 | 31 | 0 | 0 | 0 | 0 | 517.767 | 0 | 2023-05-24
WK451305 | B30650402 | DONGGUK | 20230501 | 20230502 | 0 | 0.329 | 0.14 | 0.34 | 1.11 | 0.014 | 0.004 | 0.038 | 0.039 | 0.01 | 0.01 | 0.0001 | 0 | 0.01 | 0 | 0 | 0 | 0.003 | 0 | 0.016 | 0 | 0 | 0.016 | 0.002 | 0 | 0 | 0 | 145 | 335 | 476 | 31 | 0 | 0 | 0 | PPX51216T | 1007440 | CM108 | 대경공장 JCOE 시편절단 | 5114 | JCOE 생산창고 | SPX5121080 | 2C60C22 | 1219 | 9.53 | WK451305 | B30650402 | 2305J0634 | Stripe 모재 T방향 | A516-60N | 동국제강(주) 당진공장 | 335 | 476 | 31 | 125.548 | 318.394 | 129.659 | 328.821 | 486.58 | 43.164 | 2023-05-24
WK451305 | B30650402 | DONGGUK | 20230501 | 20230502 | 0 | 0.329 | 0.14 | 0.34 | 1.11 | 0.014 | 0.004 | 0.038 | 0.039 | 0.01 | 0.01 | 0.0001 | 0 | 0.01 | 0 | 0 | 0 | 0.003 | 0 | 0.016 | 0 | 0 | 0.016 | 0.002 | 0 | 0 | 0 | 145 | 335 | 476 | 31 | 0 | 0 | 0 | PPX51213T | 1007440 | CM108 | 대경공장 JCOE 시편절단 | 5114 | JCOE 생산창고 | SPX5121080 | 2C60C22 | 1219 | 9.53 | WK451305 | B30650402 | 2305J0630 | Stripe 모재 T방향 | A516-60N | 동국제강(주) 당진공장 | 335 | 476 | 31 | 125.852 | 331.377 | 128.515 | 338.391 | 493.2 | 42.7734 | 2023-05-24
WK451305 | B30650402 | DONGGUK | 20230501 | 20230502 | 0 | 0.329 | 0.14 | 0.34 | 1.11 | 0.014 | 0.004 | 0.038 | 0.039 | 0.01 | 0.01 | 0.0001 | 0 | 0.01 | 0 | 0 | 0 | 0.003 | 0 | 0.016 | 0 | 0 | 0.016 | 0.002 | 0 | 0 | 0 | 145 | 335 | 476 | 31 | 0 | 0 | 0 | PPX51216W | 1007440 | CM108 | 대경공장 JCOE 시편절단 | 5114 | JCOE 생산창고 | SPX5121080 | 2C60C22 | 1219 | 9.53 | WK451305 | B30650402 | 2305J0634 | Stripe 용접 | A516-60N | 동국제강(주) 당진공장 | 335 | 476 | 31 | 0 | 0 | 0 | 0 | 507.092 | 0 | 2023-05-24
WK451305 | B30650402 | DONGGUK | 20230501 | 20230502 | 0 | 0.329 | 0.14 | 0.34 | 1.11 | 0.014 | 0.004 | 0.038 | 0.039 | 0.01 | 0.01 | 0.0001 | 0 | 0.01 | 0 | 0 | 0 | 0.003 | 0 | 0.016 | 0 | 0 | 0.016 | 0.002 | 0 | 0 | 0 | 145 | 335 | 476 | 31 | 0 | 0 | 0 | PPX51211T | 1007440 | CM108 | 대경공장 JCOE 시편절단 | 5114 | JCOE 생산창고 | SPX5121080 | 2C60C22 | 1219 | 9.53 | WK451305 | B30650402 | 2305J0628 | Stripe 모재 T방향 | A516-60N | 동국제강(주) 당진공장 | 335 | 476 | 31 | 116.282 | 311.384 | 119.955 | 321.22 | 484.827 | 42.5781 | 2023-05-24
WK451303 | B30664501 | DONGGUK | 20230418 | 20230419 | 0.219 | 0.341 | 0.15 | 0.33 | 1.12 | 0.014 | 0.003 | 0 | 0 | 0.01 | 0.01 | 0.0001 | 0 | 0.01 | 0 | 0 | 0 | 0.005 | 0 | 0.016 | 0 | 0 | 0.015 | 0.001 | 0 | 0 | 0 | 0 | 467 | 619 | 45 | 0 | 0 | 0 | PPX51102W | 1007433 | CM108 | 대경공장 JCOE 시편절단 | 5114 | JCOE 생산창고 | SPX5101080 | NX56L2 | 914 | 38.1 | WK451303 | B30664501 | 2305J0500 | Stripe 용접 | API-X56L2 | 동국제강(주) 당진공장 | 468 | 626 | 41 | 0 | 0 | 0 | 0 | 612.182 | 0 | 2023-05-17
WK451303 | B30664501 | DONGGUK | 20230418 | 20230419 | 0.219 | 0.341 | 0.15 | 0.33 | 1.12 | 0.014 | 0.003 | 0 | 0 | 0.01 | 0.01 | 0.0001 | 0 | 0.01 | 0 | 0 | 0 | 0.005 | 0 | 0.016 | 0 | 0 | 0.015 | 0.001 | 0 | 0 | 0 | 0 | 467 | 619 | 45 | 0 | 0 | 0 | PPX51102T | 1007433 | CM108 | 대경공장 JCOE 시편절단 | 5114 | JCOE 생산창고 | SPX5101080 | NX56L2 | 914 | 38.1 | WK451303 | B30664501 | 2305J0500 | Stripe 모재 T방향 | API-X56L2 | 동국제강(주) 당진공장 | 468 | 626 | 41 | 645.216 | 450.475 | 661.429 | 461.795 | 591.37 | 55.2734 | 2023-05-17
WK451303 | B30664701 | DONGGUK | 20230418 | 20230419 | 0.219 | 0.341 | 0.15 | 0.33 | 1.12 | 0.014 | 0.003 | 0 | 0 | 0.01 | 0.01 | 0.0001 | 0 | 0.01 | 0 | 0 | 0 | 0.005 | 0 | 0.016 | 0 | 0 | 0.015 | 0.001 | 0 | 0 | 0 | 0 | 468 | 626 | 41 | 0 | 0 | 0 | PPX51001T | 1007433 | CM108 | 대경공장 JCOE 시편절단 | 5114 | JCOE 생산창고 | SPX5092020 | NX56L2 | 914 | 38.1 | WK451303 | B30664701 | 2305J0472 | Stripe 모재 T방향 | API-X56L2 | 동국제강(주) 당진공장 | 468 | 626 | 41 | 656.699 | 458.084 | 677.963 | 472.917 | 599.892 | 54.4921 | 2023-05-17
WK451303 | B30664701 | DONGGUK | 20230418 | 20230419 | 0.219 | 0.341 | 0.15 | 0.33 | 1.12 | 0.014 | 0.003 | 0 | 0 | 0.01 | 0.01 | 0.0001 | 0 | 0.01 | 0 | 0 | 0 | 0.005 | 0 | 0.016 | 0 | 0 | 0.015 | 0.001 | 0 | 0 | 0 | 0 | 468 | 626 | 41 | 0 | 0 | 0 | PPX51001W | 1007433 | CM108 | 대경공장 JCOE 시편절단 | 5114 | JCOE 생산창고 | SPX5092020 | NX56L2 | 914 | 38.1 | WK451303 | B30664701 | 2305J0472 | Stripe 용접 | API-X56L2 | 동국제강(주) 당진공장 | 468 | 626 | 41 | 873.672 | 607.528 | 0 | 0 | 616.063 | 0 | 2023-05-17
WK451305 | B30665101 | DONGGUK | 20230419 | 20230420 | 0.209 | 0.329 | 0.14 | 0.34 | 1.11 | 0.014 | 0.004 | 0 | 0 | 0.01 | 0.01 | 0.0001 | 0 | 0.01 | 0 | 0 | 0 | 0.003 | 0 | 0.016 | 0 | 0 | 0.016 | 0.002 | 0 | 0 | 0 | 0 | 472 | 624 | 41 | 0 | 0 | 0 | PPX51107T | 1007430 | CM108 | 대경공장 JCOE 시편절단 | 5114 | JCOE 생산창고 | SPX5102060 | NX56L2 | 914 | 38.1 | WK451305 | B30665101 | 2305J0518 | Stripe 모재 T방향 | API-X56L2 | 동국제강(주) 당진공장 | 469 | 626 | 42 | 652.265 | 455.585 | 688.579 | 480.948 | 599.998 | 50.9765 | 2023-05-17
WK451305 | B30665101 | DONGGUK | 20230419 | 20230420 | 0.209 | 0.329 | 0.14 | 0.34 | 1.11 | 0.014 | 0.004 | 0 | 0 | 0.01 | 0.01 | 0.0001 | 0 | 0.01 | 0 | 0 | 0 | 0.003 | 0 | 0.016 | 0 | 0 | 0.016 | 0.002 | 0 | 0 | 0 | 0 | 472 | 624 | 41 | 0 | 0 | 0 | PPX51107W | 1007430 | CM108 | 대경공장 JCOE 시편절단 | 5114 | JCOE 생산창고 | SPX5102060 | NX56L2 | 914 | 38.1 | WK451305 | B30665101 | 2305J0518 | Stripe 용접 | API-X56L2 | 동국제강(주) 당진공장 | 469 | 626 | 42 | 0 | 0 | 0 | 0 | 622.208 | 0 | 2023-05-17
WK554271 | B30678402 | DONGGUK | 20230426 | 20230427 | 0.161 | 0.337 | 0.07 | 0.23 | 1.52 | 0.013 | 0.003 | 0 | 0 | 0.01 | 0.01 | 0.0002 | 0 | 0.01 | 0 | 0 | 0 | 0.003 | 0 | 0.039 | 0 | 0 | 0.013 | 0.048 | 0 | 0 | 0 | 0 | 528 | 649 | 34 | 0 | 0 | 0 | PPX50609W | 1006842 | CM108 | 대경공장 JCOE 시편절단 | 5114 | JCOE 생산창고 | SPX5061140 | NX65L2 | 762 | 19.1 | WK554271 | B30678402 | 2305J0301 | Stripe 용접 | API-X65L2 | 동국제강(주) 당진공장 | 528 | 649 |  | 432.447 | 576.632 | 0 | 0 | 612.568 | 0 | 2023-05-12
WK554271 | B30678402 | DONGGUK | 20230426 | 20230427 | 0.161 | 0.337 | 0.07 | 0.23 | 1.52 | 0.013 | 0.003 | 0 | 0 | 0.01 | 0.01 | 0.0002 | 0 | 0.01 | 0 | 0 | 0 | 0.003 | 0 | 0.039 | 0 | 0 | 0.013 | 0.048 | 0 | 0 | 0 | 0 | 528 | 649 | 34 | 0 | 0 | 0 | PPX50609T | 1006842 | CM108 | 대경공장 JCOE 시편절단 | 5114 | JCOE 생산창고 | SPX5061140 | NX65L2 | 762 | 19.1 | WK554271 | B30678402 | 2305J0301 | Stripe 모재 T방향 | API-X65L2 | 동국제강(주) 당진공장 | 528 | 649 |  | 365.051 | 492.321 | 382.206 | 515.457 | 600.422 | 41.9921 | 2023-05-12
WK451303 | B30682801 | DONGGUK | 20230428 | 20230429 | 0 | 0.341 | 0.15 | 0.33 | 1.12 | 0.014 | 0.003 | 0.035 | 0.036 | 0.01 | 0.01 | 0.0001 | 0 | 0.01 | 0 | 0 | 0 | 0.005 | 0 | 0.016 | 0 | 0 | 0.015 | 0.001 | 0 | 0 | 0 | 134 | 329 | 471 | 27 | 0 | 0 | 0 | PPX51301T | 1007440 | CM108 | 대경공장 JCOE 시편절단 | 5114 | JCOE 생산창고 | SPX5122050 | 2C60C22 | 1219 | 9.53 | WK451303 | B30682801 | 2305J0644 | Stripe 모재 T방향 | A516-60N | 동국제강(주) 당진공장 | 329 | 471 | 27 | 122.277 | 327.242 | 125.126 | 334.866 | 492.525 | 41.9921 | 2023-05-24
WK451303 | B30682801 | DONGGUK | 20230428 | 20230429 | 0 | 0.341 | 0.15 | 0.33 | 1.12 | 0.014 | 0.003 | 0.035 | 0.036 | 0.01 | 0.01 | 0.0001 | 0 | 0.01 | 0 | 0 | 0 | 0.005 | 0 | 0.016 | 0 | 0 | 0.015 | 0.001 | 0 | 0 | 0 | 134 | 329 | 471 | 27 | 0 | 0 | 0 | PPX51301W | 1007440 | CM108 | 대경공장 JCOE 시편절단 | 5114 | JCOE 생산창고 | SPX5122050 | 2C60C22 | 1219 | 9.53 | WK451303 | B30682801 | 2305J0644 | Stripe 용접 | A516-60N | 동국제강(주) 당진공장 | 329 | 471 | 27 | 0 | 0 | 0 | 0 | 518.15 | 0 | 2023-05-24
WK451303 | B30682801 | DONGGUK | 20230428 | 20230429 | 0 | 0.341 | 0.15 | 0.33 | 1.12 | 0.014 | 0.003 | 0.035 | 0.036 | 0.01 | 0.01 | 0.0001 | 0 | 0.01 | 0 | 0 | 0 | 0.005 | 0 | 0.016 | 0 | 0 | 0.015 | 0.001 | 0 | 0 | 0 | 134 | 329 | 471 | 27 | 0 | 0 | 0 | PPX51306W | 1007440 | CM108 | 대경공장 JCOE 시편절단 | 5114 | JCOE 생산창고 | SPX5122050 | 2C60C22 | 1219 | 9.53 | WK451303 | B30682801 | 2305J0680 | Stripe 용접 | A516-60N | 동국제강(주) 당진공장 | 329 | 471 | 27 | 67.9461 | 350.32 | 0 | 0 | 492.152 | 0 | 2023-05-25
WK451303 | B30682801 | DONGGUK | 20230428 | 20230429 | 0 | 0.341 | 0.15 | 0.33 | 1.12 | 0.014 | 0.003 | 0.035 | 0.036 | 0.01 | 0.01 | 0.0001 | 0 | 0.01 | 0 | 0 | 0 | 0.005 | 0 | 0.016 | 0 | 0 | 0.015 | 0.001 | 0 | 0 | 0 | 134 | 329 | 471 | 27 | 0 | 0 | 0 | PPX51306T | 1007440 | CM108 | 대경공장 JCOE 시편절단 | 5114 | JCOE 생산창고 | SPX5122050 | 2C60C22 | 1219 | 9.53 | WK451303 | B30682801 | 2305J0680 | Stripe 모재 T방향 | A516-60N | 동국제강(주) 당진공장 | 329 | 471 | 27 | 109.326 | 290.395 | 113.913 | 302.58 | 481.926 | 41.0156 | 2023-05-25
WK451303 | B30682802 | DONGGUK | 20230501 | 20230502 | 0 | 0.341 | 0.15 | 0.33 | 1.12 | 0.014 | 0.003 | 0.035 | 0.036 | 0.01 | 0.01 | 0.0001 | 0 | 0.01 | 0 | 0 | 0 | 0.005 | 0 | 0.016 | 0 | 0 | 0.015 | 0.001 | 0 | 0 | 0 | 134 | 329 | 471 | 27 | 0 | 0 | 0 | PPX51214W | 1007440 | CM108 | 대경공장 JCOE 시편절단 | 5114 | JCOE 생산창고 | SPX5121090 | 2C60C22 | 1219 | 9.53 | WK451303 | B30682802 | 2305J0631 | Stripe 용접 | A516-60N | 동국제강(주) 당진공장 | 329 | 471 | 28 | 0 | 0 | 0 | 0 | 514.115 | 0 | 2023-05-23
WK451303 | B30682802 | DONGGUK | 20230501 | 20230502 | 0 | 0.341 | 0.15 | 0.33 | 1.12 | 0.014 | 0.003 | 0.035 | 0.036 | 0.01 | 0.01 | 0.0001 | 0 | 0.01 | 0 | 0 | 0 | 0.005 | 0 | 0.016 | 0 | 0 | 0.015 | 0.001 | 0 | 0 | 0 | 134 | 329 | 471 | 27 | 0 | 0 | 0 | PPX51214T | 1007440 | CM108 | 대경공장 JCOE 시편절단 | 5114 | JCOE 생산창고 | SPX5121090 | 2C60C22 | 1219 | 9.53 | WK451303 | B30682802 | 2305J0631 | Stripe 모재 T방향 | A516-60N | 동국제강(주) 당진공장 | 329 | 471 | 28 | 117.306 | 311.14 | 119.643 | 317.341 | 492.11 | 41.2109 | 2023-05-23
WK451303 | B30682802 | DONGGUK | 20230501 | 20230502 | 0 | 0.341 | 0.15 | 0.33 | 1.12 | 0.014 | 0.003 | 0.035 | 0.036 | 0.01 | 0.01 | 0.0001 | 0 | 0.01 | 0 | 0 | 0 | 0.005 | 0 | 0.016 | 0 | 0 | 0.015 | 0.001 | 0 | 0 | 0 | 134 | 329 | 471 | 27 | 0 | 0 | 0 | PPX51218W | 1007440 | CM108 | 대경공장 JCOE 시편절단 | 5114 | JCOE 생산창고 | SPX5121090 | 2C60C22 | 1219 | 9.53 | WK451303 | B30682802 | 2305J0636 | Stripe 용접 | A516-60N | 동국제강(주) 당진공장 | 329 | 471 | 28 | 0 | 0 | 0 | 0 | 509.184 | 0 | 2023-05-24
WK451303 | B30682802 | DONGGUK | 20230501 | 20230502 | 0 | 0.341 | 0.15 | 0.33 | 1.12 | 0.014 | 0.003 | 0.035 | 0.036 | 0.01 | 0.01 | 0.0001 | 0 | 0.01 | 0 | 0 | 0 | 0.005 | 0 | 0.016 | 0 | 0 | 0.015 | 0.001 | 0 | 0 | 0 | 134 | 329 | 471 | 27 | 0 | 0 | 0 | PPX51218T | 1007440 | CM108 | 대경공장 JCOE 시편절단 | 5114 | JCOE 생산창고 | SPX5121090 | 2C60C22 | 1219 | 9.53 | WK451303 | B30682802 | 2305J0636 | Stripe 모재 T방향 | A516-60N | 동국제강(주) 당진공장 | 329 | 471 | 28 | 121.18 | 323.847 | 121.393 | 324.416 | 487.86 | 43.5546 | 2023-05-24
WK451117 | B30690101 | DONGGUK | 20230424 | 20230425 | 0 | 0.398 | 0.15 | 0.32 | 1.45 | 0.016 | 0.004 | 0.042 | 0.045 | 0.02 | 0.01 | 0.0003 | 0 | 0.01 | 0 | 0 | 0 | 0.005 | 0 | 0.019 | 0 | 0 | 0.015 | 0.001 | 0 | 0 | 0 | 131 | 330 | 498 | 31 | 0 | 0 | 0 | PPX50413T | 1007251 | CM108 | 대경공장 JCOE 시편절단 | 5114 | JCOE 생산창고 | SPX5042070 | 1C65C22-2 | 813 | 25.4 | WK451117 | B30690101 | 2305J0123 | Stripe 모재 T방향 | A516-65NY | 동국제강(주) 당진공장 | 330 | 498 | 31 | 333.263 | 338.901 | 350.518 | 356.448 | 519.446 | 50.3906 | 2023-05-16
WK451117 | B30690101 | DONGGUK | 20230424 | 20230425 | 0 | 0.398 | 0.15 | 0.32 | 1.45 | 0.016 | 0.004 | 0.042 | 0.045 | 0.02 | 0.01 | 0.0003 | 0 | 0.01 | 0 | 0 | 0 | 0.005 | 0 | 0.019 | 0 | 0 | 0.015 | 0.001 | 0 | 0 | 0 | 131 | 330 | 498 | 31 | 0 | 0 | 0 | PPX50413W | 1007251 | CM108 | 대경공장 JCOE 시편절단 | 5114 | JCOE 생산창고 | SPX5042070 | 1C65C22-2 | 813 | 25.4 | WK451117 | B30690101 | 2305J0123 | Stripe 용접 | A516-65NY | 동국제강(주) 당진공장 | 330 | 498 | 31 | 193.108 | 393.369 | 0 | 0 | 580.054 | 0 | 2023-05-16
WK451117 | B30690601 | DONGGUK | 20230427 | 20230428 | 0 | 0.398 | 0.15 | 0.32 | 1.45 | 0.016 | 0.004 | 0.042 | 0.045 | 0.02 | 0.01 | 0.0003 | 0 | 0.01 | 0 | 0 | 0 | 0.005 | 0 | 0.019 | 0 | 0 | 0.015 | 0.001 | 0 | 0 | 0 | 131 | 336 | 509 | 26 | 0 | 0 | 0 | PPX51204W | 1007967 | CM108 | 대경공장 JCOE 시편절단 | 5114 | JCOE 생산창고 | SPX5111010 | 1C65C22-2 | 762 | 15.88 | WK451117 | B30690601 | 2305J0525 | Stripe 용접 | A516-65NY | 동국제강(주) 당진공장 | 343 | 511 | 28 | 127.902 | 412.069 | 0 | 0 | 546.47 | 0 | 2023-05-23
WK451117 | B30690601 | DONGGUK | 20230427 | 20230428 | 0 | 0.398 | 0.15 | 0.32 | 1.45 | 0.016 | 0.004 | 0.042 | 0.045 | 0.02 | 0.01 | 0.0003 | 0 | 0.01 | 0 | 0 | 0 | 0.005 | 0 | 0.019 | 0 | 0 | 0.015 | 0.001 | 0 | 0 | 0 | 131 | 336 | 509 | 26 | 0 | 0 | 0 | PPX51204T | 1007967 | CM108 | 대경공장 JCOE 시편절단 | 5114 | JCOE 생산창고 | SPX5111010 | 1C65C22-2 | 762 | 15.88 | WK451117 | B30690601 | 2305J0525 | Stripe 모재 T방향 | A516-65NY | 동국제강(주) 당진공장 | 343 | 511 | 28 | 199.64 | 321.209 | 209.719 | 337.427 | 517.349 | 44.7265 | 2023-05-23
WK451117 | B30690602 | DONGGUK | 20230427 | 20230428 | 0 | 0.398 | 0.15 | 0.32 | 1.45 | 0.016 | 0.004 | 0.042 | 0.045 | 0.02 | 0.01 | 0.0003 | 0 | 0.01 | 0 | 0 | 0 | 0.005 | 0 | 0.019 | 0 | 0 | 0.015 | 0.001 | 0 | 0 | 0 | 131 | 336 | 509 | 26 | 0 | 0 | 0 | PPX51203T | 1007968 | CM108 | 대경공장 JCOE 시편절단 | 5114 | JCOE 생산창고 | SPX5111030 | 1C65C22-2 | 762 | 15.88 | WK451117 | B30690602 | 2305J0530 | Stripe 모재 T방향 | A516-65NY | 동국제강(주) 당진공장 | 343 | 511 | 28 | 208.205 | 336.223 | 216.276 | 349.257 | 518.357 | 42.9687 | 2023-05-23
WK451117 | B30690602 | DONGGUK | 20230427 | 20230428 | 0 | 0.398 | 0.15 | 0.32 | 1.45 | 0.016 | 0.004 | 0.042 | 0.045 | 0.02 | 0.01 | 0.0003 | 0 | 0.01 | 0 | 0 | 0 | 0.005 | 0 | 0.019 | 0 | 0 | 0.015 | 0.001 | 0 | 0 | 0 | 131 | 336 | 509 | 26 | 0 | 0 | 0 | PPX51203W | 1007968 | CM108 | 대경공장 JCOE 시편절단 | 5114 | JCOE 생산창고 | SPX5111030 | 1C65C22-2 | 762 | 15.88 | WK451117 | B30690602 | 2305J0530 | Stripe 용접 | A516-65NY | 동국제강(주) 당진공장 | 343 | 511 | 28 | 134.079 | 429.185 | 0 | 0 | 548.981 | 0 | 2023-05-23
WK451117 | B30690701 | DONGGUK | 20230427 | 20230428 | 0 | 0.398 | 0.15 | 0.32 | 1.45 | 0.016 | 0.004 | 0.042 | 0.045 | 0.02 | 0.01 | 0.0003 | 0 | 0.01 | 0 | 0 | 0 | 0.005 | 0 | 0.019 | 0 | 0 | 0.015 | 0.001 | 0 | 0 | 0 | 131 | 333 | 505 | 28 | 0 | 0 | 0 | PPX50411W | 1007253 | CM108 | 대경공장 JCOE 시편절단 | 5114 | JCOE 생산창고 | SPX5042040 | 1C65C22-2 | 813 | 15.88 | WK451117 | B30690701 | 2305J0118 | Stripe 용접 | A516-65NY | 동국제강(주) 당진공장 | 343 | 511 | 28 | 0 | 0 | 0 | 0 | 564.218 | 0 | 2023-05-16
WK451117 | B30690701 | DONGGUK | 20230427 | 20230428 | 0 | 0.398 | 0.15 | 0.32 | 1.45 | 0.016 | 0.004 | 0.042 | 0.045 | 0.02 | 0.01 | 0.0003 | 0 | 0.01 | 0 | 0 | 0 | 0.005 | 0 | 0.019 | 0 | 0 | 0.015 | 0.001 | 0 | 0 | 0 | 131 | 333 | 505 | 28 | 0 | 0 | 0 | PPX50411T | 1007253 | CM108 | 대경공장 JCOE 시편절단 | 5114 | JCOE 생산창고 | SPX5042040 | 1C65C22-2 | 813 | 15.88 | WK451117 | B30690701 | 2305J0118 | Stripe 모재 T방향 | A516-65NY | 동국제강(주) 당진공장 | 343 | 511 | 28 | 199.84 | 325.772 | 202.62 | 330.303 | 517.914 | 43.164 | 2023-05-16
WK451117 | B30691601 | DONGGUK | 20230424 | 20230425 | 0 | 0.398 | 0.15 | 0.32 | 1.45 | 0.016 | 0.004 | 0.042 | 0.045 | 0.02 | 0.01 | 0.0003 | 0 | 0.01 | 0 | 0 | 0 | 0.005 | 0 | 0.019 | 0 | 0 | 0.015 | 0.001 | 0 | 0 | 0 | 131 | 334 | 502 | 30 | 0 | 0 | 0 | PPX51202W | 1007970 | CM108 | 대경공장 JCOE 시편절단 | 5114 | JCOE 생산창고 | SPX5102080 | 1C65C22-2 | 762 | 25.4 | WK451117 | B30691601 | 2305J0520 | Stripe 용접 | A516-65NY | 동국제강(주) 당진공장 | 337 | 508 | 29 | 0 | 0 | 0 | 0 | 568.524 | 0 | 2023-05-23
WK451117 | B30691601 | DONGGUK | 20230424 | 20230425 | 0 | 0.398 | 0.15 | 0.32 | 1.45 | 0.016 | 0.004 | 0.042 | 0.045 | 0.02 | 0.01 | 0.0003 | 0 | 0.01 | 0 | 0 | 0 | 0.005 | 0 | 0.019 | 0 | 0 | 0.015 | 0.001 | 0 | 0 | 0 | 131 | 334 | 502 | 30 | 0 | 0 | 0 | PPX51202T | 1007970 | CM108 | 대경공장 JCOE 시편절단 | 5114 | JCOE 생산창고 | SPX5102080 | 1C65C22-2 | 762 | 25.4 | WK451117 | B30691601 | 2305J0520 | Stripe 모재 T방향 | A516-65NY | 동국제강(주) 당진공장 | 337 | 508 | 29 | 339.59 | 345.206 | 351.095 | 356.902 | 517.732 | 50.5859 | 2023-05-23
WK451117 | B30691603 | DONGGUK | 20230424 | 20230425 | 0 | 0.398 | 0.15 | 0.32 | 1.45 | 0.016 | 0.004 | 0.042 | 0.045 | 0.02 | 0.01 | 0.0003 | 0 | 0.01 | 0 | 0 | 0 | 0.005 | 0 | 0.019 | 0 | 0 | 0.015 | 0.001 | 0 | 0 | 0 | 131 | 334 | 502 | 30 | 0 | 0 | 0 | PPX51201T | 1007971 | CM108 | 대경공장 JCOE 시편절단 | 5114 | JCOE 생산창고 | SPX5102070 | 1C65C22-2 | 762 | 25.4 | WK451117 | B30691603 | 2305J0519 | Stripe 모재 T방향 | A516-65NY | 동국제강(주) 당진공장 | 337 | 508 | 29 | 326.68 | 329.875 | 334.349 | 337.62 | 520.623 | 49.2187 | 2023-05-23
WK451117 | B30691603 | DONGGUK | 20230424 | 20230425 | 0 | 0.398 | 0.15 | 0.32 | 1.45 | 0.016 | 0.004 | 0.042 | 0.045 | 0.02 | 0.01 | 0.0003 | 0 | 0.01 | 0 | 0 | 0 | 0.005 | 0 | 0.019 | 0 | 0 | 0.015 | 0.001 | 0 | 0 | 0 | 131 | 334 | 502 | 30 | 0 | 0 | 0 | PPX51201W | 1007971 | CM108 | 대경공장 JCOE 시편절단 | 5114 | JCOE 생산창고 | SPX5102070 | 1C65C22-2 | 762 | 25.4 | WK451117 | B30691603 | 2305J0519 | Stripe 용접 | A516-65NY | 동국제강(주) 당진공장 | 337 | 508 | 29 | 172.847 | 349.735 | 0 | 0 | 563.342 | 0 | 2023-05-23
WK451117 | B30695102 | DONGGUK | 20230424 | 20230425 | 0 | 0.398 | 0.15 | 0.32 | 1.45 | 0.016 | 0.004 | 0.042 | 0.045 | 0.02 | 0.01 | 0.0003 | 0 | 0.01 | 0 | 0 | 0 | 0.005 | 0 | 0.019 | 0 | 0 | 0.015 | 0.001 | 0 | 0 | 0 | 131 | 337 | 508 | 29 | 0 | 0 | 0 | PPX50914T | 1007428 | CM108 | 대경공장 JCOE 시편절단 | 5114 | JCOE 생산창고 | SPX5091210 | 1C65C22-2 | 914 | 25.4 | WK451117 | B30695102 | 2305J0469 | Stripe 모재 T방향 | A516-65NY | 동국제강(주) 당진공장 | 337 | 508 | 29 | 348.459 | 354.222 | 366.299 | 372.357 | 522.265 | 50.4101 | 2023-05-17
WK451117 | B30695102 | DONGGUK | 20230424 | 20230425 | 0 | 0.398 | 0.15 | 0.32 | 1.45 | 0.016 | 0.004 | 0.042 | 0.045 | 0.02 | 0.01 | 0.0003 | 0 | 0.01 | 0 | 0 | 0 | 0.005 | 0 | 0.019 | 0 | 0 | 0.015 | 0.001 | 0 | 0 | 0 | 131 | 337 | 508 | 29 | 0 | 0 | 0 | PPX50914W | 1007428 | CM108 | 대경공장 JCOE 시편절단 | 5114 | JCOE 생산창고 | SPX5091210 | 1C65C22-2 | 914 | 25.4 | WK451117 | B30695102 | 2305J0469 | Stripe 용접 | A516-65NY | 동국제강(주) 당진공장 | 337 | 508 | 29 | 0 | 0 | 0 | 0 | 570.812 | 0 | 2023-05-17
WK451117 | B30695201 | DONGGUK | 20230426 | 20230427 | 0 | 0.398 | 0.15 | 0.32 | 1.45 | 0.016 | 0.004 | 0.042 | 0.045 | 0.02 | 0.01 | 0.0003 | 0 | 0.01 | 0 | 0 | 0 | 0.005 | 0 | 0.019 | 0 | 0 | 0.015 | 0.001 | 0 | 0 | 0 | 131 | 337 | 507 | 29 | 0 | 0 | 0 | PPX50916W | 1007427 | CM108 | 대경공장 JCOE 시편절단 | 5114 | JCOE 생산창고 | SPX5091240 | 1C65C22-2 | 914 | 25.4 | WK451117 | B30695201 | 2305J0468 | Stripe 용접 | A516-65NY | 동국제강(주) 당진공장 | 337 | 507 | 29 | 0 | 0 | 0 | 0 | 568.193 | 0 | 2023-05-17
WK451117 | B30695201 | DONGGUK | 20230426 | 20230427 | 0 | 0.398 | 0.15 | 0.32 | 1.45 | 0.016 | 0.004 | 0.042 | 0.045 | 0.02 | 0.01 | 0.0003 | 0 | 0.01 | 0 | 0 | 0 | 0.005 | 0 | 0.019 | 0 | 0 | 0.015 | 0.001 | 0 | 0 | 0 | 131 | 337 | 507 | 29 | 0 | 0 | 0 | PPX50916T | 1007427 | CM108 | 대경공장 JCOE 시편절단 | 5114 | JCOE 생산창고 | SPX5091240 | 1C65C22-2 | 914 | 25.4 | WK451117 | B30695201 | 2305J0468 | Stripe 모재 T방향 | A516-65NY | 동국제강(주) 당진공장 | 337 | 507 | 29 | 322.302 | 328.23 | 341.292 | 347.569 | 519.152 | 51.7578 | 2023-05-17
WK451117 | B30695503 | DONGGUK | 20230503 | 20230504 | 0 | 0.398 | 0.15 | 0.32 | 1.45 | 0.016 | 0.004 | 0.042 | 0.045 | 0.02 | 0.01 | 0.0003 | 0 | 0.01 | 0 | 0 | 0 | 0.005 | 0 | 0.019 | 0 | 0 | 0.015 | 0.001 | 0 | 0 | 0 | 131 | 337 | 501 | 27 | 0 | 0 | 0 | PPX50908T | 1007399 | CM108 | 대경공장 JCOE 시편절단 | 5114 | JCOE 생산창고 | SPX5091090 | 1C65C22-2 | 914 | 15.88 | WK451117 | B30695503 | 2305J0435 | Stripe 모재 T방향 | A516-65NY | 동국제강(주) 당진공장 | 337 | 501 | 27 | 222.054 | 345.041 | 228.768 | 355.474 | 525.083 | 44.5312 | 2023-05-17
WK451117 | B30695503 | DONGGUK | 20230503 | 20230504 | 0 | 0.398 | 0.15 | 0.32 | 1.45 | 0.016 | 0.004 | 0.042 | 0.045 | 0.02 | 0.01 | 0.0003 | 0 | 0.01 | 0 | 0 | 0 | 0.005 | 0 | 0.019 | 0 | 0 | 0.015 | 0.001 | 0 | 0 | 0 | 131 | 337 | 501 | 27 | 0 | 0 | 0 | PPX50908W | 1007399 | CM108 | 대경공장 JCOE 시편절단 | 5114 | JCOE 생산창고 | SPX5091090 | 1C65C22-2 | 914 | 15.88 | WK451117 | B30695503 | 2305J0435 | Stripe 용접 | A516-65NY | 동국제강(주) 당진공장 | 337 | 501 | 27 | 0 | 0 | 0 | 0 | 554.38 | 0 | 2023-05-17
WK451117 | B30700704 | DONGGUK | 20230427 | 20230428 | 0 | 0.398 | 0.15 | 0.32 | 1.45 | 0.016 | 0.004 | 0.042 | 0.045 | 0.02 | 0.01 | 0.0003 | 0 | 0.01 | 0 | 0 | 0 | 0.005 | 0 | 0.019 | 0 | 0 | 0.015 | 0.001 | 0 | 0 | 0 | 131 | 343 | 511 | 28 | 0 | 0 | 0 | PPX51606W | 1008129 | CM108 | 대경공장 JCOE 시편절단 | 5114 | JCOE 생산창고 | SPX5151090 | 1C65C22-2 | 711 | 15.88 | WK451117 | B30700704 | 2305J0792 | Stripe 용접 | A516-65NY | 동국제강(주) 당진공장 | 343 | 511 | 28 | 0 | 0 | 0 | 0 | 524.892 | 0 | 2023-05-25
WK451117 | B30700704 | DONGGUK | 20230427 | 20230428 | 0 | 0.398 | 0.15 | 0.32 | 1.45 | 0.016 | 0.004 | 0.042 | 0.045 | 0.02 | 0.01 | 0.0003 | 0 | 0.01 | 0 | 0 | 0 | 0.005 | 0 | 0.019 | 0 | 0 | 0.015 | 0.001 | 0 | 0 | 0 | 131 | 343 | 511 | 28 | 0 | 0 | 0 | PPX51606T | 1008129 | CM108 | 대경공장 JCOE 시편절단 | 5114 | JCOE 생산창고 | SPX5151090 | 1C65C22-2 | 711 | 15.88 | WK451117 | B30700704 | 2305J0792 | Stripe 모재 T방향 | A516-65NY | 동국제강(주) 당진공장 | 343 | 511 | 28 | 220.098 | 352.164 | 220.82 | 353.319 | 528.237 | 45.1171 | 2023-05-25
WK451306 | B30705203 | DONGGUK | 20230503 | 20230504 | 0 | 0.339 | 0.15 | 0.35 | 1.11 | 0.015 | 0.004 | 0.035 | 0.036 | 0.01 | 0.01 | 0.0001 | 0 | 0.01 | 0 | 0 | 0 | 0.002 | 0 | 0.017 | 0 | 0 | 0.017 | 0.001 | 0 | 0 | 0 | 133 | 334 | 477 | 28 | 0 | 0 | 0 | PPX51307W | 1007440 | CM108 | 대경공장 JCOE 시편절단 | 5114 | JCOE 생산창고 | SPX5131020 | 2C60C22 | 1219 | 9.53 | WK451306 | B30705203 | 2305J0692 | Stripe 용접 | A516-60N | 동국제강(주) 당진공장 | 339 | 483 | 28 | 0 | 0 | 0 | 0 | 522.644 | 0 | 2023-05-25
WK451306 | B30705203 | DONGGUK | 20230503 | 20230504 | 0 | 0.339 | 0.15 | 0.35 | 1.11 | 0.015 | 0.004 | 0.035 | 0.036 | 0.01 | 0.01 | 0.0001 | 0 | 0.01 | 0 | 0 | 0 | 0.002 | 0 | 0.017 | 0 | 0 | 0.017 | 0.001 | 0 | 0 | 0 | 133 | 334 | 477 | 28 | 0 | 0 | 0 | PPX51308T | 1007440 | CM108 | 대경공장 JCOE 시편절단 | 5114 | JCOE 생산창고 | SPX5131020 | 2C60C22 | 1219 | 9.53 | WK451306 | B30705203 | 2305J0691 | Stripe 모재 T방향 | A516-60N | 동국제강(주) 당진공장 | 339 | 483 | 28 | 123.783 | 331.493 | 125.513 | 336.127 | 500.42 | 39.8437 | 2023-05-25
WK451306 | B30705203 | DONGGUK | 20230503 | 20230504 | 0 | 0.339 | 0.15 | 0.35 | 1.11 | 0.015 | 0.004 | 0.035 | 0.036 | 0.01 | 0.01 | 0.0001 | 0 | 0.01 | 0 | 0 | 0 | 0.002 | 0 | 0.017 | 0 | 0 | 0.017 | 0.001 | 0 | 0 | 0 | 133 | 334 | 477 | 28 | 0 | 0 | 0 | PPX51307T | 1007440 | CM108 | 대경공장 JCOE 시편절단 | 5114 | JCOE 생산창고 | SPX5131020 | 2C60C22 | 1219 | 9.53 | WK451306 | B30705203 | 2305J0692 | Stripe 모재 T방향 | A516-60N | 동국제강(주) 당진공장 | 339 | 483 | 28 | 133.39 | 326.336 | 136.006 | 332.737 | 493.602 | 41.0156 | 2023-05-25
WK451306 | B30705203 | DONGGUK | 20230503 | 20230504 | 0 | 0.339 | 0.15 | 0.35 | 1.11 | 0.015 | 0.004 | 0.035 | 0.036 | 0.01 | 0.01 | 0.0001 | 0 | 0.01 | 0 | 0 | 0 | 0.002 | 0 | 0.017 | 0 | 0 | 0.017 | 0.001 | 0 | 0 | 0 | 133 | 334 | 477 | 28 | 0 | 0 | 0 | PPX51308W | 1007440 | CM108 | 대경공장 JCOE 시편절단 | 5114 | JCOE 생산창고 | SPX5131020 | 2C60C22 | 1219 | 9.53 | WK451306 | B30705203 | 2305J0691 | Stripe 용접 | A516-60N | 동국제강(주) 당진공장 | 339 | 483 | 28 | 64.8746 | 352.462 | 0 | 0 | 523.793 | 0 | 2023-05-25
WK555877 | B30705503 | DONGGUK | 20230501 | 20230502 | 0 | 0.341 | 0.15 | 0.35 | 1.12 | 0.015 | 0.003 | 0.04 | 0.042 | 0.01 | 0.01 | 0.0001 | 0 | 0.01 | 0 | 0 | 0 | 0.004 | 0 | 0.015 | 0 | 0 | 0.014 | 0.002 | 0 | 0 | 0 | 134 | 330 | 469 | 30 | 0 | 0 | 0 | PPX51304W | 1007440 | CM108 | 대경공장 JCOE 시편절단 | 5114 | JCOE 생산창고 | SPX5122070 | 2C60C22 | 1219 | 9.53 | WK555877 | B30705503 | 2305J0660 | Stripe 용접 | A516-60N | 동국제강(주) 당진공장 | 330 | 473 | 30 | 0 | 0 | 0 | 0 | 515.753 | 0 | 2023-05-25
WK555877 | B30705503 | DONGGUK | 20230501 | 20230502 | 0 | 0.341 | 0.15 | 0.35 | 1.12 | 0.015 | 0.003 | 0.04 | 0.042 | 0.01 | 0.01 | 0.0001 | 0 | 0.01 | 0 | 0 | 0 | 0.004 | 0 | 0.015 | 0 | 0 | 0.014 | 0.002 | 0 | 0 | 0 | 134 | 330 | 469 | 30 | 0 | 0 | 0 | PPX51303T | 1007440 | CM108 | 대경공장 JCOE 시편절단 | 5114 | JCOE 생산창고 | SPX5122070 | 2C60C22 | 1219 | 9.53 | WK555877 | B30705503 | 2305J0650 | Stripe 모재 T방향 | A516-60N | 동국제강(주) 당진공장 | 330 | 473 | 30 | 122.764 | 326.388 | 124.68 | 331.483 | 489.347 | 42.3828 | 2023-05-25
WK555877 | B30705503 | DONGGUK | 20230501 | 20230502 | 0 | 0.341 | 0.15 | 0.35 | 1.12 | 0.015 | 0.003 | 0.04 | 0.042 | 0.01 | 0.01 | 0.0001 | 0 | 0.01 | 0 | 0 | 0 | 0.004 | 0 | 0.015 | 0 | 0 | 0.014 | 0.002 | 0 | 0 | 0 | 134 | 330 | 469 | 30 | 0 | 0 | 0 | PPX51303W | 1007440 | CM108 | 대경공장 JCOE 시편절단 | 5114 | JCOE 생산창고 | SPX5122070 | 2C60C22 | 1219 | 9.53 | WK555877 | B30705503 | 2305J0650 | Stripe 용접 | A516-60N | 동국제강(주) 당진공장 | 330 | 473 | 30 | 64.5383 | 343.611 | 0 | 0 | 508.127 | 0 | 2023-05-25
WK555877 | B30705503 | DONGGUK | 20230501 | 20230502 | 0 | 0.341 | 0.15 | 0.35 | 1.12 | 0.015 | 0.003 | 0.04 | 0.042 | 0.01 | 0.01 | 0.0001 | 0 | 0.01 | 0 | 0 | 0 | 0.004 | 0 | 0.015 | 0 | 0 | 0.014 | 0.002 | 0 | 0 | 0 | 134 | 330 | 469 | 30 | 0 | 0 | 0 | PPX51304T | 1007440 | CM108 | 대경공장 JCOE 시편절단 | 5114 | JCOE 생산창고 | SPX5122070 | 2C60C22 | 1219 | 9.53 | WK555877 | B30705503 | 2305J0660 | Stripe 모재 T방향 | A516-60N | 동국제강(주) 당진공장 | 330 | 473 | 30 | 135.776 | 336.184 | 137.534 | 340.539 | 497.24 | 43.3593 | 2023-05-25
WK451306 | B30705701 | DONGGUK | 20230428 | 20230429 | 0 | 0.339 | 0.15 | 0.35 | 1.11 | 0.015 | 0.004 | 0.035 | 0.036 | 0.01 | 0.01 | 0.0001 | 0 | 0.01 | 0 | 0 | 0 | 0.002 | 0 | 0.017 | 0 | 0 | 0.017 | 0.001 | 0 | 0 | 0 | 133 | 335 | 471 | 28 | 0 | 0 | 0 | PPX51302T | 1007440 | CM108 | 대경공장 JCOE 시편절단 | 5114 | JCOE 생산창고 | SPX5122060 | 2C60C22 | 1219 | 9.53 | WK451306 | B30705701 | 2305J0645 | Stripe 모재 T방향 | A516-60N | 동국제강(주) 당진공장 | 335 | 477 | 28 | 120.779 | 324.114 | 122.594 | 328.986 | 485.391 | 41.6015 | 2023-05-24
WK451306 | B30705701 | DONGGUK | 20230428 | 20230429 | 0 | 0.339 | 0.15 | 0.35 | 1.11 | 0.015 | 0.004 | 0.035 | 0.036 | 0.01 | 0.01 | 0.0001 | 0 | 0.01 | 0 | 0 | 0 | 0.002 | 0 | 0.017 | 0 | 0 | 0.017 | 0.001 | 0 | 0 | 0 | 133 | 335 | 471 | 28 | 0 | 0 | 0 | PPX51302W | 1007440 | CM108 | 대경공장 JCOE 시편절단 | 5114 | JCOE 생산창고 | SPX5122060 | 2C60C22 | 1219 | 9.53 | WK451306 | B30705701 | 2305J0645 | Stripe 용접 | A516-60N | 동국제강(주) 당진공장 | 335 | 477 | 28 | 63.6291 | 341.987 | 0 | 0 | 518.586 | 0 | 2023-05-24
WK451306 | B30705701 | DONGGUK | 20230428 | 20230429 | 0 | 0.339 | 0.15 | 0.35 | 1.11 | 0.015 | 0.004 | 0.035 | 0.036 | 0.01 | 0.01 | 0.0001 | 0 | 0.01 | 0 | 0 | 0 | 0.002 | 0 | 0.017 | 0 | 0 | 0.017 | 0.001 | 0 | 0 | 0 | 133 | 335 | 471 | 28 | 0 | 0 | 0 | PPX51305T | 1007440 | CM108 | 대경공장 JCOE 시편절단 | 5114 | JCOE 생산창고 | SPX5122060 | 2C60C22 | 1219 | 9.53 | WK451306 | B30705701 | 2305J0666 | Stripe 모재 T방향 | A516-60N | 동국제강(주) 당진공장 | 335 | 477 | 28 | 120.38 | 323.025 | 123.93 | 332.549 | 492.92 | 42.7734 | 2023-05-25
WK451306 | B30705701 | DONGGUK | 20230428 | 20230429 | 0 | 0.339 | 0.15 | 0.35 | 1.11 | 0.015 | 0.004 | 0.035 | 0.036 | 0.01 | 0.01 | 0.0001 | 0 | 0.01 | 0 | 0 | 0 | 0.002 | 0 | 0.017 | 0 | 0 | 0.017 | 0.001 | 0 | 0 | 0 | 133 | 335 | 471 | 28 | 0 | 0 | 0 | PPX51305W | 1007440 | CM108 | 대경공장 JCOE 시편절단 | 5114 | JCOE 생산창고 | SPX5122060 | 2C60C22 | 1219 | 9.53 | WK451306 | B30705701 | 2305J0666 | Stripe 용접 | A516-60N | 동국제강(주) 당진공장 | 335 | 477 | 28 | 79.0367 | 422.84 | 0 | 0 | 511.444 | 0 | 2023-05-25
WK555877 | B30706801 | DONGGUK | 20230503 | 20230504 | 0 | 0.341 | 0.15 | 0.35 | 1.12 | 0.015 | 0.003 | 0.04 | 0.042 | 0.01 | 0.01 | 0.0001 | 0 | 0.01 | 0 | 0 | 0 | 0.004 | 0 | 0.015 | 0 | 0 | 0.014 | 0.002 | 0 | 0 | 0 | 134 | 339 | 478 | 27 | 0 | 0 | 0 | PPX51311W | 1007440 | CM108 | 대경공장 JCOE 시편절단 | 5114 | JCOE 생산창고 | SPX5131050 | 2C60C22 | 1219 | 9.53 | WK555877 | B30706801 | 2305J0703 | Stripe 용접 | A516-60N | 동국제강(주) 당진공장 | 339 | 478 | 30 | 67.3341 | 364.276 | 0 | 0 | 517.693 | 0 | 2023-05-25
WK555877 | B30706801 | DONGGUK | 20230503 | 20230504 | 0 | 0.341 | 0.15 | 0.35 | 1.12 | 0.015 | 0.003 | 0.04 | 0.042 | 0.01 | 0.01 | 0.0001 | 0 | 0.01 | 0 | 0 | 0 | 0.004 | 0 | 0.015 | 0 | 0 | 0.014 | 0.002 | 0 | 0 | 0 | 134 | 339 | 478 | 27 | 0 | 0 | 0 | PPX51310W | 1007440 | CM108 | 대경공장 JCOE 시편절단 | 5114 | JCOE 생산창고 | SPX5131050 | 2C60C22 | 1219 | 9.53 | WK555877 | B30706801 | 2305J0699 | Stripe 용접 | A516-60N | 동국제강(주) 당진공장 | 339 | 478 | 30 | 0 | 0 | 0 | 0 | 519.379 | 0 | 2023-05-25
WK555877 | B30706801 | DONGGUK | 20230503 | 20230504 | 0 | 0.341 | 0.15 | 0.35 | 1.12 | 0.015 | 0.003 | 0.04 | 0.042 | 0.01 | 0.01 | 0.0001 | 0 | 0.01 | 0 | 0 | 0 | 0.004 | 0 | 0.015 | 0 | 0 | 0.014 | 0.002 | 0 | 0 | 0 | 134 | 339 | 478 | 27 | 0 | 0 | 0 | PPX51309W | 1007440 | CM108 | 대경공장 JCOE 시편절단 | 5114 | JCOE 생산창고 | SPX5131050 | 2C60C22 | 1219 | 9.53 | WK555877 | B30706801 | 2305J0698 | Stripe 용접 | A516-60N | 동국제강(주) 당진공장 | 339 | 478 | 30 | 0 | 0 | 0 | 0 | 525.713 | 0 | 2023-05-25
WK555877 | B30706801 | DONGGUK | 20230503 | 20230504 | 0 | 0.341 | 0.15 | 0.35 | 1.12 | 0.015 | 0.003 | 0.04 | 0.042 | 0.01 | 0.01 | 0.0001 | 0 | 0.01 | 0 | 0 | 0 | 0.004 | 0 | 0.015 | 0 | 0 | 0.014 | 0.002 | 0 | 0 | 0 | 134 | 339 | 478 | 27 | 0 | 0 | 0 | PPX51311T | 1007440 | CM108 | 대경공장 JCOE 시편절단 | 5114 | JCOE 생산창고 | SPX5131050 | 2C60C22 | 1219 | 9.53 | WK555877 | B30706801 | 2305J0703 | Stripe 모재 T방향 | A516-60N | 동국제강(주) 당진공장 | 339 | 478 | 30 | 123.558 | 329.262 | 125.715 | 335.008 | 497.478 | 41.6015 | 2023-05-25
WK555877 | B30706801 | DONGGUK | 20230503 | 20230504 | 0 | 0.341 | 0.15 | 0.35 | 1.12 | 0.015 | 0.003 | 0.04 | 0.042 | 0.01 | 0.01 | 0.0001 | 0 | 0.01 | 0 | 0 | 0 | 0.004 | 0 | 0.015 | 0 | 0 | 0.014 | 0.002 | 0 | 0 | 0 | 134 | 339 | 478 | 27 | 0 | 0 | 0 | PPX51310T | 1007440 | CM108 | 대경공장 JCOE 시편절단 | 5114 | JCOE 생산창고 | SPX5131050 | 2C60C22 | 1219 | 9.53 | WK555877 | B30706801 | 2305J0699 | Stripe 모재 T방향 | A516-60N | 동국제강(주) 당진공장 | 339 | 478 | 30 | 121.981 | 328.074 | 124.369 | 334.497 | 494.761 | 42.9687 | 2023-05-25
WK555877 | B30706801 | DONGGUK | 20230503 | 20230504 | 0 | 0.341 | 0.15 | 0.35 | 1.12 | 0.015 | 0.003 | 0.04 | 0.042 | 0.01 | 0.01 | 0.0001 | 0 | 0.01 | 0 | 0 | 0 | 0.004 | 0 | 0.015 | 0 | 0 | 0.014 | 0.002 | 0 | 0 | 0 | 134 | 339 | 478 | 27 | 0 | 0 | 0 | PPX51309T | 1007440 | CM108 | 대경공장 JCOE 시편절단 | 5114 | JCOE 생산창고 | SPX5131050 | 2C60C22 | 1219 | 9.53 | WK555877 | B30706801 | 2305J0698 | Stripe 모재 T방향 | A516-60N | 동국제강(주) 당진공장 | 339 | 478 | 30 | 123.987 | 332.484 | 126.33 | 338.765 | 493.616 | 43.75 | 2023-05-25
WK451306 | B30717701 | DONGGUK | 20230418 | 20230419 | 0.219 | 0.339 | 0.15 | 0.35 | 1.11 | 0.015 | 0.004 | 0 | 0 | 0.01 | 0.01 | 0.0001 | 0 | 0.01 | 0 | 0 | 0 | 0.002 | 0 | 0.017 | 0 | 0 | 0.017 | 0.001 | 0 | 0 | 0 | 0 | 499 | 630 | 39 | 0 | 0 | 0 | PPX61916W | 1012639 | CM108 | 대경공장 JCOE 시편절단 | 5114 | JCOE 생산창고 | SPX6191110 | NX56L2 | 1016 | 25.4 | WK451306 | B30717701 | 2306J1064 | Stripe 용접 | API-X56L2 | 동국제강(주) 당진공장 | 500 | 635 | 32 | 280.019 | 287.164 | 0 | 0 | 593.808 | 0 | 2023-06-26
WK451306 | B30717701 | DONGGUK | 20230418 | 20230419 | 0.219 | 0.339 | 0.15 | 0.35 | 1.11 | 0.015 | 0.004 | 0 | 0 | 0.01 | 0.01 | 0.0001 | 0 | 0.01 | 0 | 0 | 0 | 0.002 | 0 | 0.017 | 0 | 0 | 0.017 | 0.001 | 0 | 0 | 0 | 0 | 499 | 630 | 39 | 0 | 0 | 0 | PPX61916T | 1012639 | CM108 | 대경공장 JCOE 시편절단 | 5114 | JCOE 생산창고 | SPX6191110 | NX56L2 | 1016 | 25.4 | WK451306 | B30717701 | 2306J1064 | Stripe 모재 T방향 | API-X56L2 | 동국제강(주) 당진공장 | 500 | 635 | 32 | 403.073 | 412.097 | 420.741 | 430.161 | 585.983 | 46.8749 | 2023-06-26
WK451306 | B30717901 | DONGGUK | 20230503 | 20230504 | 0.219 | 0.339 | 0.15 | 0.35 | 1.11 | 0.015 | 0.004 | 0 | 0 | 0.01 | 0.01 | 0.0001 | 0 | 0.01 | 0 | 0 | 0 | 0.002 | 0 | 0.017 | 0 | 0 | 0.017 | 0.001 | 0 | 0 | 0 | 0 | 479 | 612 | 40 | 0 | 0 | 0 | PPX50913W | 1007425 | CM108 | 대경공장 JCOE 시편절단 | 5114 | JCOE 생산창고 | SPX5091170 | NX56L2 | 914 | 25.4 | WK451306 | B30717901 | 2305J0465 | Stripe 용접 | API-X56L2 | 동국제강(주) 당진공장 | 479 | 612 | 40 | 0 | 0 | 0 | 0 | 627.688 | 0 | 2023-05-16
WK451306 | B30717901 | DONGGUK | 20230503 | 20230504 | 0.219 | 0.339 | 0.15 | 0.35 | 1.11 | 0.015 | 0.004 | 0 | 0 | 0.01 | 0.01 | 0.0001 | 0 | 0.01 | 0 | 0 | 0 | 0.002 | 0 | 0.017 | 0 | 0 | 0.017 | 0.001 | 0 | 0 | 0 | 0 | 479 | 612 | 40 | 0 | 0 | 0 | PPX50913T | 1007425 | CM108 | 대경공장 JCOE 시편절단 | 5114 | JCOE 생산창고 | SPX5091170 | NX56L2 | 914 | 25.4 | WK451306 | B30717901 | 2305J0465 | Stripe 모재 T방향 | API-X56L2 | 동국제강(주) 당진공장 | 479 | 612 | 40 | 395.35 | 409.929 | 412.126 | 427.324 | 575.286 | 47.4609 | 2023-05-16
WK451117 | B30719001 | DONGGUK | 20230424 | 20230425 | 0 | 0.398 | 0.15 | 0.32 | 1.45 | 0.016 | 0.004 | 0.042 | 0.045 | 0.02 | 0.01 | 0.0003 | 0 | 0.01 | 0 | 0 | 0 | 0.005 | 0 | 0.019 | 0 | 0 | 0.015 | 0.001 | 0 | 0 | 0 | 131 | 352 | 514 | 25 | 0 | 0 | 0 | PPX51209W | 1007960 | CM108 | 대경공장 JCOE 시편절단 | 5114 | JCOE 생산창고 | SPX5121030 | 1C65C22-2 | 762 | 9.53 | WK451117 | B30719001 | 2305J0581 | Stripe 용접 | A516-65NY | 동국제강(주) 당진공장 | 352 | 514 | 25 | 0 | 0 | 0 | 0 | 549.299 | 0 | 2023-05-23
WK451117 | B30719001 | DONGGUK | 20230424 | 20230425 | 0 | 0.398 | 0.15 | 0.32 | 1.45 | 0.016 | 0.004 | 0.042 | 0.045 | 0.02 | 0.01 | 0.0003 | 0 | 0.01 | 0 | 0 | 0 | 0.005 | 0 | 0.019 | 0 | 0 | 0.015 | 0.001 | 0 | 0 | 0 | 131 | 352 | 514 | 25 | 0 | 0 | 0 | PPX51209T | 1007960 | CM108 | 대경공장 JCOE 시편절단 | 5114 | JCOE 생산창고 | SPX5121030 | 1C65C22-2 | 762 | 9.53 | WK451117 | B30719001 | 2305J0581 | Stripe 모재 T방향 | A516-65NY | 동국제강(주) 당진공장 | 352 | 514 | 25 | 122.909 | 323.735 | 127.072 | 334.698 | 522.78 | 39.4531 | 2023-05-23
WK451117 | B30719002 | DONGGUK | 20230427 | 20230428 | 0 | 0.398 | 0.15 | 0.32 | 1.45 | 0.016 | 0.004 | 0.042 | 0.045 | 0.02 | 0.01 | 0.0003 | 0 | 0.01 | 0 | 0 | 0 | 0.005 | 0 | 0.019 | 0 | 0 | 0.015 | 0.001 | 0 | 0 | 0 | 131 | 352 | 514 | 25 | 0 | 0 | 0 | PPX50903W | 1007395 | CM108 | 대경공장 JCOE 시편절단 | 5114 | JCOE 생산창고 | SPX5082080 | 1C65C22-2 | 914 | 9.53 | WK451117 | B30719002 | 2305J0424 | Stripe 용접 | A516-65NY | 동국제강(주) 당진공장 | 352 | 514 | 25 | 0 | 0 | 0 | 0 | 548.575 | 0 | 2023-05-17
WK451117 | B30719002 | DONGGUK | 20230427 | 20230428 | 0 | 0.398 | 0.15 | 0.32 | 1.45 | 0.016 | 0.004 | 0.042 | 0.045 | 0.02 | 0.01 | 0.0003 | 0 | 0.01 | 0 | 0 | 0 | 0.005 | 0 | 0.019 | 0 | 0 | 0.015 | 0.001 | 0 | 0 | 0 | 131 | 352 | 514 | 25 | 0 | 0 | 0 | PPX50903T | 1007395 | CM108 | 대경공장 JCOE 시편절단 | 5114 | JCOE 생산창고 | SPX5082080 | 1C65C22-2 | 914 | 9.53 | WK451117 | B30719002 | 2305J0424 | Stripe 모재 T방향 | A516-65NY | 동국제강(주) 당진공장 | 352 | 514 | 25 | 128.4 | 338.57 | 130.311 | 343.61 | 520.549 | 40.8203 | 2023-05-17
WK451388 | B30719102 | DONGGUK | 20230427 | 20230428 | 0 | 0.399 | 0.15 | 0.32 | 1.47 | 0.017 | 0.003 | 0.036 | 0.038 | 0.01 | 0.01 | 0.0001 | 0 | 0.01 | 0 | 0 | 0 | 0.002 | 0 | 0.02 | 0 | 0 | 0.016 | 0.002 | 0 | 0 | 0 | 152 | 351 | 511 | 27 | 0 | 0 | 0 | PPX50904T | 1007395 | CM108 | 대경공장 JCOE 시편절단 | 5114 | JCOE 생산창고 | SPX5082090 | 1C65C22-2 | 914 | 9.53 | WK451388 | B30719102 | 2305J0425 | Stripe 모재 T방향 | A516-65NY | 동국제강(주) 당진공장 | 351 | 511 | 27 | 129.125 | 342.436 | 130.217 | 345.332 | 522.513 | 40.2343 | 2023-05-17
WK451388 | B30719102 | DONGGUK | 20230427 | 20230428 | 0 | 0.399 | 0.15 | 0.32 | 1.47 | 0.017 | 0.003 | 0.036 | 0.038 | 0.01 | 0.01 | 0.0001 | 0 | 0.01 | 0 | 0 | 0 | 0.002 | 0 | 0.02 | 0 | 0 | 0.016 | 0.002 | 0 | 0 | 0 | 152 | 351 | 511 | 27 | 0 | 0 | 0 | PPX50904W | 1007395 | CM108 | 대경공장 JCOE 시편절단 | 5114 | JCOE 생산창고 | SPX5082090 | 1C65C22-2 | 914 | 9.53 | WK451388 | B30719102 | 2305J0425 | Stripe 용접 | A516-65NY | 동국제강(주) 당진공장 | 351 | 511 | 27 | 0 | 0 | 0 | 0 | 545.147 | 0 | 2023-05-17
WK451388 | B30719103 | DONGGUK | 20230424 | 20230425 | 0 | 0.399 | 0.15 | 0.32 | 1.47 | 0.017 | 0.003 | 0.036 | 0.038 | 0.01 | 0.01 | 0.0001 | 0 | 0.01 | 0 | 0 | 0 | 0.002 | 0 | 0.02 | 0 | 0 | 0.016 | 0.002 | 0 | 0 | 0 | 152 | 351 | 511 | 27 | 0 | 0 | 0 | PPX50906T | 1007396 | CM108 | 대경공장 JCOE 시편절단 | 5114 | JCOE 생산창고 | SPX5091030 | 1C65C22-2 | 914 | 9.53 | WK451388 | B30719103 | 2305J0431 | Stripe 모재 T방향 | A516-65NY | 동국제강(주) 당진공장 | 351 | 511 | 27 | 131.95 | 346.081 | 133.87 | 351.119 | 523.817 | 40.2343 | 2023-05-17
WK451388 | B30719103 | DONGGUK | 20230424 | 20230425 | 0 | 0.399 | 0.15 | 0.32 | 1.47 | 0.017 | 0.003 | 0.036 | 0.038 | 0.01 | 0.01 | 0.0001 | 0 | 0.01 | 0 | 0 | 0 | 0.002 | 0 | 0.02 | 0 | 0 | 0.016 | 0.002 | 0 | 0 | 0 | 152 | 351 | 511 | 27 | 0 | 0 | 0 | PPX50906W | 1007396 | CM108 | 대경공장 JCOE 시편절단 | 5114 | JCOE 생산창고 | SPX5091030 | 1C65C22-2 | 914 | 9.53 | WK451388 | B30719103 | 2305J0431 | Stripe 용접 | A516-65NY | 동국제강(주) 당진공장 | 351 | 511 | 27 | 0 | 0 | 0 | 0 | 553.221 | 0 | 2023-05-17
WK555946 | B30719202 | DONGGUK | 20230424 | 20230425 | 0 | 0.404 | 0.15 | 0.32 | 1.5 | 0.013 | 0.002 | 0.04 | 0.041 | 0.01 | 0.01 | 0.0001 | 0 | 0.01 | 0 | 0 | 0 | 0.002 | 0 | 0.019 | 0 | 0 | 0.015 | 0.002 | 0 | 0 | 0 | 163 | 351 | 513 | 27 | 0 | 0 | 0 | PPX50905T | 1007395 | CM108 | 대경공장 JCOE 시편절단 | 5114 | JCOE 생산창고 | SPX5091050 | 1C65C22-2 | 914 | 9.53 | WK555946 | B30719202 | 2305J0430 | Stripe 모재 T방향 | A516-65NY | 동국제강(주) 당진공장 | 351 | 513 | 27 | 131.977 | 348.405 | 134.395 | 354.789 | 526.569 | 40.625 | 2023-05-17
WK555946 | B30719202 | DONGGUK | 20230424 | 20230425 | 0 | 0.404 | 0.15 | 0.32 | 1.5 | 0.013 | 0.002 | 0.04 | 0.041 | 0.01 | 0.01 | 0.0001 | 0 | 0.01 | 0 | 0 | 0 | 0.002 | 0 | 0.019 | 0 | 0 | 0.015 | 0.002 | 0 | 0 | 0 | 163 | 351 | 513 | 27 | 0 | 0 | 0 | PPX50905W | 1007395 | CM108 | 대경공장 JCOE 시편절단 | 5114 | JCOE 생산창고 | SPX5091050 | 1C65C22-2 | 914 | 9.53 | WK555946 | B30719202 | 2305J0430 | Stripe 용접 | A516-65NY | 동국제강(주) 당진공장 | 351 | 513 | 27 | 0 | 0 | 0 | 0 | 554.525 | 0 | 2023-05-17
WK451117 | B30721204 | DONGGUK | 20230502 | 20230503 | 0 | 0.398 | 0.15 | 0.32 | 1.45 | 0.016 | 0.004 | 0.042 | 0.045 | 0.02 | 0.01 | 0.0003 | 0 | 0.01 | 0 | 0 | 0 | 0.005 | 0 | 0.019 | 0 | 0 | 0.015 | 0.001 | 0 | 0 | 0 | 131 | 346 | 509 | 27 | 0 | 0 | 0 | PPX51208T | 1007899 | CM108 | 대경공장 JCOE 시편절단 | 5114 | JCOE 생산창고 | SPX5121010 | 1C65C22-2 | 762 | 9.53 | WK451117 | B30721204 | 2305J0579 | Stripe 모재 T방향 | A516-65NY | 동국제강(주) 당진공장 | 346 | 509 | 27 | 123.226 | 307.406 | 128.569 | 320.736 | 519.138 | 39.4531 | 2023-05-23
WK451117 | B30721204 | DONGGUK | 20230502 | 20230503 | 0 | 0.398 | 0.15 | 0.32 | 1.45 | 0.016 | 0.004 | 0.042 | 0.045 | 0.02 | 0.01 | 0.0003 | 0 | 0.01 | 0 | 0 | 0 | 0.005 | 0 | 0.019 | 0 | 0 | 0.015 | 0.001 | 0 | 0 | 0 | 131 | 346 | 509 | 27 | 0 | 0 | 0 | PPX51208W | 1007899 | CM108 | 대경공장 JCOE 시편절단 | 5114 | JCOE 생산창고 | SPX5121010 | 1C65C22-2 | 762 | 9.53 | WK451117 | B30721204 | 2305J0579 | Stripe 용접 | A516-65NY | 동국제강(주) 당진공장 | 346 | 509 | 27 | 0 | 0 | 0 | 0 | 556.357 | 0 | 2023-05-23
WK451117 | B30721402 | DONGGUK | 20230503 | 20230504 | 0 | 0.398 | 0.15 | 0.32 | 1.45 | 0.016 | 0.004 | 0.042 | 0.045 | 0.02 | 0.01 | 0.0003 | 0 | 0.01 | 0 | 0 | 0 | 0.005 | 0 | 0.019 | 0 | 0 | 0.015 | 0.001 | 0 | 0 | 0 | 131 | 363 | 536 | 24 | 0 | 0 | 0 | PPX51207T | 1007899 | CM108 | 대경공장 JCOE 시편절단 | 5114 | JCOE 생산창고 | SPX5112070 | 1C65C22-2 | 762 | 9.53 | WK451117 | B30721402 | 2305J0574 | Stripe 모재 T방향 | A516-65NY | 동국제강(주) 당진공장 | 363 | 536 | 24 | 121.399 | 318.051 | 125.26 | 328.168 | 513.948 | 39.6484 | 2023-05-23
WK451117 | B30721402 | DONGGUK | 20230503 | 20230504 | 0 | 0.398 | 0.15 | 0.32 | 1.45 | 0.016 | 0.004 | 0.042 | 0.045 | 0.02 | 0.01 | 0.0003 | 0 | 0.01 | 0 | 0 | 0 | 0.005 | 0 | 0.019 | 0 | 0 | 0.015 | 0.001 | 0 | 0 | 0 | 131 | 363 | 536 | 24 | 0 | 0 | 0 | PPX51207W | 1007899 | CM108 | 대경공장 JCOE 시편절단 | 5114 | JCOE 생산창고 | SPX5112070 | 1C65C22-2 | 762 | 9.53 | WK451117 | B30721402 | 2305J0574 | Stripe 용접 | A516-65NY | 동국제강(주) 당진공장 | 363 | 536 | 24 | 72.3727 | 378.243 | 0 | 0 | 552.391 | 0 | 2023-05-23
VK447302 | B30734002 | DONGGUK | 20230426 | 20230427 | 0.166 | 0.327 | 0.08 | 0.31 | 1.46 | 0.013 | 0.002 | 0 | 0 | 0.01 | 0.01 | 0.0002 | 0 | 0.01 | 0 | 0 | 0 | 0.002 | 0 | 0.02 | 0 | 0 | 0.015 | 0.002 | 0 | 0 | 0 | 0 | 465 | 559 | 41 | 0 | 0 | 0 | PPX72505W | 1015535 | CM108 | 대경공장 JCOE 시편절단 | 5114 | JCOE 생산창고 | SPX7252110 | NX60L2KDD | 711 | 19.1 | VK447302 | B30734002 | 2307J1578 | Stripe 용접 | API-X60L2 | 동국제강(주) 당진공장 | 465 | 559 | 41 | 370.15 | 503.31 | 0 | 0 | 557.768 | 0 | 2023-08-01
VK447302 | B30734002 | DONGGUK | 20230426 | 20230427 | 0.166 | 0.327 | 0.08 | 0.31 | 1.46 | 0.013 | 0.002 | 0 | 0 | 0.01 | 0.01 | 0.0002 | 0 | 0.01 | 0 | 0 | 0 | 0.002 | 0 | 0.02 | 0 | 0 | 0.015 | 0.002 | 0 | 0 | 0 | 0 | 465 | 559 | 41 | 0 | 0 | 0 | PPX72505T | 1015535 | CM108 | 대경공장 JCOE 시편절단 | 5114 | JCOE 생산창고 | SPX7252110 | NX60L2KDD | 711 | 19.1 | VK447302 | B30734002 | 2307J1578 | Stripe 모재 T방향 | API-X60L2 | 동국제강(주) 당진공장 | 465 | 559 | 41 | 344.317 | 466.117 | 361.57 | 489.473 | 584.484 | 42.3828 | 2023-08-01
WK451236 | B30735402 | DONGGUK | 20230426 | 20230427 | 0.168 | 0.336 | 0.08 | 0.3 | 1.51 | 0.015 | 0.002 | 0 | 0 | 0.01 | 0.01 | 0.0001 | 0 | 0.01 | 0 | 0 | 0 | 0.005 | 0 | 0.021 | 0 | 0 | 0.015 | 0.002 | 0 | 0 | 0 | 0 | 492 | 597 | 33 | 0 | 0 | 0 | PPX72105T | 1015544 | CM108 | 대경공장 JCOE 시편절단 | 5114 | JCOE 생산창고 | SPX7212010 | NX60L2KDD | 711 | 19.1 | WK451236 | B30735402 | 2307J1292 | Stripe 모재 T방향 | API-X60L2 | 동국제강(주) 당진공장 | 478 | 580 | 36 | 355.821 | 486.177 | 366.034 | 500.132 | 611.193 | 41.9921 | 2023-08-01
WK451236 | B30735402 | DONGGUK | 20230426 | 20230427 | 0.168 | 0.336 | 0.08 | 0.3 | 1.51 | 0.015 | 0.002 | 0 | 0 | 0.01 | 0.01 | 0.0001 | 0 | 0.01 | 0 | 0 | 0 | 0.005 | 0 | 0.021 | 0 | 0 | 0.015 | 0.002 | 0 | 0 | 0 | 0 | 492 | 597 | 33 | 0 | 0 | 0 | PPX72105W | 1015544 | CM108 | 대경공장 JCOE 시편절단 | 5114 | JCOE 생산창고 | SPX7212010 | NX60L2KDD | 711 | 19.1 | WK451236 | B30735402 | 2307J1292 | Stripe 용접 | API-X60L2 | 동국제강(주) 당진공장 | 478 | 580 | 36 | 409.042 | 557.355 | 0 | 0 | 596.431 | 0 | 2023-08-01
WK451237 | B30735901 | DONGGUK | 20230424 | 20230425 | 0.168 | 0.336 | 0.08 | 0.31 | 1.51 | 0.015 | 0.003 | 0 | 0 | 0.01 | 0.01 | 0.0001 | 0 | 0.01 | 0 | 0 | 0 | 0.003 | 0 | 0.021 | 0 | 0 | 0.016 | 0.002 | 0 | 0 | 0 | 0 | 470 | 572 | 40 | 0 | 0 | 0 | PPX72404T | 1015544 | CM108 | 대경공장 JCOE 시편절단 | 5114 | JCOE 생산창고 | SPX7241170 | NX60L2KDD | 711 | 19.1 | WK451237 | B30735901 | 2307J1451 | Stripe 모재 T방향 | API-X60L2 | 동국제강(주) 당진공장 | 487 | 580 | 36 | 333.022 | 455.668 | 344.264 | 471.051 | 579.544 | 43.9453 | 2023-08-01
WK451237 | B30735901 | DONGGUK | 20230424 | 20230425 | 0.168 | 0.336 | 0.08 | 0.31 | 1.51 | 0.015 | 0.003 | 0 | 0 | 0.01 | 0.01 | 0.0001 | 0 | 0.01 | 0 | 0 | 0 | 0.003 | 0 | 0.021 | 0 | 0 | 0.016 | 0.002 | 0 | 0 | 0 | 0 | 470 | 572 | 40 | 0 | 0 | 0 | PPX72404W | 1015544 | CM108 | 대경공장 JCOE 시편절단 | 5114 | JCOE 생산창고 | SPX7241170 | NX60L2KDD | 711 | 19.1 | WK451237 | B30735901 | 2307J1451 | Stripe 용접 | API-X60L2 | 동국제강(주) 당진공장 | 487 | 580 | 36 | 385.611 | 527.626 | 0 | 0 | 579.057 | 0 | 2023-08-01
WK451238 | B30737502 | DONGGUK | 20230419 | 20230420 | 0.165 | 0.329 | 0.08 | 0.29 | 1.47 | 0.018 | 0.003 | 0 | 0 | 0.01 | 0.01 | 0.0001 | 0 | 0.01 | 0 | 0 | 0 | 0.003 | 0 | 0.02 | 0 | 0 | 0.016 | 0.002 | 0 | 0 | 0 | 0 | 469 | 565 | 40 | 0 | 0 | 0 | PPX72503W | 1015544 | CM108 | 대경공장 JCOE 시편절단 | 5114 | JCOE 생산창고 | SPX7251110 | NX60L2KDD | 711 | 19.1 | WK451238 | B30737502 | 2307J1541 | Stripe 용접 | API-X60L2 | 동국제강(주) 당진공장 | 476 | 576 | 41 | 395.562 | 540.958 | 0 | 0 | 575.507 | 0 | 2023-08-01
WK451238 | B30737502 | DONGGUK | 20230419 | 20230420 | 0.165 | 0.329 | 0.08 | 0.29 | 1.47 | 0.018 | 0.003 | 0 | 0 | 0.01 | 0.01 | 0.0001 | 0 | 0.01 | 0 | 0 | 0 | 0.003 | 0 | 0.02 | 0 | 0 | 0.016 | 0.002 | 0 | 0 | 0 | 0 | 469 | 565 | 40 | 0 | 0 | 0 | PPX72503T | 1015544 | CM108 | 대경공장 JCOE 시편절단 | 5114 | JCOE 생산창고 | SPX7251110 | NX60L2KDD | 711 | 19.1 | WK451238 | B30737502 | 2307J1541 | Stripe 모재 T방향 | API-X60L2 | 동국제강(주) 당진공장 | 476 | 576 | 41 | 369.777 | 501.782 | 389.059 | 527.947 | 674.7 | 42.5781 | 2023-08-01
WK451239 | B30763102 | DONGGUK | 20230421 | 20230422 | 0.167 | 0.335 | 0.08 | 0.3 | 1.5 | 0.015 | 0.003 | 0 | 0 | 0.01 | 0.01 | 0.0001 | 0 | 0.01 | 0 | 0 | 0 | 0.004 | 0 | 0.02 | 0 | 0 | 0.017 | 0.002 | 0 | 0 | 0 | 0 | 485 | 583 | 38 | 0 | 0 | 0 | PPX72502W | 1015544 | CM108 | 대경공장 JCOE 시편절단 | 5114 | JCOE 생산창고 | SPX7251120 | NX60L2KDD | 711 | 19.1 | WK451239 | B30763102 | 2307J1542 | Stripe 용접 | API-X60L2 | 동국제강(주) 당진공장 | 478 | 577 | 40 | 0 | 0 | 0 | 0 | 593.178 | 0 | 2023-08-01
WK451239 | B30763102 | DONGGUK | 20230421 | 20230422 | 0.167 | 0.335 | 0.08 | 0.3 | 1.5 | 0.015 | 0.003 | 0 | 0 | 0.01 | 0.01 | 0.0001 | 0 | 0.01 | 0 | 0 | 0 | 0.004 | 0 | 0.02 | 0 | 0 | 0.017 | 0.002 | 0 | 0 | 0 | 0 | 485 | 583 | 38 | 0 | 0 | 0 | PPX72502T | 1015544 | CM108 | 대경공장 JCOE 시편절단 | 5114 | JCOE 생산창고 | SPX7251120 | NX60L2KDD | 711 | 19.1 | WK451239 | B30763102 | 2307J1542 | Stripe 모재 T방향 | API-X60L2 | 동국제강(주) 당진공장 | 478 | 577 | 40 | 328.749 | 447.713 | 331.039 | 450.833 | 582.503 | 44.3359 | 2023-08-01
WK451240 | B30768702 | DONGGUK | 20230421 | 20230422 | 0.164 | 0.326 | 0.08 | 0.29 | 1.45 | 0.016 | 0.003 | 0 | 0 | 0.01 | 0.01 | 0.0001 | 0 | 0.01 | 0 | 0 | 0 | 0.003 | 0 | 0.021 | 0 | 0 | 0.015 | 0.002 | 0 | 0 | 0 | 0 | 473 | 573 | 34 | 0 | 0 | 0 | PPX72201T | 1015544 | CM108 | 대경공장 JCOE 시편절단 | 5114 | JCOE 생산창고 | SPX7221050 | NX60L2KDD | 711 | 19.1 | WK451240 | B30768702 | 2307J1337 | Stripe 모재 T방향 | API-X60L2 | 동국제강(주) 당진공장 | 462 | 570 | 37 | 312.947 | 427.484 | 333.039 | 454.931 | 566.836 | 44.1406 | 2023-08-01
WK451240 | B30768702 | DONGGUK | 20230421 | 20230422 | 0.164 | 0.326 | 0.08 | 0.29 | 1.45 | 0.016 | 0.003 | 0 | 0 | 0.01 | 0.01 | 0.0001 | 0 | 0.01 | 0 | 0 | 0 | 0.003 | 0 | 0.021 | 0 | 0 | 0.015 | 0.002 | 0 | 0 | 0 | 0 | 473 | 573 | 34 | 0 | 0 | 0 | PPX72201W | 1015544 | CM108 | 대경공장 JCOE 시편절단 | 5114 | JCOE 생산창고 | SPX7221050 | NX60L2KDD | 711 | 19.1 | WK451240 | B30768702 | 2307J1337 | Stripe 용접 | API-X60L2 | 동국제강(주) 당진공장 | 462 | 570 | 37 | 378.946 | 515.003 | 0 | 0 | 570.256 | 0 | 2023-08-01
WK451241 | B30770102 | DONGGUK | 20230421 | 20230422 | 0.168 | 0.336 | 0.08 | 0.29 | 1.5 | 0.015 | 0.003 | 0 | 0 | 0.02 | 0.01 | 0.0002 | 0 | 0.01 | 0 | 0 | 0 | 0.003 | 0 | 0.021 | 0 | 0 | 0.015 | 0.002 | 0 | 0 | 0 | 0 | 493 | 572 | 41 | 0 | 0 | 0 | PPX72203T | 1015544 | CM108 | 대경공장 JCOE 시편절단 | 5114 | JCOE 생산창고 | SPX7221090 | NX60L2KDD | 711 | 19.1 | WK451241 | B30770102 | 2307J1348 | Stripe 모재 T방향 | API-X60L2 | 동국제강(주) 당진공장 | 493 | 572 | 41 | 312.903 | 427.827 | 333.336 | 455.764 | 576.027 | 42.1875 | 2023-08-01
WK451241 | B30770102 | DONGGUK | 20230421 | 20230422 | 0.168 | 0.336 | 0.08 | 0.29 | 1.5 | 0.015 | 0.003 | 0 | 0 | 0.02 | 0.01 | 0.0002 | 0 | 0.01 | 0 | 0 | 0 | 0.003 | 0 | 0.021 | 0 | 0 | 0.015 | 0.002 | 0 | 0 | 0 | 0 | 493 | 572 | 41 | 0 | 0 | 0 | PPX72203W | 1015544 | CM108 | 대경공장 JCOE 시편절단 | 5114 | JCOE 생산창고 | SPX7221090 | NX60L2KDD | 711 | 19.1 | WK451241 | B30770102 | 2307J1348 | Stripe 용접 | API-X60L2 | 동국제강(주) 당진공장 | 493 | 572 | 41 | 404.143 | 553.88 | 0 | 0 | 585.43 | 0 | 2023-08-01
WK451368 | B30784102 | DONGGUK | 20230421 | 20230422 | 0.213 | 0.313 | 0.16 | 0.19 | 0.88 | 0.017 | 0.003 | 0 | 0 | 0.02 | 0.01 | 0.0001 | 0 | 0.01 | 0 | 0 | 0 | 0.005 | 0 | 0.001 | 0 | 0 | 0.001 | 0.001 | 0 | 0 | 0 | 0 | 297 | 463 | 43 | 0 | 0 | 0 | PPX80301W | 1016428 | CM108 | 대경공장 JCOE 시편절단 | 5114 | JCOE 생산창고 | SPX8022090 | N5LBL2KDD | 813 | 19.1 | WK451368 | B30784102 | 2308J0149 | Stripe 용접 | API-5LBL2 | 동국제강(주) 당진공장 | 297 | 463 | 43 | 301.045 | 412.522 | 0 | 0 | 511.539 | -98.046 | 2023-08-16
WK451368 | B30784102 | DONGGUK | 20230421 | 20230422 | 0.213 | 0.313 | 0.16 | 0.19 | 0.88 | 0.017 | 0.003 | 0 | 0 | 0.02 | 0.01 | 0.0001 | 0 | 0.01 | 0 | 0 | 0 | 0.005 | 0 | 0.001 | 0 | 0 | 0.001 | 0.001 | 0 | 0 | 0 | 0 | 297 | 463 | 43 | 0 | 0 | 0 | PPX80301T | 1016428 | CM108 | 대경공장 JCOE 시편절단 | 5114 | JCOE 생산창고 | SPX8022090 | N5LBL2KDD | 813 | 19.1 | WK451368 | B30784102 | 2308J0149 | Stripe 모재 T방향 | API-5LBL2 | 동국제강(주) 당진공장 | 297 | 463 | 43 | 234.357 | 324.006 | 243.945 | 337.262 | 476.574 | 45.3125 | 2023-08-16
WK555750 | B30799004 | DONGGUK | 20230503 | 20230504 | 0.213 | 0.314 | 0.16 | 0.19 | 0.9 | 0.019 | 0.003 | 0 | 0 | 0.01 | 0.01 | 0.0001 | 0 | 0.01 | 0 | 0 | 0 | 0.002 | 0 | 0.001 | 0 | 0 | 0.001 | 0.001 | 0 | 0 | 0 | 205 | 310 | 472 | 42 | 0 | 0 | 0 | PPX51630T | 1008193 | CM108 | 대경공장 JCOE 시편절단 | 5114 | JCOE 생산창고 | SPX5161060 | N5LBL1 | 610 | 9.53 | WK555750 | B30799004 | 2305J0866 | Stripe 모재 T방향 | API-5LBL1Y | 동국제강(주) 당진공장 | 310 | 472 | 42 | 111.935 | 305.486 | 116.682 | 318.442 | 480.382 | 42.7734 | 2023-05-24
WK555750 | B30799004 | DONGGUK | 20230503 | 20230504 | 0.213 | 0.314 | 0.16 | 0.19 | 0.9 | 0.019 | 0.003 | 0 | 0 | 0.01 | 0.01 | 0.0001 | 0 | 0.01 | 0 | 0 | 0 | 0.002 | 0 | 0.001 | 0 | 0 | 0.001 | 0.001 | 0 | 0 | 0 | 205 | 310 | 472 | 42 | 0 | 0 | 0 | PPX51630W | 1008193 | CM108 | 대경공장 JCOE 시편절단 | 5114 | JCOE 생산창고 | SPX5161060 | N5LBL1 | 610 | 9.53 | WK555750 | B30799004 | 2305J0866 | Stripe 용접 | API-5LBL1Y | 동국제강(주) 당진공장 | 310 | 472 | 42 | 0 | 0 | 0 | 0 | 517.151 | 0 | 2023-05-24
WK554772 | B30841401 | DONGGUK | 20230501 | 20230502 | 0 | 0.324 | 0.14 | 0.33 | 1.08 | 0.015 | 0.003 | 0.035 | 0.035 | 0.01 | 0.01 | 0.0002 | 0 | 0.01 | 0 | 0 | 0 | 0.002 | 0 | 0.013 | 0 | 0 | 0.015 | 0.001 | 0 | 0 | 0 | 142 | 319 | 462 | 28 | 0 | 0 | 0 | PPX51210T | 1007440 | CM108 | 대경공장 JCOE 시편절단 | 5114 | JCOE 생산창고 | SPX5121060 | 2C60C22 | 1219 | 9.53 | WK554772 | B30841401 | 2305J0627 | Stripe 모재 T방향 | A516-60N | 동국제강(주) 당진공장 | 319 | 462 | 28 | 116.02 | 296.803 | 119.605 | 305.973 | 488.565 | 43.75 | 2023-05-23
WK554772 | B30841401 | DONGGUK | 20230501 | 20230502 | 0 | 0.324 | 0.14 | 0.33 | 1.08 | 0.015 | 0.003 | 0.035 | 0.035 | 0.01 | 0.01 | 0.0002 | 0 | 0.01 | 0 | 0 | 0 | 0.002 | 0 | 0.013 | 0 | 0 | 0.015 | 0.001 | 0 | 0 | 0 | 142 | 319 | 462 | 28 | 0 | 0 | 0 | PPX51210W | 1007440 | CM108 | 대경공장 JCOE 시편절단 | 5114 | JCOE 생산창고 | SPX5121060 | 2C60C22 | 1219 | 9.53 | WK554772 | B30841401 | 2305J0627 | Stripe 용접 | A516-60N | 동국제강(주) 당진공장 | 319 | 462 | 28 | 0 | 0 | 0 | 0 | 511.35 | 0 | 2023-05-23
VK641784 | B30855103 | DONGGUK | 20230426 | 20230427 | 0 | 0 | 0.17 | 0.38 | 1.43 | 0.019 | 0.005 | 0 | 0 | 0.01 | 0.01 | 0.0002 | 0 | 0.01 | 0 | 0 | 0 | 0.001 | 0 | 0.001 | 0 | 0 | 0.003 | 0.001 | 0 | 0 | 0 | 0 | 363 | 531 | 33 | 0 | 0 | 0 | PPX51206T | 1007897 | CM108 | 대경공장 JCOE 시편절단 | 5114 | JCOE 생산창고 | SPX5111050 | NX42L1D | 762 | 7.9 | VK641784 | B30855103 | 2305J0532 | Stripe 모재 T방향 | API-X42L1 | 동국제강(주) 당진공장 | 363 | 531 | 33 | 115.311 | 363.062 | 117.155 | 368.868 | 551.782 | 36.1328 | 2023-05-18
VK641784 | B30855103 | DONGGUK | 20230426 | 20230427 | 0 | 0 | 0.17 | 0.38 | 1.43 | 0.019 | 0.005 | 0 | 0 | 0.01 | 0.01 | 0.0002 | 0 | 0.01 | 0 | 0 | 0 | 0.001 | 0 | 0.001 | 0 | 0 | 0.003 | 0.001 | 0 | 0 | 0 | 0 | 363 | 531 | 33 | 0 | 0 | 0 | PPX51206W | 1007897 | CM108 | 대경공장 JCOE 시편절단 | 5114 | JCOE 생산창고 | SPX5111050 | NX42L1D | 762 | 7.9 | VK641784 | B30855103 | 2305J0532 | Stripe 용접 | API-X42L1 | 동국제강(주) 당진공장 | 363 | 531 | 33 | 0 | 0 | 0 | 0 | 588.845 | 0 | 2023-05-18
VK641783 | B30855201 | DONGGUK | 20230426 | 20230427 | 0 | 0 | 0.17 | 0.38 | 1.43 | 0.02 | 0.004 | 0 | 0 | 0.01 | 0.01 | 0.0002 | 0 | 0.01 | 0 | 0 | 0 | 0.001 | 0 | 0.001 | 0 | 0 | 0.002 | 0.001 | 0 | 0 | 0 | 0 | 372 | 540 | 35 | 0 | 0 | 0 | PPX51205T | 1007897 | CM108 | 대경공장 JCOE 시편절단 | 5114 | JCOE 생산창고 | SPX5111040 | NX42L1D | 762 | 7.9 | VK641783 | B30855201 | 2305J0531 | Stripe 모재 T방향 | API-X42L1 | 동국제강(주) 당진공장 | 372 | 540 | 35 | 114.398 | 363.712 | 117.115 | 372.351 | 563.322 | 36.1328 | 2023-05-18
VK641783 | B30855201 | DONGGUK | 20230426 | 20230427 | 0 | 0 | 0.17 | 0.38 | 1.43 | 0.02 | 0.004 | 0 | 0 | 0.01 | 0.01 | 0.0002 | 0 | 0.01 | 0 | 0 | 0 | 0.001 | 0 | 0.001 | 0 | 0 | 0.002 | 0.001 | 0 | 0 | 0 | 0 | 372 | 540 | 35 | 0 | 0 | 0 | PPX51205W | 1007897 | CM108 | 대경공장 JCOE 시편절단 | 5114 | JCOE 생산창고 | SPX5111040 | NX42L1D | 762 | 7.9 | VK641783 | B30855201 | 2305J0531 | Stripe 용접 | API-X42L1 | 동국제강(주) 당진공장 | 372 | 540 | 35 | 84.4211 | 268.871 | 0 | 0 | 592.209 | 0 | 2023-05-18
WK555517 | B30860502 | DONGGUK | 20230424 | 20230425 | 0.166 | 0.332 | 0.08 | 0.28 | 1.49 | 0.014 | 0.002 | 0 | 0 | 0.01 | 0.01 | 0.0001 | 0 | 0.01 | 0 | 0 | 0 | 0.002 | 0 | 0.018 | 0 | 0 | 0.015 | 0.002 | 0 | 0 | 0 | 0 | 453 | 560 | 41 | 0 | 0 | 0 | PPX72202T | 1015544 | CM108 | 대경공장 JCOE 시편절단 | 5114 | JCOE 생산창고 | SPX7221060 | NX60L2KDD | 711 | 19.1 | WK555517 | B30860502 | 2307J1338 | Stripe 모재 T방향 | API-X60L2 | 동국제강(주) 당진공장 | 445 | 550 | 42 | 310.338 | 423.104 | 327.91 | 447.06 | 552.261 | 44.5312 | 2023-08-01
WK555517 | B30860502 | DONGGUK | 20230424 | 20230425 | 0.166 | 0.332 | 0.08 | 0.28 | 1.49 | 0.014 | 0.002 | 0 | 0 | 0.01 | 0.01 | 0.0001 | 0 | 0.01 | 0 | 0 | 0 | 0.002 | 0 | 0.018 | 0 | 0 | 0.015 | 0.002 | 0 | 0 | 0 | 0 | 453 | 560 | 41 | 0 | 0 | 0 | PPX72202W | 1015544 | CM108 | 대경공장 JCOE 시편절단 | 5114 | JCOE 생산창고 | SPX7221060 | NX60L2KDD | 711 | 19.1 | WK555517 | B30860502 | 2307J1338 | Stripe 용접 | API-X60L2 | 동국제강(주) 당진공장 | 445 | 550 | 42 | 393.641 | 535.919 | 0 | 0 | 571.039 | 0 | 2023-08-01
WK555519 | B30861802 | DONGGUK | 20230427 | 20230428 | 0.167 | 0.334 | 0.08 | 0.29 | 1.5 | 0.014 | 0.002 | 0 | 0 | 0.01 | 0.01 | 0.0001 | 0 | 0.01 | 0 | 0 | 0 | 0.002 | 0 | 0.019 | 0 | 0 | 0.016 | 0.002 | 0 | 0 | 0 | 0 | 459 | 557 | 42 | 0 | 0 | 0 | PPX72106W | 1015544 | CM108 | 대경공장 JCOE 시편절단 | 5114 | JCOE 생산창고 | SPX7212100 | NX60L2KDD | 711 | 19.1 | WK555519 | B30861802 | 2307J1311 | Stripe 용접 | API-X60L2 | 동국제강(주) 당진공장 | 471 | 566 | 41 | 399.599 | 548.026 | 0 | 0 | 579.955 | 0 | 2023-08-01
WK555519 | B30861802 | DONGGUK | 20230427 | 20230428 | 0.167 | 0.334 | 0.08 | 0.29 | 1.5 | 0.014 | 0.002 | 0 | 0 | 0.01 | 0.01 | 0.0001 | 0 | 0.01 | 0 | 0 | 0 | 0.002 | 0 | 0.019 | 0 | 0 | 0.016 | 0.002 | 0 | 0 | 0 | 0 | 459 | 557 | 42 | 0 | 0 | 0 | PPX72106T | 1015544 | CM108 | 대경공장 JCOE 시편절단 | 5114 | JCOE 생산창고 | SPX7212100 | NX60L2KDD | 711 | 19.1 | WK555519 | B30861802 | 2307J1311 | Stripe 모재 T방향 | API-X60L2 | 동국제강(주) 당진공장 | 471 | 566 | 41 | 311.967 | 425.434 | 325.004 | 443.213 | 559.681 | 45.664 | 2023-08-01
WK555520 | B30865802 | DONGGUK | 20230424 | 20230425 | 0.166 | 0.331 | 0.08 | 0.29 | 1.48 | 0.019 | 0.002 | 0 | 0 | 0.01 | 0.01 | 0.0001 | 0 | 0.01 | 0 | 0 | 0 | 0.002 | 0 | 0.02 | 0 | 0 | 0.016 | 0.002 | 0 | 0 | 0 | 0 | 476 | 572 | 39 | 0 | 0 | 0 | PPX72504T | 1015544 | CM108 | 대경공장 JCOE 시편절단 | 5114 | JCOE 생산창고 | SPX7252040 | NX60L2KDD | 711 | 19.1 | WK555520 | B30865802 | 2307J1552 | Stripe 모재 T방향 | API-X60L2 | 동국제강(주) 당진공장 | 476 | 573 | 37 | 337.067 | 459.734 | 351.777 | 479.798 | 575.966 | 43.5546 | 2023-08-01
WK555520 | B30865802 | DONGGUK | 20230424 | 20230425 | 0.166 | 0.331 | 0.08 | 0.29 | 1.48 | 0.019 | 0.002 | 0 | 0 | 0.01 | 0.01 | 0.0001 | 0 | 0.01 | 0 | 0 | 0 | 0.002 | 0 | 0.02 | 0 | 0 | 0.016 | 0.002 | 0 | 0 | 0 | 0 | 476 | 572 | 39 | 0 | 0 | 0 | PPX72504W | 1015544 | CM108 | 대경공장 JCOE 시편절단 | 5114 | JCOE 생산창고 | SPX7252040 | NX60L2KDD | 711 | 19.1 | WK555520 | B30865802 | 2307J1552 | Stripe 용접 | API-X60L2 | 동국제강(주) 당진공장 | 476 | 573 | 37 | 0 | 0 | 0 | 0 | 585.815 | 0 | 2023-08-01
WK451684 | B30887403 | DONGGUK | 20230427 | 20230428 | 0.213 | 0.312 | 0.16 | 0.2 | 0.89 | 0.016 | 0.004 | 0 | 0 | 0.01 | 0.01 | 0.0001 | 0 | 0.01 | 0 | 0 | 0 | 0.002 | 0 | 0.001 | 0 | 0 | 0.002 | 0.001 | 0 | 0 | 0 | 0 | 287 | 467 | 41 | 0 | 0 | 0 | PPX80310T | 1016420 | CM108 | 대경공장 JCOE 시편절단 | 5114 | JCOE 생산창고 | SPX8031090 | N5LBL2KDD | 813 | 19.1 | WK451684 | B30887403 | 2308J0197 | Stripe 모재 T방향 | API-5LBL2 | 동국제강(주) 당진공장 | 287 | 467 | 41 | 234.613 | 323.044 | 246.926 | 339.997 | 482.291 | 43.9453 | 2023-08-16
WK451684 | B30887403 | DONGGUK | 20230427 | 20230428 | 0.213 | 0.312 | 0.16 | 0.2 | 0.89 | 0.016 | 0.004 | 0 | 0 | 0.01 | 0.01 | 0.0001 | 0 | 0.01 | 0 | 0 | 0 | 0.002 | 0 | 0.001 | 0 | 0 | 0.002 | 0.001 | 0 | 0 | 0 | 0 | 287 | 467 | 41 | 0 | 0 | 0 | PPX80310W | 1016420 | CM108 | 대경공장 JCOE 시편절단 | 5114 | JCOE 생산창고 | SPX8031090 | N5LBL2KDD | 813 | 19.1 | WK451684 | B30887403 | 2308J0197 | Stripe 용접 | API-5LBL2 | 동국제강(주) 당진공장 | 287 | 467 | 41 | 281.564 | 388.347 | 0 | 0 | 510.123 | -98.046 | 2023-08-16
WK556130 | B30887803 | DONGGUK | 20230424 | 20230425 | 0.223 | 0.321 | 0.17 | 0.2 | 0.88 | 0.018 | 0.004 | 0 | 0 | 0.01 | 0.01 | 0.0001 | 0 | 0.01 | 0 | 0 | 0 | 0.002 | 0 | 0.001 | 0 | 0 | 0.001 | 0.001 | 0 | 0 | 0 | 0 | 280 | 465 | 41 | 0 | 0 | 0 | PPX80302W | 1016420 | CM108 | 대경공장 JCOE 시편절단 | 5114 | JCOE 생산창고 | SPX8022190 | N5LBL2KDD | 813 | 19.1 | WK556130 | B30887803 | 2308J0166 | Stripe 용접 | API-5LBL2 | 동국제강(주) 당진공장 | 280 | 465 | 41 | 288.783 | 399.658 | 0 | 0 | 512.473 | -98.046 | 2023-08-16
WK556130 | B30887803 | DONGGUK | 20230424 | 20230425 | 0.223 | 0.321 | 0.17 | 0.2 | 0.88 | 0.018 | 0.004 | 0 | 0 | 0.01 | 0.01 | 0.0001 | 0 | 0.01 | 0 | 0 | 0 | 0.002 | 0 | 0.001 | 0 | 0 | 0.001 | 0.001 | 0 | 0 | 0 | 0 | 280 | 465 | 41 | 0 | 0 | 0 | PPX80302T | 1016420 | CM108 | 대경공장 JCOE 시편절단 | 5114 | JCOE 생산창고 | SPX8022190 | N5LBL2KDD | 813 | 19.1 | WK556130 | B30887803 | 2308J0166 | Stripe 모재 T방향 | API-5LBL2 | 동국제강(주) 당진공장 | 280 | 465 | 41 | 235.278 | 326.175 | 243.819 | 338.015 | 482.662 | 43.9453 | 2023-08-16
WK451680 | B30888003 | DONGGUK | 20230424 | 20230425 | 0.212 | 0.309 | 0.16 | 0.19 | 0.87 | 0.017 | 0.003 | 0 | 0 | 0.01 | 0.01 | 0.0001 | 0 | 0.01 | 0 | 0 | 0 | 0.002 | 0 | 0.001 | 0 | 0 | 0.001 | 0.001 | 0 | 0 | 0 | 0 | 295 | 462 | 43 | 0 | 0 | 0 | PPX80304T | 1016420 | CM108 | 대경공장 JCOE 시편절단 | 5114 | JCOE 생산창고 | SPX8031070 | N5LBL2KDD | 813 | 19.1 | WK451680 | B30888003 | 2308J0187 | Stripe 모재 T방향 | API-5LBL2 | 동국제강(주) 당진공장 | 295 | 462 | 43 | 224.101 | 308.328 | 234.476 | 322.603 | 468.843 | 45.5078 | 2023-08-16
WK451680 | B30888003 | DONGGUK | 20230424 | 20230425 | 0.212 | 0.309 | 0.16 | 0.19 | 0.87 | 0.017 | 0.003 | 0 | 0 | 0.01 | 0.01 | 0.0001 | 0 | 0.01 | 0 | 0 | 0 | 0.002 | 0 | 0.001 | 0 | 0 | 0.001 | 0.001 | 0 | 0 | 0 | 0 | 295 | 462 | 43 | 0 | 0 | 0 | PPX80304W | 1016420 | CM108 | 대경공장 JCOE 시편절단 | 5114 | JCOE 생산창고 | SPX8031070 | N5LBL2KDD | 813 | 19.1 | WK451680 | B30888003 | 2308J0187 | Stripe 용접 | API-5LBL2 | 동국제강(주) 당진공장 | 295 | 462 | 43 | 274.633 | 379.087 | 0 | 0 | 502.289 | -98.046 | 2023-08-16
WK644121 | B30888403 | DONGGUK | 20230424 | 20230425 | 0.224 | 0.326 | 0.17 | 0.21 | 0.9 | 0.022 | 0.004 | 0 | 0 | 0.02 | 0.01 | 0.0001 | 0 | 0.01 | 0 | 0 | 0 | 0.002 | 0 | 0.001 | 0 | 0 | 0.002 | 0.001 | 0 | 0 | 0 | 0 | 287 | 465 | 40 | 0 | 0 | 0 | PPX80309W | 1016420 | CM108 | 대경공장 JCOE 시편절단 | 5114 | JCOE 생산창고 | SPX8022180 | N5LBL2KDD | 813 | 19.1 | WK644121 | B30888403 | 2308J0165 | Stripe 용접 | API-5LBL2 | 동국제강(주) 당진공장 | 287 | 465 | 40 | 283.913 | 391.791 | 0 | 0 | 517.828 | -98.046 | 2023-08-16
WK644121 | B30888403 | DONGGUK | 20230424 | 20230425 | 0.224 | 0.326 | 0.17 | 0.21 | 0.9 | 0.022 | 0.004 | 0 | 0 | 0.02 | 0.01 | 0.0001 | 0 | 0.01 | 0 | 0 | 0 | 0.002 | 0 | 0.001 | 0 | 0 | 0.002 | 0.001 | 0 | 0 | 0 | 0 | 287 | 465 | 40 | 0 | 0 | 0 | PPX80309T | 1016420 | CM108 | 대경공장 JCOE 시편절단 | 5114 | JCOE 생산창고 | SPX8022180 | N5LBL2KDD | 813 | 19.1 | WK644121 | B30888403 | 2308J0165 | Stripe 모재 T방향 | API-5LBL2 | 동국제강(주) 당진공장 | 287 | 465 | 40 | 226.297 | 311.495 | 237.513 | 326.933 | 481.206 | 44.5312 | 2023-08-16
VK641783 | B30935603 | DONGGUK | 20230424 | 20230425 | 0 | 0 | 0.17 | 0.38 | 1.43 | 0.02 | 0.004 | 0 | 0 | 0.01 | 0.01 | 0.0002 | 0 | 0.01 | 0 | 0 | 0 | 0.001 | 0 | 0.001 | 0 | 0 | 0.002 | 0.001 | 0 | 0 | 0 | 0 | 353 | 538 | 36 | 0 | 0 | 0 | PPX51604W | 1008124 | CM108 | 대경공장 JCOE 시편절단 | 5114 | JCOE 생산창고 | SPX5152030 | NX42L1D | 711 | 9.5 | VK641783 | B30935603 | 2305J0808 | Stripe 용접 | API-X42L1 | 동국제강(주) 당진공장 | 353 | 538 | 36 | 148.228 | 401.575 | 0 | 0 | 575.995 | 0 | 2023-05-24
VK641783 | B30935603 | DONGGUK | 20230424 | 20230425 | 0 | 0 | 0.17 | 0.38 | 1.43 | 0.02 | 0.004 | 0 | 0 | 0.01 | 0.01 | 0.0002 | 0 | 0.01 | 0 | 0 | 0 | 0.001 | 0 | 0.001 | 0 | 0 | 0.002 | 0.001 | 0 | 0 | 0 | 0 | 353 | 538 | 36 | 0 | 0 | 0 | PPX51604T | 1008124 | CM108 | 대경공장 JCOE 시편절단 | 5114 | JCOE 생산창고 | SPX5152030 | NX42L1D | 711 | 9.5 | VK641783 | B30935603 | 2305J0808 | Stripe 모재 T방향 | API-X42L1 | 동국제강(주) 당진공장 | 353 | 538 | 36 | 129.358 | 349.313 | 133.195 | 359.673 | 553.389 | 36.7187 | 2023-05-24
WK554956 | B30940502 | DONGGUK | 20230426 | 20230427 | 0.164 | 0.329 | 0.08 | 0.26 | 1.47 | 0.015 | 0.002 | 0 | 0 | 0.01 | 0.01 | 0.0001 | 0 | 0.01 | 0 | 0 | 0 | 0.002 | 0 | 0.019 | 0 | 0 | 0.016 | 0.002 | 0 | 0 | 0 | 0 | 501 | 604 | 32 | 0 | 0 | 0 | PPX72603W | 1015544 | CM108 | 대경공장 JCOE 시편절단 | 5114 | JCOE 생산창고 | SPX7252140 | NX60L2KDD | 711 | 19.1 | WK554956 | B30940502 | 2307J1581 | Stripe 용접 | API-X60L2 | 동국제강(주) 당진공장 | 466 | 565 | 40 | 419.825 | 571.239 | 0 | 0 | 587.194 | 0 | 2023-08-01
WK554956 | B30940502 | DONGGUK | 20230426 | 20230427 | 0.164 | 0.329 | 0.08 | 0.26 | 1.47 | 0.015 | 0.002 | 0 | 0 | 0.01 | 0.01 | 0.0001 | 0 | 0.01 | 0 | 0 | 0 | 0.002 | 0 | 0.019 | 0 | 0 | 0.016 | 0.002 | 0 | 0 | 0 | 0 | 501 | 604 | 32 | 0 | 0 | 0 | PPX72603T | 1015544 | CM108 | 대경공장 JCOE 시편절단 | 5114 | JCOE 생산창고 | SPX7252140 | NX60L2KDD | 711 | 19.1 | WK554956 | B30940502 | 2307J1581 | Stripe 모재 T방향 | API-X60L2 | 동국제강(주) 당진공장 | 466 | 565 | 40 | 359.691 | 483.286 | 375.792 | 504.919 | 602.497 | 42.1875 | 2023-08-01
WK554957 | B30940602 | DONGGUK | 20230425 | 20230426 | 0.155 | 0.318 | 0.07 | 0.28 | 1.46 | 0.012 | 0.003 | 0 | 0 | 0.01 | 0.01 | 0.0002 | 0 | 0.01 | 0 | 0 | 0 | 0.003 | 0 | 0.02 | 0 | 0 | 0.016 | 0.002 | 0 | 0 | 0 | 0 | 484 | 582 | 38 | 0 | 0 | 0 | PPX72403W | 1015544 | CM108 | 대경공장 JCOE 시편절단 | 5114 | JCOE 생산창고 | SPX7241010 | NX60L2KDD | 711 | 19.1 | WK554957 | B30940602 | 2307J1407 | Stripe 용접 | API-X60L2 | 동국제강(주) 당진공장 | 484 | 582 | 38 | 388.156 | 526.098 | 0 | 0 | 568.702 | 0 | 2023-08-01
WK554957 | B30940602 | DONGGUK | 20230425 | 20230426 | 0.155 | 0.318 | 0.07 | 0.28 | 1.46 | 0.012 | 0.003 | 0 | 0 | 0.01 | 0.01 | 0.0002 | 0 | 0.01 | 0 | 0 | 0 | 0.003 | 0 | 0.02 | 0 | 0 | 0.016 | 0.002 | 0 | 0 | 0 | 0 | 484 | 582 | 38 | 0 | 0 | 0 | PPX72403T | 1015544 | CM108 | 대경공장 JCOE 시편절단 | 5114 | JCOE 생산창고 | SPX7241010 | NX60L2KDD | 711 | 19.1 | WK554957 | B30940602 | 2307J1407 | Stripe 모재 T방향 | API-X60L2 | 동국제강(주) 당진공장 | 484 | 582 | 38 | 380.817 | 512.935 | 388.146 | 522.807 | 651.034 | 41.9921 | 2023-08-01
WK555521 | B30940702 | DONGGUK | 20230426 | 20230427 | 0.168 | 0.339 | 0.08 | 0.29 | 1.53 | 0.012 | 0.001 | 0 | 0 | 0.01 | 0.01 | 0.0001 | 0 | 0.01 | 0 | 0 | 0 | 0.002 | 0 | 0.021 | 0 | 0 | 0.015 | 0.002 | 0 | 0 | 0 | 0 | 478 | 578 | 39 | 0 | 0 | 0 | PPX72402T | 1015544 | CM108 | 대경공장 JCOE 시편절단 | 5114 | JCOE 생산창고 | SPX7241020 | NX60L2KDD | 711 | 19.1 | WK555521 | B30940702 | 2307J1408 | Stripe 모재 T방향 | API-X60L2 | 동국제강(주) 당진공장 | 470 | 564 | 40 | 314.037 | 428.435 | 333.512 | 455.005 | 559.618 | 43.75 | 2023-08-01
WK555521 | B30940702 | DONGGUK | 20230426 | 20230427 | 0.168 | 0.339 | 0.08 | 0.29 | 1.53 | 0.012 | 0.001 | 0 | 0 | 0.01 | 0.01 | 0.0001 | 0 | 0.01 | 0 | 0 | 0 | 0.002 | 0 | 0.021 | 0 | 0 | 0.015 | 0.002 | 0 | 0 | 0 | 0 | 478 | 578 | 39 | 0 | 0 | 0 | PPX72402W | 1015544 | CM108 | 대경공장 JCOE 시편절단 | 5114 | JCOE 생산창고 | SPX7241020 | NX60L2KDD | 711 | 19.1 | WK555521 | B30940702 | 2307J1408 | Stripe 용접 | API-X60L2 | 동국제강(주) 당진공장 | 470 | 564 | 40 | 394.393 | 533.771 | 0 | 0 | 572.835 | 0 | 2023-08-01
WK555818 | B30940802 | DONGGUK | 20230426 | 20230427 | 0.167 | 0.334 | 0.08 | 0.3 | 1.5 | 0.019 | 0.002 | 0 | 0 | 0.01 | 0.01 | 0.0001 | 0 | 0.01 | 0 | 0 | 0 | 0.003 | 0 | 0.02 | 0 | 0 | 0.015 | 0.002 | 0 | 0 | 0 | 0 | 477 | 580 | 38 | 0 | 0 | 0 | PPX72501W | 1015544 | CM108 | 대경공장 JCOE 시편절단 | 5114 | JCOE 생산창고 | SPX7251130 | NX60L2KDD | 711 | 19.1 | WK555818 | B30940802 | 2307J1543 | Stripe 용접 | API-X60L2 | 동국제강(주) 당진공장 | 475 | 574 | 40 | 385.046 | 526.026 | 0 | 0 | 570.199 | 0 | 2023-08-01
WK555818 | B30940802 | DONGGUK | 20230426 | 20230427 | 0.167 | 0.334 | 0.08 | 0.3 | 1.5 | 0.019 | 0.002 | 0 | 0 | 0.01 | 0.01 | 0.0001 | 0 | 0.01 | 0 | 0 | 0 | 0.003 | 0 | 0.02 | 0 | 0 | 0.015 | 0.002 | 0 | 0 | 0 | 0 | 477 | 580 | 38 | 0 | 0 | 0 | PPX72501T | 1015544 | CM108 | 대경공장 JCOE 시편절단 | 5114 | JCOE 생산창고 | SPX7251130 | NX60L2KDD | 711 | 19.1 | WK555818 | B30940802 | 2307J1543 | Stripe 모재 T방향 | API-X60L2 | 동국제강(주) 당진공장 | 475 | 574 | 40 | 323.743 | 442.533 | 341.092 | 466.248 | 564.021 | 44.3359 | 2023-08-01
WK555824 | B30940902 | DONGGUK | 20230426 | 20230427 | 0.167 | 0.335 | 0.08 | 0.31 | 1.5 | 0.011 | 0.002 | 0 | 0 | 0.01 | 0.01 | 0.0001 | 0 | 0.01 | 0 | 0 | 0 | 0.004 | 0 | 0.02 | 0 | 0 | 0.015 | 0.002 | 0 | 0 | 0 | 0 | 476 | 585 | 40 | 0 | 0 | 0 | PPX72602T | 1015544 | CM108 | 대경공장 JCOE 시편절단 | 5114 | JCOE 생산창고 | SPX7252130 | NX60L2KDD | 711 | 19.1 | WK555824 | B30940902 | 2307J1580 | Stripe 모재 T방향 | API-X60L2 | 동국제강(주) 당진공장 | 541 | 649 | 36 | 333.613 | 452.542 | 343.428 | 465.856 | 575.699 | 44.1406 | 2023-08-01
WK555824 | B30940902 | DONGGUK | 20230426 | 20230427 | 0.167 | 0.335 | 0.08 | 0.31 | 1.5 | 0.011 | 0.002 | 0 | 0 | 0.01 | 0.01 | 0.0001 | 0 | 0.01 | 0 | 0 | 0 | 0.004 | 0 | 0.02 | 0 | 0 | 0.015 | 0.002 | 0 | 0 | 0 | 0 | 476 | 585 | 40 | 0 | 0 | 0 | PPX72602W | 1015544 | CM108 | 대경공장 JCOE 시편절단 | 5114 | JCOE 생산창고 | SPX7252130 | NX60L2KDD | 711 | 19.1 | WK555824 | B30940902 | 2307J1580 | Stripe 용접 | API-X60L2 | 동국제강(주) 당진공장 | 541 | 649 | 36 | 388.369 | 531.205 | 0 | 0 | 587.461 | 0 | 2023-08-01
WK451439 | B30942102 | DONGGUK | 20230425 | 20230426 | 0.166 | 0.333 | 0.08 | 0.27 | 1.49 | 0.018 | 0.003 | 0 | 0 | 0.01 | 0.01 | 0.0001 | 0 | 0.01 | 0 | 0 | 0 | 0.004 | 0 | 0.019 | 0 | 0 | 0.016 | 0.003 | 0 | 0 | 0 | 0 | 500 | 597 | 39 | 0 | 0 | 0 | PPX72401T | 1015544 | CM108 | 대경공장 JCOE 시편절단 | 5114 | JCOE 생산창고 | SPX7222100 | NX60L2KDD | 711 | 19.1 | WK451439 | B30942102 | 2307J1390 | Stripe 모재 T방향 | API-X60L2 | 동국제강(주) 당진공장 | 500 | 597 | 39 | 321.388 | 437.256 | 330.356 | 449.457 | 580.772 | 44.3359 | 2023-08-01
WK451439 | B30942102 | DONGGUK | 20230425 | 20230426 | 0.166 | 0.333 | 0.08 | 0.27 | 1.49 | 0.018 | 0.003 | 0 | 0 | 0.01 | 0.01 | 0.0001 | 0 | 0.01 | 0 | 0 | 0 | 0.004 | 0 | 0.019 | 0 | 0 | 0.016 | 0.003 | 0 | 0 | 0 | 0 | 500 | 597 | 39 | 0 | 0 | 0 | PPX72401W | 1015544 | CM108 | 대경공장 JCOE 시편절단 | 5114 | JCOE 생산창고 | SPX7222100 | NX60L2KDD | 711 | 19.1 | WK451439 | B30942102 | 2307J1390 | Stripe 용접 | API-X60L2 | 동국제강(주) 당진공장 | 500 | 597 | 39 | 415.737 | 567.661 | 0 | 0 | 598.812 | 0 | 2023-08-01
WK451305 | B31035101 | DONGGUK | 20230508 | 20230509 | 0.209 | 0.329 | 0.14 | 0.34 | 1.11 | 0.014 | 0.004 | 0 | 0 | 0.01 | 0.01 | 0.0001 | 0 | 0.01 | 0 | 0 | 0 | 0.003 | 0 | 0.016 | 0 | 0 | 0.016 | 0.002 | 0 | 0 | 0 | 0 | 466 | 616 | 44 | 0 | 0 | 0 | PPX61601W | 1012345 | CM108 | 대경공장 JCOE 시편절단 | 5114 | JCOE 생산창고 | SPX6152040 | NX56L2 | 914 | 38.1 | WK451305 | B31035101 | 2306J0966 | Stripe 용접 | API-X56L2 | 동국제강(주) 당진공장 | 466 | 616 | 44 | 861.096 | 595.831 | 0 | 0 | 612.782 | 0 | 2023-06-21
WK451305 | B31035101 | DONGGUK | 20230508 | 20230509 | 0.209 | 0.329 | 0.14 | 0.34 | 1.11 | 0.014 | 0.004 | 0 | 0 | 0.01 | 0.01 | 0.0001 | 0 | 0.01 | 0 | 0 | 0 | 0.003 | 0 | 0.016 | 0 | 0 | 0.016 | 0.002 | 0 | 0 | 0 | 0 | 466 | 616 | 44 | 0 | 0 | 0 | PPX61601T | 1012345 | CM108 | 대경공장 JCOE 시편절단 | 5114 | JCOE 생산창고 | SPX6152040 | NX56L2 | 914 | 38.1 | WK451305 | B31035101 | 2306J0966 | Stripe 모재 T방향 | API-X56L2 | 동국제강(주) 당진공장 | 466 | 616 | 44 | 663.933 | 467.155 | 701.236 | 493.402 | 603.2 | 51.5625 | 2023-06-21
WK451331 | B31035301 | DONGGUK | 20230503 | 20230504 | 0.209 | 0.331 | 0.14 | 0.34 | 1.12 | 0.016 | 0.003 | 0 | 0 | 0.01 | 0.01 | 0.0001 | 0 | 0.01 | 0 | 0 | 0 | 0.002 | 0 | 0.016 | 0 | 0 | 0.017 | 0.001 | 0 | 0 | 0 | 0 | 447 | 600 | 47 | 0 | 0 | 0 | PPX61604T | 1012345 | CM108 | 대경공장 JCOE 시편절단 | 5114 | JCOE 생산창고 | SPX6152050 | NX56L2 | 914 | 38.1 | WK451331 | B31035301 | 2306J0967 | Stripe 모재 T방향 | API-X56L2 | 동국제강(주) 당진공장 | 447 | 600 | 47 | 587.229 | 412.056 | 625.743 | 439.081 | 577.813 | 55.2734 | 2023-06-21
WK451331 | B31035301 | DONGGUK | 20230503 | 20230504 | 0.209 | 0.331 | 0.14 | 0.34 | 1.12 | 0.016 | 0.003 | 0 | 0 | 0.01 | 0.01 | 0.0001 | 0 | 0.01 | 0 | 0 | 0 | 0.002 | 0 | 0.016 | 0 | 0 | 0.017 | 0.001 | 0 | 0 | 0 | 0 | 447 | 600 | 47 | 0 | 0 | 0 | PPX61604W | 1012345 | CM108 | 대경공장 JCOE 시편절단 | 5114 | JCOE 생산창고 | SPX6152050 | NX56L2 | 914 | 38.1 | WK451331 | B31035301 | 2306J0967 | Stripe 용접 | API-X56L2 | 동국제강(주) 당진공장 | 447 | 600 | 47 | 0 | 0 | 0 | 0 | 613.184 | 0 | 2023-06-21
WK555895 | B31035501 | DONGGUK | 20230502 | 20230503 | 0.21 | 0.331 | 0.14 | 0.36 | 1.12 | 0.014 | 0.003 | 0 | 0 | 0.01 | 0.01 | 0.0001 | 0 | 0.01 | 0 | 0 | 0 | 0.003 | 0 | 0.017 | 0 | 0 | 0.016 | 0.002 | 0 | 0 | 0 | 0 | 467 | 616 | 48 | 0 | 0 | 0 | PPX61702W | 1012345 | CM108 | 대경공장 JCOE 시편절단 | 5114 | JCOE 생산창고 | SPX6152070 | NX56L2 | 914 | 38.1 | WK555895 | B31035501 | 2306J0969 | Stripe 용접 | API-X56L2 | 동국제강(주) 당진공장 | 466 | 616 | 50 | 0 | 0 | 0 | 0 | 598.878 | 0 | 2023-06-21
WK555895 | B31035501 | DONGGUK | 20230502 | 20230503 | 0.21 | 0.331 | 0.14 | 0.36 | 1.12 | 0.014 | 0.003 | 0 | 0 | 0.01 | 0.01 | 0.0001 | 0 | 0.01 | 0 | 0 | 0 | 0.003 | 0 | 0.017 | 0 | 0 | 0.016 | 0.002 | 0 | 0 | 0 | 0 | 467 | 616 | 48 | 0 | 0 | 0 | PPX61702T | 1012345 | CM108 | 대경공장 JCOE 시편절단 | 5114 | JCOE 생산창고 | SPX6152070 | NX56L2 | 914 | 38.1 | WK555895 | B31035501 | 2306J0969 | Stripe 모재 T방향 | API-X56L2 | 동국제강(주) 당진공장 | 466 | 616 | 50 | 615.232 | 429.85 | 648.34 | 452.982 | 571.281 | 55.8593 | 2023-06-21
WK555896 | B31035901 | DONGGUK | 20230503 | 20230504 | 0.21 | 0.332 | 0.14 | 0.36 | 1.13 | 0.011 | 0.002 | 0 | 0 | 0.01 | 0.01 | 0.0001 | 0 | 0.01 | 0 | 0 | 0 | 0.003 | 0 | 0.016 | 0 | 0 | 0.016 | 0.001 | 0 | 0 | 0 | 0 | 458 | 606 | 48 | 0 | 0 | 0 | PPX61701W | 1012345 | CM108 | 대경공장 JCOE 시편절단 | 5114 | JCOE 생산창고 | SPX6152060 | NX56L2 | 914 | 38.1 | WK555896 | B31035901 | 2306J0968 | Stripe 용접 | API-X56L2 | 동국제강(주) 당진공장 | 458 | 606 | 48 | 557.492 | 388.61 | 0 | 0 | 599.112 | 0 | 2023-06-21
WK555896 | B31035901 | DONGGUK | 20230503 | 20230504 | 0.21 | 0.332 | 0.14 | 0.36 | 1.13 | 0.011 | 0.002 | 0 | 0 | 0.01 | 0.01 | 0.0001 | 0 | 0.01 | 0 | 0 | 0 | 0.003 | 0 | 0.016 | 0 | 0 | 0.016 | 0.001 | 0 | 0 | 0 | 0 | 458 | 606 | 48 | 0 | 0 | 0 | PPX61701T | 1012345 | CM108 | 대경공장 JCOE 시편절단 | 5114 | JCOE 생산창고 | SPX6152060 | NX56L2 | 914 | 38.1 | WK555896 | B31035901 | 2306J0968 | Stripe 모재 T방향 | API-X56L2 | 동국제강(주) 당진공장 | 458 | 606 | 48 | 628.764 | 443.354 | 670.209 | 472.578 | 575.96 | 54.4921 | 2023-06-21
WK451291 | B31101301 | DONGGUK | 20230503 | 20230504 | 0 | 0 | 0.16 | 0.38 | 1.43 | 0.019 | 0.003 | 0 | 0 | 0.01 | 0.01 | 0.0001 | 0 | 0.01 | 0 | 0 | 0 | 0.004 | 0 | 0.001 | 0 | 0 | 0.002 | 0.002 | 0 | 0 | 0 | 0 | 389 | 547 | 38 | 0 | 0 | 0 | PPX51603W | 1008124 | CM108 | 대경공장 JCOE 시편절단 | 5114 | JCOE 생산창고 | SPX5152020 | NX42L1D | 711 | 9.5 | WK451291 | B31101301 | 2305J0807 | Stripe 용접 | API-X42L1 | 동국제강(주) 당진공장 | 389 | 547 | 38 | 156.47 | 419.998 | 0 | 0 | 584.349 | 0 | 2023-05-24
WK451291 | B31101301 | DONGGUK | 20230503 | 20230504 | 0 | 0 | 0.16 | 0.38 | 1.43 | 0.019 | 0.003 | 0 | 0 | 0.01 | 0.01 | 0.0001 | 0 | 0.01 | 0 | 0 | 0 | 0.004 | 0 | 0.001 | 0 | 0 | 0.002 | 0.002 | 0 | 0 | 0 | 0 | 389 | 547 | 38 | 0 | 0 | 0 | PPX51603T | 1008124 | CM108 | 대경공장 JCOE 시편절단 | 5114 | JCOE 생산창고 | SPX5152020 | NX42L1D | 711 | 9.5 | WK451291 | B31101301 | 2305J0807 | Stripe 모재 T방향 | API-X42L1 | 동국제강(주) 당진공장 | 389 | 547 | 38 | 136.431 | 367.913 | 139.864 | 377.171 | 550.64 | 38.6718 | 2023-05-24
WK451753 | B31207401 | DONGGUK | 20230508 | 20230509 | 0 | 0.404 | 0.16 | 0.37 | 1.44 | 0.018 | 0.005 | 0.038 | 0 | 0.01 | 0.01 | 0.0002 | 0 | 0.01 | 0 | 0 | 0 | 0.002 | 0 | 0.001 | 0 | 0 | 0.002 | 0.001 | 0 | 0 | 0 | 0 | 353 | 519 | 25 | 0 | 0 | 0 | PPX61419T | 1011961 | EM102 | 대경공장 JCOE 18M Edge Miller | 5114 | JCOE 생산창고 | SPX6102040 | 2C65C22 | 762 | 9.53 | WK451753 | B31207401 | 2306J0639 | Stripe 모재 T방향 | A516-65 | 동국제강(주) 당진공장 | 353 | 519 | 25 | 121.344 | 331.062 | 127.099 | 346.762 | 536.756 | 36.7187 | 2023-06-20
WK451753 | B31207401 | DONGGUK | 20230508 | 20230509 | 0 | 0.404 | 0.16 | 0.37 | 1.44 | 0.018 | 0.005 | 0.038 | 0 | 0.01 | 0.01 | 0.0002 | 0 | 0.01 | 0 | 0 | 0 | 0.002 | 0 | 0.001 | 0 | 0 | 0.002 | 0.001 | 0 | 0 | 0 | 0 | 353 | 519 | 25 | 0 | 0 | 0 | PPX61419W | 1011961 | EM102 | 대경공장 JCOE 18M Edge Miller | 5114 | JCOE 생산창고 | SPX6102040 | 2C65C22 | 762 | 9.53 | WK451753 | B31207401 | 2306J0639 | Stripe 용접 | A516-65 | 동국제강(주) 당진공장 | 353 | 519 | 25 | 0 | 0 | 0 | 0 | 554.396 | 0 | 2023-06-20
WK451753 | B31207503 | DONGGUK | 20230511 | 20230512 | 0 | 0.404 | 0.16 | 0.37 | 1.44 | 0.018 | 0.005 | 0.038 | 0 | 0.01 | 0.01 | 0.0002 | 0 | 0.01 | 0 | 0 | 0 | 0.002 | 0 | 0.001 | 0 | 0 | 0.002 | 0.001 | 0 | 0 | 0 | 0 | 362 | 528 | 25 | 0 | 0 | 0 | PPX61206W | 1011960 | CM108 | 대경공장 JCOE 시편절단 | 5114 | JCOE 생산창고 | SPX6102100 | 2C65C22 | 762 | 9.53 | WK451753 | B31207503 | 2306J0672 | Stripe 용접 | A516-65 | 동국제강(주) 당진공장 | 360 | 532 | 25 | 0 | 0 | 0 | 0 | 556.351 | 0 | 2023-06-20
WK451753 | B31207503 | DONGGUK | 20230511 | 20230512 | 0 | 0.404 | 0.16 | 0.37 | 1.44 | 0.018 | 0.005 | 0.038 | 0 | 0.01 | 0.01 | 0.0002 | 0 | 0.01 | 0 | 0 | 0 | 0.002 | 0 | 0.001 | 0 | 0 | 0.002 | 0.001 | 0 | 0 | 0 | 0 | 362 | 528 | 25 | 0 | 0 | 0 | PPX61204W | 1011960 | CM108 | 대경공장 JCOE 시편절단 | 5114 | JCOE 생산창고 | SPX6102100 | 2C65C22 | 762 | 9.53 | WK451753 | B31207503 | 2306J0670 | Stripe 용접 | A516-65 | 동국제강(주) 당진공장 | 360 | 532 | 25 | 68.0596 | 359.391 | 0 | 0 | 530.608 | 0 | 2023-06-20
WK451753 | B31207503 | DONGGUK | 20230511 | 20230512 | 0 | 0.404 | 0.16 | 0.37 | 1.44 | 0.018 | 0.005 | 0.038 | 0 | 0.01 | 0.01 | 0.0002 | 0 | 0.01 | 0 | 0 | 0 | 0.002 | 0 | 0.001 | 0 | 0 | 0.002 | 0.001 | 0 | 0 | 0 | 0 | 362 | 528 | 25 | 0 | 0 | 0 | PPX61206T | 1011960 | CM108 | 대경공장 JCOE 시편절단 | 5114 | JCOE 생산창고 | SPX6102100 | 2C65C22 | 762 | 9.53 | WK451753 | B31207503 | 2306J0672 | Stripe 모재 T방향 | A516-65 | 동국제강(주) 당진공장 | 360 | 532 | 25 | 124.697 | 335.755 | 130.351 | 350.98 | 526.335 | 39.2578 | 2023-06-20
WK451753 | B31207503 | DONGGUK | 20230511 | 20230512 | 0 | 0.404 | 0.16 | 0.37 | 1.44 | 0.018 | 0.005 | 0.038 | 0 | 0.01 | 0.01 | 0.0002 | 0 | 0.01 | 0 | 0 | 0 | 0.002 | 0 | 0.001 | 0 | 0 | 0.002 | 0.001 | 0 | 0 | 0 | 0 | 362 | 528 | 25 | 0 | 0 | 0 | PPX61204T | 1011960 | CM108 | 대경공장 JCOE 시편절단 | 5114 | JCOE 생산창고 | SPX6102100 | 2C65C22 | 762 | 9.53 | WK451753 | B31207503 | 2306J0670 | Stripe 모재 T방향 | A516-65 | 동국제강(주) 당진공장 | 360 | 532 | 25 | 121.145 | 328.135 | 126.193 | 341.807 | 525.03 | 37.5 | 2023-06-20
WK644190 | B31207803 | DONGGUK | 20230510 | 20230511 | 0 | 0.409 | 0.16 | 0.34 | 1.46 | 0.018 | 0.003 | 0.038 | 0 | 0.02 | 0.01 | 0.0002 | 0 | 0.01 | 0 | 0 | 0 | 0.002 | 0 | 0.001 | 0 | 0 | 0.001 | 0.001 | 0 | 0 | 0 | 0 | 357 | 535 | 24 | 0 | 0 | 0 | PPX61205W | 1011960 | CM108 | 대경공장 JCOE 시편절단 | 5114 | JCOE 생산창고 | SPX6102110 | 2C65C22 | 762 | 9.53 | WK644190 | B31207803 | 2306J0671 | Stripe 용접 | A516-65 | 동국제강(주) 당진공장 | 357 | 535 | 24 | 54.4627 | 290.823 | 0 | 0 | 537.863 | 0 | 2023-06-20
WK644190 | B31207803 | DONGGUK | 20230510 | 20230511 | 0 | 0.409 | 0.16 | 0.34 | 1.46 | 0.018 | 0.003 | 0.038 | 0 | 0.02 | 0.01 | 0.0002 | 0 | 0.01 | 0 | 0 | 0 | 0.002 | 0 | 0.001 | 0 | 0 | 0.001 | 0.001 | 0 | 0 | 0 | 0 | 357 | 535 | 24 | 0 | 0 | 0 | PPX61205T | 1011960 | CM108 | 대경공장 JCOE 시편절단 | 5114 | JCOE 생산창고 | SPX6102110 | 2C65C22 | 762 | 9.53 | WK644190 | B31207803 | 2306J0671 | Stripe 모재 T방향 | A516-65 | 동국제강(주) 당진공장 | 357 | 535 | 24 | 115.205 | 309.862 | 121.068 | 325.632 | 520.686 | 41.9921 | 2023-06-20
WK644190 | B31207903 | DONGGUK | 20230510 | 20230511 | 0 | 0.409 | 0.16 | 0.34 | 1.46 | 0.018 | 0.003 | 0.038 | 0 | 0.02 | 0.01 | 0.0002 | 0 | 0.01 | 0 | 0 | 0 | 0.002 | 0 | 0.001 | 0 | 0 | 0.001 | 0.001 | 0 | 0 | 0 | 0 | 350 | 519 | 25 | 0 | 0 | 0 | PPX61426T | 1011961 | EM102 | 대경공장 JCOE 18M Edge Miller | 5114 | JCOE 생산창고 | SPX6121040 | 2C65C22 | 762 | 9.53 | WK644190 | B31207903 | 2306J0689 | Stripe 모재 T방향 | A516-65 | 동국제강(주) 당진공장 | 350 | 519 | 25 | 120.908 | 326.217 | 126.524 | 341.37 | 536.313 | 36.914 | 2023-06-20
WK644190 | B31207903 | DONGGUK | 20230510 | 20230511 | 0 | 0.409 | 0.16 | 0.34 | 1.46 | 0.018 | 0.003 | 0.038 | 0 | 0.02 | 0.01 | 0.0002 | 0 | 0.01 | 0 | 0 | 0 | 0.002 | 0 | 0.001 | 0 | 0 | 0.001 | 0.001 | 0 | 0 | 0 | 0 | 350 | 519 | 25 | 0 | 0 | 0 | PPX61426W | 1011961 | EM102 | 대경공장 JCOE 18M Edge Miller | 5114 | JCOE 생산창고 | SPX6121040 | 2C65C22 | 762 | 9.53 | WK644190 | B31207903 | 2306J0689 | Stripe 용접 | A516-65 | 동국제강(주) 당진공장 | 350 | 519 | 25 | 0 | 0 | 0 | 0 | 559.224 | 0 | 2023-06-20
WK644190 | B31207903 | DONGGUK | 20230510 | 20230511 | 0 | 0.409 | 0.16 | 0.34 | 1.46 | 0.018 | 0.003 | 0.038 | 0 | 0.02 | 0.01 | 0.0002 | 0 | 0.01 | 0 | 0 | 0 | 0.002 | 0 | 0.001 | 0 | 0 | 0.001 | 0.001 | 0 | 0 | 0 | 0 | 350 | 519 | 25 | 0 | 0 | 0 | PPX61425W | 1011961 | EM102 | 대경공장 JCOE 18M Edge Miller | 5114 | JCOE 생산창고 | SPX6121040 | 2C65C22 | 762 | 9.53 | WK644190 | B31207903 | 2306J0682 | Stripe 용접 | A516-65 | 동국제강(주) 당진공장 | 350 | 519 | 25 | 64.3231 | 348.538 | 0 | 0 | 542.77 | 0 | 2023-06-20
WK644190 | B31207903 | DONGGUK | 20230510 | 20230511 | 0 | 0.409 | 0.16 | 0.34 | 1.46 | 0.018 | 0.003 | 0.038 | 0 | 0.02 | 0.01 | 0.0002 | 0 | 0.01 | 0 | 0 | 0 | 0.002 | 0 | 0.001 | 0 | 0 | 0.001 | 0.001 | 0 | 0 | 0 | 0 | 350 | 519 | 25 | 0 | 0 | 0 | PPX61425T | 1011961 | EM102 | 대경공장 JCOE 18M Edge Miller | 5114 | JCOE 생산창고 | SPX6121040 | 2C65C22 | 762 | 9.53 | WK644190 | B31207903 | 2306J0682 | Stripe 모재 T방향 | A516-65 | 동국제강(주) 당진공장 | 350 | 519 | 25 | 117.862 | 316.019 | 123.567 | 331.316 | 525.476 | 36.7187 | 2023-06-20
WK644191 | B31208101 | DONGGUK | 20230510 | 20230511 | 0 | 0.402 | 0.16 | 0.37 | 1.43 | 0.019 | 0.003 | 0.037 | 0 | 0.01 | 0.01 | 0.0002 | 0 | 0.01 | 0 | 0 | 0 | 0.002 | 0 | 0.001 | 0 | 0 | 0.002 | 0.001 | 0 | 0 | 0 | 0 | 347 | 514 | 26 | 0 | 0 | 0 | PPX61424W | 1011961 | EM102 | 대경공장 JCOE 18M Edge Miller | 5114 | JCOE 생산창고 | SPX6121010 | 2C65C22 | 762 | 9.53 | WK644191 | B31208101 | 2306J0678 | Stripe 용접 | A516-65 | 동국제강(주) 당진공장 | 347 | 514 | 26 | 0 | 0 | 0 | 0 | 551.011 | 0 | 2023-06-20
WK644191 | B31208101 | DONGGUK | 20230510 | 20230511 | 0 | 0.402 | 0.16 | 0.37 | 1.43 | 0.019 | 0.003 | 0.037 | 0 | 0.01 | 0.01 | 0.0002 | 0 | 0.01 | 0 | 0 | 0 | 0.002 | 0 | 0.001 | 0 | 0 | 0.002 | 0.001 | 0 | 0 | 0 | 0 | 347 | 514 | 26 | 0 | 0 | 0 | PPX61424T | 1011961 | EM102 | 대경공장 JCOE 18M Edge Miller | 5114 | JCOE 생산창고 | SPX6121010 | 2C65C22 | 762 | 9.53 | WK644191 | B31208101 | 2306J0678 | Stripe 모재 T방향 | A516-65 | 동국제강(주) 당진공장 | 347 | 514 | 26 | 118.698 | 320.889 | 125.021 | 337.982 | 526.093 | 39.4531 | 2023-06-20
WK644191 | B31208103 | DONGGUK | 20230510 | 20230511 | 0 | 0.402 | 0.16 | 0.37 | 1.43 | 0.019 | 0.003 | 0.037 | 0 | 0.01 | 0.01 | 0.0002 | 0 | 0.01 | 0 | 0 | 0 | 0.002 | 0 | 0.001 | 0 | 0 | 0.002 | 0.001 | 0 | 0 | 0 | 0 | 347 | 514 | 26 | 0 | 0 | 0 | PPX61203W | 1011960 | CM108 | 대경공장 JCOE 시편절단 | 5114 | JCOE 생산창고 | SPX6102060 | 2C65C22 | 762 | 9.53 | WK644191 | B31208103 | 2306J0647 | Stripe 용접 | A516-65 | 동국제강(주) 당진공장 | 363 | 524 | 26 | 66.4714 | 357.976 | 0 | 0 | 547.875 | 0 | 2023-06-20
WK644191 | B31208103 | DONGGUK | 20230510 | 20230511 | 0 | 0.402 | 0.16 | 0.37 | 1.43 | 0.019 | 0.003 | 0.037 | 0 | 0.01 | 0.01 | 0.0002 | 0 | 0.01 | 0 | 0 | 0 | 0.002 | 0 | 0.001 | 0 | 0 | 0.002 | 0.001 | 0 | 0 | 0 | 0 | 347 | 514 | 26 | 0 | 0 | 0 | PPX61201W | 1011960 | CM108 | 대경공장 JCOE 시편절단 | 5114 | JCOE 생산창고 | SPX6102060 | 2C65C22 | 762 | 9.53 | WK644191 | B31208103 | 2306J0645 | Stripe 용접 | A516-65 | 동국제강(주) 당진공장 | 363 | 524 | 26 | 0 | 0 | 0 | 0 | 527.553 | 0 | 2023-06-20
WK644191 | B31208103 | DONGGUK | 20230510 | 20230511 | 0 | 0.402 | 0.16 | 0.37 | 1.43 | 0.019 | 0.003 | 0.037 | 0 | 0.01 | 0.01 | 0.0002 | 0 | 0.01 | 0 | 0 | 0 | 0.002 | 0 | 0.001 | 0 | 0 | 0.002 | 0.001 | 0 | 0 | 0 | 0 | 347 | 514 | 26 | 0 | 0 | 0 | PPX61203T | 1011960 | CM108 | 대경공장 JCOE 시편절단 | 5114 | JCOE 생산창고 | SPX6102060 | 2C65C22 | 762 | 9.53 | WK644191 | B31208103 | 2306J0647 | Stripe 모재 T방향 | A516-65 | 동국제강(주) 당진공장 | 363 | 524 | 26 | 122.639 | 329.626 | 127.631 | 343.045 | 534.254 | 37.8906 | 2023-06-20
WK644191 | B31208103 | DONGGUK | 20230510 | 20230511 | 0 | 0.402 | 0.16 | 0.37 | 1.43 | 0.019 | 0.003 | 0.037 | 0 | 0.01 | 0.01 | 0.0002 | 0 | 0.01 | 0 | 0 | 0 | 0.002 | 0 | 0.001 | 0 | 0 | 0.002 | 0.001 | 0 | 0 | 0 | 0 | 347 | 514 | 26 | 0 | 0 | 0 | PPX61201T | 1011960 | CM108 | 대경공장 JCOE 시편절단 | 5114 | JCOE 생산창고 | SPX6102060 | 2C65C22 | 762 | 9.53 | WK644191 | B31208103 | 2306J0645 | Stripe 모재 T방향 | A516-65 | 동국제강(주) 당진공장 | 363 | 524 | 26 | 119.13 | 322.298 | 124.041 | 335.584 | 526.966 | 38.4765 | 2023-06-20
WK644191 | B31208403 | DONGGUK | 20230508 | 20230509 | 0 | 0.402 | 0.16 | 0.37 | 1.43 | 0.019 | 0.003 | 0.037 | 0 | 0.01 | 0.01 | 0.0002 | 0 | 0.01 | 0 | 0 | 0 | 0.002 | 0 | 0.001 | 0 | 0 | 0.002 | 0.001 | 0 | 0 | 0 | 0 | 357 | 527 | 24 | 0 | 0 | 0 | PPX61423T | 1011961 | EM102 | 대경공장 JCOE 18M Edge Miller | 5114 | JCOE 생산창고 | SPX6102080 | 2C65C22 | 762 | 9.53 | WK644191 | B31208403 | 2306J0664 | Stripe 모재 T방향 | A516-65 | 동국제강(주) 당진공장 | 357 | 527 | 24 | 123.01 | 332.742 | 128.076 | 346.445 | 528.682 | 39.4531 | 2023-06-20
WK644191 | B31208403 | DONGGUK | 20230508 | 20230509 | 0 | 0.402 | 0.16 | 0.37 | 1.43 | 0.019 | 0.003 | 0.037 | 0 | 0.01 | 0.01 | 0.0002 | 0 | 0.01 | 0 | 0 | 0 | 0.002 | 0 | 0.001 | 0 | 0 | 0.002 | 0.001 | 0 | 0 | 0 | 0 | 357 | 527 | 24 | 0 | 0 | 0 | PPX61421W | 1011961 | EM102 | 대경공장 JCOE 18M Edge Miller | 5114 | JCOE 생산창고 | SPX6102080 | 2C65C22 | 762 | 9.53 | WK644191 | B31208403 | 2306J0655 | Stripe 용접 | A516-65 | 동국제강(주) 당진공장 | 357 | 527 | 24 | 0 | 0 | 0 | 0 | 556.255 | 0 | 2023-06-20
WK644191 | B31208403 | DONGGUK | 20230508 | 20230509 | 0 | 0.402 | 0.16 | 0.37 | 1.43 | 0.019 | 0.003 | 0.037 | 0 | 0.01 | 0.01 | 0.0002 | 0 | 0.01 | 0 | 0 | 0 | 0.002 | 0 | 0.001 | 0 | 0 | 0.002 | 0.001 | 0 | 0 | 0 | 0 | 357 | 527 | 24 | 0 | 0 | 0 | PPX61420W | 1011961 | EM102 | 대경공장 JCOE 18M Edge Miller | 5114 | JCOE 생산창고 | SPX6102080 | 2C65C22 | 762 | 9.53 | WK644191 | B31208403 | 2306J0650 | Stripe 용접 | A516-65 | 동국제강(주) 당진공장 | 357 | 527 | 24 | 79.6073 | 434.122 | 0 | 0 | 552.141 | 0 | 2023-06-20
WK644191 | B31208403 | DONGGUK | 20230508 | 20230509 | 0 | 0.402 | 0.16 | 0.37 | 1.43 | 0.019 | 0.003 | 0.037 | 0 | 0.01 | 0.01 | 0.0002 | 0 | 0.01 | 0 | 0 | 0 | 0.002 | 0 | 0.001 | 0 | 0 | 0.002 | 0.001 | 0 | 0 | 0 | 0 | 357 | 527 | 24 | 0 | 0 | 0 | PPX61423W | 1011961 | EM102 | 대경공장 JCOE 18M Edge Miller | 5114 | JCOE 생산창고 | SPX6102080 | 2C65C22 | 762 | 9.53 | WK644191 | B31208403 | 2306J0664 | Stripe 용접 | A516-65 | 동국제강(주) 당진공장 | 357 | 527 | 24 | 58.6608 | 319.004 | 0 | 0 | 543.458 | 0 | 2023-06-20
WK644191 | B31208403 | DONGGUK | 20230508 | 20230509 | 0 | 0.402 | 0.16 | 0.37 | 1.43 | 0.019 | 0.003 | 0.037 | 0 | 0.01 | 0.01 | 0.0002 | 0 | 0.01 | 0 | 0 | 0 | 0.002 | 0 | 0.001 | 0 | 0 | 0.002 | 0.001 | 0 | 0 | 0 | 0 | 357 | 527 | 24 | 0 | 0 | 0 | PPX61421T | 1011961 | EM102 | 대경공장 JCOE 18M Edge Miller | 5114 | JCOE 생산창고 | SPX6102080 | 2C65C22 | 762 | 9.53 | WK644191 | B31208403 | 2306J0655 | Stripe 모재 T방향 | A516-65 | 동국제강(주) 당진공장 | 357 | 527 | 24 | 120.098 | 327.542 | 127.161 | 346.804 | 532.878 | 38.2812 | 2023-06-20
WK644191 | B31208403 | DONGGUK | 20230508 | 20230509 | 0 | 0.402 | 0.16 | 0.37 | 1.43 | 0.019 | 0.003 | 0.037 | 0 | 0.01 | 0.01 | 0.0002 | 0 | 0.01 | 0 | 0 | 0 | 0.002 | 0 | 0.001 | 0 | 0 | 0.002 | 0.001 | 0 | 0 | 0 | 0 | 357 | 527 | 24 | 0 | 0 | 0 | PPX61420T | 1011961 | EM102 | 대경공장 JCOE 18M Edge Miller | 5114 | JCOE 생산창고 | SPX6102080 | 2C65C22 | 762 | 9.53 | WK644191 | B31208403 | 2306J0650 | Stripe 모재 T방향 | A516-65 | 동국제강(주) 당진공장 | 357 | 527 | 24 | 121.407 | 329.17 | 127.105 | 344.619 | 536.978 | 38.0859 | 2023-06-20
WK644192 | B31208903 | DONGGUK | 20230508 | 20230509 | 0 | 0.402 | 0.16 | 0.38 | 1.43 | 0.018 | 0.002 | 0.042 | 0 | 0.01 | 0.01 | 0.0002 | 0 | 0.01 | 0 | 0 | 0 | 0.001 | 0 | 0.001 | 0 | 0 | 0.002 | 0.001 | 0 | 0 | 0 | 0 | 355 | 527 | 25 | 0 | 0 | 0 | PPX61202T | 1011960 | CM108 | 대경공장 JCOE 시편절단 | 5114 | JCOE 생산창고 | SPX6102070 | 2C65C22 | 762 | 9.53 | WK644192 | B31208903 | 2306J0646 | Stripe 모재 T방향 | A516-65 | 동국제강(주) 당진공장 | 349 | 525 | 25 | 115.528 | 313.578 | 119.409 | 324.113 | 525.362 | 39.4531 | 2023-06-20
WK644192 | B31208903 | DONGGUK | 20230508 | 20230509 | 0 | 0.402 | 0.16 | 0.38 | 1.43 | 0.018 | 0.002 | 0.042 | 0 | 0.01 | 0.01 | 0.0002 | 0 | 0.01 | 0 | 0 | 0 | 0.001 | 0 | 0.001 | 0 | 0 | 0.002 | 0.001 | 0 | 0 | 0 | 0 | 355 | 527 | 25 | 0 | 0 | 0 | PPX61202W | 1011960 | CM108 | 대경공장 JCOE 시편절단 | 5114 | JCOE 생산창고 | SPX6102070 | 2C65C22 | 762 | 9.53 | WK644192 | B31208903 | 2306J0646 | Stripe 용접 | A516-65 | 동국제강(주) 당진공장 | 349 | 525 | 25 | 63.7944 | 346.778 | 0 | 0 | 534 | 0 | 2023-06-20
WK644192 | B31209003 | DONGGUK | 20230508 | 20230509 | 0 | 0.402 | 0.16 | 0.38 | 1.43 | 0.018 | 0.002 | 0.042 | 0 | 0.01 | 0.01 | 0.0002 | 0 | 0.01 | 0 | 0 | 0 | 0.001 | 0 | 0.001 | 0 | 0 | 0.002 | 0.001 | 0 | 0 | 0 | 0 | 349 | 525 | 25 | 0 | 0 | 0 | PPX61422W | 1011961 | EM102 | 대경공장 JCOE 18M Edge Miller | 5114 | JCOE 생산창고 | SPX6102010 | 2C65C22 | 762 | 9.53 | WK644192 | B31209003 | 2306J0659 | Stripe 용접 | A516-65 | 동국제강(주) 당진공장 | 349 | 525 | 25 | 63.7362 | 343.886 | 0 | 0 | 540.739 | 0 | 2023-06-20
WK644192 | B31209003 | DONGGUK | 20230508 | 20230509 | 0 | 0.402 | 0.16 | 0.38 | 1.43 | 0.018 | 0.002 | 0.042 | 0 | 0.01 | 0.01 | 0.0002 | 0 | 0.01 | 0 | 0 | 0 | 0.001 | 0 | 0.001 | 0 | 0 | 0.002 | 0.001 | 0 | 0 | 0 | 0 | 349 | 525 | 25 | 0 | 0 | 0 | PPX61418T | 1011961 | EM102 | 대경공장 JCOE 18M Edge Miller | 5114 | JCOE 생산창고 | SPX6102010 | 2C65C22 | 762 | 9.53 | WK644192 | B31209003 | 2306J0635 | Stripe 모재 T방향 | A516-65 | 동국제강(주) 당진공장 | 349 | 525 | 25 | 121.726 | 324.39 | 127.653 | 340.186 | 529.188 | 37.6953 | 2023-06-20
WK644192 | B31209003 | DONGGUK | 20230508 | 20230509 | 0 | 0.402 | 0.16 | 0.38 | 1.43 | 0.018 | 0.002 | 0.042 | 0 | 0.01 | 0.01 | 0.0002 | 0 | 0.01 | 0 | 0 | 0 | 0.001 | 0 | 0.001 | 0 | 0 | 0.002 | 0.001 | 0 | 0 | 0 | 0 | 349 | 525 | 25 | 0 | 0 | 0 | PPX61418W | 1011961 | EM102 | 대경공장 JCOE 18M Edge Miller | 5114 | JCOE 생산창고 | SPX6102010 | 2C65C22 | 762 | 9.53 | WK644192 | B31209003 | 2306J0635 | Stripe 용접 | A516-65 | 동국제강(주) 당진공장 | 349 | 525 | 25 | 65.2929 | 353.806 | 0 | 0 | 547.853 | 0 | 2023-06-20
WK644192 | B31209003 | DONGGUK | 20230508 | 20230509 | 0 | 0.402 | 0.16 | 0.38 | 1.43 | 0.018 | 0.002 | 0.042 | 0 | 0.01 | 0.01 | 0.0002 | 0 | 0.01 | 0 | 0 | 0 | 0.001 | 0 | 0.001 | 0 | 0 | 0.002 | 0.001 | 0 | 0 | 0 | 0 | 349 | 525 | 25 | 0 | 0 | 0 | PPX61422T | 1011961 | EM102 | 대경공장 JCOE 18M Edge Miller | 5114 | JCOE 생산창고 | SPX6102010 | 2C65C22 | 762 | 9.53 | WK644192 | B31209003 | 2306J0659 | Stripe 모재 T방향 | A516-65 | 동국제강(주) 당진공장 | 349 | 525 | 25 | 120.194 | 323.418 | 127.05 | 341.867 | 526.137 | 37.1093 | 2023-06-20
WK554772 | B31417201 | DONGGUK | 20230620 | 20230621 | 0.207 | 0.324 | 0.14 | 0.33 | 1.08 | 0.015 | 0.003 | 0 | 0 | 0.01 | 0.01 | 0.0002 | 0 | 0.01 | 0 | 0 | 0 | 0.002 | 0 | 0.013 | 0 | 0 | 0.015 | 0.001 | 0 | 0 | 0 | 0 | 461 | 577 | 30 | 0 | 0 | 0 | PPX70508W | 1014178 | CM108 | 대경공장 JCOE 시편절단 | 5114 | JCOE 생산창고 | SPX7051100 | NX52L2 | 762 | 9.5 | WK554772 | B31417201 | 2307J0183 | Stripe 용접 | API-X52L2 | 동국제강(주) 당진공장 | 470 | 586 | 32 | 181.599 | 496.73 | 0 | 0 | 578.384 | -98.046 | 2023-07-11
WK554772 | B31417201 | DONGGUK | 20230620 | 20230621 | 0.207 | 0.324 | 0.14 | 0.33 | 1.08 | 0.015 | 0.003 | 0 | 0 | 0.01 | 0.01 | 0.0002 | 0 | 0.01 | 0 | 0 | 0 | 0.002 | 0 | 0.013 | 0 | 0 | 0.015 | 0.001 | 0 | 0 | 0 | 0 | 461 | 577 | 30 | 0 | 0 | 0 | PPX70508T | 1014178 | CM108 | 대경공장 JCOE 시편절단 | 5114 | JCOE 생산창고 | SPX7051100 | NX52L2 | 762 | 9.5 | WK554772 | B31417201 | 2307J0183 | Stripe 모재 T방향 | API-X52L2 | 동국제강(주) 당진공장 | 470 | 586 | 32 | 143.461 | 390.974 | 149.662 | 407.873 | 565.536 | 36.2695 | 2023-07-11
VSB60528 | B31507602 | DONGGUK | 20230517 | 20230518 | 0.17 | 0.34 | 0.08 | 0.3 | 1.49 | 0.004 | 0.002 | 0 | 0 | 0.025 | 0.016 | 0 | 0 | 0.03 | 0 | 0 | 0 | 0.008 | 0 | 0.022 | 0 | 0 | 0.014 | 0.002 | 0 | 0 | 0 | 198 | 466 | 569 | 45 | 0 | 0 | 0 | PPX52707W | 1009738 | CM108 | 대경공장 JCOE 시편절단 | 5114 | JCOE 생산창고 | SPX5271150 | NX52-WX52 | 914 | 25.4 | VSB60528 | B31507602 | 2305J1813 | Stripe 용접 | API-X52M*EM4 | 동국제강(주) 당진공장 | 466 | 569 | 45 | 0 | 0 | 0 | 0 | 578.09 | 34.1796 | 2023-06-19
VSB60528 | B31507602 | DONGGUK | 20230517 | 20230518 | 0.17 | 0.34 | 0.08 | 0.3 | 1.49 | 0.004 | 0.002 | 0 | 0 | 0.025 | 0.016 | 0 | 0 | 0.03 | 0 | 0 | 0 | 0.008 | 0 | 0.022 | 0 | 0 | 0.014 | 0.002 | 0 | 0 | 0 | 198 | 466 | 569 | 45 | 0 | 0 | 0 | PPX52707T | 1009738 | CM108 | 대경공장 JCOE 시편절단 | 5114 | JCOE 생산창고 | SPX5271150 | NX52-WX52 | 914 | 25.4 | VSB60528 | B31507602 | 2305J1813 | Stripe 모재 T방향 | API-X52M*EM4 | 동국제강(주) 당진공장 | 466 | 569 | 45 | 435.281 | 447.205 | 452.052 | 464.436 | 564.799 | 50 | 2023-06-19
VSB60822 | B31507803 | DONGGUK | 20230517 | 20230518 | 0.17 | 0.34 | 0.08 | 0.28 | 1.49 | 0.004 | 0.001 | 0 | 0 | 0.024 | 0.021 | 0 | 0 | 0.028 | 0 | 0 | 0 | 0.007 | 0 | 0.02 | 0 | 0 | 0.016 | 0.002 | 0 | 0 | 0 | 173 | 461 | 556 | 38 | 0 | 0 | 0 | PPX62714W | 1013366 | CM108 | 대경공장 JCOE 시편절단 | 5114 | JCOE 생산창고 | SPX6271140 | NX52-WX52 | 711 | 12.7 | VSB60822 | B31507803 | 2306J1594 | Stripe 용접 | API-X52M*EM4 | 동국제강(주) 당진공장 | 461 | 556 | 38 | 265.976 | 541.059 | 0 | 0 | 566.703 | 30.664 | 2023-07-11
VSB60822 | B31507803 | DONGGUK | 20230517 | 20230518 | 0.17 | 0.34 | 0.08 | 0.28 | 1.49 | 0.004 | 0.001 | 0 | 0 | 0.024 | 0.021 | 0 | 0 | 0.028 | 0 | 0 | 0 | 0.007 | 0 | 0.02 | 0 | 0 | 0.016 | 0.002 | 0 | 0 | 0 | 173 | 461 | 556 | 38 | 0 | 0 | 0 | PPX62714T | 1013366 | CM108 | 대경공장 JCOE 시편절단 | 5114 | JCOE 생산창고 | SPX6271140 | NX52-WX52 | 711 | 12.7 | VSB60822 | B31507803 | 2306J1594 | Stripe 모재 T방향 | API-X52M*EM4 | 동국제강(주) 당진공장 | 461 | 556 | 38 | 109.35 | 220.289 | 234.634 | 472.676 | 545.018 | 41.6015 | 2023-07-11
VSB62518 | B31507902 | DONGGUK | 20230517 | 20230518 | 0.159 | 0.322 | 0.07 | 0.3 | 1.45 | 0.007 | 0.001 | 0 | 0 | 0.021 | 0.012 | 0.0003 | 0 | 0.026 | 0 | 0 | 0 | 0.001 | 0 | 0.02 | 0 | 0 | 0.013 | 0.003 | 0 | 0 | 0 | 173 | 445 | 531 | 46 | 0 | 0 | 0 | PPX52703W | 1009734 | CM108 | 대경공장 JCOE 시편절단 | 5114 | JCOE 생산창고 | SPX5271060 | NX52-WX52 | 914 | 15.9 | VSB62518 | B31507902 | 2305J1803 | Stripe 용접 | API-X52M*EM4 | 동국제강(주) 당진공장 | 445 | 531 | 46 | 311.665 | 515.382 | 0 | 0 | 553.814 | 35.5468 | 2023-06-08
VSB62518 | B31507902 | DONGGUK | 20230517 | 20230518 | 0.159 | 0.322 | 0.07 | 0.3 | 1.45 | 0.007 | 0.001 | 0 | 0 | 0.021 | 0.012 | 0.0003 | 0 | 0.026 | 0 | 0 | 0 | 0.001 | 0 | 0.02 | 0 | 0 | 0.013 | 0.003 | 0 | 0 | 0 | 173 | 445 | 531 | 46 | 0 | 0 | 0 | PPX52703T | 1009734 | CM108 | 대경공장 JCOE 시편절단 | 5114 | JCOE 생산창고 | SPX5271060 | NX52-WX52 | 914 | 15.9 | VSB62518 | B31507902 | 2305J1803 | Stripe 모재 T방향 | API-X52M*EM4 | 동국제강(주) 당진공장 | 445 | 531 | 46 | 254.519 | 422.429 | 265.701 | 440.988 | 540.383 | 46.8749 | 2023-06-08
VSB62400 | B31530801 | DONGGUK | 20230517 | 20230518 | 0.17 | 0.337 | 0.08 | 0.31 | 1.48 | 0.006 | 0.001 | 0 | 0 | 0.021 | 0.016 | 0.0002 | 0 | 0.034 | 0 | 0 | 0 | 0 | 0 | 0.022 | 0 | 0 | 0.016 | 0.002 | 0 | 0 | 0 | 199 | 450 | 569 | 34 | 0 | 0 | 0 | PPX62918W | 1013685 | CM108 | 대경공장 JCOE 시편절단 | 5114 | JCOE 생산창고 | SPX6291100 | NX52-WX52 | 660 | 12.7 | VSB62400 | B31530801 | 2306J1697 | Stripe 용접 | API-X52M*EM4 | 동국제강(주) 당진공장 | 464 | 563 | 37 | 280.556 | 582.188 | 0 | 0 | 599.274 | 30.4687 | 2023-07-11
VSB62400 | B31530801 | DONGGUK | 20230517 | 20230518 | 0.17 | 0.337 | 0.08 | 0.31 | 1.48 | 0.006 | 0.001 | 0 | 0 | 0.021 | 0.016 | 0.0002 | 0 | 0.034 | 0 | 0 | 0 | 0 | 0 | 0.022 | 0 | 0 | 0.016 | 0.002 | 0 | 0 | 0 | 199 | 450 | 569 | 34 | 0 | 0 | 0 | PPX62918T | 1013685 | CM108 | 대경공장 JCOE 시편절단 | 5114 | JCOE 생산창고 | SPX6291100 | NX52-WX52 | 660 | 12.7 | VSB62400 | B31530801 | 2306J1697 | Stripe 모재 T방향 | API-X52M*EM4 | 동국제강(주) 당진공장 | 464 | 563 | 37 | 215.866 | 447.04 | 224.387 | 464.685 | 563.069 | 37.5 | 2023-07-11
VSB62400 | B31530803 | DONGGUK | 20230517 | 20230518 | 0.17 | 0.337 | 0.08 | 0.31 | 1.48 | 0.006 | 0.001 | 0 | 0 | 0.021 | 0.016 | 0.0002 | 0 | 0.034 | 0 | 0 | 0 | 0 | 0 | 0.022 | 0 | 0 | 0.016 | 0.002 | 0 | 0 | 0 | 199 | 450 | 569 | 34 | 0 | 0 | 0 | PPX62716W | 1013366 | CM108 | 대경공장 JCOE 시편절단 | 5114 | JCOE 생산창고 | SPX6271170 | NX52-WX52 | 711 | 12.7 | VSB62400 | B31530803 | 2306J1600 | Stripe 용접 | API-X52M*EM4 | 동국제강(주) 당진공장 | 450 | 569 | 34 | 243.54 | 507.053 | 0 | 0 | 582.35 | 28.1249 | 2023-07-11
VSB62400 | B31530803 | DONGGUK | 20230517 | 20230518 | 0.17 | 0.337 | 0.08 | 0.31 | 1.48 | 0.006 | 0.001 | 0 | 0 | 0.021 | 0.016 | 0.0002 | 0 | 0.034 | 0 | 0 | 0 | 0 | 0 | 0.022 | 0 | 0 | 0.016 | 0.002 | 0 | 0 | 0 | 199 | 450 | 569 | 34 | 0 | 0 | 0 | PPX62716T | 1013366 | CM108 | 대경공장 JCOE 시편절단 | 5114 | JCOE 생산창고 | SPX6271170 | NX52-WX52 | 711 | 12.7 | VSB62400 | B31530803 | 2306J1600 | Stripe 모재 T방향 | API-X52M*EM4 | 동국제강(주) 당진공장 | 450 | 569 | 34 | 206.888 | 426.276 | 212.27 | 437.366 | 553.756 | 39.4531 | 2023-07-11
VSB62402 | B31530902 | DONGGUK | 20230517 | 20230518 | 0.164 | 0.329 | 0.08 | 0.28 | 1.47 | 0.005 | 0.001 | 0 | 0 | 0.02 | 0.014 | 0.0002 | 0 | 0.028 | 0 | 0 | 0 | 0.005 | 0 | 0.02 | 0 | 0 | 0.012 | 0.002 | 0 | 0 | 0 | 172 | 470 | 550 | 39 | 0 | 0 | 0 | PPX62715W | 1013366 | CM108 | 대경공장 JCOE 시편절단 | 5114 | JCOE 생산창고 | SPX6271150 | NX52-WX52 | 711 | 12.7 | VSB62402 | B31530902 | 2306J1595 | Stripe 용접 | API-X52M*EM4 | 동국제강(주) 당진공장 | 470 | 550 | 39 | 230.318 | 475.894 | 0 | 0 | 551.646 | 30.8593 | 2023-07-11
VSB62402 | B31530902 | DONGGUK | 20230517 | 20230518 | 0.164 | 0.329 | 0.08 | 0.28 | 1.47 | 0.005 | 0.001 | 0 | 0 | 0.02 | 0.014 | 0.0002 | 0 | 0.028 | 0 | 0 | 0 | 0.005 | 0 | 0.02 | 0 | 0 | 0.012 | 0.002 | 0 | 0 | 0 | 172 | 470 | 550 | 39 | 0 | 0 | 0 | PPX62715T | 1013366 | CM108 | 대경공장 JCOE 시편절단 | 5114 | JCOE 생산창고 | SPX6271150 | NX52-WX52 | 711 | 12.7 | VSB62402 | B31530902 | 2306J1595 | Stripe 모재 T방향 | API-X52M*EM4 | 동국제강(주) 당진공장 | 470 | 550 | 39 | 203.777 | 420.838 | 210.016 | 433.722 | 537.384 | 38.0859 | 2023-07-11
VSB60580 | B31531001 | DONGGUK | 20230517 | 20230518 | 0.163 | 0.327 | 0.08 | 0.3 | 1.45 | 0.004 | 0.001 | 0 | 0 | 0.018 | 0.015 | 0 | 0 | 0.02 | 0 | 0 | 0 | 0.005 | 0 | 0.019 | 0 | 0 | 0.013 | 0.001 | 0 | 0 | 0 | 174 | 431 | 530 | 45 | 0 | 0 | 0 | PPX52704W | 1009734 | CM108 | 대경공장 JCOE 시편절단 | 5114 | JCOE 생산창고 | SPX5271070 | NX52-WX52 | 914 | 15.9 | VSB60580 | B31531001 | 2305J1804 | Stripe 용접 | API-X52M*EM4 | 동국제강(주) 당진공장 | 431 | 530 | 45 | 223.413 | 366.199 | 0 | 0 | 550.948 | 36.914 | 2023-06-08
VSB60580 | B31531001 | DONGGUK | 20230517 | 20230518 | 0.163 | 0.327 | 0.08 | 0.3 | 1.45 | 0.004 | 0.001 | 0 | 0 | 0.018 | 0.015 | 0 | 0 | 0.02 | 0 | 0 | 0 | 0.005 | 0 | 0.019 | 0 | 0 | 0.013 | 0.001 | 0 | 0 | 0 | 174 | 431 | 530 | 45 | 0 | 0 | 0 | PPX52704T | 1009734 | CM108 | 대경공장 JCOE 시편절단 | 5114 | JCOE 생산창고 | SPX5271070 | NX52-WX52 | 914 | 15.9 | VSB60580 | B31531001 | 2305J1804 | Stripe 모재 T방향 | API-X52M*EM4 | 동국제강(주) 당진공장 | 431 | 530 | 45 | 266.571 | 437.323 | 276.229 | 453.168 | 542.36 | 44.3359 | 2023-06-08
VSB62400 | B31531101 | DONGGUK | 20230517 | 20230518 | 0.17 | 0.337 | 0.08 | 0.31 | 1.48 | 0.006 | 0.001 | 0 | 0 | 0.021 | 0.016 | 0.0002 | 0 | 0.034 | 0 | 0 | 0 | 0 | 0 | 0.022 | 0 | 0 | 0.016 | 0.002 | 0 | 0 | 0 | 199 | 455 | 564 | 39 | 0 | 0 | 0 | PPX52702W | 1009734 | CM108 | 대경공장 JCOE 시편절단 | 5114 | JCOE 생산창고 | SPX5271050 | NX52-WX52 | 914 | 15.9 | VSB62400 | B31531101 | 2305J1802 | Stripe 용접 | API-X52M*EM4 | 동국제강(주) 당진공장 | 455 | 564 | 39 | 75.7373 | 124.731 | 0 | 0 | 577.605 | 35.9375 | 2023-06-08
VSB62400 | B31531101 | DONGGUK | 20230517 | 20230518 | 0.17 | 0.337 | 0.08 | 0.31 | 1.48 | 0.006 | 0.001 | 0 | 0 | 0.021 | 0.016 | 0.0002 | 0 | 0.034 | 0 | 0 | 0 | 0 | 0 | 0.022 | 0 | 0 | 0.016 | 0.002 | 0 | 0 | 0 | 199 | 455 | 564 | 39 | 0 | 0 | 0 | PPX52702T | 1009734 | CM108 | 대경공장 JCOE 시편절단 | 5114 | JCOE 생산창고 | SPX5271050 | NX52-WX52 | 914 | 15.9 | VSB62400 | B31531101 | 2305J1802 | Stripe 모재 T방향 | API-X52M*EM4 | 동국제강(주) 당진공장 | 455 | 564 | 39 | 272.837 | 448.484 | 292.196 | 480.307 | 578.263 | 43.3593 | 2023-06-08
VSB60820 | B31531201 | DONGGUK | 20230517 | 20230518 | 0.176 | 0.347 | 0.09 | 0.29 | 1.5 | 0.004 | 0.001 | 0 | 0 | 0.023 | 0.014 | 0 | 0 | 0.03 | 0 | 0 | 0 | 0.008 | 0 | 0.021 | 0 | 0 | 0.016 | 0.002 | 0 | 0 | 0 | 169 | 462 | 568 | 40 | 0 | 0 | 0 | PPX52705W | 1009734 | CM108 | 대경공장 JCOE 시편절단 | 5114 | JCOE 생산창고 | SPX5271100 | NX52-WX52 | 914 | 15.9 | VSB60820 | B31531201 | 2305J1807 | Stripe 용접 | API-X52M*EM4 | 동국제강(주) 당진공장 | 462 | 568 | 40 | 0 | 0 | 0 | 0 | 597.167 | 26.7578 | 2023-06-08
VSB60820 | B31531201 | DONGGUK | 20230517 | 20230518 | 0.176 | 0.347 | 0.09 | 0.29 | 1.5 | 0.004 | 0.001 | 0 | 0 | 0.023 | 0.014 | 0 | 0 | 0.03 | 0 | 0 | 0 | 0.008 | 0 | 0.021 | 0 | 0 | 0.016 | 0.002 | 0 | 0 | 0 | 169 | 462 | 568 | 40 | 0 | 0 | 0 | PPX52705T | 1009734 | CM108 | 대경공장 JCOE 시편절단 | 5114 | JCOE 생산창고 | SPX5271100 | NX52-WX52 | 914 | 15.9 | VSB60820 | B31531201 | 2305J1807 | Stripe 모재 T방향 | API-X52M*EM4 | 동국제강(주) 당진공장 | 462 | 568 | 40 | 297.684 | 494.078 | 307.354 | 510.128 | 588.584 | 39.6484 | 2023-06-08
VSB60822 | B31531301 | DONGGUK | 20230517 | 20230518 | 0.17 | 0.34 | 0.08 | 0.28 | 1.49 | 0.004 | 0.001 | 0 | 0 | 0.024 | 0.021 | 0 | 0 | 0.028 | 0 | 0 | 0 | 0.007 | 0 | 0.02 | 0 | 0 | 0.016 | 0.002 | 0 | 0 | 0 | 173 | 444 | 555 | 42 | 0 | 0 | 0 | PPX52706T | 1009734 | CM108 | 대경공장 JCOE 시편절단 | 5114 | JCOE 생산창고 | SPX5271110 | NX52-WX52 | 914 | 15.9 | VSB60822 | B31531301 | 2305J1808 | Stripe 모재 T방향 | API-X52M*EM4 | 동국제강(주) 당진공장 | 444 | 555 | 42 | 276.834 | 458.153 | 286.506 | 474.16 | 558.188 | 41.4062 | 2023-06-08
VSB60822 | B31531301 | DONGGUK | 20230517 | 20230518 | 0.17 | 0.34 | 0.08 | 0.28 | 1.49 | 0.004 | 0.001 | 0 | 0 | 0.024 | 0.021 | 0 | 0 | 0.028 | 0 | 0 | 0 | 0.007 | 0 | 0.02 | 0 | 0 | 0.016 | 0.002 | 0 | 0 | 0 | 173 | 444 | 555 | 42 | 0 | 0 | 0 | PPX52706W | 1009734 | CM108 | 대경공장 JCOE 시편절단 | 5114 | JCOE 생산창고 | SPX5271110 | NX52-WX52 | 914 | 15.9 | VSB60822 | B31531301 | 2305J1808 | Stripe 용접 | API-X52M*EM4 | 동국제강(주) 당진공장 | 444 | 555 | 42 | 0 | 0 | 0 | 0 | 577.008 | 34.5703 | 2023-06-08
VSB62514 | B31570501 | DONGGUK | 20230523 | 20230524 | 0.166 | 0.33 | 0.08 | 0.31 | 1.47 | 0.008 | 0.001 | 0 | 0 | 0.025 | 0.009 | 0.0003 | 0 | 0.012 | 0 | 0 | 0 | 0.002 | 0 | 0.02 | 0 | 0 | 0.013 | 0.003 | 0 | 0 | 0 | 162 | 480 | 570 | 50 | 0 | 0 | 0 | PPX52708W | 1009738 | CM108 | 대경공장 JCOE 시편절단 | 5114 | JCOE 생산창고 | SPX5271160 | NX52-WX52 | 914 | 25.4 | VSB62514 | B31570501 | 2305J1814 | Stripe 용접 | API-X52M*EM4 | 동국제강(주) 당진공장 | 480 | 570 | 50 | 0 | 0 | 0 | 0 | 575.509 | 38.2812 | 2023-06-19
VSB62514 | B31570501 | DONGGUK | 20230523 | 20230524 | 0.166 | 0.33 | 0.08 | 0.31 | 1.47 | 0.008 | 0.001 | 0 | 0 | 0.025 | 0.009 | 0.0003 | 0 | 0.012 | 0 | 0 | 0 | 0.002 | 0 | 0.02 | 0 | 0 | 0.013 | 0.003 | 0 | 0 | 0 | 162 | 480 | 570 | 50 | 0 | 0 | 0 | PPX52708T | 1009738 | CM108 | 대경공장 JCOE 시편절단 | 5114 | JCOE 생산창고 | SPX5271160 | NX52-WX52 | 914 | 25.4 | VSB62514 | B31570501 | 2305J1814 | Stripe 모재 T방향 | API-X52M*EM4 | 동국제강(주) 당진공장 | 480 | 570 | 50 | 435.276 | 446.885 | 447.429 | 459.362 | 572.147 | 51.9531 | 2023-06-19
VK446182 | B31584201 | DONGGUK | 20230614 | 20230615 | 0.168 | 0.34 | 0.08 | 0.28 | 1.53 | 0.016 | 0.003 | 0 | 0 | 0.01 | 0.01 | 0.0001 | 0 | 0.01 | 0 | 0 | 0 | 0.004 | 0 | 0.019 | 0 | 0 | 0.016 | 0.002 | 0 | 0 | 0 | 0 | 473 | 577 | 34 | 0 | 0 | 0 | PPX61905T | 1012629 | CM108 | 대경공장 JCOE 시편절단 | 5114 | JCOE 생산창고 | SPX6162140 | NX52L2 | 864 | 12.7 | VK446182 | B31584201 | 2306J1032 | Stripe 모재 T방향 | API-X52L2I | 동국제강(주) 당진공장 | 473 | 577 | 34 | 219.333 | 453.691 | 228.591 | 472.841 | 570.332 | 39.8437 | 2023-06-23
VK446182 | B31584201 | DONGGUK | 20230614 | 20230615 | 0.168 | 0.34 | 0.08 | 0.28 | 1.53 | 0.016 | 0.003 | 0 | 0 | 0.01 | 0.01 | 0.0001 | 0 | 0.01 | 0 | 0 | 0 | 0.004 | 0 | 0.019 | 0 | 0 | 0.016 | 0.002 | 0 | 0 | 0 | 0 | 473 | 577 | 34 | 0 | 0 | 0 | PPX61905L | 1012629 | CM108 | 대경공장 JCOE 시편절단 | 5114 | JCOE 생산창고 | SPX6162140 | NX52L2 | 864 | 12.7 | VK446182 | B31584201 | 2306J1032 | Stripe 모재 L방향 | API-X52L2I | 동국제강(주) 당진공장 | 473 | 577 | 34 | 219.305 | 453.179 | 219.477 | 453.533 | 563.597 | 38.0859 | 2023-06-23
VK446182 | B31584201 | DONGGUK | 20230614 | 20230615 | 0.168 | 0.34 | 0.08 | 0.28 | 1.53 | 0.016 | 0.003 | 0 | 0 | 0.01 | 0.01 | 0.0001 | 0 | 0.01 | 0 | 0 | 0 | 0.004 | 0 | 0.019 | 0 | 0 | 0.016 | 0.002 | 0 | 0 | 0 | 0 | 473 | 577 | 34 | 0 | 0 | 0 | PPX61905W | 1012629 | CM108 | 대경공장 JCOE 시편절단 | 5114 | JCOE 생산창고 | SPX6162140 | NX52L2 | 864 | 12.7 | VK446182 | B31584201 | 2306J1032 | Stripe 용접 | API-X52L2I | 동국제강(주) 당진공장 | 473 | 577 | 34 | 152.614 | 316.43 | 0 | 0 | 590.84 | 0 | 2023-06-23
VK446182 | B31584202 | DONGGUK | 20230614 | 20230615 | 0.168 | 0.34 | 0.08 | 0.28 | 1.53 | 0.016 | 0.003 | 0 | 0 | 0.01 | 0.01 | 0.0001 | 0 | 0.01 | 0 | 0 | 0 | 0.004 | 0 | 0.019 | 0 | 0 | 0.016 | 0.002 | 0 | 0 | 0 | 0 | 473 | 577 | 34 | 0 | 0 | 0 | PPX61907W | 1012631 | CM108 | 대경공장 JCOE 시편절단 | 5114 | JCOE 생산창고 | SPX6162160 | NX52L2 | 864 | 12.7 | VK446182 | B31584202 | 2306J1034 | Stripe 용접 | API-X52L2I | 동국제강(주) 당진공장 | 473 | 577 | 34 | 220.134 | 447.564 | 0 | 0 | 562.229 | 0 | 2023-06-23
VK446182 | B31584202 | DONGGUK | 20230614 | 20230615 | 0.168 | 0.34 | 0.08 | 0.28 | 1.53 | 0.016 | 0.003 | 0 | 0 | 0.01 | 0.01 | 0.0001 | 0 | 0.01 | 0 | 0 | 0 | 0.004 | 0 | 0.019 | 0 | 0 | 0.016 | 0.002 | 0 | 0 | 0 | 0 | 473 | 577 | 34 | 0 | 0 | 0 | PPX61907T | 1012631 | CM108 | 대경공장 JCOE 시편절단 | 5114 | JCOE 생산창고 | SPX6162160 | NX52L2 | 864 | 12.7 | VK446182 | B31584202 | 2306J1034 | Stripe 모재 T방향 | API-X52L2I | 동국제강(주) 당진공장 | 473 | 577 | 34 | 211.75 | 433.263 | 217.438 | 444.902 | 564.837 | 36.5234 | 2023-06-23
VK446182 | B31584202 | DONGGUK | 20230614 | 20230615 | 0.168 | 0.34 | 0.08 | 0.28 | 1.53 | 0.016 | 0.003 | 0 | 0 | 0.01 | 0.01 | 0.0001 | 0 | 0.01 | 0 | 0 | 0 | 0.004 | 0 | 0.019 | 0 | 0 | 0.016 | 0.002 | 0 | 0 | 0 | 0 | 473 | 577 | 34 | 0 | 0 | 0 | PPX61907L | 1012631 | CM108 | 대경공장 JCOE 시편절단 | 5114 | JCOE 생산창고 | SPX6162160 | NX52L2 | 864 | 12.7 | VK446182 | B31584202 | 2306J1034 | Stripe 모재 L방향 | API-X52L2I | 동국제강(주) 당진공장 | 473 | 577 | 34 | 217.438 | 447.598 | 217.68 | 448.096 | 560.142 | 39.8437 | 2023-06-23
VK446292 | B31584301 | DONGGUK | 20230614 | 20230615 | 0.165 | 0.331 | 0.08 | 0.26 | 1.47 | 0.02 | 0.003 | 0 | 0 | 0.02 | 0.01 | 0.0002 | 0 | 0.01 | 0 | 0 | 0 | 0.002 | 0 | 0.02 | 0 | 0 | 0.016 | 0.002 | 0 | 0 | 0 | 0 | 459 | 564 | 34 | 0 | 0 | 0 | PPX61904L | 1012629 | CM108 | 대경공장 JCOE 시편절단 | 5114 | JCOE 생산창고 | SPX6162130 | NX52L2 | 864 | 12.7 | VK446292 | B31584301 | 2306J1031 | Stripe 모재 L방향 | API-X52L2I | 동국제강(주) 당진공장 | 459 | 564 | 34 | 219.515 | 453.253 | 219.738 | 453.713 | 562.395 | 37.3046 | 2023-06-23
VK446292 | B31584301 | DONGGUK | 20230614 | 20230615 | 0.165 | 0.331 | 0.08 | 0.26 | 1.47 | 0.02 | 0.003 | 0 | 0 | 0.02 | 0.01 | 0.0002 | 0 | 0.01 | 0 | 0 | 0 | 0.002 | 0 | 0.02 | 0 | 0 | 0.016 | 0.002 | 0 | 0 | 0 | 0 | 459 | 564 | 34 | 0 | 0 | 0 | PPX61904T | 1012629 | CM108 | 대경공장 JCOE 시편절단 | 5114 | JCOE 생산창고 | SPX6162130 | NX52L2 | 864 | 12.7 | VK446292 | B31584301 | 2306J1031 | Stripe 모재 T방향 | API-X52L2I | 동국제강(주) 당진공장 | 459 | 564 | 34 | 208.009 | 429.235 | 213.199 | 439.944 | 562.821 | 38.0859 | 2023-06-23
VK446292 | B31584301 | DONGGUK | 20230614 | 20230615 | 0.165 | 0.331 | 0.08 | 0.26 | 1.47 | 0.02 | 0.003 | 0 | 0 | 0.02 | 0.01 | 0.0002 | 0 | 0.01 | 0 | 0 | 0 | 0.002 | 0 | 0.02 | 0 | 0 | 0.016 | 0.002 | 0 | 0 | 0 | 0 | 459 | 564 | 34 | 0 | 0 | 0 | PPX61904W | 1012629 | CM108 | 대경공장 JCOE 시편절단 | 5114 | JCOE 생산창고 | SPX6162130 | NX52L2 | 864 | 12.7 | VK446292 | B31584301 | 2306J1031 | Stripe 용접 | API-X52L2I | 동국제강(주) 당진공장 | 459 | 564 | 34 | 0 | 0 | 0 | 0 | 594.881 | 0 | 2023-06-23
VK446292 | B31584302 | DONGGUK | 20230614 | 20230615 | 0.165 | 0.331 | 0.08 | 0.26 | 1.47 | 0.02 | 0.003 | 0 | 0 | 0.02 | 0.01 | 0.0002 | 0 | 0.01 | 0 | 0 | 0 | 0.002 | 0 | 0.02 | 0 | 0 | 0.016 | 0.002 | 0 | 0 | 0 | 0 | 459 | 564 | 34 | 0 | 0 | 0 | PPX61908W | 1012631 | CM108 | 대경공장 JCOE 시편절단 | 5114 | JCOE 생산창고 | SPX6162170 | NX52L2 | 864 | 12.7 | VK446292 | B31584302 | 2306J1035 | Stripe 용접 | API-X52L2I | 동국제강(주) 당진공장 | 459 | 564 | 34 | 0 | 0 | 0 | 0 | 567.858 | 0 | 2023-06-23
VK446292 | B31584302 | DONGGUK | 20230614 | 20230615 | 0.165 | 0.331 | 0.08 | 0.26 | 1.47 | 0.02 | 0.003 | 0 | 0 | 0.02 | 0.01 | 0.0002 | 0 | 0.01 | 0 | 0 | 0 | 0.002 | 0 | 0.02 | 0 | 0 | 0.016 | 0.002 | 0 | 0 | 0 | 0 | 459 | 564 | 34 | 0 | 0 | 0 | PPX61908T | 1012631 | CM108 | 대경공장 JCOE 시편절단 | 5114 | JCOE 생산창고 | SPX6162170 | NX52L2 | 864 | 12.7 | VK446292 | B31584302 | 2306J1035 | Stripe 모재 T방향 | API-X52L2I | 동국제강(주) 당진공장 | 459 | 564 | 34 | 209.406 | 425.645 | 210.592 | 428.055 | 556.318 | 39.0624 | 2023-06-23
VK446292 | B31584302 | DONGGUK | 20230614 | 20230615 | 0.165 | 0.331 | 0.08 | 0.26 | 1.47 | 0.02 | 0.003 | 0 | 0 | 0.02 | 0.01 | 0.0002 | 0 | 0.01 | 0 | 0 | 0 | 0.002 | 0 | 0.02 | 0 | 0 | 0.016 | 0.002 | 0 | 0 | 0 | 0 | 459 | 564 | 34 | 0 | 0 | 0 | PPX61908L | 1012631 | CM108 | 대경공장 JCOE 시편절단 | 5114 | JCOE 생산창고 | SPX6162170 | NX52L2 | 864 | 12.7 | VK446292 | B31584302 | 2306J1035 | Stripe 모재 L방향 | API-X52L2I | 동국제강(주) 당진공장 | 459 | 564 | 34 | 219.494 | 447.789 | 218.429 | 445.617 | 550.346 | 38.6718 | 2023-06-23
VK551160 | B31584402 | DONGGUK | 20230602 | 20230603 | 0.156 | 0.323 | 0.07 | 0.29 | 1.49 | 0.016 | 0.003 | 0 | 0 | 0.01 | 0.01 | 0.0001 | 0 | 0.01 | 0 | 0 | 0 | 0.003 | 0 | 0.02 | 0 | 0 | 0.016 | 0.002 | 0 | 0 | 0 | 0 | 445 | 527 | 41 | 0 | 0 | 0 | PPX61902W | 1012626 | CM108 | 대경공장 JCOE 시편절단 | 5114 | JCOE 생산창고 | SPX6162100 | NX52L2 | 864 | 12.7 | VK551160 | B31584402 | 2306J1027 | Stripe 용접 | API-X52L2I | 동국제강(주) 당진공장 | 445 | 527 | 41 | 0 | 0 | 0 | 0 | 546.014 | 0 | 2023-06-23
VK551160 | B31584402 | DONGGUK | 20230602 | 20230603 | 0.156 | 0.323 | 0.07 | 0.29 | 1.49 | 0.016 | 0.003 | 0 | 0 | 0.01 | 0.01 | 0.0001 | 0 | 0.01 | 0 | 0 | 0 | 0.003 | 0 | 0.02 | 0 | 0 | 0.016 | 0.002 | 0 | 0 | 0 | 0 | 445 | 527 | 41 | 0 | 0 | 0 | PPX61902L | 1012626 | CM108 | 대경공장 JCOE 시편절단 | 5114 | JCOE 생산창고 | SPX6162100 | NX52L2 | 864 | 12.7 | VK551160 | B31584402 | 2306J1027 | Stripe 모재 L방향 | API-X52L2I | 동국제강(주) 당진공장 | 445 | 527 | 41 | 210.676 | 434.258 | 206.86 | 426.392 | 527.833 | 41.0156 | 2023-06-23
VK551160 | B31584402 | DONGGUK | 20230602 | 20230603 | 0.156 | 0.323 | 0.07 | 0.29 | 1.49 | 0.016 | 0.003 | 0 | 0 | 0.01 | 0.01 | 0.0001 | 0 | 0.01 | 0 | 0 | 0 | 0.003 | 0 | 0.02 | 0 | 0 | 0.016 | 0.002 | 0 | 0 | 0 | 0 | 445 | 527 | 41 | 0 | 0 | 0 | PPX61902T | 1012626 | CM108 | 대경공장 JCOE 시편절단 | 5114 | JCOE 생산창고 | SPX6162100 | NX52L2 | 864 | 12.7 | VK551160 | B31584402 | 2306J1027 | Stripe 모재 T방향 | API-X52L2I | 동국제강(주) 당진공장 | 445 | 527 | 41 | 198.418 | 408.016 | 203.038 | 417.517 | 527.497 | 40.4296 | 2023-06-23
WK644086 | B31584501 | DONGGUK | 20230602 | 20230603 | 0.167 | 0.338 | 0.08 | 0.28 | 1.52 | 0.013 | 0.002 | 0 | 0 | 0.01 | 0.01 | 0.0001 | 0 | 0.01 | 0 | 0 | 0 | 0.003 | 0 | 0.019 | 0 | 0 | 0.015 | 0.002 | 0 | 0 | 0 | 0 | 457 | 542 | 41 | 0 | 0 | 0 | PPX61903L | 1012626 | CM108 | 대경공장 JCOE 시편절단 | 5114 | JCOE 생산창고 | SPX6162120 | NX52L2 | 864 | 12.7 | WK644086 | B31584501 | 2306J1029 | Stripe 모재 L방향 | API-X52L2I | 동국제강(주) 당진공장 | 457 | 542 | 41 | 215.385 | 443.884 | 213.215 | 439.413 | 524.244 | 41.9921 | 2023-06-23
WK644086 | B31584501 | DONGGUK | 20230602 | 20230603 | 0.167 | 0.338 | 0.08 | 0.28 | 1.52 | 0.013 | 0.002 | 0 | 0 | 0.01 | 0.01 | 0.0001 | 0 | 0.01 | 0 | 0 | 0 | 0.003 | 0 | 0.019 | 0 | 0 | 0.015 | 0.002 | 0 | 0 | 0 | 0 | 457 | 542 | 41 | 0 | 0 | 0 | PPX61903T | 1012626 | CM108 | 대경공장 JCOE 시편절단 | 5114 | JCOE 생산창고 | SPX6162120 | NX52L2 | 864 | 12.7 | WK644086 | B31584501 | 2306J1029 | Stripe 모재 T방향 | API-X52L2I | 동국제강(주) 당진공장 | 457 | 542 | 41 | 198.966 | 408.438 | 203.55 | 417.849 | 530.075 | 42.9687 | 2023-06-23
WK644086 | B31584501 | DONGGUK | 20230602 | 20230603 | 0.167 | 0.338 | 0.08 | 0.28 | 1.52 | 0.013 | 0.002 | 0 | 0 | 0.01 | 0.01 | 0.0001 | 0 | 0.01 | 0 | 0 | 0 | 0.003 | 0 | 0.019 | 0 | 0 | 0.015 | 0.002 | 0 | 0 | 0 | 0 | 457 | 542 | 41 | 0 | 0 | 0 | PPX61903W | 1012626 | CM108 | 대경공장 JCOE 시편절단 | 5114 | JCOE 생산창고 | SPX6162120 | NX52L2 | 864 | 12.7 | WK644086 | B31584501 | 2306J1029 | Stripe 용접 | API-X52L2I | 동국제강(주) 당진공장 | 457 | 542 | 41 | 209.786 | 415.651 | 0 | 0 | 523.644 | 0 | 2023-06-23
WK644086 | B31584502 | DONGGUK | 20230614 | 20230615 | 0.167 | 0.338 | 0.08 | 0.28 | 1.52 | 0.013 | 0.002 | 0 | 0 | 0.01 | 0.01 | 0.0001 | 0 | 0.01 | 0 | 0 | 0 | 0.003 | 0 | 0.019 | 0 | 0 | 0.015 | 0.002 | 0 | 0 | 0 | 0 | 457 | 542 | 41 | 0 | 0 | 0 | PPX61906L | 1012631 | CM108 | 대경공장 JCOE 시편절단 | 5114 | JCOE 생산창고 | SPX6162150 | NX52L2 | 864 | 12.7 | WK644086 | B31584502 | 2306J1033 | Stripe 모재 L방향 | API-X52L2I | 동국제강(주) 당진공장 | 457 | 542 | 41 | 205.93 | 424.857 | 206.212 | 425.439 | 521.119 | 40.2343 | 2023-06-23
WK644086 | B31584502 | DONGGUK | 20230614 | 20230615 | 0.167 | 0.338 | 0.08 | 0.28 | 1.52 | 0.013 | 0.002 | 0 | 0 | 0.01 | 0.01 | 0.0001 | 0 | 0.01 | 0 | 0 | 0 | 0.003 | 0 | 0.019 | 0 | 0 | 0.015 | 0.002 | 0 | 0 | 0 | 0 | 457 | 542 | 41 | 0 | 0 | 0 | PPX61906W | 1012631 | CM108 | 대경공장 JCOE 시편절단 | 5114 | JCOE 생산창고 | SPX6162150 | NX52L2 | 864 | 12.7 | WK644086 | B31584502 | 2306J1033 | Stripe 용접 | API-X52L2I | 동국제강(주) 당진공장 | 457 | 542 | 41 | 137.836 | 283.026 | 0 | 0 | 541.867 | 0 | 2023-06-23
WK644086 | B31584502 | DONGGUK | 20230614 | 20230615 | 0.167 | 0.338 | 0.08 | 0.28 | 1.52 | 0.013 | 0.002 | 0 | 0 | 0.01 | 0.01 | 0.0001 | 0 | 0.01 | 0 | 0 | 0 | 0.003 | 0 | 0.019 | 0 | 0 | 0.015 | 0.002 | 0 | 0 | 0 | 0 | 457 | 542 | 41 | 0 | 0 | 0 | PPX61906T | 1012631 | CM108 | 대경공장 JCOE 시편절단 | 5114 | JCOE 생산창고 | SPX6162150 | NX52L2 | 864 | 12.7 | WK644086 | B31584502 | 2306J1033 | Stripe 모재 T방향 | API-X52L2I | 동국제강(주) 당진공장 | 457 | 542 | 41 | 218.411 | 450.433 | 227.774 | 469.742 | 583.25 | 37.6953 | 2023-06-23
WS59843 | B31585702 | DONGGUK | 20230602 | 20230603 | 0.168 | 0.334 | 0.08 | 0.27 | 1.47 | 0.01 | 0.002 | 0 | 0 | 0.02 | 0.01 | 0.0002 | 0 | 0.021 | 0 | 0 | 0 | 0 | 0 | 0.022 | 0 | 0 | 0.016 | 0.004 | 0 | 0 | 0 | 178 | 461 | 540 | 39 | 0 | 0 | 0 | PPX62915W | 1013685 | CM108 | 대경공장 JCOE 시편절단 | 5114 | JCOE 생산창고 | SPX6291040 | NX52-WX52 | 660 | 12.7 | WS59843 | B31585702 | 2306J1688 | Stripe 용접 | API-X52M*EM4 | 동국제강(주) 당진공장 | 461 | 540 | 39 | 238.675 | 497.29 | 0 | 0 | 549.686 | 31.2499 | 2023-07-11
WS59843 | B31585702 | DONGGUK | 20230602 | 20230603 | 0.168 | 0.334 | 0.08 | 0.27 | 1.47 | 0.01 | 0.002 | 0 | 0 | 0.02 | 0.01 | 0.0002 | 0 | 0.021 | 0 | 0 | 0 | 0 | 0 | 0.022 | 0 | 0 | 0.016 | 0.004 | 0 | 0 | 0 | 178 | 461 | 540 | 39 | 0 | 0 | 0 | PPX62915T | 1013685 | CM108 | 대경공장 JCOE 시편절단 | 5114 | JCOE 생산창고 | SPX6291040 | NX52-WX52 | 660 | 12.7 | WS59843 | B31585702 | 2306J1688 | Stripe 모재 T방향 | API-X52M*EM4 | 동국제강(주) 당진공장 | 461 | 540 | 39 | 206.306 | 427.771 | 211.245 | 438.01 | 538.269 | 43.9453 | 2023-07-11
WS59850 | B31585801 | DONGGUK | 20230602 | 20230603 | 0.165 | 0.335 | 0.08 | 0.27 | 1.5 | 0.011 | 0.002 | 0 | 0 | 0.03 | 0.01 | 0.0002 | 0 | 0.024 | 0 | 0 | 0 | 0 | 0 | 0.022 | 0 | 0 | 0.016 | 0.003 | 0 | 0 | 0 | 174 | 455 | 534 | 39 | 0 | 0 | 0 | PPX62917W | 1013685 | CM108 | 대경공장 JCOE 시편절단 | 5114 | JCOE 생산창고 | SPX6291070 | NX52-WX52 | 660 | 12.7 | WS59850 | B31585801 | 2306J1691 | Stripe 용접 | API-X52M*EM4 | 동국제강(주) 당진공장 | 455 | 534 | 39 | 249.009 | 516.741 | 0 | 0 | 553.453 | 29.4921 | 2023-07-11
WS59850 | B31585801 | DONGGUK | 20230602 | 20230603 | 0.165 | 0.335 | 0.08 | 0.27 | 1.5 | 0.011 | 0.002 | 0 | 0 | 0.03 | 0.01 | 0.0002 | 0 | 0.024 | 0 | 0 | 0 | 0 | 0 | 0.022 | 0 | 0 | 0.016 | 0.003 | 0 | 0 | 0 | 174 | 455 | 534 | 39 | 0 | 0 | 0 | PPX62917T | 1013685 | CM108 | 대경공장 JCOE 시편절단 | 5114 | JCOE 생산창고 | SPX6291070 | NX52-WX52 | 660 | 12.7 | WS59850 | B31585801 | 2306J1691 | Stripe 모재 T방향 | API-X52M*EM4 | 동국제강(주) 당진공장 | 455 | 534 | 39 | 205.017 | 423.189 | 211.291 | 436.14 | 538.181 | 44.7265 | 2023-07-11
VSB60543 | B31644901 | DONGGUK | 20230619 | 20230620 | 0.164 | 0.332 | 0.08 | 0.29 | 1.48 | 0.004 | 0.002 | 0 | 0 | 0.022 | 0.02 | 0 | 0 | 0.026 | 0 | 0 | 0 | 0.003 | 0 | 0.021 | 0 | 0 | 0.012 | 0.002 | 0 | 0 | 0 | 170 | 450 | 527 | 46 | 0 | 0 | 0 | PPX90607T | 1019008 | CM108 | 대경공장 JCOE 시편절단 | 5114 | JCOE 생산창고 | SPX9061110 | Z359C2X52M | 914 | 19.1 | VSB60543 | B31644901 | 2309J0254 | Stripe 모재 T방향 | API-X52M*EM4 | 동국제강(주) 당진공장 | 450 | 527 | 46 | 297.672 | 407.785 | 307.726 | 421.558 | 532.597 | 49.2187 | 2023-09-11
VSB60543 | B31644901 | DONGGUK | 20230619 | 20230620 | 0.164 | 0.332 | 0.08 | 0.29 | 1.48 | 0.004 | 0.002 | 0 | 0 | 0.022 | 0.02 | 0 | 0 | 0.026 | 0 | 0 | 0 | 0.003 | 0 | 0.021 | 0 | 0 | 0.012 | 0.002 | 0 | 0 | 0 | 170 | 450 | 527 | 46 | 0 | 0 | 0 | PPX90607W | 1019008 | CM108 | 대경공장 JCOE 시편절단 | 5114 | JCOE 생산창고 | SPX9061110 | Z359C2X52M | 914 | 19.1 | VSB60543 | B31644901 | 2309J0254 | Stripe 용접 | API-X52M*EM4 | 동국제강(주) 당진공장 | 450 | 527 | 46 | 377.749 | 518.367 | 0 | 0 | 548.033 | 38.6718 | 2023-09-11
VSB59959 | B31645001 | DONGGUK | 20230619 | 20230620 | 0.166 | 0.351 | 0.07 | 0.24 | 1.49 | 0.01 | 0.002 | 0 | 0 | 0.078 | 0.113 | 0.0001 | 0 | 0.072 | 0 | 0 | 0 | 0.001 | 0 | 0.04 | 0 | 0 | 0.013 | 0.003 | 0 | 0 | 0 | 182 | 543 | 611 | 39 | 0 | 0 | 0 | PPX82912T | 1018516 | CM108 | 대경공장 JCOE 시편절단 | 5114 | JCOE 생산창고 | SPX8292070 | Z448C2X65M | 762 | 19.1 | VSB59959 | B31645001 | 2308J1334 | Stripe 모재 T방향 | API-X65M*EM4 | 동국제강(주) 당진공장 | 543 | 611 | 39 | 361.67 | 492.674 | 387.94 | 528.46 | 616.326 | 41.4062 | 2023-08-31
VSB59959 | B31645001 | DONGGUK | 20230619 | 20230620 | 0.166 | 0.351 | 0.07 | 0.24 | 1.49 | 0.01 | 0.002 | 0 | 0 | 0.078 | 0.113 | 0.0001 | 0 | 0.072 | 0 | 0 | 0 | 0.001 | 0 | 0.04 | 0 | 0 | 0.013 | 0.003 | 0 | 0 | 0 | 182 | 543 | 611 | 39 | 0 | 0 | 0 | PPX82912W | 1018516 | CM108 | 대경공장 JCOE 시편절단 | 5114 | JCOE 생산창고 | SPX8292070 | Z448C2X65M | 762 | 19.1 | VSB59959 | B31645001 | 2308J1334 | Stripe 용접 | API-X65M*EM4 | 동국제강(주) 당진공장 | 543 | 611 | 39 | 465.11 | 633.749 | 0 | 0 | 633.898 | 37.8906 | 2023-08-31
VSB59960 | B31645202 | DONGGUK | 20230619 | 20230620 | 0.165 | 0.351 | 0.07 | 0.26 | 1.5 | 0.008 | 0.002 | 0 | 0 | 0.08 | 0.123 | 0.0001 | 0 | 0.08 | 0 | 0 | 0 | 0.001 | 0 | 0.041 | 0 | 0 | 0.015 | 0.002 | 0 | 0 | 0 | 186 | 509 | 596 | 33 | 0 | 0 | 0 | PPX82826W | 1018500 | CM108 | 대경공장 JCOE 시편절단 | 5114 | JCOE 생산창고 | SPX8282160 | Z448C2X65M | 762 | 12.7 | VSB59960 | B31645202 | 2308J1266 | Stripe 용접 | API-X65M*EM4 | 동국제강(주) 당진공장 | 509 | 596 | 33 | 286.505 | 593.748 | 0 | 0 | 620.221 | 24.6093 | 2023-08-30
VSB59960 | B31645202 | DONGGUK | 20230619 | 20230620 | 0.165 | 0.351 | 0.07 | 0.26 | 1.5 | 0.008 | 0.002 | 0 | 0 | 0.08 | 0.123 | 0.0001 | 0 | 0.08 | 0 | 0 | 0 | 0.001 | 0 | 0.041 | 0 | 0 | 0.015 | 0.002 | 0 | 0 | 0 | 186 | 509 | 596 | 33 | 0 | 0 | 0 | PPX82826T | 1018500 | CM108 | 대경공장 JCOE 시편절단 | 5114 | JCOE 생산창고 | SPX8282160 | Z448C2X65M | 762 | 12.7 | VSB59960 | B31645202 | 2308J1266 | Stripe 모재 T방향 | API-X65M*EM4 | 동국제강(주) 당진공장 | 509 | 596 | 33 | 238.394 | 492.814 | 241.146 | 498.503 | 602.145 | 34.5703 | 2023-08-30
VK636187 | B31694602 | DONGGUK | 20230619 | 20230620 | 0 | 0.311 | 0.17 | 0.23 | 0.82 | 0.015 | 0.003 | 0 | 0 | 0.01 | 0.01 | 0.0001 | 0 | 0.01 | 0 | 0 | 0 | 0.005 | 0 | 0.001 | 0 | 0 | 0.001 | 0.001 | 0 | 0 | 0 | 0 | 313 | 478 | 30 | 0 | 0 | 0 | PPX82615T | 1018416 | CM108 | 대경공장 JCOE 시편절단 | 5114 | JCOE 생산창고 | SPX8252090 | 2B60C22 | 1118 | 12.7 | VK636187 | B31694602 | 2308J1060 | Stripe 모재 T방향 | A515-60 | 동국제강(주) 당진공장 | 313 | 478 | 30 | 138.99 | 286.809 | 145.61 | 300.47 | 467.094 | 41.9921 | 2023-09-14
VK636187 | B31694602 | DONGGUK | 20230619 | 20230620 | 0 | 0.311 | 0.17 | 0.23 | 0.82 | 0.015 | 0.003 | 0 | 0 | 0.01 | 0.01 | 0.0001 | 0 | 0.01 | 0 | 0 | 0 | 0.005 | 0 | 0.001 | 0 | 0 | 0.001 | 0.001 | 0 | 0 | 0 | 0 | 313 | 478 | 30 | 0 | 0 | 0 | PPX82615W | 1018416 | CM108 | 대경공장 JCOE 시편절단 | 5114 | JCOE 생산창고 | SPX8252090 | 2B60C22 | 1118 | 12.7 | VK636187 | B31694602 | 2308J1060 | Stripe 용접 | A515-60 | 동국제강(주) 당진공장 | 313 | 478 | 30 | 0 | 0 | 0 | 0 | 497.908 | 0 | 2023-09-14
VK547949 | B31694701 | DONGGUK | 20230619 | 20230620 | 0 | 0.311 | 0.17 | 0.23 | 0.82 | 0.013 | 0.008 | 0 | 0 | 0.01 | 0.01 | 0.0001 | 0 | 0.01 | 0 | 0 | 0 | 0.004 | 0 | 0.001 | 0 | 0 | 0.001 | 0.001 | 0 | 0 | 0 | 0 | 305 | 465 | 29 | 0 | 0 | 0 | PPX82601T | 1018416 | CM108 | 대경공장 JCOE 시편절단 | 5114 | JCOE 생산창고 | SPX8252100 | 2B60C22 | 1118 | 12.7 | VK547949 | B31694701 | 2308J1061 | Stripe 모재 T방향 | A515-60 | 동국제강(주) 당진공장 | 305 | 465 | 29 | 140.411 | 289.174 | 144.942 | 298.507 | 459.431 | 40.8203 | 2023-09-14
VK547949 | B31694701 | DONGGUK | 20230619 | 20230620 | 0 | 0.311 | 0.17 | 0.23 | 0.82 | 0.013 | 0.008 | 0 | 0 | 0.01 | 0.01 | 0.0001 | 0 | 0.01 | 0 | 0 | 0 | 0.004 | 0 | 0.001 | 0 | 0 | 0.001 | 0.001 | 0 | 0 | 0 | 0 | 305 | 465 | 29 | 0 | 0 | 0 | PPX82601W | 1018416 | CM108 | 대경공장 JCOE 시편절단 | 5114 | JCOE 생산창고 | SPX8252100 | 2B60C22 | 1118 | 12.7 | VK547949 | B31694701 | 2308J1061 | Stripe 용접 | A515-60 | 동국제강(주) 당진공장 | 305 | 465 | 29 | 104.861 | 430.565 | 0 | 0 | 494.023 | 0 | 2023-09-14
VK159291 | B31694801 | DONGGUK | 20230619 | 20230620 | 0 | 0.297 | 0.16 | 0.26 | 0.8 | 0.015 | 0.005 | 0 | 0 | 0.01 | 0.01 | 0.0001 | 0 | 0.01 | 0 | 0 | 0 | 0.001 | 0 | 0.001 | 0 | 0 | 0.017 | 0.001 | 0 | 0 | 0 | 0 | 325 | 475 | 30 | 0 | 0 | 0 | PPX82611W | 1018416 | CM108 | 대경공장 JCOE 시편절단 | 5114 | JCOE 생산창고 | SPX8252130 | 2B60C22 | 1118 | 12.7 | VK159291 | B31694801 | 2308J1064 | Stripe 용접 | A515-60 | 동국제강(주) 당진공장 | 336 | 479 | 28 | 84.8499 | 346.03 | 0 | 0 | 504.74 | 0 | 2023-09-14
VK159291 | B31694801 | DONGGUK | 20230619 | 20230620 | 0 | 0.297 | 0.16 | 0.26 | 0.8 | 0.015 | 0.005 | 0 | 0 | 0.01 | 0.01 | 0.0001 | 0 | 0.01 | 0 | 0 | 0 | 0.001 | 0 | 0.001 | 0 | 0 | 0.017 | 0.001 | 0 | 0 | 0 | 0 | 325 | 475 | 30 | 0 | 0 | 0 | PPX82611T | 1018416 | CM108 | 대경공장 JCOE 시편절단 | 5114 | JCOE 생산창고 | SPX8252130 | 2B60C22 | 1118 | 12.7 | VK159291 | B31694801 | 2308J1064 | Stripe 모재 T방향 | A515-60 | 동국제강(주) 당진공장 | 336 | 479 | 28 | 147.071 | 299.961 | 153.312 | 312.69 | 475.897 | 43.164 | 2023-09-14
VK159292 | B31694902 | DONGGUK | 20230619 | 20230620 | 0 | 0.307 | 0.17 | 0.26 | 0.8 | 0.014 | 0.004 | 0 | 0 | 0.01 | 0.01 | 0.0001 | 0 | 0.01 | 0 | 0 | 0 | 0.001 | 0 | 0.001 | 0 | 0 | 0.018 | 0.001 | 0 | 0 | 0 | 0 | 344 | 471 | 27 | 0 | 0 | 0 | PPX82610W | 1018416 | CM108 | 대경공장 JCOE 시편절단 | 5114 | JCOE 생산창고 | SPX8252080 | 2B60C22 | 1118 | 12.7 | VK159292 | B31694902 | 2308J1059 | Stripe 용접 | A515-60 | 동국제강(주) 당진공장 | 344 | 471 | 27 | 85.4457 | 350.256 | 0 | 0 | 510.403 | 0 | 2023-09-14
VK159292 | B31694902 | DONGGUK | 20230619 | 20230620 | 0 | 0.307 | 0.17 | 0.26 | 0.8 | 0.014 | 0.004 | 0 | 0 | 0.01 | 0.01 | 0.0001 | 0 | 0.01 | 0 | 0 | 0 | 0.001 | 0 | 0.001 | 0 | 0 | 0.018 | 0.001 | 0 | 0 | 0 | 0 | 344 | 471 | 27 | 0 | 0 | 0 | PPX82610T | 1018416 | CM108 | 대경공장 JCOE 시편절단 | 5114 | JCOE 생산창고 | SPX8252080 | 2B60C22 | 1118 | 12.7 | VK159292 | B31694902 | 2308J1059 | Stripe 모재 T방향 | A515-60 | 동국제강(주) 당진공장 | 344 | 471 | 27 | 153.527 | 312.883 | 157.944 | 321.885 | 480.539 | 41.6015 | 2023-09-14
VK159291 | B31714501 | DONGGUK | 20230619 | 20230620 | 0 | 0.297 | 0.16 | 0.26 | 0.8 | 0.015 | 0.005 | 0 | 0 | 0.01 | 0.01 | 0.0001 | 0 | 0.01 | 0 | 0 | 0 | 0.001 | 0 | 0.001 | 0 | 0 | 0.017 | 0.001 | 0 | 0 | 0 | 0 | 333 | 473 | 29 | 0 | 0 | 0 | PPX62718T | 1013551 | CM108 | 대경공장 JCOE 시편절단 | 5114 | JCOE 생산창고 | SPX6272060 | 2B60C22 | 711 | 12.7 | VK159291 | B31714501 | 2306J1616 | Stripe 모재 T방향 | A515-60 | 동국제강(주) 당진공장 | 333 | 473 | 29 | 158.601 | 320.746 | 164.457 | 332.589 | 477.581 | 41.9921 | 2023-07-11
VK159291 | B31714501 | DONGGUK | 20230619 | 20230620 | 0 | 0.297 | 0.16 | 0.26 | 0.8 | 0.015 | 0.005 | 0 | 0 | 0.01 | 0.01 | 0.0001 | 0 | 0.01 | 0 | 0 | 0 | 0.001 | 0 | 0.001 | 0 | 0 | 0.017 | 0.001 | 0 | 0 | 0 | 0 | 333 | 473 | 29 | 0 | 0 | 0 | PPX62718W | 1013551 | CM108 | 대경공장 JCOE 시편절단 | 5114 | JCOE 생산창고 | SPX6272060 | 2B60C22 | 711 | 12.7 | VK159291 | B31714501 | 2306J1616 | Stripe 용접 | A515-60 | 동국제강(주) 당진공장 | 333 | 473 | 29 | 0 | 0 | 0 | 0 | 513.915 | -98.046 | 2023-07-11
VK159292 | B31714902 | DONGGUK | 20230619 | 20230620 | 0 | 0.307 | 0.17 | 0.26 | 0.8 | 0.014 | 0.004 | 0 | 0 | 0.01 | 0.01 | 0.0001 | 0 | 0.01 | 0 | 0 | 0 | 0.001 | 0 | 0.001 | 0 | 0 | 0.018 | 0.001 | 0 | 0 | 0 | 0 | 328 | 478 | 28 | 0 | 0 | 0 | PPX62719T | 1013551 | CM108 | 대경공장 JCOE 시편절단 | 5114 | JCOE 생산창고 | SPX6272080 | 2B60C22 | 711 | 12.7 | VK159292 | B31714902 | 2306J1618 | Stripe 모재 T방향 | A515-60 | 동국제강(주) 당진공장 | 328 | 478 | 28 | 147.195 | 297.559 | 152.037 | 307.347 | 471.176 | 42.5781 | 2023-07-11
VK159292 | B31714902 | DONGGUK | 20230619 | 20230620 | 0 | 0.307 | 0.17 | 0.26 | 0.8 | 0.014 | 0.004 | 0 | 0 | 0.01 | 0.01 | 0.0001 | 0 | 0.01 | 0 | 0 | 0 | 0.001 | 0 | 0.001 | 0 | 0 | 0.018 | 0.001 | 0 | 0 | 0 | 0 | 328 | 478 | 28 | 0 | 0 | 0 | PPX62719W | 1013551 | CM108 | 대경공장 JCOE 시편절단 | 5114 | JCOE 생산창고 | SPX6272080 | 2B60C22 | 711 | 12.7 | VK159292 | B31714902 | 2306J1618 | Stripe 용접 | A515-60 | 동국제강(주) 당진공장 | 328 | 478 | 28 | 0 | 0 | 0 | 0 | 499.226 | -98.046 | 2023-07-11
VK159294 | B31715101 | DONGGUK | 20230619 | 20230620 | 0 | 0.307 | 0.17 | 0.26 | 0.8 | 0.014 | 0.005 | 0 | 0 | 0.01 | 0.01 | 0.0001 | 0 | 0.01 | 0 | 0 | 0 | 0.002 | 0 | 0.001 | 0 | 0 | 0.017 | 0.001 | 0 | 0 | 0 | 0 | 333 | 482 | 28 | 0 | 0 | 0 | PPX62919T | 1013688 | CM108 | 대경공장 JCOE 시편절단 | 5114 | JCOE 생산창고 | SPX6291110 | 2B60C22 | 660 | 12.7 | VK159294 | B31715101 | 2306J1699 | Stripe 모재 T방향 | A515-60 | 동국제강(주) 당진공장 | 333 | 482 | 28 | 155.02 | 311.023 | 159.07 | 319.149 | 473.952 | 41.0156 | 2023-07-11
VK159294 | B31715101 | DONGGUK | 20230619 | 20230620 | 0 | 0.307 | 0.17 | 0.26 | 0.8 | 0.014 | 0.005 | 0 | 0 | 0.01 | 0.01 | 0.0001 | 0 | 0.01 | 0 | 0 | 0 | 0.002 | 0 | 0.001 | 0 | 0 | 0.017 | 0.001 | 0 | 0 | 0 | 0 | 333 | 482 | 28 | 0 | 0 | 0 | PPX62919W | 1013688 | CM108 | 대경공장 JCOE 시편절단 | 5114 | JCOE 생산창고 | SPX6291110 | 2B60C22 | 660 | 12.7 | VK159294 | B31715101 | 2306J1699 | Stripe 용접 | A515-60 | 동국제강(주) 당진공장 | 333 | 482 | 28 | 91.4971 | 368.066 | 0 | 0 | 504.325 | -98.046 | 2023-07-11
VK159294 | B31715103 | DONGGUK | 20230619 | 20230620 | 0 | 0.307 | 0.17 | 0.26 | 0.8 | 0.014 | 0.005 | 0 | 0 | 0.01 | 0.01 | 0.0001 | 0 | 0.01 | 0 | 0 | 0 | 0.002 | 0 | 0.001 | 0 | 0 | 0.017 | 0.001 | 0 | 0 | 0 | 0 | 333 | 482 | 28 | 0 | 0 | 0 | PPX62720T | 1013551 | CM108 | 대경공장 JCOE 시편절단 | 5114 | JCOE 생산창고 | SPX6272110 | 2B60C22 | 711 | 12.7 | VK159294 | B31715103 | 2306J1626 | Stripe 모재 T방향 | A515-60 | 동국제강(주) 당진공장 | 333 | 482 | 28 | 156.175 | 315.418 | 160.853 | 324.866 | 476.763 | 42.7734 | 2023-07-11
VK159294 | B31715103 | DONGGUK | 20230619 | 20230620 | 0 | 0.307 | 0.17 | 0.26 | 0.8 | 0.014 | 0.005 | 0 | 0 | 0.01 | 0.01 | 0.0001 | 0 | 0.01 | 0 | 0 | 0 | 0.002 | 0 | 0.001 | 0 | 0 | 0.017 | 0.001 | 0 | 0 | 0 | 0 | 333 | 482 | 28 | 0 | 0 | 0 | PPX62720W | 1013551 | CM108 | 대경공장 JCOE 시편절단 | 5114 | JCOE 생산창고 | SPX6272110 | 2B60C22 | 711 | 12.7 | VK159294 | B31715103 | 2306J1626 | Stripe 용접 | A515-60 | 동국제강(주) 당진공장 | 333 | 482 | 28 | 0 | 0 | 0 | 0 | 522.172 | -98.046 | 2023-07-11
VK255451 | B31715302 | DONGGUK | 20230619 | 20230620 | 0 | 0.299 | 0.17 | 0.24 | 0.75 | 0.011 | 0.004 | 0 | 0 | 0.01 | 0.01 | 0.0001 | 0 | 0.01 | 0 | 0 | 0 | 0.001 | 0 | 0.001 | 0 | 0 | 0.015 | 0.001 | 0 | 0 | 0 | 0 | 308 | 454 | 30 | 0 | 0 | 0 | PPX62717W | 1013551 | CM108 | 대경공장 JCOE 시편절단 | 5114 | JCOE 생산창고 | SPX6272050 | 2B60C22 | 711 | 12.7 | VK255451 | B31715302 | 2306J1615 | Stripe 용접 | A515-60 | 동국제강(주) 당진공장 | 312 | 463 | 29 | 0 | 0 | 0 | 0 | 494.09 | -98.046 | 2023-07-11
VK255451 | B31715302 | DONGGUK | 20230619 | 20230620 | 0 | 0.299 | 0.17 | 0.24 | 0.75 | 0.011 | 0.004 | 0 | 0 | 0.01 | 0.01 | 0.0001 | 0 | 0.01 | 0 | 0 | 0 | 0.001 | 0 | 0.001 | 0 | 0 | 0.015 | 0.001 | 0 | 0 | 0 | 0 | 308 | 454 | 30 | 0 | 0 | 0 | PPX62717T | 1013551 | CM108 | 대경공장 JCOE 시편절단 | 5114 | JCOE 생산창고 | SPX6272050 | 2B60C22 | 711 | 12.7 | VK255451 | B31715302 | 2306J1615 | Stripe 모재 T방향 | A515-60 | 동국제강(주) 당진공장 | 312 | 463 | 29 | 145.294 | 293.553 | 152.553 | 308.22 | 461.151 | 41.3085 | 2023-07-11
VK255457 | B31715503 | DONGGUK | 20230619 | 20230620 | 0 | 0.306 | 0.17 | 0.24 | 0.79 | 0.014 | 0.009 | 0 | 0 | 0.01 | 0.01 | 0.0001 | 0 | 0.01 | 0 | 0 | 0 | 0.002 | 0 | 0.001 | 0 | 0 | 0.017 | 0.001 | 0 | 0 | 0 | 0 | 315 | 466 | 28 | 0 | 0 | 0 | PPX62801T | 1013551 | CM108 | 대경공장 JCOE 시편절단 | 5114 | JCOE 생산창고 | SPX6272130 | 2B60C22 | 711 | 12.7 | VK255457 | B31715503 | 2306J1635 | Stripe 모재 T방향 | A515-60 | 동국제강(주) 당진공장 | 315 | 466 | 28 | 151.572 | 302.257 | 157.466 | 314.01 | 462.324 | 41.7968 | 2023-07-11
VK255457 | B31715503 | DONGGUK | 20230619 | 20230620 | 0 | 0.306 | 0.17 | 0.24 | 0.79 | 0.014 | 0.009 | 0 | 0 | 0.01 | 0.01 | 0.0001 | 0 | 0.01 | 0 | 0 | 0 | 0.002 | 0 | 0.001 | 0 | 0 | 0.017 | 0.001 | 0 | 0 | 0 | 0 | 315 | 466 | 28 | 0 | 0 | 0 | PPX62801W | 1013551 | CM108 | 대경공장 JCOE 시편절단 | 5114 | JCOE 생산창고 | SPX6272130 | 2B60C22 | 711 | 12.7 | VK255457 | B31715503 | 2306J1635 | Stripe 용접 | A515-60 | 동국제강(주) 당진공장 | 315 | 466 | 28 | 0 | 0 | 0 | 0 | 496.123 | -98.046 | 2023-07-11
WK452266 | B31930202 | DONGGUK | 20230608 | 20230609 | 0 | 0.394 | 0.14 | 0.35 | 1.49 | 0.013 | 0.003 | 0.037 | 0.039 | 0.02 | 0.01 | 0.0003 | 0 | 0.01 | 0 | 0 | 0 | 0.002 | 0 | 0.019 | 0 | 0 | 0.015 | 0.002 | 0 | 0 | 0 | 0 | 415 | 567 | 37 | 0 | 0 | 0 | PPX70402T | 1014132 | CM108 | 대경공장 JCOE 시편절단 | 5114 | JCOE 생산창고 | SPX7032100 | 2C65C12 | 508 | 9.53 | WK452266 | B31930202 | 2307J0075 | Stripe 모재 T방향 | A516-65 | 동국제강(주) 당진공장 | 415 | 567 | 37 | 157.033 | 427.159 | 163.903 | 445.847 | 580.29 | 34.7656 | 2023-07-11
WK452266 | B31930202 | DONGGUK | 20230608 | 20230609 | 0 | 0.394 | 0.14 | 0.35 | 1.49 | 0.013 | 0.003 | 0.037 | 0.039 | 0.02 | 0.01 | 0.0003 | 0 | 0.01 | 0 | 0 | 0 | 0.002 | 0 | 0.019 | 0 | 0 | 0.015 | 0.002 | 0 | 0 | 0 | 0 | 415 | 567 | 37 | 0 | 0 | 0 | PPX70402W | 1014132 | CM108 | 대경공장 JCOE 시편절단 | 5114 | JCOE 생산창고 | SPX7032100 | 2C65C12 | 508 | 9.53 | WK452266 | B31930202 | 2307J0075 | Stripe 용접 | A516-65 | 동국제강(주) 당진공장 | 415 | 567 | 37 | 0 | 0 | 0 | 0 | 625.944 | -98.046 | 2023-07-11
WK452266 | B31930202 | DONGGUK | 20230608 | 20230609 | 0 | 0.394 | 0.14 | 0.35 | 1.49 | 0.013 | 0.003 | 0.037 | 0.039 | 0.02 | 0.01 | 0.0003 | 0 | 0.01 | 0 | 0 | 0 | 0.002 | 0 | 0.019 | 0 | 0 | 0.015 | 0.002 | 0 | 0 | 0 | 0 | 415 | 567 | 37 | 0 | 0 | 0 | PPX70401T | 1014132 | CM108 | 대경공장 JCOE 시편절단 | 5114 | JCOE 생산창고 | SPX7032100 | 2C65C12 | 508 | 9.53 | WK452266 | B31930202 | 2307J0074 | Stripe 모재 T방향 | A516-65 | 동국제강(주) 당진공장 | 415 | 567 | 37 | 153.17 | 417.172 | 160.054 | 435.923 | 578.79 | 34.7656 | 2023-07-11
WK452266 | B31930202 | DONGGUK | 20230608 | 20230609 | 0 | 0.394 | 0.14 | 0.35 | 1.49 | 0.013 | 0.003 | 0.037 | 0.039 | 0.02 | 0.01 | 0.0003 | 0 | 0.01 | 0 | 0 | 0 | 0.002 | 0 | 0.019 | 0 | 0 | 0.015 | 0.002 | 0 | 0 | 0 | 0 | 415 | 567 | 37 | 0 | 0 | 0 | PPX70401W | 1014132 | CM108 | 대경공장 JCOE 시편절단 | 5114 | JCOE 생산창고 | SPX7032100 | 2C65C12 | 508 | 9.53 | WK452266 | B31930202 | 2307J0074 | Stripe 용접 | A516-65 | 동국제강(주) 당진공장 | 415 | 567 | 37 | 97.5405 | 529.966 | 0 | 0 | 607.286 | -98.046 | 2023-07-11
WK557220 | B32066801 | DONGGUK | 20230726 | 20230727 | 0.166 | 0.357 | 0.07 | 0.24 | 1.51 | 0.01 | 0.002 | 0 | 0 | 0.1 | 0.13 | 0.0001 | 0 | 0.08 | 0 | 0 | 0 | 0.003 | 0 | 0.038 | 0 | 0 | 0.013 | 0.002 | 0 | 0 | 0 | 204 | 556 | 647 | 49 | 0 | 0 | 0 | PPX83107T | 1018680 | CM108 | 대경공장 JCOE 시편절단 | 5114 | JCOE 생산창고 | SPX8311060 | NX70L2 | 1219 | 31.8 | WK557220 | B32066801 | 2308J1444 | Stripe 모재 T방향 | API-X70L2 | 동국제강(주) 당진공장 | 578 | 653 | 50 | 682.527 | 559.749 | 702.192 | 575.876 | 635.832 | 51.9531 | 2023-09-05
WK557220 | B32066801 | DONGGUK | 20230726 | 20230727 | 0.166 | 0.357 | 0.07 | 0.24 | 1.51 | 0.01 | 0.002 | 0 | 0 | 0.1 | 0.13 | 0.0001 | 0 | 0.08 | 0 | 0 | 0 | 0.003 | 0 | 0.038 | 0 | 0 | 0.013 | 0.002 | 0 | 0 | 0 | 204 | 556 | 647 | 49 | 0 | 0 | 0 | PPX83107W | 1018680 | CM108 | 대경공장 JCOE 시편절단 | 5114 | JCOE 생산창고 | SPX8311060 | NX70L2 | 1219 | 31.8 | WK557220 | B32066801 | 2308J1444 | Stripe 용접 | API-X70L2 | 동국제강(주) 당진공장 | 578 | 653 | 50 | 787.175 | 651.011 | 0 | 0 | 651.153 | 0 | 2023-09-05
WK557222 | B32067201 | DONGGUK | 20230726 | 20230727 | 0.166 | 0.357 | 0.07 | 0.23 | 1.51 | 0.01 | 0.002 | 0 | 0 | 0.1 | 0.13 | 0.0002 | 0 | 0.09 | 0 | 0 | 0 | 0.002 | 0 | 0.042 | 0 | 0 | 0.013 | 0.002 | 0 | 0 | 0 | 195 | 511 | 626 | 50 | 0 | 0 | 0 | PPX83108T | 1018680 | CM108 | 대경공장 JCOE 시편절단 | 5114 | JCOE 생산창고 | SPX8311050 | NX70L2 | 1219 | 31.8 | WK557222 | B32067201 | 2308J1443 | Stripe 모재 T방향 | API-X70L2 | 동국제강(주) 당진공장 | 511 | 626 | 51 | 670.447 | 554.931 | 666.427 | 551.604 | 644.819 | 53.7109 | 2023-09-05
WK557222 | B32067201 | DONGGUK | 20230726 | 20230727 | 0.166 | 0.357 | 0.07 | 0.23 | 1.51 | 0.01 | 0.002 | 0 | 0 | 0.1 | 0.13 | 0.0002 | 0 | 0.09 | 0 | 0 | 0 | 0.002 | 0 | 0.042 | 0 | 0 | 0.013 | 0.002 | 0 | 0 | 0 | 195 | 511 | 626 | 50 | 0 | 0 | 0 | PPX83108W | 1018680 | CM108 | 대경공장 JCOE 시편절단 | 5114 | JCOE 생산창고 | SPX8311050 | NX70L2 | 1219 | 31.8 | WK557222 | B32067201 | 2308J1443 | Stripe 용접 | API-X70L2 | 동국제강(주) 당진공장 | 511 | 626 | 51 | 0 | 0 | 0 | 0 | 654.905 | 0 | 2023-09-05
WK451758 | B32068202 | DONGGUK | 20230619 | 20230620 | 0.161 | 0.335 | 0.07 | 0.24 | 1.51 | 0.014 | 0.002 | 0 | 0 | 0.01 | 0.01 | 0.0002 | 0 | 0.01 | 0 | 0 | 0 | 0.003 | 0 | 0.041 | 0 | 0 | 0.012 | 0.047 | 0 | 0 | 0 | 0 | 559 | 635 | 34 | 0 | 0 | 0 | PPX71207W | 1014603 | CM108 | 대경공장 JCOE 시편절단 | 5114 | JCOE 생산창고 | SPX7122050 | NX65L2 | 1067 | 15.9 | WK451758 | B32068202 | 2307J0729 | Stripe 용접 | API-X65L2 | 동국제강(주) 당진공장 | 559 | 635 | 34 | 0 | 0 | 0 | 0 | 640.11 | -98.046 | 2023-07-18
WK451758 | B32068202 | DONGGUK | 20230619 | 20230620 | 0.161 | 0.335 | 0.07 | 0.24 | 1.51 | 0.014 | 0.002 | 0 | 0 | 0.01 | 0.01 | 0.0002 | 0 | 0.01 | 0 | 0 | 0 | 0.003 | 0 | 0.041 | 0 | 0 | 0.012 | 0.047 | 0 | 0 | 0 | 0 | 559 | 635 | 34 | 0 | 0 | 0 | PPX71207T | 1014603 | CM108 | 대경공장 JCOE 시편절단 | 5114 | JCOE 생산창고 | SPX7122050 | NX65L2 | 1067 | 15.9 | WK451758 | B32068202 | 2307J0729 | Stripe 모재 T방향 | API-X65L2 | 동국제강(주) 당진공장 | 559 | 635 | 34 | 331.691 | 539.25 | 313.707 | 510.012 | 659.198 | 33.5937 | 2023-07-18
VSB62395 | B32093701 | DONGGUK | 20230615 | 20230616 | 0.159 | 0.325 | 0.07 | 0.27 | 1.47 | 0.006 | 0.001 | 0 | 0 | 0.019 | 0.013 | 0.0002 | 0 | 0.015 | 0 | 0 | 0 | 0.002 | 0 | 0.02 | 0 | 0 | 0.013 | 0.002 | 0 | 0 | 0 | 154 | 455 | 529 | 38 | 0 | 0 | 0 | PPX62009T | 1012716 | CM108 | 대경공장 JCOE 시편절단 | 5114 | JCOE 생산창고 | SPX6192140 | NX52-WX52 | 813 | 9.5 | VSB62395 | B32093701 | 2306J1089 | Stripe 모재 T방향 | API-X52M*EM4 | 동국제강(주) 당진공장 | 465 | 532 | 38 | 158.027 | 431.007 | 160.191 | 436.911 | 544.807 | 36.5234 | 2023-06-23
VSB62395 | B32093701 | DONGGUK | 20230615 | 20230616 | 0.159 | 0.325 | 0.07 | 0.27 | 1.47 | 0.006 | 0.001 | 0 | 0 | 0.019 | 0.013 | 0.0002 | 0 | 0.015 | 0 | 0 | 0 | 0.002 | 0 | 0.02 | 0 | 0 | 0.013 | 0.002 | 0 | 0 | 0 | 154 | 455 | 529 | 38 | 0 | 0 | 0 | PPX62009W | 1012716 | CM108 | 대경공장 JCOE 시편절단 | 5114 | JCOE 생산창고 | SPX6192140 | NX52-WX52 | 813 | 9.5 | VSB62395 | B32093701 | 2306J1089 | Stripe 용접 | API-X52M*EM4 | 동국제강(주) 당진공장 | 465 | 532 | 38 | 176.719 | 468.585 | 0 | 0 | 533.908 | 29.8828 | 2023-06-23
VSB62395 | B32094001 | DONGGUK | 20230615 | 20230616 | 0.159 | 0.325 | 0.07 | 0.27 | 1.47 | 0.006 | 0.001 | 0 | 0 | 0.019 | 0.013 | 0.0002 | 0 | 0.015 | 0 | 0 | 0 | 0.002 | 0 | 0.02 | 0 | 0 | 0.013 | 0.002 | 0 | 0 | 0 | 154 | 452 | 530 | 38 | 0 | 0 | 0 | PPX62702W | 1013360 | CM108 | 대경공장 JCOE 시편절단 | 5114 | JCOE 생산창고 | SPX6271050 | NX52-WX52 | 711 | 9.5 | VSB62395 | B32094001 | 2306J1558 | Stripe 용접 | API-X52M*EM4 | 동국제강(주) 당진공장 | 465 | 532 | 38 | 166.463 | 456.452 | 0 | 0 | 556.178 | 28.9062 | 2023-07-11
VSB62395 | B32094001 | DONGGUK | 20230615 | 20230616 | 0.159 | 0.325 | 0.07 | 0.27 | 1.47 | 0.006 | 0.001 | 0 | 0 | 0.019 | 0.013 | 0.0002 | 0 | 0.015 | 0 | 0 | 0 | 0.002 | 0 | 0.02 | 0 | 0 | 0.013 | 0.002 | 0 | 0 | 0 | 154 | 452 | 530 | 38 | 0 | 0 | 0 | PPX62702T | 1013360 | CM108 | 대경공장 JCOE 시편절단 | 5114 | JCOE 생산창고 | SPX6271050 | NX52-WX52 | 711 | 9.5 | VSB62395 | B32094001 | 2306J1558 | Stripe 모재 T방향 | API-X52M*EM4 | 동국제강(주) 당진공장 | 465 | 532 | 38 | 160.639 | 436.807 | 163.482 | 444.54 | 541.08 | 36.3281 | 2023-07-11
VSB62395 | B32094301 | DONGGUK | 20230615 | 20230616 | 0.159 | 0.325 | 0.07 | 0.27 | 1.47 | 0.006 | 0.001 | 0 | 0 | 0.019 | 0.013 | 0.0002 | 0 | 0.015 | 0 | 0 | 0 | 0.002 | 0 | 0.02 | 0 | 0 | 0.013 | 0.002 | 0 | 0 | 0 | 154 | 455 | 535 | 42 | 0 | 0 | 0 | PPX62916T | 1013685 | CM108 | 대경공장 JCOE 시편절단 | 5114 | JCOE 생산창고 | SPX6291050 | NX52-WX52 | 660 | 12.7 | VSB62395 | B32094301 | 2306J1689 | Stripe 모재 T방향 | API-X52M*EM4 | 동국제강(주) 당진공장 | 434 | 522 | 41 | 203.014 | 417.994 | 210.671 | 433.759 | 531.45 | 44.1406 | 2023-07-11
VSB62395 | B32094301 | DONGGUK | 20230615 | 20230616 | 0.159 | 0.325 | 0.07 | 0.27 | 1.47 | 0.006 | 0.001 | 0 | 0 | 0.019 | 0.013 | 0.0002 | 0 | 0.015 | 0 | 0 | 0 | 0.002 | 0 | 0.02 | 0 | 0 | 0.013 | 0.002 | 0 | 0 | 0 | 154 | 455 | 535 | 42 | 0 | 0 | 0 | PPX62916W | 1013685 | CM108 | 대경공장 JCOE 시편절단 | 5114 | JCOE 생산창고 | SPX6291050 | NX52-WX52 | 660 | 12.7 | VSB62395 | B32094301 | 2306J1689 | Stripe 용접 | API-X52M*EM4 | 동국제강(주) 당진공장 | 434 | 522 | 41 | 249.534 | 512.136 | 0 | 0 | 552.588 | 27.7343 | 2023-07-11
WK557217 | B32120303 | DONGGUK | 20230615 | 20230616 | 0.168 | 0.36 | 0.07 | 0.24 | 1.51 | 0.011 | 0.002 | 0 | 0 | 0.1 | 0.16 | 0.0002 | 0 | 0.1 | 0 | 0 | 0 | 0.003 | 0 | 0.04 | 0 | 0 | 0.012 | 0.002 | 0 | 0 | 0 | 0 | 558 | 632 | 30 | 0 | 0 | 0 | PPX71201T | 1014599 | CM108 | 대경공장 JCOE 시편절단 | 5114 | JCOE 생산창고 | SPX7112070 | NX70L2 | 1067 | 10.7 | WK557217 | B32120303 | 2307J0673 | Stripe 모재 T방향 | API-X70L2 | 동국제강(주) 당진공장 | 558 | 632 | 30 | 221.022 | 536.171 | 219.907 | 533.466 | 638.781 | 32.6171 | 2023-07-18
WK557217 | B32120303 | DONGGUK | 20230615 | 20230616 | 0.168 | 0.36 | 0.07 | 0.24 | 1.51 | 0.011 | 0.002 | 0 | 0 | 0.1 | 0.16 | 0.0002 | 0 | 0.1 | 0 | 0 | 0 | 0.003 | 0 | 0.04 | 0 | 0 | 0.012 | 0.002 | 0 | 0 | 0 | 0 | 558 | 632 | 30 | 0 | 0 | 0 | PPX71201W | 1014599 | CM108 | 대경공장 JCOE 시편절단 | 5114 | JCOE 생산창고 | SPX7112070 | NX70L2 | 1067 | 10.7 | WK557217 | B32120303 | 2307J0673 | Stripe 용접 | API-X70L2 | 동국제강(주) 당진공장 | 558 | 632 | 30 | 246.875 | 599.433 | 0 | 0 | 622.518 | -98.046 | 2023-07-18
VK550840 | B32151203 | DONGGUK | 20230623 | 20230624 | 0.165 | 0.332 | 0.08 | 0.26 | 1.49 | 0.014 | 0.002 | 0 | 0 | 0.01 | 0.01 | 0.0001 | 0 | 0.01 | 0 | 0 | 0 | 0.001 | 0 | 0.019 | 0 | 0 | 0.015 | 0.001 | 0 | 0 | 0 | 0 | 338 | 470 | 47 | 0 | 0 | 0 | PPX82810W | 1018496 | CM108 | 대경공장 JCOE 시편절단 | 5114 | JCOE 생산창고 | SPX8281180 | N5LBN | 762 | 12.7 | VK550840 | B32151203 | 2308J1203 | Stripe 용접 | API-5LBL2Y | 동국제강(주) 당진공장 | 338 | 470 | 47 | 205.254 | 422.696 | 0 | 0 | 500.628 | 0 | 2023-08-31
VK550840 | B32151203 | DONGGUK | 20230623 | 20230624 | 0.165 | 0.332 | 0.08 | 0.26 | 1.49 | 0.014 | 0.002 | 0 | 0 | 0.01 | 0.01 | 0.0001 | 0 | 0.01 | 0 | 0 | 0 | 0.001 | 0 | 0.019 | 0 | 0 | 0.015 | 0.001 | 0 | 0 | 0 | 0 | 338 | 470 | 47 | 0 | 0 | 0 | PPX82810T | 1018496 | CM108 | 대경공장 JCOE 시편절단 | 5114 | JCOE 생산창고 | SPX8281180 | N5LBN | 762 | 12.7 | VK550840 | B32151203 | 2308J1203 | Stripe 모재 T방향 | API-5LBL2Y | 동국제강(주) 당진공장 | 338 | 470 | 47 | 162.742 | 333.859 | 169.864 | 348.47 | 470.588 | 47.0703 | 2023-08-31
VK552213 | B32151303 | DONGGUK | 20230629 | 20230630 | 0.155 | 0.321 | 0.07 | 0.27 | 1.48 | 0.015 | 0.002 | 0 | 0 | 0.01 | 0.01 | 0.0001 | 0 | 0.01 | 0 | 0 | 0 | 0.002 | 0 | 0.019 | 0 | 0 | 0.015 | 0.002 | 0 | 0 | 0 | 0 | 335 | 474 | 48 | 0 | 0 | 0 | PPX82811W | 1018496 | CM108 | 대경공장 JCOE 시편절단 | 5114 | JCOE 생산창고 | SPX8281220 | N5LBN | 762 | 12.7 | VK552213 | B32151303 | 2308J1214 | Stripe 용접 | API-5LBL2Y | 동국제강(주) 당진공장 | 335 | 474 | 48 | 119.29 | 248.626 | 0 | 0 | 504.448 | 0 | 2023-08-31
VK552213 | B32151303 | DONGGUK | 20230629 | 20230630 | 0.155 | 0.321 | 0.07 | 0.27 | 1.48 | 0.015 | 0.002 | 0 | 0 | 0.01 | 0.01 | 0.0001 | 0 | 0.01 | 0 | 0 | 0 | 0.002 | 0 | 0.019 | 0 | 0 | 0.015 | 0.002 | 0 | 0 | 0 | 0 | 335 | 474 | 48 | 0 | 0 | 0 | PPX82811T | 1018496 | CM108 | 대경공장 JCOE 시편절단 | 5114 | JCOE 생산창고 | SPX8281220 | N5LBN | 762 | 12.7 | VK552213 | B32151303 | 2308J1214 | Stripe 모재 T방향 | API-5LBL2Y | 동국제강(주) 당진공장 | 335 | 474 | 48 | 159.457 | 331.682 | 164.912 | 343.029 | 475.484 | 47.6562 | 2023-08-31
WK451988 | B32151503 | DONGGUK | 20230804 | 20230805 | 0.165 | 0.329 | 0.08 | 0.28 | 1.47 | 0.017 | 0.002 | 0 | 0 | 0.01 | 0.01 | 0.0002 | 0 | 0.01 | 0 | 0 | 0 | 0.003 | 0 | 0.019 | 0 | 0 | 0.016 | 0.002 | 0 | 0 | 0 | 0 | 345 | 474 | 47 | 0 | 0 | 0 | PPX82817W | 1018496 | CM108 | 대경공장 JCOE 시편절단 | 5114 | JCOE 생산창고 | SPX8281280 | N5LBN | 762 | 12.7 | WK451988 | B32151503 | 2308J1222 | Stripe 용접 | API-5LBL2Y | 동국제강(주) 당진공장 | 345 | 474 | 47 | 195.188 | 407.19 | 0 | 0 | 504.663 | -98.046 | 2023-08-30
WK451988 | B32151503 | DONGGUK | 20230804 | 20230805 | 0.165 | 0.329 | 0.08 | 0.28 | 1.47 | 0.017 | 0.002 | 0 | 0 | 0.01 | 0.01 | 0.0002 | 0 | 0.01 | 0 | 0 | 0 | 0.003 | 0 | 0.019 | 0 | 0 | 0.016 | 0.002 | 0 | 0 | 0 | 0 | 345 | 474 | 47 | 0 | 0 | 0 | PPX82817T | 1018496 | CM108 | 대경공장 JCOE 시편절단 | 5114 | JCOE 생산창고 | SPX8281280 | N5LBN | 762 | 12.7 | WK451988 | B32151503 | 2308J1222 | Stripe 모재 T방향 | API-5LBL2Y | 동국제강(주) 당진공장 | 345 | 474 | 47 | 158.816 | 329.971 | 163.742 | 340.206 | 471.631 | 47.4609 | 2023-08-30
WK555983 | B32151603 | DONGGUK | 20230814 | 20230815 | 0.166 | 0.334 | 0.08 | 0.27 | 1.5 | 0.018 | 0.003 | 0 | 0 | 0.01 | 0.01 | 0.0001 | 0 | 0.01 | 0 | 0 | 0 | 0.003 | 0 | 0.019 | 0 | 0 | 0.015 | 0.002 | 0 | 0 | 0 | 0 | 353 | 480 | 47 | 0 | 0 | 0 | PPX82813T | 1018496 | CM108 | 대경공장 JCOE 시편절단 | 5114 | JCOE 생산창고 | SPX8281250 | N5LBN | 762 | 12.7 | WK555983 | B32151603 | 2308J1219 | Stripe 모재 T방향 | API-5LBL2Y | 동국제강(주) 당진공장 | 353 | 480 | 47 | 164.827 | 342.388 | 168.897 | 350.843 | 478.062 | 45.8984 | 2023-08-30
WK555983 | B32151603 | DONGGUK | 20230814 | 20230815 | 0.166 | 0.334 | 0.08 | 0.27 | 1.5 | 0.018 | 0.003 | 0 | 0 | 0.01 | 0.01 | 0.0001 | 0 | 0.01 | 0 | 0 | 0 | 0.003 | 0 | 0.019 | 0 | 0 | 0.015 | 0.002 | 0 | 0 | 0 | 0 | 353 | 480 | 47 | 0 | 0 | 0 | PPX82813W | 1018496 | CM108 | 대경공장 JCOE 시편절단 | 5114 | JCOE 생산창고 | SPX8281250 | N5LBN | 762 | 12.7 | WK555983 | B32151603 | 2308J1219 | Stripe 용접 | API-5LBL2Y | 동국제강(주) 당진공장 | 353 | 480 | 47 | 202.129 | 420.051 | 0 | 0 | 512.547 | -98.046 | 2023-08-30
WK556069 | B32151702 | DONGGUK | 20230623 | 20230624 | 0.165 | 0.328 | 0.08 | 0.27 | 1.46 | 0.017 | 0.003 | 0 | 0 | 0.01 | 0.01 | 0.0002 | 0 | 0.01 | 0 | 0 | 0 | 0.002 | 0 | 0.02 | 0 | 0 | 0.016 | 0.003 | 0 | 0 | 0 | 0 | 324 | 464 | 46 | 0 | 0 | 0 | PPX82809T | 1018496 | CM108 | 대경공장 JCOE 시편절단 | 5114 | JCOE 생산창고 | SPX8281170 | N5LBN | 762 | 12.7 | WK556069 | B32151702 | 2308J1202 | Stripe 모재 T방향 | API-5LBL2Y | 동국제강(주) 당진공장 | 324 | 464 | 46 | 160.559 | 330.001 | 166.197 | 341.591 | 470.701 | 46.289 | 2023-08-31
WK556069 | B32151702 | DONGGUK | 20230623 | 20230624 | 0.165 | 0.328 | 0.08 | 0.27 | 1.46 | 0.017 | 0.003 | 0 | 0 | 0.01 | 0.01 | 0.0002 | 0 | 0.01 | 0 | 0 | 0 | 0.002 | 0 | 0.02 | 0 | 0 | 0.016 | 0.003 | 0 | 0 | 0 | 0 | 324 | 464 | 46 | 0 | 0 | 0 | PPX82809W | 1018496 | CM108 | 대경공장 JCOE 시편절단 | 5114 | JCOE 생산창고 | SPX8281170 | N5LBN | 762 | 12.7 | WK556069 | B32151702 | 2308J1202 | Stripe 용접 | API-5LBL2Y | 동국제강(주) 당진공장 | 324 | 464 | 46 | 200.038 | 418.809 | 0 | 0 | 507.124 | 0 | 2023-08-31
WK644419 | B32151902 | DONGGUK | 20230623 | 20230624 | 0.166 | 0.332 | 0.08 | 0.28 | 1.47 | 0.018 | 0.003 | 0 | 0 | 0.02 | 0.01 | 0.0002 | 0 | 0.01 | 0 | 0 | 0 | 0.004 | 0 | 0.02 | 0 | 0 | 0.016 | 0.002 | 0 | 0 | 0 | 0 | 348 | 480 | 47 | 0 | 0 | 0 | PPX82804T | 1018496 | CM108 | 대경공장 JCOE 시편절단 | 5114 | JCOE 생산창고 | SPX8281150 | N5LBN | 762 | 12.7 | WK644419 | B32151902 | 2308J1200 | Stripe 모재 T방향 | API-5LBL2Y | 동국제강(주) 당진공장 | 348 | 480 | 47 | 161.531 | 331.681 | 166.21 | 341.287 | 469.216 | 46.4843 | 2023-08-31
WK644419 | B32151902 | DONGGUK | 20230623 | 20230624 | 0.166 | 0.332 | 0.08 | 0.28 | 1.47 | 0.018 | 0.003 | 0 | 0 | 0.02 | 0.01 | 0.0002 | 0 | 0.01 | 0 | 0 | 0 | 0.004 | 0 | 0.02 | 0 | 0 | 0.016 | 0.002 | 0 | 0 | 0 | 0 | 348 | 480 | 47 | 0 | 0 | 0 | PPX82804W | 1018496 | CM108 | 대경공장 JCOE 시편절단 | 5114 | JCOE 생산창고 | SPX8281150 | N5LBN | 762 | 12.7 | WK644419 | B32151902 | 2308J1200 | Stripe 용접 | API-5LBL2Y | 동국제강(주) 당진공장 | 348 | 480 | 47 | 198.098 | 412.688 | 0 | 0 | 507.045 | 0 | 2023-08-31
WK557282 | B32152102 | DONGGUK | 20230814 | 20230815 | 0.165 | 0.329 | 0.08 | 0.28 | 1.47 | 0.014 | 0.002 | 0 | 0 | 0.01 | 0.01 | 0.0001 | 0 | 0.01 | 0 | 0 | 0 | 0.002 | 0 | 0.019 | 0 | 0 | 0.017 | 0.001 | 0 | 0 | 0 | 0 | 341 | 471 | 49 | 0 | 0 | 0 | PPX82812T | 1018496 | CM108 | 대경공장 JCOE 시편절단 | 5114 | JCOE 생산창고 | SPX8281240 | N5LBN | 762 | 12.7 | WK557282 | B32152102 | 2308J1218 | Stripe 모재 T방향 | API-5LBL2Y | 동국제강(주) 당진공장 | 341 | 471 | 49 | 171.315 | 335.004 | 175.66 | 343.5 | 467.362 | 48.6328 | 2023-08-31
WK557282 | B32152102 | DONGGUK | 20230814 | 20230815 | 0.165 | 0.329 | 0.08 | 0.28 | 1.47 | 0.014 | 0.002 | 0 | 0 | 0.01 | 0.01 | 0.0001 | 0 | 0.01 | 0 | 0 | 0 | 0.002 | 0 | 0.019 | 0 | 0 | 0.017 | 0.001 | 0 | 0 | 0 | 0 | 341 | 471 | 49 | 0 | 0 | 0 | PPX82812W | 1018496 | CM108 | 대경공장 JCOE 시편절단 | 5114 | JCOE 생산창고 | SPX8281240 | N5LBN | 762 | 12.7 | WK557282 | B32152102 | 2308J1218 | Stripe 용접 | API-5LBL2Y | 동국제강(주) 당진공장 | 341 | 471 | 49 | 216.317 | 423.689 | 0 | 0 | 494.547 | 0 | 2023-08-31
WK451908 | B32171203 | DONGGUK | 20230803 | 20230804 | 0 | 0.411 | 0.17 | 0.28 | 1.14 | 0.008 | 0.001 | 0.026 | 0.028 | 0.16 | 0.19 | 0.0002 | 0 | 0.09 | 0 | 0 | 0 | 0.002 | 0 | 0.016 | 0 | 0 | 0.015 | 0.001 | 0 | 0 | 0 | 0 | 348 | 508 | 24 | 0 | 0 | 0 | PPX90201T | 1018673 | CM108 | 대경공장 JCOE 시편절단 | 5114 | JCOE 생산창고 | SPX9012060 | 1C70C22-2 | 1219 | 12.7 | WK451908 | B32171203 | 2309J0019 | Stripe 모재 T방향 | A516-70N*EANG | 동국제강(주) 당진공장 | 348 | 508 | 24 | 164.908 | 320.426 | 174.09 | 338.266 | 515.015 | 44.9218 | 2023-09-15
WK451908 | B32171203 | DONGGUK | 20230803 | 20230804 | 0 | 0.411 | 0.17 | 0.28 | 1.14 | 0.008 | 0.001 | 0.026 | 0.028 | 0.16 | 0.19 | 0.0002 | 0 | 0.09 | 0 | 0 | 0 | 0.002 | 0 | 0.016 | 0 | 0 | 0.015 | 0.001 | 0 | 0 | 0 | 0 | 348 | 508 | 24 | 0 | 0 | 0 | PPX90201W | 1018673 | CM108 | 대경공장 JCOE 시편절단 | 5114 | JCOE 생산창고 | SPX9012060 | 1C70C22-2 | 1219 | 12.7 | WK451908 | B32171203 | 2309J0019 | Stripe 용접 | A516-70N*EANG | 동국제강(주) 당진공장 | 348 | 508 | 24 | 0 | 0 | 0 | 0 | 548.865 | 0 | 2023-09-15
WK452023 | B32193404 | DONGGUK | 20230623 | 20230624 | 0 | 0.395 | 0.16 | 0.29 | 1.14 | 0.009 | 0.001 | 0.029 | 0.03 | 0.13 | 0.18 | 0.0002 | 0 | 0.09 | 0 | 0 | 0 | 0.002 | 0 | 0.016 | 0 | 0 | 0.015 | 0.001 | 0 | 0 | 0 | 0 | 338 | 502 | 28 | 0 | 0 | 0 | PPX92602T | 1019003 | EM102 | 대경공장 JCOE 18M Edge Miller | 5114 | JCOE 생산창고 | SPX9061010 | 1C70C22-2 | 914 | 12.7 | WK452023 | B32193404 | 2309J0242 | Stripe 모재 T방향 | A516-70N*EANG | 동국제강(주) 당진공장 | 347 | 502 | 29 | 168.203 | 338.72 | 172.766 | 347.911 | 524.58 | 41.9921 | 2023-09-27
WK452023 | B32193404 | DONGGUK | 20230623 | 20230624 | 0 | 0.395 | 0.16 | 0.29 | 1.14 | 0.009 | 0.001 | 0.029 | 0.03 | 0.13 | 0.18 | 0.0002 | 0 | 0.09 | 0 | 0 | 0 | 0.002 | 0 | 0.016 | 0 | 0 | 0.015 | 0.001 | 0 | 0 | 0 | 0 | 338 | 502 | 28 | 0 | 0 | 0 | PPX92602W | 1019003 | EM102 | 대경공장 JCOE 18M Edge Miller | 5114 | JCOE 생산창고 | SPX9061010 | 1C70C22-2 | 914 | 12.7 | WK452023 | B32193404 | 2309J0242 | Stripe 용접 | A516-70N*EANG | 동국제강(주) 당진공장 | 347 | 502 | 29 | 0 | 0 | 0 | 0 | 557.824 | 0 | 2023-09-27
WK452023 | B32193404 | DONGGUK | 20230623 | 20230624 | 0 | 0.395 | 0.16 | 0.29 | 1.14 | 0.009 | 0.001 | 0.029 | 0.03 | 0.13 | 0.18 | 0.0002 | 0 | 0.09 | 0 | 0 | 0 | 0.002 | 0 | 0.016 | 0 | 0 | 0.015 | 0.001 | 0 | 0 | 0 | 0 | 338 | 502 | 28 | 0 | 0 | 0 | PPX92604W | 1019003 | EM102 | 대경공장 JCOE 18M Edge Miller | 5114 | JCOE 생산창고 | SPX9061010 | 1C70C22-2 | 914 | 12.7 | WK452023 | B32193404 | 2309J0235 | Stripe 용접 | A516-70N*EANG | 동국제강(주) 당진공장 | 347 | 502 | 29 | 0 | 0 | 0 | 0 | 550.596 | 0 | 2023-09-27
WK452023 | B32193404 | DONGGUK | 20230623 | 20230624 | 0 | 0.395 | 0.16 | 0.29 | 1.14 | 0.009 | 0.001 | 0.029 | 0.03 | 0.13 | 0.18 | 0.0002 | 0 | 0.09 | 0 | 0 | 0 | 0.002 | 0 | 0.016 | 0 | 0 | 0.015 | 0.001 | 0 | 0 | 0 | 0 | 338 | 502 | 28 | 0 | 0 | 0 | PPX92604T | 1019003 | EM102 | 대경공장 JCOE 18M Edge Miller | 5114 | JCOE 생산창고 | SPX9061010 | 1C70C22-2 | 914 | 12.7 | WK452023 | B32193404 | 2309J0235 | Stripe 모재 T방향 | A516-70N*EANG | 동국제강(주) 당진공장 | 347 | 502 | 29 | 165.146 | 334.002 | 170.885 | 345.61 | 525.248 | 41.9921 | 2023-09-27
WK452023 | B32193603 | DONGGUK | 20230710 | 20230711 | 0 | 0.395 | 0.16 | 0.29 | 1.14 | 0.009 | 0.001 | 0.029 | 0.03 | 0.13 | 0.18 | 0.0002 | 0 | 0.09 | 0 | 0 | 0 | 0.002 | 0 | 0.016 | 0 | 0 | 0.015 | 0.001 | 0 | 0 | 0 | 0 | 342 | 496 | 29 | 0 | 0 | 0 | PPX90603W | 1019004 | CM108 | 대경공장 JCOE 시편절단 | 5114 | JCOE 생산창고 | SPX9061030 | 1C70C22-2 | 914 | 12.7 | WK452023 | B32193603 | 2309J0230 | Stripe 용접 | A516-70N*EANG | 동국제강(주) 당진공장 | 342 | 496 | 29 | 0 | 0 | 0 | 0 | 549.523 | 0 | 2023-09-15
WK452023 | B32193603 | DONGGUK | 20230710 | 20230711 | 0 | 0.395 | 0.16 | 0.29 | 1.14 | 0.009 | 0.001 | 0.029 | 0.03 | 0.13 | 0.18 | 0.0002 | 0 | 0.09 | 0 | 0 | 0 | 0.002 | 0 | 0.016 | 0 | 0 | 0.015 | 0.001 | 0 | 0 | 0 | 0 | 342 | 496 | 29 | 0 | 0 | 0 | PPX90603T | 1019004 | CM108 | 대경공장 JCOE 시편절단 | 5114 | JCOE 생산창고 | SPX9061030 | 1C70C22-2 | 914 | 12.7 | WK452023 | B32193603 | 2309J0230 | Stripe 모재 T방향 | A516-70N*EANG | 동국제강(주) 당진공장 | 342 | 496 | 29 | 164.207 | 324.01 | 168.016 | 331.526 | 514.024 | 43.164 | 2023-09-15
WK644467 | B32193702 | DONGGUK | 20230629 | 20230630 | 0 | 0.399 | 0.16 | 0.28 | 1.14 | 0.006 | 0.001 | 0.028 | 0.03 | 0.15 | 0.19 | 0.0002 | 0 | 0.09 | 0 | 0 | 0 | 0.002 | 0 | 0.016 | 0 | 0 | 0.015 | 0.001 | 0 | 0 | 0 | 0 | 343 | 494 | 28 | 0 | 0 | 0 | PPX92603W | 1019003 | EM102 | 대경공장 JCOE 18M Edge Miller | 5114 | JCOE 생산창고 | SPX9061020 | 1C70C22-2 | 914 | 12.7 | WK644467 | B32193702 | 2309J0233 | Stripe 용접 | A516-70N*EANG | 동국제강(주) 당진공장 | 348 | 499 | 30 | 101.678 | 416.005 | 0 | 0 | 553.239 | 0 | 2023-09-27
WK644467 | B32193702 | DONGGUK | 20230629 | 20230630 | 0 | 0.399 | 0.16 | 0.28 | 1.14 | 0.006 | 0.001 | 0.028 | 0.03 | 0.15 | 0.19 | 0.0002 | 0 | 0.09 | 0 | 0 | 0 | 0.002 | 0 | 0.016 | 0 | 0 | 0.015 | 0.001 | 0 | 0 | 0 | 0 | 343 | 494 | 28 | 0 | 0 | 0 | PPX92603T | 1019003 | EM102 | 대경공장 JCOE 18M Edge Miller | 5114 | JCOE 생산창고 | SPX9061020 | 1C70C22-2 | 914 | 12.7 | WK644467 | B32193702 | 2309J0233 | Stripe 모재 T방향 | A516-70N*EANG | 동국제강(주) 당진공장 | 348 | 499 | 30 | 166.112 | 332.992 | 170.875 | 342.54 | 520.828 | 41.7968 | 2023-09-27
WK644467 | B32193703 | DONGGUK | 20230710 | 20230711 | 0 | 0.399 | 0.16 | 0.28 | 1.14 | 0.006 | 0.001 | 0.028 | 0.03 | 0.15 | 0.19 | 0.0002 | 0 | 0.09 | 0 | 0 | 0 | 0.002 | 0 | 0.016 | 0 | 0 | 0.015 | 0.001 | 0 | 0 | 0 | 0 | 343 | 494 | 28 | 0 | 0 | 0 | PPX90604W | 1019004 | CM108 | 대경공장 JCOE 시편절단 | 5114 | JCOE 생산창고 | SPX9061040 | 1C70C22-2 | 914 | 12.7 | WK644467 | B32193703 | 2309J0231 | Stripe 용접 | A516-70N*EANG | 동국제강(주) 당진공장 | 343 | 494 | 28 | 0 | 0 | 0 | 0 | 549.992 | 0 | 2023-09-15
WK644467 | B32193703 | DONGGUK | 20230710 | 20230711 | 0 | 0.399 | 0.16 | 0.28 | 1.14 | 0.006 | 0.001 | 0.028 | 0.03 | 0.15 | 0.19 | 0.0002 | 0 | 0.09 | 0 | 0 | 0 | 0.002 | 0 | 0.016 | 0 | 0 | 0.015 | 0.001 | 0 | 0 | 0 | 0 | 343 | 494 | 28 | 0 | 0 | 0 | PPX90604T | 1019004 | CM108 | 대경공장 JCOE 시편절단 | 5114 | JCOE 생산창고 | SPX9061040 | 1C70C22-2 | 914 | 12.7 | WK644467 | B32193703 | 2309J0231 | Stripe 모재 T방향 | A516-70N*EANG | 동국제강(주) 당진공장 | 343 | 494 | 28 | 211.566 | 409.436 | 212.8 | 411.825 | 517.256 | 44.1406 | 2023-09-15
WK557276 | B32204701 | DONGGUK | 20230629 | 20230630 | 0.163 | 0.326 | 0.08 | 0.27 | 1.45 | 0.013 | 0.002 | 0 | 0 | 0.01 | 0.01 | 0.0001 | 0 | 0.01 | 0 | 0 | 0 | 0.002 | 0 | 0.019 | 0 | 0 | 0.015 | 0.001 | 0 | 0 | 0 | 0 | 297 | 453 | 65 | 0 | 0 | 0 | PPX83007W | 1018521 | CM108 | 대경공장 JCOE 시편절단 | 5114 | JCOE 생산창고 | SPX8301020 | N5LBN | 762 | 31.92 | WK557276 | B32204701 | 2308J1394 | Stripe 용접 | API-5LBL2Y | 동국제강(주) 당진공장 | 297 | 453 | 65 | 540.137 | 445.654 | 0 | 0 | 500.995 | 0 | 2023-09-04
WK557276 | B32204701 | DONGGUK | 20230629 | 20230630 | 0.163 | 0.326 | 0.08 | 0.27 | 1.45 | 0.013 | 0.002 | 0 | 0 | 0.01 | 0.01 | 0.0001 | 0 | 0.01 | 0 | 0 | 0 | 0.002 | 0 | 0.019 | 0 | 0 | 0.015 | 0.001 | 0 | 0 | 0 | 0 | 297 | 453 | 65 | 0 | 0 | 0 | PPX83007T | 1018521 | CM108 | 대경공장 JCOE 시편절단 | 5114 | JCOE 생산창고 | SPX8301020 | N5LBN | 762 | 31.92 | WK557276 | B32204701 | 2308J1394 | Stripe 모재 T방향 | API-5LBL2Y | 동국제강(주) 당진공장 | 297 | 453 | 65 | 406.889 | 338.25 | 419.932 | 349.092 | 463.363 | 66.4062 | 2023-09-04
WK557282 | B32204801 | DONGGUK | 20230629 | 20230630 | 0.165 | 0.329 | 0.08 | 0.28 | 1.47 | 0.014 | 0.002 | 0 | 0 | 0.01 | 0.01 | 0.0001 | 0 | 0.01 | 0 | 0 | 0 | 0.002 | 0 | 0.019 | 0 | 0 | 0.017 | 0.001 | 0 | 0 | 0 | 0 | 297 | 457 | 64 | 0 | 0 | 0 | PPX83011T | 1018521 | CM108 | 대경공장 JCOE 시편절단 | 5114 | JCOE 생산창고 | SPX8301010 | N5LBN | 762 | 31.92 | WK557282 | B32204801 | 2308J1393 | Stripe 모재 T방향 | API-5LBL2Y | 동국제강(주) 당진공장 | 297 | 457 | 64 | 417.001 | 345.09 | 434.402 | 359.49 | 466.252 | 64.6484 | 2023-09-04
WK557282 | B32204801 | DONGGUK | 20230629 | 20230630 | 0.165 | 0.329 | 0.08 | 0.28 | 1.47 | 0.014 | 0.002 | 0 | 0 | 0.01 | 0.01 | 0.0001 | 0 | 0.01 | 0 | 0 | 0 | 0.002 | 0 | 0.019 | 0 | 0 | 0.017 | 0.001 | 0 | 0 | 0 | 0 | 297 | 457 | 64 | 0 | 0 | 0 | PPX83011W | 1018521 | CM108 | 대경공장 JCOE 시편절단 | 5114 | JCOE 생산창고 | SPX8301010 | N5LBN | 762 | 31.92 | WK557282 | B32204801 | 2308J1393 | Stripe 용접 | API-5LBL2Y | 동국제강(주) 당진공장 | 297 | 457 | 64 | 0 | 0 | 0 | 0 | 519.505 | 0 | 2023-09-04
WK451791 | B32205002 | DONGGUK | 20230626 | 20230627 | 0.167 | 0.336 | 0.08 | 0.27 | 1.5 | 0.014 | 0.002 | 0 | 0 | 0.02 | 0.01 | 0.0002 | 0 | 0.01 | 0 | 0 | 0 | 0.002 | 0 | 0.018 | 0 | 0 | 0.016 | 0.002 | 0 | 0 | 0 | 0 | 276 | 450 | 61 | 0 | 0 | 0 | PPX83010W | 1018521 | CM108 | 대경공장 JCOE 시편절단 | 5114 | JCOE 생산창고 | SPX8301030 | N5LBN | 762 | 31.92 | WK451791 | B32205002 | 2308J1395 | Stripe 용접 | API-5LBL2Y | 동국제강(주) 당진공장 | 276 | 450 | 61 | 428.691 | 353.373 | 0 | 0 | 507.982 | 0 | 2023-09-04
WK451791 | B32205002 | DONGGUK | 20230626 | 20230627 | 0.167 | 0.336 | 0.08 | 0.27 | 1.5 | 0.014 | 0.002 | 0 | 0 | 0.02 | 0.01 | 0.0002 | 0 | 0.01 | 0 | 0 | 0 | 0.002 | 0 | 0.018 | 0 | 0 | 0.016 | 0.002 | 0 | 0 | 0 | 0 | 276 | 450 | 61 | 0 | 0 | 0 | PPX83010T | 1018521 | CM108 | 대경공장 JCOE 시편절단 | 5114 | JCOE 생산창고 | SPX8301030 | N5LBN | 762 | 31.92 | WK451791 | B32205002 | 2308J1395 | Stripe 모재 T방향 | API-5LBL2Y | 동국제강(주) 당진공장 | 276 | 450 | 61 | 422.474 | 346.837 | 439.06 | 360.453 | 467.725 | 64.0625 | 2023-09-04
WK451793 | B32205202 | DONGGUK | 20230623 | 20230624 | 0.167 | 0.335 | 0.08 | 0.27 | 1.49 | 0.017 | 0.002 | 0 | 0 | 0.02 | 0.01 | 0.0002 | 0 | 0.01 | 0 | 0 | 0 | 0.003 | 0 | 0.019 | 0 | 0 | 0.015 | 0.002 | 0 | 0 | 0 | 0 | 272 | 448 | 61 | 0 | 0 | 0 | PPX83008W | 1018521 | CM108 | 대경공장 JCOE 시편절단 | 5114 | JCOE 생산창고 | SPX8301050 | N5LBN | 762 | 31.92 | WK451793 | B32205202 | 2308J1397 | Stripe 용접 | API-5LBL2Y | 동국제강(주) 당진공장 | 272 | 448 | 61 | 325.81 | 267.069 | 0 | 0 | 508.601 | 0 | 2023-09-04
WK451793 | B32205202 | DONGGUK | 20230623 | 20230624 | 0.167 | 0.335 | 0.08 | 0.27 | 1.49 | 0.017 | 0.002 | 0 | 0 | 0.02 | 0.01 | 0.0002 | 0 | 0.01 | 0 | 0 | 0 | 0.003 | 0 | 0.019 | 0 | 0 | 0.015 | 0.002 | 0 | 0 | 0 | 0 | 272 | 448 | 61 | 0 | 0 | 0 | PPX83008T | 1018521 | CM108 | 대경공장 JCOE 시편절단 | 5114 | JCOE 생산창고 | SPX8301050 | N5LBN | 762 | 31.92 | WK451793 | B32205202 | 2308J1397 | Stripe 모재 T방향 | API-5LBL2Y | 동국제강(주) 당진공장 | 272 | 448 | 61 | 405.789 | 339.322 | 421.172 | 352.185 | 475.09 | 61.914 | 2023-09-04
WK451908 | B32211803 | DONGGUK | 20230623 | 20230624 | 0 | 0.411 | 0.17 | 0.28 | 1.14 | 0.008 | 0.001 | 0.026 | 0.028 | 0.16 | 0.19 | 0.0002 | 0 | 0.09 | 0 | 0 | 0 | 0.002 | 0 | 0.016 | 0 | 0 | 0.015 | 0.001 | 0 | 0 | 0 | 0 | 334 | 507 | 31 | 0 | 0 | 0 | PPX90902T | 1019557 | CM108 | 대경공장 JCOE 시편절단 | 5114 | JCOE 생산창고 | SPX9091110 | 1C70C22-2 | 610 | 24.61 | WK451908 | B32211803 | 2309J0517 | Stripe 모재 T방향 | A516-70N*EANG | 동국제강(주) 당진공장 | 334 | 507 | 31 | 327.787 | 345.298 | 341.409 | 359.647 | 529.908 | 50 | 2023-09-27
WK451908 | B32211803 | DONGGUK | 20230623 | 20230624 | 0 | 0.411 | 0.17 | 0.28 | 1.14 | 0.008 | 0.001 | 0.026 | 0.028 | 0.16 | 0.19 | 0.0002 | 0 | 0.09 | 0 | 0 | 0 | 0.002 | 0 | 0.016 | 0 | 0 | 0.015 | 0.001 | 0 | 0 | 0 | 0 | 334 | 507 | 31 | 0 | 0 | 0 | PPX90902W | 1019557 | CM108 | 대경공장 JCOE 시편절단 | 5114 | JCOE 생산창고 | SPX9091110 | 1C70C22-2 | 610 | 24.61 | WK451908 | B32211803 | 2309J0517 | Stripe 용접 | A516-70N*EANG | 동국제강(주) 당진공장 | 334 | 507 | 31 | 203.431 | 430.824 | 0 | 0 | 569.633 | 0 | 2023-09-27
WK557302 | B32268101 | DONGGUK | 20230622 | 20230623 | 0.229 | 0.349 | 0.16 | 0.35 | 1.11 | 0.014 | 0.002 | 0 | 0 | 0.01 | 0.01 | 0.0001 | 0 | 0.01 | 0 | 0 | 0 | 0.002 | 0 | 0.015 | 0 | 0 | 0.015 | 0.001 | 0 | 0 | 0 | 208 | 512 | 686 | 38 | 0 | 0 | 0 | PPX83102W | 1018676 | CM108 | 대경공장 JCOE 시편절단 | 5114 | JCOE 생산창고 | SPX8302040 | NX56L2D | 1219 | 25.4 | WK557302 | B32268101 | 2308J1418 | Stripe 용접 | API-X52X56L2 | 동국제강(주) 당진공장 | 512 | 686 | 38 | 0 | 0 | 0 | 0 | 609.487 | 0 | 2023-09-04
WK557302 | B32268101 | DONGGUK | 20230622 | 20230623 | 0.229 | 0.349 | 0.16 | 0.35 | 1.11 | 0.014 | 0.002 | 0 | 0 | 0.01 | 0.01 | 0.0001 | 0 | 0.01 | 0 | 0 | 0 | 0.002 | 0 | 0.015 | 0 | 0 | 0.015 | 0.001 | 0 | 0 | 0 | 208 | 512 | 686 | 38 | 0 | 0 | 0 | PPX83102T | 1018676 | CM108 | 대경공장 JCOE 시편절단 | 5114 | JCOE 생산창고 | SPX8302040 | NX56L2D | 1219 | 25.4 | WK557302 | B32268101 | 2308J1418 | Stripe 모재 T방향 | API-X52X56L2 | 동국제강(주) 당진공장 | 512 | 686 | 38 | 445.224 | 459.019 | 459.966 | 474.217 | 624.195 | 44.3359 | 2023-09-04
WK557301 | B32275801 | DONGGUK | 20230622 | 20230623 | 0.218 | 0.337 | 0.15 | 0.34 | 1.1 | 0.02 | 0.003 | 0 | 0 | 0.01 | 0.01 | 0.0001 | 0 | 0.01 | 0 | 0 | 0 | 0.002 | 0 | 0.016 | 0 | 0 | 0.016 | 0.001 | 0 | 0 | 0 | 200 | 451 | 588 | 44 | 0 | 0 | 0 | PPX80415W | 1016483 | CM108 | 대경공장 JCOE 시편절단 | 5114 | JCOE 생산창고 | SPX8042040 | NX56L2D | 914 | 25.4 | WK557301 | B32275801 | 2308J0320 | Stripe 용접 | API-X52X56L2 | 동국제강(주) 당진공장 | 451 | 588 | 44 | 0 | 0 | 0 | 0 | 599.25 | 0 | 2023-08-21
WK557301 | B32275801 | DONGGUK | 20230622 | 20230623 | 0.218 | 0.337 | 0.15 | 0.34 | 1.1 | 0.02 | 0.003 | 0 | 0 | 0.01 | 0.01 | 0.0001 | 0 | 0.01 | 0 | 0 | 0 | 0.002 | 0 | 0.016 | 0 | 0 | 0.016 | 0.001 | 0 | 0 | 0 | 200 | 451 | 588 | 44 | 0 | 0 | 0 | PPX80415T | 1016483 | CM108 | 대경공장 JCOE 시편절단 | 5114 | JCOE 생산창고 | SPX8042040 | NX56L2D | 914 | 25.4 | WK557301 | B32275801 | 2308J0320 | Stripe 모재 T방향 | API-X52X56L2 | 동국제강(주) 당진공장 | 451 | 588 | 44 | 379.397 | 392.233 | 399.795 | 413.322 | 560.805 | 49.2187 | 2023-08-21
WK644999 | B32276501 | DONGGUK | 20230629 | 20230630 | 0.207 | 0.326 | 0.14 | 0.33 | 1.09 | 0.014 | 0.002 | 0 | 0 | 0.01 | 0.01 | 0.0001 | 0 | 0.01 | 0 | 0 | 0 | 0.002 | 0 | 0.014 | 0 | 0 | 0.017 | 0.001 | 0 | 0 | 0 | 175 | 494 | 643 | 41 | 0 | 0 | 0 | PPX80414W | 1016483 | CM108 | 대경공장 JCOE 시편절단 | 5114 | JCOE 생산창고 | SPX8042020 | NX56L2D | 914 | 25.4 | WK644999 | B32276501 | 2308J0317 | Stripe 용접 | API-X52X56L2 | 동국제강(주) 당진공장 | 494 | 643 | 41 | 558.168 | 572.396 | 0 | 0 | 588.246 | 0 | 2023-08-21
WK644999 | B32276501 | DONGGUK | 20230629 | 20230630 | 0.207 | 0.326 | 0.14 | 0.33 | 1.09 | 0.014 | 0.002 | 0 | 0 | 0.01 | 0.01 | 0.0001 | 0 | 0.01 | 0 | 0 | 0 | 0.002 | 0 | 0.014 | 0 | 0 | 0.017 | 0.001 | 0 | 0 | 0 | 175 | 494 | 643 | 41 | 0 | 0 | 0 | PPX80414T | 1016483 | CM108 | 대경공장 JCOE 시편절단 | 5114 | JCOE 생산창고 | SPX8042020 | NX56L2D | 914 | 25.4 | WK644999 | B32276501 | 2308J0317 | Stripe 모재 T방향 | API-X52X56L2 | 동국제강(주) 당진공장 | 494 | 643 | 41 | 374.519 | 390.408 | 407.886 | 425.19 | 563.249 | 50.1953 | 2023-08-21
WK644480 | B32286002 | DONGGUK | 20230622 | 20230623 | 0.167 | 0.332 | 0.08 | 0.3 | 1.49 | 0.012 | 0.003 | 0 | 0 | 0.01 | 0.01 | 0.0002 | 0 | 0.01 | 0 | 0 | 0 | 0.002 | 0 | 0.019 | 0 | 0 | 0.015 | 0.002 | 0 | 0 | 0 | 0 | 475 | 553 | 36 | 0 | 0 | 0 | PPX70511T | 1014178 | CM108 | 대경공장 JCOE 시편절단 | 5114 | JCOE 생산창고 | SPX7052050 | NX52L2 | 762 | 9.5 | WK644480 | B32286002 | 2307J0227 | Stripe 모재 T방향 | API-X52L2 | 동국제강(주) 당진공장 | 475 | 553 | 36 | 150.157 | 412.946 | 155.871 | 428.663 | 533.738 | 38.6718 | 2023-07-11
WK644480 | B32286002 | DONGGUK | 20230622 | 20230623 | 0.167 | 0.332 | 0.08 | 0.3 | 1.49 | 0.012 | 0.003 | 0 | 0 | 0.01 | 0.01 | 0.0002 | 0 | 0.01 | 0 | 0 | 0 | 0.002 | 0 | 0.019 | 0 | 0 | 0.015 | 0.002 | 0 | 0 | 0 | 0 | 475 | 553 | 36 | 0 | 0 | 0 | PPX70511W | 1014178 | CM108 | 대경공장 JCOE 시편절단 | 5114 | JCOE 생산창고 | SPX7052050 | NX52L2 | 762 | 9.5 | WK644480 | B32286002 | 2307J0227 | Stripe 용접 | API-X52L2 | 동국제강(주) 당진공장 | 475 | 553 | 36 | 180.554 | 495.247 | 0 | 0 | 553.63 | -98.046 | 2023-07-11
WK557285 | B32286501 | DONGGUK | 20230622 | 20230623 | 0.166 | 0.332 | 0.08 | 0.29 | 1.49 | 0.013 | 0.002 | 0 | 0 | 0.01 | 0.01 | 0.0001 | 0 | 0.01 | 0 | 0 | 0 | 0.002 | 0 | 0.018 | 0 | 0 | 0.018 | 0.001 | 0 | 0 | 0 | 0 | 481 | 547 | 37 | 0 | 0 | 0 | PPX70504W | 1014178 | CM108 | 대경공장 JCOE 시편절단 | 5114 | JCOE 생산창고 | SPX7051020 | NX52L2 | 762 | 9.5 | WK557285 | B32286501 | 2307J0164 | Stripe 용접 | API-X52L2 | 동국제강(주) 당진공장 | 481 | 547 | 37 | 186.264 | 510.913 | 0 | 0 | 565.207 | 0 | 2023-07-11
WK557285 | B32286501 | DONGGUK | 20230622 | 20230623 | 0.166 | 0.332 | 0.08 | 0.29 | 1.49 | 0.013 | 0.002 | 0 | 0 | 0.01 | 0.01 | 0.0001 | 0 | 0.01 | 0 | 0 | 0 | 0.002 | 0 | 0.018 | 0 | 0 | 0.018 | 0.001 | 0 | 0 | 0 | 0 | 481 | 547 | 37 | 0 | 0 | 0 | PPX70504T | 1014178 | CM108 | 대경공장 JCOE 시편절단 | 5114 | JCOE 생산창고 | SPX7051020 | NX52L2 | 762 | 9.5 | WK557285 | B32286501 | 2307J0164 | Stripe 모재 T방향 | API-X52L2 | 동국제강(주) 당진공장 | 481 | 547 | 37 | 158.391 | 431.46 | 162.126 | 441.635 | 546.711 | 37.5 | 2023-07-11
WK557291 | B32286702 | DONGGUK | 20230622 | 20230623 | 0.166 | 0.332 | 0.08 | 0.28 | 1.49 | 0.014 | 0.002 | 0 | 0 | 0.01 | 0.01 | 0.0001 | 0 | 0.01 | 0 | 0 | 0 | 0.002 | 0 | 0.018 | 0 | 0 | 0.018 | 0.002 | 0 | 0 | 0 | 0 | 480 | 554 | 36 | 0 | 0 | 0 | PPX70507T | 1014178 | CM108 | 대경공장 JCOE 시편절단 | 5114 | JCOE 생산창고 | SPX7051050 | NX52L2 | 762 | 9.5 | WK557291 | B32286702 | 2307J0170 | Stripe 모재 T방향 | API-X52L2 | 동국제강(주) 당진공장 | 480 | 554 | 36 | 163.494 | 444.385 | 166.377 | 452.223 | 556.334 | 36.8359 | 2023-07-11
WK557291 | B32286702 | DONGGUK | 20230622 | 20230623 | 0.166 | 0.332 | 0.08 | 0.28 | 1.49 | 0.014 | 0.002 | 0 | 0 | 0.01 | 0.01 | 0.0001 | 0 | 0.01 | 0 | 0 | 0 | 0.002 | 0 | 0.018 | 0 | 0 | 0.018 | 0.002 | 0 | 0 | 0 | 0 | 480 | 554 | 36 | 0 | 0 | 0 | PPX70507W | 1014178 | CM108 | 대경공장 JCOE 시편절단 | 5114 | JCOE 생산창고 | SPX7051050 | NX52L2 | 762 | 9.5 | WK557291 | B32286702 | 2307J0170 | Stripe 용접 | API-X52L2 | 동국제강(주) 당진공장 | 480 | 554 | 36 | 143.946 | 393.077 | 0 | 0 | 559.131 | -98.046 | 2023-07-11
WK644984 | B32286801 | DONGGUK | 20230622 | 20230623 | 0.165 | 0.329 | 0.08 | 0.29 | 1.47 | 0.012 | 0.002 | 0 | 0 | 0.01 | 0.01 | 0.0001 | 0 | 0.01 | 0 | 0 | 0 | 0.002 | 0 | 0.018 | 0 | 0 | 0.018 | 0.001 | 0 | 0 | 0 | 0 | 464 | 538 | 36 | 0 | 0 | 0 | PPX70505T | 1014178 | CM108 | 대경공장 JCOE 시편절단 | 5114 | JCOE 생산창고 | SPX7051030 | NX52L2 | 762 | 9.5 | WK644984 | B32286801 | 2307J0167 | Stripe 모재 T방향 | API-X52L2 | 동국제강(주) 당진공장 | 464 | 538 | 36 | 166.539 | 453.915 | 167.329 | 456.069 | 543.159 | 39.0624 | 2023-07-11
WK644984 | B32286801 | DONGGUK | 20230622 | 20230623 | 0.165 | 0.329 | 0.08 | 0.29 | 1.47 | 0.012 | 0.002 | 0 | 0 | 0.01 | 0.01 | 0.0001 | 0 | 0.01 | 0 | 0 | 0 | 0.002 | 0 | 0.018 | 0 | 0 | 0.018 | 0.001 | 0 | 0 | 0 | 0 | 464 | 538 | 36 | 0 | 0 | 0 | PPX70505W | 1014178 | CM108 | 대경공장 JCOE 시편절단 | 5114 | JCOE 생산창고 | SPX7051030 | NX52L2 | 762 | 9.5 | WK644984 | B32286801 | 2307J0167 | Stripe 용접 | API-X52L2 | 동국제강(주) 당진공장 | 464 | 538 | 36 | 180.462 | 491.872 | 0 | 0 | 552.998 | -98.046 | 2023-07-11
WK451924 | B32287101 | DONGGUK | 20230622 | 20230623 | 0.166 | 0.334 | 0.08 | 0.28 | 1.5 | 0.017 | 0.002 | 0 | 0 | 0.01 | 0.01 | 0.0001 | 0 | 0.01 | 0 | 0 | 0 | 0.002 | 0 | 0.019 | 0 | 0 | 0.016 | 0.002 | 0 | 0 | 0 | 0 | 459 | 534 | 38 | 0 | 0 | 0 | PPX70506T | 1014178 | CM108 | 대경공장 JCOE 시편절단 | 5114 | JCOE 생산창고 | SPX7051040 | NX52L2 | 762 | 9.5 | WK451924 | B32287101 | 2307J0169 | Stripe 모재 T방향 | API-X52L2 | 동국제강(주) 당진공장 | 459 | 534 | 38 | 155.194 | 423.328 | 161.184 | 439.665 | 538.753 | 39.9804 | 2023-07-11
WK451924 | B32287101 | DONGGUK | 20230622 | 20230623 | 0.166 | 0.334 | 0.08 | 0.28 | 1.5 | 0.017 | 0.002 | 0 | 0 | 0.01 | 0.01 | 0.0001 | 0 | 0.01 | 0 | 0 | 0 | 0.002 | 0 | 0.019 | 0 | 0 | 0.016 | 0.002 | 0 | 0 | 0 | 0 | 459 | 534 | 38 | 0 | 0 | 0 | PPX70506W | 1014178 | CM108 | 대경공장 JCOE 시편절단 | 5114 | JCOE 생산창고 | SPX7051040 | NX52L2 | 762 | 9.5 | WK451924 | B32287101 | 2307J0169 | Stripe 용접 | API-X52L2 | 동국제강(주) 당진공장 | 459 | 534 | 38 | 173.332 | 476.09 | 0 | 0 | 553.874 | -98.046 | 2023-07-11
WK451925 | B32287802 | DONGGUK | 20230622 | 20230623 | 0.167 | 0.336 | 0.08 | 0.28 | 1.5 | 0.015 | 0.002 | 0 | 0 | 0.02 | 0.01 | 0.0002 | 0 | 0.01 | 0 | 0 | 0 | 0.002 | 0 | 0.019 | 0 | 0 | 0.015 | 0.002 | 0 | 0 | 0 | 0 | 462 | 538 | 38 | 0 | 0 | 0 | PPX70503W | 1014178 | CM108 | 대경공장 JCOE 시편절단 | 5114 | JCOE 생산창고 | SPX7042100 | NX52L2 | 762 | 9.5 | WK451925 | B32287802 | 2307J0157 | Stripe 용접 | API-X52L2 | 동국제강(주) 당진공장 | 462 | 538 | 38 | 180.612 | 494.913 | 0 | 0 | 559.139 | -98.046 | 2023-07-11
WK451925 | B32287802 | DONGGUK | 20230622 | 20230623 | 0.167 | 0.336 | 0.08 | 0.28 | 1.5 | 0.015 | 0.002 | 0 | 0 | 0.02 | 0.01 | 0.0002 | 0 | 0.01 | 0 | 0 | 0 | 0.002 | 0 | 0.019 | 0 | 0 | 0.015 | 0.002 | 0 | 0 | 0 | 0 | 462 | 538 | 38 | 0 | 0 | 0 | PPX70503T | 1014178 | CM108 | 대경공장 JCOE 시편절단 | 5114 | JCOE 생산창고 | SPX7042100 | NX52L2 | 762 | 9.5 | WK451925 | B32287802 | 2307J0157 | Stripe 모재 T방향 | API-X52L2 | 동국제강(주) 당진공장 | 462 | 538 | 38 | 166.476 | 453.298 | 167.302 | 455.545 | 537.981 | 40.8203 | 2023-07-11
WK451629 | B32288603 | DONGGUK | 20230621 | 20230622 | 0.165 | 0.329 | 0.08 | 0.27 | 1.47 | 0.015 | 0.002 | 0 | 0 | 0.01 | 0.01 | 0.0001 | 0 | 0.01 | 0 | 0 | 0 | 0.003 | 0 | 0.018 | 0 | 0 | 0.015 | 0.002 | 0 | 0 | 0 | 0 | 454 | 533 | 38 | 0 | 0 | 0 | PPX70510T | 1014178 | CM108 | 대경공장 JCOE 시편절단 | 5114 | JCOE 생산창고 | SPX7051140 | NX52L2 | 762 | 9.5 | WK451629 | B32288603 | 2307J0202 | Stripe 모재 T방향 | API-X52L2 | 동국제강(주) 당진공장 | 454 | 533 | 38 | 158.122 | 420.391 | 161.68 | 429.85 | 516.933 | 42.1875 | 2023-07-11
WK451629 | B32288603 | DONGGUK | 20230621 | 20230622 | 0.165 | 0.329 | 0.08 | 0.27 | 1.47 | 0.015 | 0.002 | 0 | 0 | 0.01 | 0.01 | 0.0001 | 0 | 0.01 | 0 | 0 | 0 | 0.003 | 0 | 0.018 | 0 | 0 | 0.015 | 0.002 | 0 | 0 | 0 | 0 | 454 | 533 | 38 | 0 | 0 | 0 | PPX70510W | 1014178 | CM108 | 대경공장 JCOE 시편절단 | 5114 | JCOE 생산창고 | SPX7051140 | NX52L2 | 762 | 9.5 | WK451629 | B32288603 | 2307J0202 | Stripe 용접 | API-X52L2 | 동국제강(주) 당진공장 | 454 | 533 | 38 | 178.496 | 489.341 | 0 | 0 | 549.506 | -98.046 | 2023-07-11
WK451634 | B32288801 | DONGGUK | 20230621 | 20230622 | 0.165 | 0.329 | 0.08 | 0.29 | 1.47 | 0.017 | 0.002 | 0 | 0 | 0.01 | 0.01 | 0.0001 | 0 | 0.01 | 0 | 0 | 0 | 0.003 | 0 | 0.018 | 0 | 0 | 0.015 | 0.002 | 0 | 0 | 0 | 0 | 463 | 531 | 38 | 0 | 0 | 0 | PPX70509T | 1014178 | CM108 | 대경공장 JCOE 시편절단 | 5114 | JCOE 생산창고 | SPX7051120 | NX52L2 | 762 | 9.5 | WK451634 | B32288801 | 2307J0198 | Stripe 모재 T방향 | API-X52L2 | 동국제강(주) 당진공장 | 463 | 531 | 38 | 148.483 | 405.955 | 155.164 | 424.22 | 537.138 | 38.0273 | 2023-07-11
WK451634 | B32288801 | DONGGUK | 20230621 | 20230622 | 0.165 | 0.329 | 0.08 | 0.29 | 1.47 | 0.017 | 0.002 | 0 | 0 | 0.01 | 0.01 | 0.0001 | 0 | 0.01 | 0 | 0 | 0 | 0.003 | 0 | 0.018 | 0 | 0 | 0.015 | 0.002 | 0 | 0 | 0 | 0 | 463 | 531 | 38 | 0 | 0 | 0 | PPX70509W | 1014178 | CM108 | 대경공장 JCOE 시편절단 | 5114 | JCOE 생산창고 | SPX7051120 | NX52L2 | 762 | 9.5 | WK451634 | B32288801 | 2307J0198 | Stripe 용접 | API-X52L2 | 동국제강(주) 당진공장 | 463 | 531 | 38 | 177.84 | 488.703 | 0 | 0 | 553.991 | -98.046 | 2023-07-11
WK557280 | B32289002 | DONGGUK | 20230629 | 20230630 | 0.23 | 0.349 | 0.16 | 0.36 | 1.11 | 0.015 | 0.003 | 0 | 0 | 0.01 | 0.01 | 0.0001 | 0 | 0.01 | 0 | 0 | 0 | 0.004 | 0 | 0.017 | 0 | 0 | 0.016 | 0.001 | 0 | 0 | 0 | 178 | 473 | 592 | 37 | 0 | 0 | 0 | PPX83001T | 1018514 | CM108 | 대경공장 JCOE 시편절단 | 5114 | JCOE 생산창고 | SPX8292140 | NX56L2D | 762 | 19.1 | WK557280 | B32289002 | 2308J1376 | Stripe 모재 T방향 | API-X52X56L2 | 동국제강(주) 당진공장 | 473 | 592 | 37 | 298.664 | 407.612 | 306.438 | 418.221 | 581.76 | 40.8203 | 2023-09-04
WK557280 | B32289002 | DONGGUK | 20230629 | 20230630 | 0.23 | 0.349 | 0.16 | 0.36 | 1.11 | 0.015 | 0.003 | 0 | 0 | 0.01 | 0.01 | 0.0001 | 0 | 0.01 | 0 | 0 | 0 | 0.004 | 0 | 0.017 | 0 | 0 | 0.016 | 0.001 | 0 | 0 | 0 | 178 | 473 | 592 | 37 | 0 | 0 | 0 | PPX83001W | 1018514 | CM108 | 대경공장 JCOE 시편절단 | 5114 | JCOE 생산창고 | SPX8292140 | NX56L2D | 762 | 19.1 | WK557280 | B32289002 | 2308J1376 | Stripe 용접 | API-X52X56L2 | 동국제강(주) 당진공장 | 473 | 592 | 37 | 349.419 | 478.129 | 0 | 0 | 589.262 | 0 | 2023-09-04
WK644977 | B32289102 | DONGGUK | 20230626 | 20230627 | 0.22 | 0.341 | 0.15 | 0.36 | 1.12 | 0.014 | 0.002 | 0 | 0 | 0.01 | 0.01 | 0.0001 | 0 | 0.01 | 0 | 0 | 0 | 0.002 | 0 | 0.017 | 0 | 0 | 0.016 | 0.001 | 0 | 0 | 0 | 205 | 463 | 589 | 39 | 0 | 0 | 0 | PPX83002W | 1018514 | CM108 | 대경공장 JCOE 시편절단 | 5114 | JCOE 생산창고 | SPX8292150 | NX56L2D | 762 | 19.1 | WK644977 | B32289102 | 2308J1377 | Stripe 용접 | API-X52X56L2 | 동국제강(주) 당진공장 | 463 | 589 | 39 | 350.62 | 479.8 | 0 | 0 | 591.283 | 0 | 2023-09-04
WK644977 | B32289102 | DONGGUK | 20230626 | 20230627 | 0.22 | 0.341 | 0.15 | 0.36 | 1.12 | 0.014 | 0.002 | 0 | 0 | 0.01 | 0.01 | 0.0001 | 0 | 0.01 | 0 | 0 | 0 | 0.002 | 0 | 0.017 | 0 | 0 | 0.016 | 0.001 | 0 | 0 | 0 | 205 | 463 | 589 | 39 | 0 | 0 | 0 | PPX83002T | 1018514 | CM108 | 대경공장 JCOE 시편절단 | 5114 | JCOE 생산창고 | SPX8292150 | NX56L2D | 762 | 19.1 | WK644977 | B32289102 | 2308J1377 | Stripe 모재 T방향 | API-X52X56L2 | 동국제강(주) 당진공장 | 463 | 589 | 39 | 289.306 | 396.27 | 302.747 | 414.68 | 571.836 | 41.7968 | 2023-09-04
WK644978 | B32289302 | DONGGUK | 20230621 | 20230622 | 0.219 | 0.339 | 0.15 | 0.35 | 1.11 | 0.012 | 0.002 | 0 | 0 | 0.01 | 0.01 | 0.0001 | 0 | 0.01 | 0 | 0 | 0 | 0.002 | 0 | 0.016 | 0 | 0 | 0.016 | 0.001 | 0 | 0 | 0 | 184 | 462 | 581 | 38 | 0 | 0 | 0 | PPX83004W | 1018514 | CM108 | 대경공장 JCOE 시편절단 | 5114 | JCOE 생산창고 | SPX8292130 | NX56L2D | 762 | 19.1 | WK644978 | B32289302 | 2308J1360 | Stripe 용접 | API-X52X56L2 | 동국제강(주) 당진공장 | 475 | 590 | 39 | 376.638 | 516.703 | 0 | 0 | 593.558 | 0 | 2023-09-04
WK644978 | B32289302 | DONGGUK | 20230621 | 20230622 | 0.219 | 0.339 | 0.15 | 0.35 | 1.11 | 0.012 | 0.002 | 0 | 0 | 0.01 | 0.01 | 0.0001 | 0 | 0.01 | 0 | 0 | 0 | 0.002 | 0 | 0.016 | 0 | 0 | 0.016 | 0.001 | 0 | 0 | 0 | 184 | 462 | 581 | 38 | 0 | 0 | 0 | PPX83004T | 1018514 | CM108 | 대경공장 JCOE 시편절단 | 5114 | JCOE 생산창고 | SPX8292130 | NX56L2D | 762 | 19.1 | WK644978 | B32289302 | 2308J1360 | Stripe 모재 T방향 | API-X52X56L2 | 동국제강(주) 당진공장 | 475 | 590 | 39 | 307.033 | 423.731 | 317.258 | 437.842 | 587.355 | 41.9921 | 2023-09-04
WK557280 | B32291101 | DONGGUK | 20230628 | 20230629 | 0.23 | 0.349 | 0.16 | 0.36 | 1.11 | 0.015 | 0.003 | 0 | 0 | 0.01 | 0.01 | 0.0001 | 0 | 0.01 | 0 | 0 | 0 | 0.004 | 0 | 0.017 | 0 | 0 | 0.016 | 0.001 | 0 | 0 | 0 | 178 | 489 | 644 | 43 | 0 | 0 | 0 | PPX71005T | 1014475 | CM108 | 대경공장 JCOE 시편절단 | 5114 | JCOE 생산창고 | SPX7082080 | NX56L2D | 762 | 38.1 | WK557280 | B32291101 | 2307J0526 | Stripe 모재 T방향 | API-X52X56L2 | 동국제강(주) 당진공장 | 489 | 644 | 43 | 732.732 | 509.901 | 735.754 | 512.004 | 623.382 | 53.125 | 2023-07-12
WK557280 | B32291101 | DONGGUK | 20230628 | 20230629 | 0.23 | 0.349 | 0.16 | 0.36 | 1.11 | 0.015 | 0.003 | 0 | 0 | 0.01 | 0.01 | 0.0001 | 0 | 0.01 | 0 | 0 | 0 | 0.004 | 0 | 0.017 | 0 | 0 | 0.016 | 0.001 | 0 | 0 | 0 | 178 | 489 | 644 | 43 | 0 | 0 | 0 | PPX71005W | 1014475 | CM108 | 대경공장 JCOE 시편절단 | 5114 | JCOE 생산창고 | SPX7082080 | NX56L2D | 762 | 38.1 | WK557280 | B32291101 | 2307J0526 | Stripe 용접 | API-X52X56L2 | 동국제강(주) 당진공장 | 489 | 644 | 43 | 894.646 | 621.73 | 0 | 0 | 624.142 | -98.046 | 2023-07-12
WK644977 | B32291301 | DONGGUK | 20230626 | 20230627 | 0.22 | 0.341 | 0.15 | 0.36 | 1.12 | 0.014 | 0.002 | 0 | 0 | 0.01 | 0.01 | 0.0001 | 0 | 0.01 | 0 | 0 | 0 | 0.002 | 0 | 0.017 | 0 | 0 | 0.016 | 0.001 | 0 | 0 | 0 | 205 | 479 | 647 | 45 | 0 | 0 | 0 | PPX71004W | 1014475 | CM108 | 대경공장 JCOE 시편절단 | 5114 | JCOE 생산창고 | SPX7082100 | NX56L2D | 762 | 38.1 | WK644977 | B32291301 | 2307J0528 | Stripe 용접 | API-X52X56L2 | 동국제강(주) 당진공장 | 479 | 647 | 45 | 129.399 | 90.0337 | 0 | 0 | 620.091 | -98.046 | 2023-07-12
WK644977 | B32291301 | DONGGUK | 20230626 | 20230627 | 0.22 | 0.341 | 0.15 | 0.36 | 1.12 | 0.014 | 0.002 | 0 | 0 | 0.01 | 0.01 | 0.0001 | 0 | 0.01 | 0 | 0 | 0 | 0.002 | 0 | 0.017 | 0 | 0 | 0.016 | 0.001 | 0 | 0 | 0 | 205 | 479 | 647 | 45 | 0 | 0 | 0 | PPX71004T | 1014475 | CM108 | 대경공장 JCOE 시편절단 | 5114 | JCOE 생산창고 | SPX7082100 | NX56L2D | 762 | 38.1 | WK644977 | B32291301 | 2307J0528 | Stripe 모재 T방향 | API-X52X56L2 | 동국제강(주) 당진공장 | 479 | 647 | 45 | 738.192 | 512.452 | 737.544 | 512.002 | 619.743 | 54.2968 | 2023-07-12
WK644978 | B32291701 | DONGGUK | 20230628 | 20230629 | 0.219 | 0.339 | 0.15 | 0.35 | 1.11 | 0.012 | 0.002 | 0 | 0 | 0.01 | 0.01 | 0.0001 | 0 | 0.01 | 0 | 0 | 0 | 0.002 | 0 | 0.016 | 0 | 0 | 0.016 | 0.001 | 0 | 0 | 0 | 184 | 473 | 627 | 45 | 0 | 0 | 0 | PPX71003T | 1014475 | CM108 | 대경공장 JCOE 시편절단 | 5114 | JCOE 생산창고 | SPX7082090 | NX56L2D | 762 | 38.1 | WK644978 | B32291701 | 2307J0527 | Stripe 모재 T방향 | API-X52X56L2 | 동국제강(주) 당진공장 | 473 | 627 | 45 | 711.408 | 497.346 | 732.386 | 512.012 | 602.177 | 54.2968 | 2023-07-12
WK644978 | B32291701 | DONGGUK | 20230628 | 20230629 | 0.219 | 0.339 | 0.15 | 0.35 | 1.11 | 0.012 | 0.002 | 0 | 0 | 0.01 | 0.01 | 0.0001 | 0 | 0.01 | 0 | 0 | 0 | 0.002 | 0 | 0.016 | 0 | 0 | 0.016 | 0.001 | 0 | 0 | 0 | 184 | 473 | 627 | 45 | 0 | 0 | 0 | PPX71003W | 1014475 | CM108 | 대경공장 JCOE 시편절단 | 5114 | JCOE 생산창고 | SPX7082090 | NX56L2D | 762 | 38.1 | WK644978 | B32291701 | 2307J0527 | Stripe 용접 | API-X52X56L2 | 동국제강(주) 당진공장 | 473 | 627 | 45 | 894.141 | 629.819 | 0 | 0 | 630.919 | -98.046 | 2023-07-12
WK557301 | B32294301 | DONGGUK | 20230620 | 20230621 | 0.218 | 0.337 | 0.15 | 0.34 | 1.1 | 0.02 | 0.003 | 0 | 0 | 0.01 | 0.01 | 0.0001 | 0 | 0.01 | 0 | 0 | 0 | 0.002 | 0 | 0.016 | 0 | 0 | 0.016 | 0.001 | 0 | 0 | 0 | 200 | 441 | 594 | 39 | 0 | 0 | 0 | PPX83009W | 1018519 | CM108 | 대경공장 JCOE 시편절단 | 5114 | JCOE 생산창고 | SPX8292190 | NX56L2D | 762 | 31.8 | WK557301 | B32294301 | 2308J1392 | Stripe 용접 | API-X52X56L2 | 동국제강(주) 당진공장 | 441 | 594 | 39 | 687.02 | 573.749 | 0 | 0 | 595.213 | 0 | 2023-09-04
WK557301 | B32294301 | DONGGUK | 20230620 | 20230621 | 0.218 | 0.337 | 0.15 | 0.34 | 1.1 | 0.02 | 0.003 | 0 | 0 | 0.01 | 0.01 | 0.0001 | 0 | 0.01 | 0 | 0 | 0 | 0.002 | 0 | 0.016 | 0 | 0 | 0.016 | 0.001 | 0 | 0 | 0 | 200 | 441 | 594 | 39 | 0 | 0 | 0 | PPX83009T | 1018519 | CM108 | 대경공장 JCOE 시편절단 | 5114 | JCOE 생산창고 | SPX8292190 | NX56L2D | 762 | 31.8 | WK557301 | B32294301 | 2308J1392 | Stripe 모재 T방향 | API-X52X56L2 | 동국제강(주) 당진공장 | 441 | 594 | 39 | 502.127 | 419.832 | 532.434 | 445.172 | 575.794 | 48.8281 | 2023-09-04
WK644999 | B32294701 | DONGGUK | 20230620 | 20230621 | 0.207 | 0.326 | 0.14 | 0.33 | 1.09 | 0.014 | 0.002 | 0 | 0 | 0.01 | 0.01 | 0.0001 | 0 | 0.01 | 0 | 0 | 0 | 0.002 | 0 | 0.014 | 0 | 0 | 0.017 | 0.001 | 0 | 0 | 0 | 175 | 467 | 625 | 42 | 0 | 0 | 0 | PPX83005W | 1018519 | CM108 | 대경공장 JCOE 시편절단 | 5114 | JCOE 생산창고 | SPX8292160 | NX56L2D | 762 | 31.8 | WK644999 | B32294701 | 2308J1378 | Stripe 용접 | API-X52X56L2 | 동국제강(주) 당진공장 | 468 | 625 | 42 | 109.963 | 91.5055 | 0 | 0 | 591.855 | 0 | 2023-09-04
WK644999 | B32294701 | DONGGUK | 20230620 | 20230621 | 0.207 | 0.326 | 0.14 | 0.33 | 1.09 | 0.014 | 0.002 | 0 | 0 | 0.01 | 0.01 | 0.0001 | 0 | 0.01 | 0 | 0 | 0 | 0.002 | 0 | 0.014 | 0 | 0 | 0.017 | 0.001 | 0 | 0 | 0 | 175 | 467 | 625 | 42 | 0 | 0 | 0 | PPX83005T | 1018519 | CM108 | 대경공장 JCOE 시편절단 | 5114 | JCOE 생산창고 | SPX8292160 | NX56L2D | 762 | 31.8 | WK644999 | B32294701 | 2308J1378 | Stripe 모재 T방향 | API-X52X56L2 | 동국제강(주) 당진공장 | 468 | 625 | 42 | 486.099 | 405.98 | 516.244 | 431.157 | 576.969 | 52.1484 | 2023-09-04
WK645001 | B32310601 | DONGGUK | 20230619 | 20230620 | 0.218 | 0.337 | 0.15 | 0.34 | 1.1 | 0.014 | 0.003 | 0 | 0 | 0.01 | 0.01 | 0.0001 | 0 | 0.01 | 0 | 0 | 0 | 0.002 | 0 | 0.015 | 0 | 0 | 0.015 | 0.001 | 0 | 0 | 0 | 207 | 460 | 600 | 42 | 0 | 0 | 0 | PPX83101W | 1018676 | CM108 | 대경공장 JCOE 시편절단 | 5114 | JCOE 생산창고 | SPX8302020 | NX56L2D | 1219 | 25.4 | WK645001 | B32310601 | 2308J1412 | Stripe 용접 | API-X52X56L2 | 동국제강(주) 당진공장 | 476 | 631 | 42 | 247.711 | 257.004 | 0 | 0 | 595.786 | 0 | 2023-09-04
WK645001 | B32310601 | DONGGUK | 20230619 | 20230620 | 0.218 | 0.337 | 0.15 | 0.34 | 1.1 | 0.014 | 0.003 | 0 | 0 | 0.01 | 0.01 | 0.0001 | 0 | 0.01 | 0 | 0 | 0 | 0.002 | 0 | 0.015 | 0 | 0 | 0.015 | 0.001 | 0 | 0 | 0 | 207 | 460 | 600 | 42 | 0 | 0 | 0 | PPX83101T | 1018676 | CM108 | 대경공장 JCOE 시편절단 | 5114 | JCOE 생산창고 | SPX8302020 | NX56L2D | 1219 | 25.4 | WK645001 | B32310601 | 2308J1412 | Stripe 모재 T방향 | API-X52X56L2 | 동국제강(주) 당진공장 | 476 | 631 | 42 | 442.968 | 462.416 | 473.458 | 494.245 | 632.452 | 44.9218 | 2023-09-04
WK451791 | B32311302 | DONGGUK | 20230713 | 20230714 | 0.167 | 0.336 | 0.08 | 0.27 | 1.5 | 0.014 | 0.002 | 0 | 0.034 | 0.02 | 0.01 | 0.0002 | 0 | 0.01 | 0 | 0 | 0 | 0.002 | 0.004 | 0.018 | 0 | 0 | 0.016 | 0.002 | 0 | 0 | 0 | 0 | 467 | 561 | 49 | 0 | 0 | 0 | PPX90903W | 1019566 | CM108 | 대경공장 JCOE 시편절단 | 5114 | JCOE 생산창고 | SPX9091140 | NX52L2O | 610 | 25.4 | WK451791 | B32311302 | 2309J0527 | Stripe 용접 | API-X52MOY | 동국제강(주) 당진공장 | 467 | 561 | 49 | 423.99 | 436.943 | 0 | 0 | 583.21 | 0 | 2023-10-20
WK451791 | B32311302 | DONGGUK | 20230713 | 20230714 | 0.167 | 0.336 | 0.08 | 0.27 | 1.5 | 0.014 | 0.002 | 0 | 0.034 | 0.02 | 0.01 | 0.0002 | 0 | 0.01 | 0 | 0 | 0 | 0.002 | 0.004 | 0.018 | 0 | 0 | 0.016 | 0.002 | 0 | 0 | 0 | 0 | 467 | 561 | 49 | 0 | 0 | 0 | PPX90903T | 1019566 | CM108 | 대경공장 JCOE 시편절단 | 5114 | JCOE 생산창고 | SPX9091140 | NX52L2O | 610 | 25.4 | WK451791 | B32311302 | 2309J0527 | Stripe 모재 T방향 | API-X52MOY | 동국제강(주) 당진공장 | 467 | 561 | 49 | 419.025 | 429.452 | 437.398 | 448.283 | 564.002 | 49.8046 | 2023-10-20
WK451793 | B32311402 | DONGGUK | 20230713 | 20230714 | 0.167 | 0.335 | 0.08 | 0.27 | 1.49 | 0.017 | 0.002 | 0 | 0.034 | 0.02 | 0.01 | 0.0002 | 0 | 0.01 | 0 | 0 | 0 | 0.003 | 0.0034 | 0.019 | 0 | 0 | 0.015 | 0.002 | 0 | 0 | 0 | 0 | 488 | 588 | 49 | 0 | 0 | 0 | PPX90904T | 1019566 | CM108 | 대경공장 JCOE 시편절단 | 5114 | JCOE 생산창고 | SPX9091150 | NX52L2O | 610 | 25.4 | WK451793 | B32311402 | 2309J0528 | Stripe 모재 T방향 | API-X52MOY | 동국제강(주) 당진공장 | 488 | 588 | 49 | 449.534 | 459.879 | 481.39 | 492.468 | 592.624 | 47.4609 | 2023-10-20
WK451793 | B32311402 | DONGGUK | 20230713 | 20230714 | 0.167 | 0.335 | 0.08 | 0.27 | 1.49 | 0.017 | 0.002 | 0 | 0.034 | 0.02 | 0.01 | 0.0002 | 0 | 0.01 | 0 | 0 | 0 | 0.003 | 0.0034 | 0.019 | 0 | 0 | 0.015 | 0.002 | 0 | 0 | 0 | 0 | 488 | 588 | 49 | 0 | 0 | 0 | PPX90904W | 1019566 | CM108 | 대경공장 JCOE 시편절단 | 5114 | JCOE 생산창고 | SPX9091150 | NX52L2O | 610 | 25.4 | WK451793 | B32311402 | 2309J0528 | Stripe 용접 | API-X52MOY | 동국제강(주) 당진공장 | 488 | 588 | 49 | 182.633 | 187.647 | 0 | 0 | 598.552 | 0 | 2023-10-20
WK451791 | B32326202 | DONGGUK | 20230713 | 20230714 | 0.167 | 0.336 | 0.08 | 0.27 | 1.5 | 0.014 | 0.002 | 0 | 0.034 | 0.02 | 0.01 | 0.0002 | 0 | 0.01 | 0 | 0 | 0 | 0.002 | 0.004 | 0.018 | 0 | 0 | 0.016 | 0.002 | 0 | 0 | 0 | 0 | 488 | 606 | 45 | 0 | 0 | 0 | PPX82205T | 1017281 | CM108 | 대경공장 JCOE 시편절단 | 5114 | JCOE 생산창고 | SPX8222050 | NX52L2O | 508 | 25.4 | WK451791 | B32326202 | 2308J0782 | Stripe 모재 T방향 | API-X52MOY | 동국제강(주) 당진공장 | 488 | 606 | 45 | 416.299 | 431.691 | 438.091 | 454.289 | 559.794 | 49.6093 | 2023-10-20
WK451791 | B32326202 | DONGGUK | 20230713 | 20230714 | 0.167 | 0.336 | 0.08 | 0.27 | 1.5 | 0.014 | 0.002 | 0 | 0.034 | 0.02 | 0.01 | 0.0002 | 0 | 0.01 | 0 | 0 | 0 | 0.002 | 0.004 | 0.018 | 0 | 0 | 0.016 | 0.002 | 0 | 0 | 0 | 0 | 488 | 606 | 45 | 0 | 0 | 0 | PPX82205W | 1017281 | CM108 | 대경공장 JCOE 시편절단 | 5114 | JCOE 생산창고 | SPX8222050 | NX52L2O | 508 | 25.4 | WK451791 | B32326202 | 2308J0782 | Stripe 용접 | API-X52MOY | 동국제강(주) 당진공장 | 488 | 606 | 45 | 0 | 0 | 0 | 0 | 592.541 | 0 | 2023-10-20
WK451793 | B32326502 | DONGGUK | 20230629 | 20230630 | 0.167 | 0.335 | 0.08 | 0.27 | 1.49 | 0.017 | 0.002 | 0 | 0.034 | 0.02 | 0.01 | 0.0002 | 0 | 0.01 | 0 | 0 | 0 | 0.003 | 0.0034 | 0.019 | 0 | 0 | 0.015 | 0.002 | 0 | 0 | 0 | 0 | 474 | 571 | 48 | 0 | 0 | 0 | PPX82204T | 1017281 | CM108 | 대경공장 JCOE 시편절단 | 5114 | JCOE 생산창고 | SPX8222040 | NX52L2O | 508 | 25.4 | WK451793 | B32326502 | 2308J0780 | Stripe 모재 T방향 | API-X52MOY | 동국제강(주) 당진공장 | 474 | 571 | 48 | 413.372 | 429.195 | 439.853 | 456.689 | 561.621 | 48.2421 | 2023-10-20
WK451793 | B32326502 | DONGGUK | 20230629 | 20230630 | 0.167 | 0.335 | 0.08 | 0.27 | 1.49 | 0.017 | 0.002 | 0 | 0.034 | 0.02 | 0.01 | 0.0002 | 0 | 0.01 | 0 | 0 | 0 | 0.003 | 0.0034 | 0.019 | 0 | 0 | 0.015 | 0.002 | 0 | 0 | 0 | 0 | 474 | 571 | 48 | 0 | 0 | 0 | PPX82204W | 1017281 | CM108 | 대경공장 JCOE 시편절단 | 5114 | JCOE 생산창고 | SPX8222040 | NX52L2O | 508 | 25.4 | WK451793 | B32326502 | 2308J0780 | Stripe 용접 | API-X52MOY | 동국제강(주) 당진공장 | 474 | 571 | 48 | 548.893 | 557.918 | 0 | 0 | 575.342 | 0 | 2023-10-20
WK451795 | B32327802 | DONGGUK | 20230629 | 20230630 | 0.167 | 0.334 | 0.08 | 0.28 | 1.5 | 0.015 | 0.002 | 0 | 0.036 | 0.01 | 0.01 | 0.0002 | 0 | 0.01 | 0 | 0 | 0 | 0.002 | 0.004 | 0.02 | 0 | 0 | 0.016 | 0.002 | 0 | 0 | 0 | 0 | 457 | 533 | 41 | 0 | 0 | 0 | PPX82206W | 1017279 | CM108 | 대경공장 JCOE 시편절단 | 5114 | JCOE 생산창고 | SPX8221040 | NX52L2O | 508 | 12.7 | WK451795 | B32327802 | 2308J0741 | Stripe 용접 | API-X52MOY | 동국제강(주) 당진공장 | 457 | 533 | 41 | 269.774 | 548.445 | 0 | 0 | 572.671 | 0 | 2023-10-20
WK451795 | B32327802 | DONGGUK | 20230629 | 20230630 | 0.167 | 0.334 | 0.08 | 0.28 | 1.5 | 0.015 | 0.002 | 0 | 0.036 | 0.01 | 0.01 | 0.0002 | 0 | 0.01 | 0 | 0 | 0 | 0.002 | 0.004 | 0.02 | 0 | 0 | 0.016 | 0.002 | 0 | 0 | 0 | 0 | 457 | 533 | 41 | 0 | 0 | 0 | PPX82206T | 1017279 | CM108 | 대경공장 JCOE 시편절단 | 5114 | JCOE 생산창고 | SPX8221040 | NX52L2O | 508 | 12.7 | WK451795 | B32327802 | 2308J0741 | Stripe 모재 T방향 | API-X52MOY | 동국제강(주) 당진공장 | 457 | 533 | 41 | 228.896 | 465.863 | 239.245 | 486.925 | 563.105 | 35.3515 | 2023-10-20
WK451794 | B32344003 | DONGGUK | 20230629 | 20230630 | 0.157 | 0.324 | 0.07 | 0.28 | 1.49 | 0.017 | 0.002 | 0 | 0.031 | 0.02 | 0.01 | 0.0003 | 0 | 0.01 | 0 | 0 | 0 | 0.002 | 0.0032 | 0.019 | 0 | 0 | 0.016 | 0.002 | 0 | 0 | 0 | 0 | 490 | 563 | 35 | 0 | 0 | 0 | PPXX1108T | 1021797 | CM108 | 대경공장 JCOE 시편절단 | 5114 | JCOE 생산창고 | SPXX111040 | NX52L2O | 457 | 12.7 | WK451794 | B32344003 | 2310J0424 | Stripe 모재 T방향 |  |  | 490 | 563 | 35 | 242.175 | 495.724 | 251.698 | 515.217 | 582.683 | 36.7187 | 2023-10-20
WK451794 | B32344003 | DONGGUK | 20230629 | 20230630 | 0.157 | 0.324 | 0.07 | 0.28 | 1.49 | 0.017 | 0.002 | 0 | 0.031 | 0.02 | 0.01 | 0.0003 | 0 | 0.01 | 0 | 0 | 0 | 0.002 | 0.0032 | 0.019 | 0 | 0 | 0.016 | 0.002 | 0 | 0 | 0 | 0 | 490 | 563 | 35 | 0 | 0 | 0 | PPXX1108W | 1021797 | CM108 | 대경공장 JCOE 시편절단 | 5114 | JCOE 생산창고 | SPXX111040 | NX52L2O | 457 | 12.7 | WK451794 | B32344003 | 2310J0424 | Stripe 용접 |  |  | 490 | 563 | 35 | 0 | 0 | 0 | 0 | 572.999 | 0 | 2023-10-20
WK451794 | B32344202 | DONGGUK | 20230713 | 20230714 | 0.157 | 0.324 | 0.07 | 0.28 | 1.49 | 0.017 | 0.002 | 0 | 0.031 | 0.02 | 0.01 | 0.0003 | 0 | 0.01 | 0 | 0 | 0 | 0.002 | 0.0032 | 0.019 | 0 | 0 | 0.016 | 0.002 | 0 | 0 | 0 | 0 | 499 | 582 | 41 | 0 | 0 | 0 | PPXX1102T | 1021799 | CM108 | 대경공장 JCOE 시편절단 | 5114 | JCOE 생산창고 | SPXX102150 | NX52L2O | 457 | 19.1 | WK451794 | B32344202 | 2310J0411 | Stripe 모재 T방향 |  |  | 499 | 582 | 41 | 340.528 | 460.873 | 362.66 | 490.826 | 567.069 | 44.1406 | 2023-10-20
WK451794 | B32344202 | DONGGUK | 20230713 | 20230714 | 0.157 | 0.324 | 0.07 | 0.28 | 1.49 | 0.017 | 0.002 | 0 | 0.031 | 0.02 | 0.01 | 0.0003 | 0 | 0.01 | 0 | 0 | 0 | 0.002 | 0.0032 | 0.019 | 0 | 0 | 0.016 | 0.002 | 0 | 0 | 0 | 0 | 499 | 582 | 41 | 0 | 0 | 0 | PPXX1102W | 1021799 | CM108 | 대경공장 JCOE 시편절단 | 5114 | JCOE 생산창고 | SPXX102150 | NX52L2O | 457 | 19.1 | WK451794 | B32344202 | 2310J0411 | Stripe 용접 |  |  | 499 | 582 | 41 | 413.903 | 556.903 | 0 | 0 | 572.752 | 0 | 2023-10-20
WK557279 | B32344501 | DONGGUK | 20230620 | 20230621 | 0.228 | 0.342 | 0.16 | 0.35 | 1.07 | 0.013 | 0.003 | 0 | 0 | 0.01 | 0.01 | 0.0002 | 0 | 0.01 | 0 | 0 | 0 | 0.003 | 0 | 0.015 | 0 | 0 | 0.014 | 0.001 | 0 | 0 | 0 | 179 | 487 | 637 | 39 | 0 | 0 | 0 | PPX80417T | 1016485 | CM108 | 대경공장 JCOE 시편절단 | 5114 | JCOE 생산창고 | SPX8042070 | NX56L2D | 914 | 31.8 | WK557279 | B32344501 | 2308J0331 | Stripe 모재 T방향 | API-X52X56L2 | 동국제강(주) 당진공장 | 487 | 637 | 39 | 538.524 | 449.723 | 576.684 | 481.591 | 602.938 | 49.8046 | 2023-08-24
WK557279 | B32344501 | DONGGUK | 20230620 | 20230621 | 0.228 | 0.342 | 0.16 | 0.35 | 1.07 | 0.013 | 0.003 | 0 | 0 | 0.01 | 0.01 | 0.0002 | 0 | 0.01 | 0 | 0 | 0 | 0.003 | 0 | 0.015 | 0 | 0 | 0.014 | 0.001 | 0 | 0 | 0 | 179 | 487 | 637 | 39 | 0 | 0 | 0 | PPX80417W | 1016485 | CM108 | 대경공장 JCOE 시편절단 | 5114 | JCOE 생산창고 | SPX8042070 | NX56L2D | 914 | 31.8 | WK557279 | B32344501 | 2308J0331 | Stripe 용접 | API-X52X56L2 | 동국제강(주) 당진공장 | 487 | 637 | 39 | 722.525 | 597.576 | 0 | 0 | 613.586 | -98.046 | 2023-08-24
WK644975 | B32344801 | DONGGUK | 20230623 | 20230624 | 0.208 | 0.326 | 0.14 | 0.33 | 1.09 | 0.012 | 0.002 | 0 | 0 | 0.01 | 0.01 | 0.0002 | 0 | 0.01 | 0 | 0 | 0 | 0.003 | 0 | 0.014 | 0 | 0 | 0.014 | 0.001 | 0 | 0 | 0 | 181 | 481 | 637 | 38 | 0 | 0 | 0 | PPX80416T | 1016485 | CM108 | 대경공장 JCOE 시편절단 | 5114 | JCOE 생산창고 | SPX8042060 | NX56L2D | 914 | 31.8 | WK644975 | B32344801 | 2308J0330 | Stripe 모재 T방향 | API-X52X56L2 | 동국제강(주) 당진공장 | 481 | 637 | 38 | 627.268 | 524.961 | 639.534 | 535.226 | 641.106 | 45.3125 | 2023-08-24
WK644975 | B32344801 | DONGGUK | 20230623 | 20230624 | 0.208 | 0.326 | 0.14 | 0.33 | 1.09 | 0.012 | 0.002 | 0 | 0 | 0.01 | 0.01 | 0.0002 | 0 | 0.01 | 0 | 0 | 0 | 0.003 | 0 | 0.014 | 0 | 0 | 0.014 | 0.001 | 0 | 0 | 0 | 181 | 481 | 637 | 38 | 0 | 0 | 0 | PPX80416W | 1016485 | CM108 | 대경공장 JCOE 시편절단 | 5114 | JCOE 생산창고 | SPX8042060 | NX56L2D | 914 | 31.8 | WK644975 | B32344801 | 2308J0330 | Stripe 용접 | API-X52X56L2 | 동국제강(주) 당진공장 | 481 | 637 | 38 | 746.51 | 621.812 | 0 | 0 | 636.199 | -98.046 | 2023-08-24
WK451794 | B32356203 | DONGGUK | 20230629 | 20230630 | 0.157 | 0.324 | 0.07 | 0.28 | 1.49 | 0.017 | 0.002 | 0 | 0.031 | 0.02 | 0.01 | 0.0003 | 0 | 0.01 | 0 | 0 | 0 | 0.002 | 0.0032 | 0.019 | 0 | 0 | 0.016 | 0.002 | 0 | 0 | 0 | 0 | 476 | 558 | 39 | 0 | 0 | 0 | PPX90901T | 1019554 | CM108 | 대경공장 JCOE 시편절단 | 5114 | JCOE 생산창고 | SPX9091060 | NX52L2O | 610 | 15.9 | WK451794 | B32356203 | 2309J0512 | Stripe 모재 T방향 | API-X52MOY | 동국제강(주) 당진공장 | 476 | 558 | 39 | 281.363 | 456.939 | 295.17 | 479.361 | 562.741 | 40.039 | 2023-10-20
WK451794 | B32356203 | DONGGUK | 20230629 | 20230630 | 0.157 | 0.324 | 0.07 | 0.28 | 1.49 | 0.017 | 0.002 | 0 | 0.031 | 0.02 | 0.01 | 0.0003 | 0 | 0.01 | 0 | 0 | 0 | 0.002 | 0.0032 | 0.019 | 0 | 0 | 0.016 | 0.002 | 0 | 0 | 0 | 0 | 476 | 558 | 39 | 0 | 0 | 0 | PPX90901W | 1019554 | CM108 | 대경공장 JCOE 시편절단 | 5114 | JCOE 생산창고 | SPX9091060 | NX52L2O | 610 | 15.9 | WK451794 | B32356203 | 2309J0512 | Stripe 용접 | API-X52MOY | 동국제강(주) 당진공장 | 476 | 558 | 39 | 340.309 | 560.526 | 0 | 0 | 587.975 | 0 | 2023-10-20
WK557218 | B32380803 | DONGGUK | 20230627 | 20230628 | 0.167 | 0.359 | 0.07 | 0.23 | 1.52 | 0.01 | 0.002 | 0 | 0 | 0.1 | 0.14 | 0.0002 | 0 | 0.09 | 0 | 0 | 0 | 0.002 | 0 | 0.04 | 0 | 0 | 0.012 | 0.002 | 0 | 0 | 0 | 0 | 554 | 624 | 30 | 0 | 0 | 0 | PPX71101T | 1014599 | CM108 | 대경공장 JCOE 시편절단 | 5114 | JCOE 생산창고 | SPX7112020 | NX70L2 | 1067 | 10.7 | WK557218 | B32380803 | 2307J0644 | Stripe 모재 T방향 | API-X70L2 | 동국제강(주) 당진공장 | 554 | 624 | 30 | 213.814 | 525.709 | 227.215 | 558.658 | 645.826 | 32.2265 | 2023-07-18
WK557218 | B32380803 | DONGGUK | 20230627 | 20230628 | 0.167 | 0.359 | 0.07 | 0.23 | 1.52 | 0.01 | 0.002 | 0 | 0 | 0.1 | 0.14 | 0.0002 | 0 | 0.09 | 0 | 0 | 0 | 0.002 | 0 | 0.04 | 0 | 0 | 0.012 | 0.002 | 0 | 0 | 0 | 0 | 554 | 624 | 30 | 0 | 0 | 0 | PPX71102W | 1014599 | CM108 | 대경공장 JCOE 시편절단 | 5114 | JCOE 생산창고 | SPX7112020 | NX70L2 | 1067 | 10.7 | WK557218 | B32380803 | 2307J0646 | Stripe 용접 | API-X70L2 | 동국제강(주) 당진공장 | 554 | 624 | 30 | 254.626 | 625.016 | 0 | 0 | 639.675 | -98.046 | 2023-07-18
WK557218 | B32380803 | DONGGUK | 20230627 | 20230628 | 0.167 | 0.359 | 0.07 | 0.23 | 1.52 | 0.01 | 0.002 | 0 | 0 | 0.1 | 0.14 | 0.0002 | 0 | 0.09 | 0 | 0 | 0 | 0.002 | 0 | 0.04 | 0 | 0 | 0.012 | 0.002 | 0 | 0 | 0 | 0 | 554 | 624 | 30 | 0 | 0 | 0 | PPX71102T | 1014599 | CM108 | 대경공장 JCOE 시편절단 | 5114 | JCOE 생산창고 | SPX7112020 | NX70L2 | 1067 | 10.7 | WK557218 | B32380803 | 2307J0646 | Stripe 모재 T방향 | API-X70L2 | 동국제강(주) 당진공장 | 554 | 624 | 30 | 223.937 | 539.632 | 194.586 | 468.905 | 642.89 | 32.7734 | 2023-07-18
WK557218 | B32380803 | DONGGUK | 20230627 | 20230628 | 0.167 | 0.359 | 0.07 | 0.23 | 1.52 | 0.01 | 0.002 | 0 | 0 | 0.1 | 0.14 | 0.0002 | 0 | 0.09 | 0 | 0 | 0 | 0.002 | 0 | 0.04 | 0 | 0 | 0.012 | 0.002 | 0 | 0 | 0 | 0 | 554 | 624 | 30 | 0 | 0 | 0 | PPX71101W | 1014599 | CM108 | 대경공장 JCOE 시편절단 | 5114 | JCOE 생산창고 | SPX7112020 | NX70L2 | 1067 | 10.7 | WK557218 | B32380803 | 2307J0644 | Stripe 용접 | API-X70L2 | 동국제강(주) 당진공장 | 554 | 624 | 30 | 260.725 | 644.125 | 0 | 0 | 650.589 | -98.046 | 2023-07-18
WK644999 | B32395101 | DONGGUK | 20230629 | 20230630 | 0.207 | 0.326 | 0.14 | 0.33 | 1.09 | 0.014 | 0.002 | 0 | 0 | 0.01 | 0.01 | 0.0001 | 0 | 0.01 | 0 | 0 | 0 | 0.002 | 0 | 0.014 | 0 | 0 | 0.017 | 0.001 | 0 | 0 | 0 | 0 | 439 | 550 | 33 | 0 | 0 | 0 | PPX70603W | 1014178 | CM108 | 대경공장 JCOE 시편절단 | 5114 | JCOE 생산창고 | SPX7061060 | NX52L2 | 762 | 9.5 | WK644999 | B32395101 | 2307J0254 | Stripe 용접 | API-X52L2 | 동국제강(주) 당진공장 | 439 | 550 | 33 | 173.217 | 481.895 | 0 | 0 | 574.575 | 0 | 2023-07-11
WK644999 | B32395101 | DONGGUK | 20230629 | 20230630 | 0.207 | 0.326 | 0.14 | 0.33 | 1.09 | 0.014 | 0.002 | 0 | 0 | 0.01 | 0.01 | 0.0001 | 0 | 0.01 | 0 | 0 | 0 | 0.002 | 0 | 0.014 | 0 | 0 | 0.017 | 0.001 | 0 | 0 | 0 | 0 | 439 | 550 | 33 | 0 | 0 | 0 | PPX70603T | 1014178 | CM108 | 대경공장 JCOE 시편절단 | 5114 | JCOE 생산창고 | SPX7061060 | NX52L2 | 762 | 9.5 | WK644999 | B32395101 | 2307J0254 | Stripe 모재 T방향 | API-X52L2 | 동국제강(주) 당진공장 | 439 | 550 | 33 | 149.504 | 412.928 | 152.438 | 421.03 | 550.848 | 38.6523 | 2023-07-11
WK645001 | B32395802 | DONGGUK | 20230628 | 20230629 | 0.218 | 0.337 | 0.15 | 0.34 | 1.1 | 0.014 | 0.003 | 0 | 0 | 0.01 | 0.01 | 0.0001 | 0 | 0.01 | 0 | 0 | 0 | 0.002 | 0 | 0.015 | 0 | 0 | 0.015 | 0.001 | 0 | 0 | 0 | 207 | 483 | 614 | 42 | 0 | 0 | 0 | PPX70812T | 1014473 | CM108 | 대경공장 JCOE 시편절단 | 5114 | JCOE 생산창고 | SPX7082040 | NX56L2D | 762 | 25.4 | WK645001 | B32395802 | 2307J0513 | Stripe 모재 T방향 | API-X52X56L2 | 동국제강(주) 당진공장 | 483 | 614 | 42 | 386.181 | 401.673 | 394.237 | 410.052 | 579.181 | 51.1718 | 2023-07-12
WK645001 | B32395802 | DONGGUK | 20230628 | 20230629 | 0.218 | 0.337 | 0.15 | 0.34 | 1.1 | 0.014 | 0.003 | 0 | 0 | 0.01 | 0.01 | 0.0001 | 0 | 0.01 | 0 | 0 | 0 | 0.002 | 0 | 0.015 | 0 | 0 | 0.015 | 0.001 | 0 | 0 | 0 | 207 | 483 | 614 | 42 | 0 | 0 | 0 | PPX70812W | 1014473 | CM108 | 대경공장 JCOE 시편절단 | 5114 | JCOE 생산창고 | SPX7082040 | NX56L2D | 762 | 25.4 | WK645001 | B32395802 | 2307J0513 | Stripe 용접 | API-X52X56L2 | 동국제강(주) 당진공장 | 483 | 614 | 42 | 526.897 | 546.284 | 0 | 0 | 607.571 | -98.046 | 2023-07-12
WK557302 | B32396101 | DONGGUK | 20230628 | 20230629 | 0.229 | 0.349 | 0.16 | 0.35 | 1.11 | 0.014 | 0.002 | 0 | 0 | 0.01 | 0.01 | 0.0001 | 0 | 0.01 | 0 | 0 | 0 | 0.002 | 0 | 0.015 | 0 | 0 | 0.015 | 0.001 | 0 | 0 | 0 | 208 | 458 | 592 | 39 | 0 | 0 | 0 | PPX70811T | 1014473 | CM108 | 대경공장 JCOE 시편절단 | 5114 | JCOE 생산창고 | SPX7082030 | NX56L2D | 762 | 25.4 | WK557302 | B32396101 | 2307J0508 | Stripe 모재 T방향 | API-X52X56L2 | 동국제강(주) 당진공장 | 458 | 592 | 39 | 388.253 | 405.162 | 405.859 | 423.535 | 611.606 | 45.1171 | 2023-07-12
WK557302 | B32396101 | DONGGUK | 20230628 | 20230629 | 0.229 | 0.349 | 0.16 | 0.35 | 1.11 | 0.014 | 0.002 | 0 | 0 | 0.01 | 0.01 | 0.0001 | 0 | 0.01 | 0 | 0 | 0 | 0.002 | 0 | 0.015 | 0 | 0 | 0.015 | 0.001 | 0 | 0 | 0 | 208 | 458 | 592 | 39 | 0 | 0 | 0 | PPX70811W | 1014473 | CM108 | 대경공장 JCOE 시편절단 | 5114 | JCOE 생산창고 | SPX7082030 | NX56L2D | 762 | 25.4 | WK557302 | B32396101 | 2307J0508 | Stripe 용접 | API-X52X56L2 | 동국제강(주) 당진공장 | 458 | 592 | 39 | 518.176 | 540.431 | 0 | 0 | 616.187 | -98.046 | 2023-07-12
WK644085 | B32397003 | DONGGUK | 20230629 | 20230630 | 0.166 | 0.334 | 0.08 | 0.28 | 1.5 | 0.014 | 0.002 | 0 | 0 | 0.01 | 0.01 | 0.0001 | 0 | 0.01 | 0 | 0 | 0 | 0.002 | 0 | 0.02 | 0 | 0 | 0.016 | 0.002 | 0 | 0 | 0 | 0 | 327 | 465 | 47 | 0 | 0 | 0 | PPX82814W | 1018496 | CM108 | 대경공장 JCOE 시편절단 | 5114 | JCOE 생산창고 | SPX8281190 | N5LBN | 762 | 12.7 | WK644085 | B32397003 | 2308J1205 | Stripe 용접 | API-5LBL2Y | 동국제강(주) 당진공장 | 327 | 465 | 47 | 0 | 0 | 0 | 0 | 509.343 | 0 | 2023-08-31
WK644085 | B32397003 | DONGGUK | 20230629 | 20230630 | 0.166 | 0.334 | 0.08 | 0.28 | 1.5 | 0.014 | 0.002 | 0 | 0 | 0.01 | 0.01 | 0.0001 | 0 | 0.01 | 0 | 0 | 0 | 0.002 | 0 | 0.02 | 0 | 0 | 0.016 | 0.002 | 0 | 0 | 0 | 0 | 327 | 465 | 47 | 0 | 0 | 0 | PPX82814T | 1018496 | CM108 | 대경공장 JCOE 시편절단 | 5114 | JCOE 생산창고 | SPX8281190 | N5LBN | 762 | 12.7 | WK644085 | B32397003 | 2308J1205 | Stripe 모재 T방향 | API-5LBL2Y | 동국제강(주) 당진공장 | 327 | 465 | 47 | 159.364 | 326.904 | 164.013 | 336.442 | 472.17 | 47.6562 | 2023-08-31
WK644973 | B32404501 | DONGGUK | 20230628 | 20230629 | 0.21 | 0.331 | 0.14 | 0.35 | 1.12 | 0.013 | 0.002 | 0 | 0 | 0.01 | 0.01 | 0.0002 | 0 | 0.01 | 0 | 0 | 0 | 0.002 | 0 | 0.016 | 0 | 0 | 0.016 | 0.001 | 0 | 0 | 0 | 171 | 474 | 622 | 45 | 0 | 0 | 0 | PPX80501W | 1016485 | CM108 | 대경공장 JCOE 시편절단 | 5114 | JCOE 생산창고 | SPX8042100 | NX56L2D | 914 | 31.8 | WK644973 | B32404501 | 2308J0343 | Stripe 용접 | API-X52X56L2 | 동국제강(주) 당진공장 | 474 | 622 | 45 | 700.662 | 586.662 | 0 | 0 | 598.472 | -98.046 | 2023-08-24
WK644973 | B32404501 | DONGGUK | 20230628 | 20230629 | 0.21 | 0.331 | 0.14 | 0.35 | 1.12 | 0.013 | 0.002 | 0 | 0 | 0.01 | 0.01 | 0.0002 | 0 | 0.01 | 0 | 0 | 0 | 0.002 | 0 | 0.016 | 0 | 0 | 0.016 | 0.001 | 0 | 0 | 0 | 171 | 474 | 622 | 45 | 0 | 0 | 0 | PPX80501T | 1016485 | CM108 | 대경공장 JCOE 시편절단 | 5114 | JCOE 생산창고 | SPX8042100 | NX56L2D | 914 | 31.8 | WK644973 | B32404501 | 2308J0343 | Stripe 모재 T방향 | API-X52X56L2 | 동국제강(주) 당진공장 | 474 | 622 | 45 | 562.958 | 471.258 | 591.369 | 495.041 | 633.272 | 48.8281 | 2023-08-24
WK451761 | B32451301 | DONGGUK | 20230629 | 20230630 | 0.16 | 0.333 | 0.07 | 0.25 | 1.5 | 0.015 | 0.002 | 0 | 0 | 0.01 | 0.01 | 0.0002 | 0 | 0.01 | 0 | 0 | 0 | 0.001 | 0 | 0.04 | 0 | 0 | 0.012 | 0.049 | 0 | 0 | 0 | 0 | 528 | 611 | 37 | 0 | 0 | 0 | PPX71206W | 1014603 | CM108 | 대경공장 JCOE 시편절단 | 5114 | JCOE 생산창고 | SPX7122010 | NX65L2 | 1067 | 15.9 | WK451761 | B32451301 | 2307J0720 | Stripe 용접 | API-X65L2 | 동국제강(주) 당진공장 | 528 | 611 | 37 | 376.825 | 620.513 | 0 | 0 | 629.197 | -98.046 | 2023-07-18
WK451761 | B32451301 | DONGGUK | 20230629 | 20230630 | 0.16 | 0.333 | 0.07 | 0.25 | 1.5 | 0.015 | 0.002 | 0 | 0 | 0.01 | 0.01 | 0.0002 | 0 | 0.01 | 0 | 0 | 0 | 0.001 | 0 | 0.04 | 0 | 0 | 0.012 | 0.049 | 0 | 0 | 0 | 0 | 528 | 611 | 37 | 0 | 0 | 0 | PPX71206T | 1014603 | CM108 | 대경공장 JCOE 시편절단 | 5114 | JCOE 생산창고 | SPX7122010 | NX65L2 | 1067 | 15.9 | WK451761 | B32451301 | 2307J0720 | Stripe 모재 T방향 | API-X65L2 | 동국제강(주) 당진공장 | 528 | 611 | 37 | 288.054 | 472.615 | 317.251 | 520.519 | 615.494 | 40.1171 | 2023-07-18
WK645241 | B32459502 | DONGGUK | 20230627 | 20230628 | 0.166 | 0.357 | 0.07 | 0.23 | 1.53 | 0.01 | 0.002 | 0 | 0 | 0.09 | 0.12 | 0.0002 | 0 | 0.08 | 0 | 0 | 0 | 0.003 | 0 | 0.04 | 0 | 0 | 0.013 | 0.002 | 0 | 0 | 0 | 0 | 532 | 622 | 36 | 0 | 0 | 0 | PPX71304T | 1014607 | CM108 | 대경공장 JCOE 시편절단 | 5114 | JCOE 생산창고 | SPX7131100 | NX70L2 | 1067 | 22.2 | WK645241 | B32459502 | 2307J0803 | Stripe 모재 T방향 | API-X70L2 | 동국제강(주) 당진공장 | 532 | 622 | 36 | 404.66 | 481.53 | 418.055 | 497.47 | 610.499 | 45.3125 | 2023-07-18
WK645241 | B32459502 | DONGGUK | 20230627 | 20230628 | 0.166 | 0.357 | 0.07 | 0.23 | 1.53 | 0.01 | 0.002 | 0 | 0 | 0.09 | 0.12 | 0.0002 | 0 | 0.08 | 0 | 0 | 0 | 0.003 | 0 | 0.04 | 0 | 0 | 0.013 | 0.002 | 0 | 0 | 0 | 0 | 532 | 622 | 36 | 0 | 0 | 0 | PPX71304W | 1014607 | CM108 | 대경공장 JCOE 시편절단 | 5114 | JCOE 생산창고 | SPX7131100 | NX70L2 | 1067 | 22.2 | WK645241 | B32459502 | 2307J0803 | Stripe 용접 | API-X70L2 | 동국제강(주) 당진공장 | 532 | 622 | 36 | 516.384 | 608.78 | 0 | 0 | 612.105 | -98.046 | 2023-07-18
WK645242 | B32460102 | DONGGUK | 20230627 | 20230628 | 0.166 | 0.356 | 0.07 | 0.24 | 1.52 | 0.011 | 0.002 | 0 | 0 | 0.09 | 0.12 | 0.0002 | 0 | 0.09 | 0 | 0 | 0 | 0.002 | 0 | 0.038 | 0 | 0 | 0.013 | 0.002 | 0 | 0 | 0 | 0 | 539 | 628 | 38 | 0 | 0 | 0 | PPX71302T | 1014607 | CM108 | 대경공장 JCOE 시편절단 | 5114 | JCOE 생산창고 | SPX7131080 | NX70L2 | 1067 | 22.2 | WK645242 | B32460102 | 2307J0790 | Stripe 모재 T방향 | API-X70L2 | 동국제강(주) 당진공장 | 539 | 628 | 38 | 364.331 | 430.812 | 434.78 | 514.117 | 666.253 | 42.8906 | 2023-07-18
WK645242 | B32460102 | DONGGUK | 20230627 | 20230628 | 0.166 | 0.356 | 0.07 | 0.24 | 1.52 | 0.011 | 0.002 | 0 | 0 | 0.09 | 0.12 | 0.0002 | 0 | 0.09 | 0 | 0 | 0 | 0.002 | 0 | 0.038 | 0 | 0 | 0.013 | 0.002 | 0 | 0 | 0 | 0 | 539 | 628 | 38 | 0 | 0 | 0 | PPX71302W | 1014607 | CM108 | 대경공장 JCOE 시편절단 | 5114 | JCOE 생산창고 | SPX7131080 | NX70L2 | 1067 | 22.2 | WK645242 | B32460102 | 2307J0790 | Stripe 용접 | API-X70L2 | 동국제강(주) 당진공장 | 539 | 628 | 38 | 529.702 | 625.253 | 0 | 0 | 626.201 | -98.046 | 2023-07-18
WK645243 | B32460702 | DONGGUK | 20230629 | 20230630 | 0.169 | 0.362 | 0.07 | 0.25 | 1.55 | 0.01 | 0.002 | 0 | 0 | 0.09 | 0.12 | 0.0002 | 0 | 0.1 | 0 | 0 | 0 | 0.003 | 0 | 0.041 | 0 | 0 | 0.013 | 0.002 | 0 | 0 | 0 | 0 | 555 | 644 | 39 | 0 | 0 | 0 | PPX71306W | 1014607 | CM108 | 대경공장 JCOE 시편절단 | 5114 | JCOE 생산창고 | SPX7132010 | NX70L2 | 1067 | 22.2 | WK645243 | B32460702 | 2307J0821 | Stripe 용접 | API-X70L2 | 동국제강(주) 당진공장 | 553 | 643 | 37 | 538.392 | 634.919 | 0 | 0 | 635.212 | -98.046 | 2023-07-18
WK645243 | B32460702 | DONGGUK | 20230629 | 20230630 | 0.169 | 0.362 | 0.07 | 0.25 | 1.55 | 0.01 | 0.002 | 0 | 0 | 0.09 | 0.12 | 0.0002 | 0 | 0.1 | 0 | 0 | 0 | 0.003 | 0 | 0.041 | 0 | 0 | 0.013 | 0.002 | 0 | 0 | 0 | 0 | 555 | 644 | 39 | 0 | 0 | 0 | PPX71306T | 1014607 | CM108 | 대경공장 JCOE 시편절단 | 5114 | JCOE 생산창고 | SPX7132010 | NX70L2 | 1067 | 22.2 | WK645243 | B32460702 | 2307J0821 | Stripe 모재 T방향 | API-X70L2 | 동국제강(주) 당진공장 | 553 | 643 | 37 | 501.992 | 593.138 | 333.548 | 394.11 | 698.193 | 40.4296 | 2023-07-18
WK645244 | B32461602 | DONGGUK | 20230623 | 20230624 | 0.167 | 0.359 | 0.07 | 0.24 | 1.52 | 0.011 | 0.002 | 0 | 0 | 0.1 | 0.13 | 0.0002 | 0 | 0.09 | 0 | 0 | 0 | 0.002 | 0 | 0.039 | 0 | 0 | 0.013 | 0.002 | 0 | 0 | 0 | 0 | 560 | 649 | 36 | 0 | 0 | 0 | PPX71301W | 1014607 | CM108 | 대경공장 JCOE 시편절단 | 5114 | JCOE 생산창고 | SPX7131060 | NX70L2 | 1067 | 22.2 | WK645244 | B32461602 | 2307J0778 | Stripe 용접 | API-X70L2 | 동국제강(주) 당진공장 | 560 | 649 | 36 | 511.14 | 611.607 | 0 | 0 | 615.232 | -98.046 | 2023-07-18
WK645244 | B32461602 | DONGGUK | 20230623 | 20230624 | 0.167 | 0.359 | 0.07 | 0.24 | 1.52 | 0.011 | 0.002 | 0 | 0 | 0.1 | 0.13 | 0.0002 | 0 | 0.09 | 0 | 0 | 0 | 0.002 | 0 | 0.039 | 0 | 0 | 0.013 | 0.002 | 0 | 0 | 0 | 0 | 560 | 649 | 36 | 0 | 0 | 0 | PPX71301T | 1014607 | CM108 | 대경공장 JCOE 시편절단 | 5114 | JCOE 생산창고 | SPX7131060 | NX70L2 | 1067 | 22.2 | WK645244 | B32461602 | 2307J0778 | Stripe 모재 T방향 | API-X70L2 | 동국제강(주) 당진공장 | 560 | 649 | 36 | 407.442 | 484.105 | 482.617 | 573.424 | 663.518 | 40.8203 | 2023-07-18
WK645241 | B32466502 | DONGGUK | 20230629 | 20230630 | 0.166 | 0.357 | 0.07 | 0.23 | 1.53 | 0.01 | 0.002 | 0 | 0 | 0.09 | 0.12 | 0.0002 | 0 | 0.08 | 0 | 0 | 0 | 0.003 | 0 | 0.04 | 0 | 0 | 0.013 | 0.002 | 0 | 0 | 0 | 0 | 558 | 628 | 29 | 0 | 0 | 0 | PPX71202T | 1014599 | CM108 | 대경공장 JCOE 시편절단 | 5114 | JCOE 생산창고 | SPX7121020 | NX70L2 | 1067 | 10.7 | WK645241 | B32466502 | 2307J0692 | Stripe 모재 T방향 | API-X70L2 | 동국제강(주) 당진공장 | 558 | 628 | 29 | 222.724 | 529.267 | 222.525 | 528.795 | 621.069 | 32.6171 | 2023-07-18
WK645241 | B32466502 | DONGGUK | 20230629 | 20230630 | 0.166 | 0.357 | 0.07 | 0.23 | 1.53 | 0.01 | 0.002 | 0 | 0 | 0.09 | 0.12 | 0.0002 | 0 | 0.08 | 0 | 0 | 0 | 0.003 | 0 | 0.04 | 0 | 0 | 0.013 | 0.002 | 0 | 0 | 0 | 0 | 558 | 628 | 29 | 0 | 0 | 0 | PPX71202W | 1014599 | CM108 | 대경공장 JCOE 시편절단 | 5114 | JCOE 생산창고 | SPX7121020 | NX70L2 | 1067 | 10.7 | WK645241 | B32466502 | 2307J0692 | Stripe 용접 | API-X70L2 | 동국제강(주) 당진공장 | 558 | 628 | 29 | 250.723 | 608.234 | 0 | 0 | 626.257 | -98.046 | 2023-07-18
WK645242 | B32466602 | DONGGUK | 20230629 | 20230630 | 0.166 | 0.356 | 0.07 | 0.24 | 1.52 | 0.011 | 0.002 | 0 | 0 | 0.09 | 0.12 | 0.0002 | 0 | 0.09 | 0 | 0 | 0 | 0.002 | 0 | 0.038 | 0 | 0 | 0.013 | 0.002 | 0 | 0 | 0 | 0 | 538 | 615 | 30 | 0 | 0 | 0 | PPX71204T | 1014599 | CM108 | 대경공장 JCOE 시편절단 | 5114 | JCOE 생산창고 | SPX7121080 | NX70L2 | 1067 | 10.7 | WK645242 | B32466602 | 2307J0707 | Stripe 모재 T방향 | API-X70L2 | 동국제강(주) 당진공장 | 538 | 615 | 30 | 216.27 | 519.21 | 223.312 | 536.117 | 631.444 | 33.789 | 2023-07-18
WK645242 | B32466602 | DONGGUK | 20230629 | 20230630 | 0.166 | 0.356 | 0.07 | 0.24 | 1.52 | 0.011 | 0.002 | 0 | 0 | 0.09 | 0.12 | 0.0002 | 0 | 0.09 | 0 | 0 | 0 | 0.002 | 0 | 0.038 | 0 | 0 | 0.013 | 0.002 | 0 | 0 | 0 | 0 | 538 | 615 | 30 | 0 | 0 | 0 | PPX71204W | 1014599 | CM108 | 대경공장 JCOE 시편절단 | 5114 | JCOE 생산창고 | SPX7121080 | NX70L2 | 1067 | 10.7 | WK645242 | B32466602 | 2307J0707 | Stripe 용접 | API-X70L2 | 동국제강(주) 당진공장 | 538 | 615 | 30 | 246.595 | 599.032 | 0 | 0 | 628.053 | -98.046 | 2023-07-18
WK645243 | B32466702 | DONGGUK | 20230629 | 20230630 | 0.169 | 0.362 | 0.07 | 0.25 | 1.55 | 0.01 | 0.002 | 0 | 0 | 0.09 | 0.12 | 0.0002 | 0 | 0.1 | 0 | 0 | 0 | 0.003 | 0 | 0.041 | 0 | 0 | 0.013 | 0.002 | 0 | 0 | 0 | 0 | 542 | 622 | 31 | 0 | 0 | 0 | PPX71203W | 1014599 | CM108 | 대경공장 JCOE 시편절단 | 5114 | JCOE 생산창고 | SPX7121070 | NX70L2 | 1067 | 10.7 | WK645243 | B32466702 | 2307J0705 | Stripe 용접 | API-X70L2 | 동국제강(주) 당진공장 | 552 | 631 | 29 | 261.338 | 640.109 | 0 | 0 | 643.167 | -98.046 | 2023-07-18
WK645243 | B32466702 | DONGGUK | 20230629 | 20230630 | 0.169 | 0.362 | 0.07 | 0.25 | 1.55 | 0.01 | 0.002 | 0 | 0 | 0.09 | 0.12 | 0.0002 | 0 | 0.1 | 0 | 0 | 0 | 0.003 | 0 | 0.041 | 0 | 0 | 0.013 | 0.002 | 0 | 0 | 0 | 0 | 542 | 622 | 31 | 0 | 0 | 0 | PPX71203T | 1014599 | CM108 | 대경공장 JCOE 시편절단 | 5114 | JCOE 생산창고 | SPX7121070 | NX70L2 | 1067 | 10.7 | WK645243 | B32466702 | 2307J0705 | Stripe 모재 T방향 | API-X70L2 | 동국제강(주) 당진공장 | 552 | 631 | 29 | 221.507 | 537.939 | 225.332 | 547.228 | 635.62 | 32.8125 | 2023-07-18
WK645244 | B32470703 | DONGGUK | 20230630 | 20230701 | 0.167 | 0.359 | 0.07 | 0.24 | 1.52 | 0.011 | 0.002 | 0 | 0 | 0.1 | 0.13 | 0.0002 | 0 | 0.09 | 0 | 0 | 0 | 0.002 | 0 | 0.039 | 0 | 0 | 0.013 | 0.002 | 0 | 0 | 0 | 0 | 543 | 618 | 26 | 0 | 0 | 0 | PPX71205T | 1014599 | CM108 | 대경공장 JCOE 시편절단 | 5114 | JCOE 생산창고 | SPX7121090 | NX70L2 | 1067 | 10.7 | WK645244 | B32470703 | 2307J0708 | Stripe 모재 T방향 | API-X70L2 | 동국제강(주) 당진공장 | 543 | 618 | 26 | 220.124 | 531.131 | 223.648 | 539.634 | 624.841 | 33.789 | 2023-07-18
WK645244 | B32470703 | DONGGUK | 20230630 | 20230701 | 0.167 | 0.359 | 0.07 | 0.24 | 1.52 | 0.011 | 0.002 | 0 | 0 | 0.1 | 0.13 | 0.0002 | 0 | 0.09 | 0 | 0 | 0 | 0.002 | 0 | 0.039 | 0 | 0 | 0.013 | 0.002 | 0 | 0 | 0 | 0 | 543 | 618 | 26 | 0 | 0 | 0 | PPX71205W | 1014599 | CM108 | 대경공장 JCOE 시편절단 | 5114 | JCOE 생산창고 | SPX7121090 | NX70L2 | 1067 | 10.7 | WK645244 | B32470703 | 2307J0708 | Stripe 용접 | API-X70L2 | 동국제강(주) 당진공장 | 543 | 618 | 26 | 246.883 | 601.92 | 0 | 0 | 631.071 | -98.046 | 2023-07-18
VSB60720 | B32477001 | DONGGUK | 20230804 | 20230805 | 0.166 | 0.352 | 0.07 | 0.25 | 1.49 | 0.01 | 0.003 | 0 | 0 | 0.083 | 0.118 | 0 | 0 | 0.096 | 0 | 0 | 0 | 0.003 | 0 | 0.038 | 0 | 0 | 0.014 | 0.002 | 0 | 0 | 0 | 208 | 537 | 622 | 39 | 0 | 0 | 0 | PPX82911T | 1018516 | CM108 | 대경공장 JCOE 시편절단 | 5114 | JCOE 생산창고 | SPX8292040 | Z448C2X65M | 762 | 19.1 | VSB60720 | B32477001 | 2308J1331 | Stripe 모재 T방향 | API-X65M*EM4 | 동국제강(주) 당진공장 | 537 | 622 | 39 | 370.833 | 509.429 | 408.72 | 561.476 | 635.291 | 39.8437 | 2023-08-31
VSB60720 | B32477001 | DONGGUK | 20230804 | 20230805 | 0.166 | 0.352 | 0.07 | 0.25 | 1.49 | 0.01 | 0.003 | 0 | 0 | 0.083 | 0.118 | 0 | 0 | 0.096 | 0 | 0 | 0 | 0.003 | 0 | 0.038 | 0 | 0 | 0.014 | 0.002 | 0 | 0 | 0 | 208 | 537 | 622 | 39 | 0 | 0 | 0 | PPX82911W | 1018516 | CM108 | 대경공장 JCOE 시편절단 | 5114 | JCOE 생산창고 | SPX8292040 | Z448C2X65M | 762 | 19.1 | VSB60720 | B32477001 | 2308J1331 | Stripe 용접 | API-X65M*EM4 | 동국제강(주) 당진공장 | 537 | 622 | 39 | 0 | 0 | 0 | 0 | 637.696 | 34.9609 | 2023-08-31
VSB60779 | B32477102 | DONGGUK | 20230804 | 20230805 | 0.164 | 0.358 | 0.07 | 0.26 | 1.53 | 0.008 | 0.002 | 0 | 0 | 0.088 | 0.161 | 0 | 0 | 0.086 | 0 | 0 | 0 | 0.007 | 0 | 0.042 | 0 | 0 | 0.015 | 0.002 | 0 | 0 | 0 | 212 | 506 | 600 | 35 | 0 | 0 | 0 | PPX82910W | 1018516 | CM108 | 대경공장 JCOE 시편절단 | 5114 | JCOE 생산창고 | SPX8292050 | Z448C2X65M | 762 | 19.1 | VSB60779 | B32477102 | 2308J1332 | Stripe 용접 | API-X65M*EM4 | 동국제강(주) 당진공장 | 506 | 600 | 35 | 232.877 | 321.418 | 0 | 0 | 631.415 | 34.5703 | 2023-08-31
VSB60779 | B32477102 | DONGGUK | 20230804 | 20230805 | 0.164 | 0.358 | 0.07 | 0.26 | 1.53 | 0.008 | 0.002 | 0 | 0 | 0.088 | 0.161 | 0 | 0 | 0.086 | 0 | 0 | 0 | 0.007 | 0 | 0.042 | 0 | 0 | 0.015 | 0.002 | 0 | 0 | 0 | 212 | 506 | 600 | 35 | 0 | 0 | 0 | PPX82910T | 1018516 | CM108 | 대경공장 JCOE 시편절단 | 5114 | JCOE 생산창고 | SPX8292050 | Z448C2X65M | 762 | 19.1 | VSB60779 | B32477102 | 2308J1332 | Stripe 모재 T방향 | API-X65M*EM4 | 동국제강(주) 당진공장 | 506 | 600 | 35 | 356.285 | 488.805 | 370.63 | 508.485 | 598.268 | 39.0624 | 2023-08-31
WK557301 | B32510001 | DONGGUK | 20230711 | 20230712 | 0.218 | 0.337 | 0.15 | 0.34 | 1.1 | 0.02 | 0.003 | 0 | 0 | 0.01 | 0.01 | 0.0001 | 0 | 0.01 | 0 | 0 | 0 | 0.002 | 0 | 0.016 | 0 | 0 | 0.016 | 0.001 | 0 | 0 | 0 | 210 | 452 | 613 | 44 | 0 | 0 | 0 | PPX90505T | 1018824 | CM108 | 대경공장 JCOE 시편절단 | 5114 | JCOE 생산창고 | SPX9052030 | NX56L2D | 1067 | 38.1 | WK557301 | B32510001 | 2309J0203 | Stripe 모재 T방향 | API-X52X56L2 | 동국제강(주) 당진공장 | 452 | 613 | 44 | 598.717 | 418.133 | 658.515 | 459.895 | 584.409 | 50.3906 | 2023-09-08
WK557301 | B32510001 | DONGGUK | 20230711 | 20230712 | 0.218 | 0.337 | 0.15 | 0.34 | 1.1 | 0.02 | 0.003 | 0 | 0 | 0.01 | 0.01 | 0.0001 | 0 | 0.01 | 0 | 0 | 0 | 0.002 | 0 | 0.016 | 0 | 0 | 0.016 | 0.001 | 0 | 0 | 0 | 210 | 452 | 613 | 44 | 0 | 0 | 0 | PPX90505W | 1018824 | CM108 | 대경공장 JCOE 시편절단 | 5114 | JCOE 생산창고 | SPX9052030 | NX56L2D | 1067 | 38.1 | WK557301 | B32510001 | 2309J0203 | Stripe 용접 | API-X52X56L2 | 동국제강(주) 당진공장 | 452 | 613 | 44 | 826.14 | 579.769 | 0 | 0 | 609.086 | 0 | 2023-09-08
WK557279 | B32510201 | DONGGUK | 20230724 | 20230725 | 0.228 | 0.342 | 0.16 | 0.35 | 1.07 | 0.013 | 0.003 | 0 | 0 | 0.01 | 0.01 | 0.0002 | 0 | 0.01 | 0 | 0 | 0 | 0.003 | 0 | 0.015 | 0 | 0 | 0.014 | 0.001 | 0 | 0 | 0 | 188 | 476 | 628 | 42 | 0 | 0 | 0 | PPX90506W | 1018824 | CM108 | 대경공장 JCOE 시편절단 | 5114 | JCOE 생산창고 | SPX9052040 | NX56L2D | 1067 | 38.1 | WK557279 | B32510201 | 2309J0206 | Stripe 용접 | API-X52X56L2 | 동국제강(주) 당진공장 | 476 | 628 | 42 | 835.741 | 583.244 | 0 | 0 | 612.236 | 0 | 2023-09-08
WK557279 | B32510201 | DONGGUK | 20230724 | 20230725 | 0.228 | 0.342 | 0.16 | 0.35 | 1.07 | 0.013 | 0.003 | 0 | 0 | 0.01 | 0.01 | 0.0002 | 0 | 0.01 | 0 | 0 | 0 | 0.003 | 0 | 0.015 | 0 | 0 | 0.014 | 0.001 | 0 | 0 | 0 | 188 | 476 | 628 | 42 | 0 | 0 | 0 | PPX90506T | 1018824 | CM108 | 대경공장 JCOE 시편절단 | 5114 | JCOE 생산창고 | SPX9052040 | NX56L2D | 1067 | 38.1 | WK557279 | B32510201 | 2309J0206 | Stripe 모재 T방향 | API-X52X56L2 | 동국제강(주) 당진공장 | 476 | 628 | 42 | 684.603 | 479.107 | 686.553 | 480.472 | 611.385 | 52.3437 | 2023-09-08
WK644973 | B32510301 | DONGGUK | 20230712 | 20230713 | 0.21 | 0.331 | 0.14 | 0.35 | 1.12 | 0.013 | 0.002 | 0 | 0 | 0.01 | 0.01 | 0.0002 | 0 | 0.01 | 0 | 0 | 0 | 0.002 | 0 | 0.016 | 0 | 0 | 0.016 | 0.001 | 0 | 0 | 0 | 171 | 466 | 633 | 45 | 0 | 0 | 0 | PPX90504W | 1018824 | CM108 | 대경공장 JCOE 시편절단 | 5114 | JCOE 생산창고 | SPX9052010 | NX56L2D | 1067 | 38.1 | WK644973 | B32510301 | 2309J0201 | Stripe 용접 | API-X52X56L2 | 동국제강(주) 당진공장 | 466 | 633 | 45 | 253.054 | 176.594 | 0 | 0 | 601.851 | 0 | 2023-09-08
WK644973 | B32510301 | DONGGUK | 20230712 | 20230713 | 0.21 | 0.331 | 0.14 | 0.35 | 1.12 | 0.013 | 0.002 | 0 | 0 | 0.01 | 0.01 | 0.0002 | 0 | 0.01 | 0 | 0 | 0 | 0.002 | 0 | 0.016 | 0 | 0 | 0.016 | 0.001 | 0 | 0 | 0 | 171 | 466 | 633 | 45 | 0 | 0 | 0 | PPX90504T | 1018824 | CM108 | 대경공장 JCOE 시편절단 | 5114 | JCOE 생산창고 | SPX9052010 | NX56L2D | 1067 | 38.1 | WK644973 | B32510301 | 2309J0201 | Stripe 모재 T방향 | API-X52X56L2 | 동국제강(주) 당진공장 | 466 | 633 | 45 | 657.084 | 458.738 | 675.003 | 471.248 | 607.292 | 51.3671 | 2023-09-08
WK644975 | B32510401 | DONGGUK | 20230710 | 20230711 | 0.208 | 0.326 | 0.14 | 0.33 | 1.09 | 0.012 | 0.002 | 0 | 0 | 0.01 | 0.01 | 0.0002 | 0 | 0.01 | 0 | 0 | 0 | 0.003 | 0 | 0.014 | 0 | 0 | 0.014 | 0.001 | 0 | 0 | 0 | 202 | 463 | 631 | 46 | 0 | 0 | 0 | PPX90503W | 1018824 | CM108 | 대경공장 JCOE 시편절단 | 5114 | JCOE 생산창고 | SPX9051060 | NX56L2D | 1067 | 38.1 | WK644975 | B32510401 | 2309J0199 | Stripe 용접 | API-X52X56L2 | 동국제강(주) 당진공장 | 463 | 631 | 46 | 772.229 | 537.412 | 0 | 0 | 609.339 | 0 | 2023-09-08
WK644975 | B32510401 | DONGGUK | 20230710 | 20230711 | 0.208 | 0.326 | 0.14 | 0.33 | 1.09 | 0.012 | 0.002 | 0 | 0 | 0.01 | 0.01 | 0.0002 | 0 | 0.01 | 0 | 0 | 0 | 0.003 | 0 | 0.014 | 0 | 0 | 0.014 | 0.001 | 0 | 0 | 0 | 202 | 463 | 631 | 46 | 0 | 0 | 0 | PPX90503T | 1018824 | CM108 | 대경공장 JCOE 시편절단 | 5114 | JCOE 생산창고 | SPX9051060 | NX56L2D | 1067 | 38.1 | WK644975 | B32510401 | 2309J0199 | Stripe 모재 T방향 | API-X52X56L2 | 동국제강(주) 당진공장 | 463 | 631 | 46 | 638.199 | 445.928 | 684.116 | 478.012 | 593.617 | 52.3437 | 2023-09-08
WK557302 | B32511801 | DONGGUK | 20230724 | 20230725 | 0.229 | 0.349 | 0.16 | 0.35 | 1.11 | 0.014 | 0.002 | 0 | 0 | 0.01 | 0.01 | 0.0001 | 0 | 0.01 | 0 | 0 | 0 | 0.002 | 0 | 0.015 | 0 | 0 | 0.015 | 0.001 | 0 | 0 | 0 | 183 | 466 | 627 | 43 | 0 | 0 | 0 | PPX80502W | 1016487 | CM108 | 대경공장 JCOE 시편절단 | 5114 | JCOE 생산창고 | SPX8042110 | NX56L2D | 914 | 38.1 | WK557302 | B32511801 | 2308J0344 | Stripe 용접 | API-X52X56L2 | 동국제강(주) 당진공장 | 466 | 627 | 43 | 0 | 0 | 0 | 0 | 615.879 | -98.046 | 2023-08-24
WK557302 | B32511801 | DONGGUK | 20230724 | 20230725 | 0.229 | 0.349 | 0.16 | 0.35 | 1.11 | 0.014 | 0.002 | 0 | 0 | 0.01 | 0.01 | 0.0001 | 0 | 0.01 | 0 | 0 | 0 | 0.002 | 0 | 0.015 | 0 | 0 | 0.015 | 0.001 | 0 | 0 | 0 | 183 | 466 | 627 | 43 | 0 | 0 | 0 | PPX80502T | 1016487 | CM108 | 대경공장 JCOE 시편절단 | 5114 | JCOE 생산창고 | SPX8042110 | NX56L2D | 914 | 38.1 | WK557302 | B32511801 | 2308J0344 | Stripe 모재 T방향 | API-X52X56L2 | 동국제강(주) 당진공장 | 466 | 627 | 43 | 748.46 | 523.71 | 708.879 | 496.014 | 606.538 | 51.7578 | 2023-08-24
WK644998 | B32512101 | DONGGUK | 20230711 | 20230712 | 0.219 | 0.341 | 0.15 | 0.33 | 1.12 | 0.012 | 0.002 | 0 | 0 | 0.01 | 0.01 | 0.0001 | 0 | 0.01 | 0 | 0 | 0 | 0.003 | 0 | 0.014 | 0 | 0 | 0.016 | 0.001 | 0 | 0 | 0 | 203 | 464 | 624 | 47 | 0 | 0 | 0 | PPX80503W | 1016487 | CM108 | 대경공장 JCOE 시편절단 | 5114 | JCOE 생산창고 | SPX8042120 | NX56L2D | 914 | 38.1 | WK644998 | B32512101 | 2308J0345 | Stripe 용접 | API-X52X56L2 | 동국제강(주) 당진공장 | 464 | 624 | 47 | 0 | 0 | 0 | 0 | 612.09 | -98.046 | 2023-08-24
WK644998 | B32512101 | DONGGUK | 20230711 | 20230712 | 0.219 | 0.341 | 0.15 | 0.33 | 1.12 | 0.012 | 0.002 | 0 | 0 | 0.01 | 0.01 | 0.0001 | 0 | 0.01 | 0 | 0 | 0 | 0.003 | 0 | 0.014 | 0 | 0 | 0.016 | 0.001 | 0 | 0 | 0 | 203 | 464 | 624 | 47 | 0 | 0 | 0 | PPX80503T | 1016487 | CM108 | 대경공장 JCOE 시편절단 | 5114 | JCOE 생산창고 | SPX8042120 | NX56L2D | 914 | 38.1 | WK644998 | B32512101 | 2308J0345 | Stripe 모재 T방향 | API-X52X56L2 | 동국제강(주) 당진공장 | 464 | 624 | 47 | 785.684 | 553.145 | 740.83 | 521.567 | 620.579 | 55.0781 | 2023-08-24
WK644999 | B32512701 | DONGGUK | 20230626 | 20230627 | 0.207 | 0.326 | 0.14 | 0.33 | 1.09 | 0.014 | 0.002 | 0 | 0 | 0.01 | 0.01 | 0.0001 | 0 | 0.01 | 0 | 0 | 0 | 0.002 | 0 | 0.014 | 0 | 0 | 0.017 | 0.001 | 0 | 0 | 0 | 185 | 442 | 601 | 48 | 0 | 0 | 0 | PPX80504T | 1016487 | CM108 | 대경공장 JCOE 시편절단 | 5114 | JCOE 생산창고 | SPX8051040 | NX56L2D | 914 | 38.1 | WK644999 | B32512701 | 2308J0357 | Stripe 모재 T방향 | API-X52X56L2 | 동국제강(주) 당진공장 | 442 | 601 | 48 | 732.136 | 514.156 | 670.059 | 470.561 | 608.358 | 55.0781 | 2023-08-24
WK644999 | B32512701 | DONGGUK | 20230626 | 20230627 | 0.207 | 0.326 | 0.14 | 0.33 | 1.09 | 0.014 | 0.002 | 0 | 0 | 0.01 | 0.01 | 0.0001 | 0 | 0.01 | 0 | 0 | 0 | 0.002 | 0 | 0.014 | 0 | 0 | 0.017 | 0.001 | 0 | 0 | 0 | 185 | 442 | 601 | 48 | 0 | 0 | 0 | PPX80504W | 1016487 | CM108 | 대경공장 JCOE 시편절단 | 5114 | JCOE 생산창고 | SPX8051040 | NX56L2D | 914 | 38.1 | WK644999 | B32512701 | 2308J0357 | Stripe 용접 | API-X52X56L2 | 동국제강(주) 당진공장 | 442 | 601 | 48 | 0 | 0 | 0 | 0 | 611.981 | -98.046 | 2023-08-24
WK557550 | B32589802 | DONGGUK | 20230630 | 20230701 | 0.163 | 0.347 | 0.07 | 0.24 | 1.49 | 0.011 | 0.002 | 0 | 0 | 0.07 | 0.12 | 0.0001 | 0 | 0.08 | 0 | 0 | 0 | 0.003 | 0 | 0.039 | 0 | 0 | 0.012 | 0.002 | 0 | 0 | 0 | 0 | 539 | 621 | 40 | 0 | 0 | 0 | PPX71307T | 1014607 | CM108 | 대경공장 JCOE 시편절단 | 5114 | JCOE 생산창고 | SPX7132070 | NX70L2 | 1067 | 22.2 | WK557550 | B32589802 | 2307J0830 | Stripe 모재 T방향 | API-X70L2 | 동국제강(주) 당진공장 | 539 | 621 | 40 | 463.299 | 550.344 | 338.737 | 402.38 | 653.677 | 43.3593 | 2023-07-18
WK557550 | B32589802 | DONGGUK | 20230630 | 20230701 | 0.163 | 0.347 | 0.07 | 0.24 | 1.49 | 0.011 | 0.002 | 0 | 0 | 0.07 | 0.12 | 0.0001 | 0 | 0.08 | 0 | 0 | 0 | 0.003 | 0 | 0.039 | 0 | 0 | 0.012 | 0.002 | 0 | 0 | 0 | 0 | 539 | 621 | 40 | 0 | 0 | 0 | PPX71307W | 1014607 | CM108 | 대경공장 JCOE 시편절단 | 5114 | JCOE 생산창고 | SPX7132070 | NX70L2 | 1067 | 22.2 | WK557550 | B32589802 | 2307J0830 | Stripe 용접 | API-X70L2 | 동국제강(주) 당진공장 | 539 | 621 | 40 | 522.458 | 615.979 | 0 | 0 | 618.223 | -98.046 | 2023-07-18
WK557551 | B32591602 | DONGGUK | 20230627 | 20230628 | 0.164 | 0.35 | 0.07 | 0.24 | 1.51 | 0.012 | 0.002 | 0 | 0 | 0.07 | 0.12 | 0.0002 | 0 | 0.08 | 0 | 0 | 0 | 0.002 | 0 | 0.039 | 0 | 0 | 0.013 | 0.002 | 0 | 0 | 0 | 0 | 550 | 639 | 37 | 0 | 0 | 0 | PPX71303T | 1014607 | CM108 | 대경공장 JCOE 시편절단 | 5114 | JCOE 생산창고 | SPX7131090 | NX70L2 | 1067 | 22.2 | WK557551 | B32591602 | 2307J0792 | Stripe 모재 T방향 | API-X70L2 | 동국제강(주) 당진공장 | 550 | 639 | 38 | 438.606 | 520.462 | 410.57 | 487.193 | 649.351 | 42.871 | 2023-07-18
WK557551 | B32591602 | DONGGUK | 20230627 | 20230628 | 0.164 | 0.35 | 0.07 | 0.24 | 1.51 | 0.012 | 0.002 | 0 | 0 | 0.07 | 0.12 | 0.0002 | 0 | 0.08 | 0 | 0 | 0 | 0.002 | 0 | 0.039 | 0 | 0 | 0.013 | 0.002 | 0 | 0 | 0 | 0 | 550 | 639 | 37 | 0 | 0 | 0 | PPX71305T | 1014607 | CM108 | 대경공장 JCOE 시편절단 | 5114 | JCOE 생산창고 | SPX7131090 | NX70L2 | 1067 | 22.2 | WK557551 | B32591602 | 2307J0809 | Stripe 모재 T방향 | API-X70L2 | 동국제강(주) 당진공장 | 550 | 639 | 38 | 440.991 | 526.357 | 422.95 | 504.823 | 623.449 | 42.7734 | 2023-07-18
WK557551 | B32591602 | DONGGUK | 20230627 | 20230628 | 0.164 | 0.35 | 0.07 | 0.24 | 1.51 | 0.012 | 0.002 | 0 | 0 | 0.07 | 0.12 | 0.0002 | 0 | 0.08 | 0 | 0 | 0 | 0.002 | 0 | 0.039 | 0 | 0 | 0.013 | 0.002 | 0 | 0 | 0 | 0 | 550 | 639 | 37 | 0 | 0 | 0 | PPX71303W | 1014607 | CM108 | 대경공장 JCOE 시편절단 | 5114 | JCOE 생산창고 | SPX7131090 | NX70L2 | 1067 | 22.2 | WK557551 | B32591602 | 2307J0792 | Stripe 용접 | API-X70L2 | 동국제강(주) 당진공장 | 550 | 639 | 38 | 524.358 | 619.331 | 0 | 0 | 621.363 | -98.046 | 2023-07-18
WK557551 | B32591602 | DONGGUK | 20230627 | 20230628 | 0.164 | 0.35 | 0.07 | 0.24 | 1.51 | 0.012 | 0.002 | 0 | 0 | 0.07 | 0.12 | 0.0002 | 0 | 0.08 | 0 | 0 | 0 | 0.002 | 0 | 0.039 | 0 | 0 | 0.013 | 0.002 | 0 | 0 | 0 | 0 | 550 | 639 | 37 | 0 | 0 | 0 | PPX71305W | 1014607 | CM108 | 대경공장 JCOE 시편절단 | 5114 | JCOE 생산창고 | SPX7131090 | NX70L2 | 1067 | 22.2 | WK557551 | B32591602 | 2307J0809 | Stripe 용접 | API-X70L2 | 동국제강(주) 당진공장 | 550 | 639 | 38 | 0 | 0 | 0 | 0 | 635.738 | -98.046 | 2023-07-18
VSB60606 | B32722201 | DONGGUK | 20230802 | 20230803 | 0.163 | 0.331 | 0.08 | 0.28 | 1.48 | 0.004 | 0.002 | 0 | 0 | 0.026 | 0.017 | 0 | 0 | 0.034 | 0 | 0 | 0 | 0.004 | 0 | 0.021 | 0 | 0 | 0.012 | 0.001 | 0 | 0 | 0 | 189 | 517 | 614 | 40 | 0 | 0 | 0 | PPX90606W | 1019008 | CM108 | 대경공장 JCOE 시편절단 | 5114 | JCOE 생산창고 | SPX9061090 | Z359C2X52M | 914 | 19.1 | VSB60606 | B32722201 | 2309J0251 | Stripe 용접 | API-X52M*EM4 | 동국제강(주) 당진공장 | 517 | 614 | 40 | 391.085 | 536.404 | 0 | 0 | 552.503 | 32.8125 | 2023-09-11
VSB60606 | B32722201 | DONGGUK | 20230802 | 20230803 | 0.163 | 0.331 | 0.08 | 0.28 | 1.48 | 0.004 | 0.002 | 0 | 0 | 0.026 | 0.017 | 0 | 0 | 0.034 | 0 | 0 | 0 | 0.004 | 0 | 0.021 | 0 | 0 | 0.012 | 0.001 | 0 | 0 | 0 | 189 | 517 | 614 | 40 | 0 | 0 | 0 | PPX90606T | 1019008 | CM108 | 대경공장 JCOE 시편절단 | 5114 | JCOE 생산창고 | SPX9061090 | Z359C2X52M | 914 | 19.1 | VSB60606 | B32722201 | 2309J0251 | Stripe 모재 T방향 | API-X52M*EM4 | 동국제강(주) 당진공장 | 517 | 614 | 40 | 304.233 | 416.346 | 314.122 | 429.88 | 530.172 | 45.7031 | 2023-09-11
VSB60680 | B32722403 | DONGGUK | 20230802 | 20230803 | 0.164 | 0.349 | 0.07 | 0.24 | 1.48 | 0.01 | 0.001 | 0 | 0 | 0.078 | 0.136 | 0 | 0 | 0.079 | 0 | 0 | 0 | 0.003 | 0 | 0.04 | 0 | 0 | 0.014 | 0.002 | 0 | 0 | 0 | 201 | 511 | 590 | 37 | 0 | 0 | 0 | PPX82830T | 1018508 | CM108 | 대경공장 JCOE 시편절단 | 5114 | JCOE 생산창고 | SPX8282240 | Z448C2X65M | 762 | 15.9 | VSB60680 | B32722403 | 2308J1276 | Stripe 모재 T방향 | API-X65M*EM4 | 동국제강(주) 당진공장 | 534 | 605 | 32 | 300.398 | 494.637 | 313.92 | 516.903 | 614.36 | 37.1093 | 2023-08-30
VSB60680 | B32722403 | DONGGUK | 20230802 | 20230803 | 0.164 | 0.349 | 0.07 | 0.24 | 1.48 | 0.01 | 0.001 | 0 | 0 | 0.078 | 0.136 | 0 | 0 | 0.079 | 0 | 0 | 0 | 0.003 | 0 | 0.04 | 0 | 0 | 0.014 | 0.002 | 0 | 0 | 0 | 201 | 511 | 590 | 37 | 0 | 0 | 0 | PPX82830W | 1018508 | CM108 | 대경공장 JCOE 시편절단 | 5114 | JCOE 생산창고 | SPX8282240 | Z448C2X65M | 762 | 15.9 | VSB60680 | B32722403 | 2308J1276 | Stripe 용접 | API-X65M*EM4 | 동국제강(주) 당진공장 | 534 | 605 | 32 | 378.187 | 622.823 | 0 | 0 | 631.727 | 31.6406 | 2023-08-30
WK557217 | B32793601 | DONGGUK | 20230727 | 20230728 | 0.168 | 0.36 | 0.07 | 0.24 | 1.51 | 0.011 | 0.002 | 0 | 0 | 0.1 | 0.16 | 0.0002 | 0 | 0.1 | 0 | 0 | 0 | 0.003 | 0 | 0.04 | 0 | 0 | 0.012 | 0.002 | 0 | 0 | 0 | 194 | 547 | 636 | 41 | 0 | 0 | 0 | PPX83106T | 1018678 | CM108 | 대경공장 JCOE 시편절단 | 5114 | JCOE 생산창고 | SPX8311040 | NX70L2 | 1219 | 25.4 | WK557217 | B32793601 | 2308J1442 | Stripe 모재 T방향 | API-X70L2 | 동국제강(주) 당진공장 | 547 | 636 | 41 | 495.732 | 515.886 | 516.906 | 537.921 | 645.444 | 46.0937 | 2023-09-04
WK557217 | B32793601 | DONGGUK | 20230727 | 20230728 | 0.168 | 0.36 | 0.07 | 0.24 | 1.51 | 0.011 | 0.002 | 0 | 0 | 0.1 | 0.16 | 0.0002 | 0 | 0.1 | 0 | 0 | 0 | 0.003 | 0 | 0.04 | 0 | 0 | 0.012 | 0.002 | 0 | 0 | 0 | 194 | 547 | 636 | 41 | 0 | 0 | 0 | PPX83106W | 1018678 | CM108 | 대경공장 JCOE 시편절단 | 5114 | JCOE 생산창고 | SPX8311040 | NX70L2 | 1219 | 25.4 | WK557217 | B32793601 | 2308J1442 | Stripe 용접 | API-X70L2 | 동국제강(주) 당진공장 | 547 | 636 | 41 | 0 | 0 | 0 | 0 | 646.136 | 0 | 2023-09-04
WK557218 | B32794101 | DONGGUK | 20230727 | 20230728 | 0.167 | 0.359 | 0.07 | 0.23 | 1.52 | 0.01 | 0.002 | 0 | 0 | 0.1 | 0.14 | 0.0002 | 0 | 0.09 | 0 | 0 | 0 | 0.002 | 0 | 0.04 | 0 | 0 | 0.012 | 0.002 | 0 | 0 | 0 | 172 | 536 | 626 | 42 | 0 | 0 | 0 | PPX83104W | 1018678 | CM108 | 대경공장 JCOE 시편절단 | 5114 | JCOE 생산창고 | SPX8302080 | NX70L2 | 1219 | 25.4 | WK557218 | B32794101 | 2308J1432 | Stripe 용접 | API-X70L2 | 동국제강(주) 당진공장 | 536 | 626 | 42 | 600.94 | 621.547 | 0 | 0 | 633.368 | 0 | 2023-09-04
WK557218 | B32794101 | DONGGUK | 20230727 | 20230728 | 0.167 | 0.359 | 0.07 | 0.23 | 1.52 | 0.01 | 0.002 | 0 | 0 | 0.1 | 0.14 | 0.0002 | 0 | 0.09 | 0 | 0 | 0 | 0.002 | 0 | 0.04 | 0 | 0 | 0.012 | 0.002 | 0 | 0 | 0 | 172 | 536 | 626 | 42 | 0 | 0 | 0 | PPX83104T | 1018678 | CM108 | 대경공장 JCOE 시편절단 | 5114 | JCOE 생산창고 | SPX8302080 | NX70L2 | 1219 | 25.4 | WK557218 | B32794101 | 2308J1432 | Stripe 모재 T방향 | API-X70L2 | 동국제강(주) 당진공장 | 536 | 626 | 42 | 462.363 | 479.607 | 489.592 | 507.851 | 626.335 | 42.9687 | 2023-09-04
WK557551 | B32795001 | DONGGUK | 20230727 | 20230728 | 0.164 | 0.35 | 0.07 | 0.24 | 1.51 | 0.012 | 0.002 | 0 | 0 | 0.07 | 0.12 | 0.0002 | 0 | 0.08 | 0 | 0 | 0 | 0.002 | 0 | 0.039 | 0 | 0 | 0.013 | 0.002 | 0 | 0 | 0 | 170 | 530 | 624 | 42 | 0 | 0 | 0 | PPX83105W | 1018678 | CM108 | 대경공장 JCOE 시편절단 | 5114 | JCOE 생산창고 | SPX8311030 | NX70L2 | 1219 | 25.4 | WK557551 | B32795001 | 2308J1441 | Stripe 용접 | API-X70L2 | 동국제강(주) 당진공장 | 530 | 624 | 42 | 578.925 | 601.126 | 0 | 0 | 631.923 | 0 | 2023-09-04
WK557551 | B32795001 | DONGGUK | 20230727 | 20230728 | 0.164 | 0.35 | 0.07 | 0.24 | 1.51 | 0.012 | 0.002 | 0 | 0 | 0.07 | 0.12 | 0.0002 | 0 | 0.08 | 0 | 0 | 0 | 0.002 | 0 | 0.039 | 0 | 0 | 0.013 | 0.002 | 0 | 0 | 0 | 170 | 530 | 624 | 42 | 0 | 0 | 0 | PPX83105T | 1018678 | CM108 | 대경공장 JCOE 시편절단 | 5114 | JCOE 생산창고 | SPX8311030 | NX70L2 | 1219 | 25.4 | WK557551 | B32795001 | 2308J1441 | Stripe 모재 T방향 | API-X70L2 | 동국제강(주) 당진공장 | 530 | 624 | 42 | 496.999 | 517.826 | 510.987 | 532.4 | 636.228 | 46.0937 | 2023-09-04
VSB60888 | B32795701 | DONGGUK | 20230725 | 20230726 | 0.172 | 0.356 | 0.08 | 0.25 | 1.48 | 0.007 | 0.003 | 0 | 0 | 0.082 | 0.121 | 0.0001 | 0 | 0.106 | 0 | 0 | 0 | 0.004 | 0 | 0.041 | 0 | 0 | 0.015 | 0.001 | 0 | 0 | 0 | 204 | 545 | 643 | 50 | 0 | 0 | 0 | PPX90105T | 1018682 | CM108 | 대경공장 JCOE 시편절단 | 5114 | JCOE 생산창고 | SPX8312050 | NX70L2 | 1219 | 38.1 | VSB60888 | B32795701 | 2308J1468 | Stripe 모재 T방향 | API-X70L2 | 동국제강(주) 당진공장 | 531 | 632 | 52 | 770.497 | 540.049 | 800.178 | 560.853 | 644.139 | 52.9296 | 2023-09-05
VSB60888 | B32795701 | DONGGUK | 20230725 | 20230726 | 0.172 | 0.356 | 0.08 | 0.25 | 1.48 | 0.007 | 0.003 | 0 | 0 | 0.082 | 0.121 | 0.0001 | 0 | 0.106 | 0 | 0 | 0 | 0.004 | 0 | 0.041 | 0 | 0 | 0.015 | 0.001 | 0 | 0 | 0 | 204 | 545 | 643 | 50 | 0 | 0 | 0 | PPX90105W | 1018682 | CM108 | 대경공장 JCOE 시편절단 | 5114 | JCOE 생산창고 | SPX8312050 | NX70L2 | 1219 | 38.1 | VSB60888 | B32795701 | 2308J1468 | Stripe 용접 | API-X70L2 | 동국제강(주) 당진공장 | 531 | 632 | 52 | 718.363 | 496.848 | 0 | 0 | 668.986 | 0 | 2023-09-05
WK645242 | B32803501 | DONGGUK | 20230725 | 20230726 | 0.166 | 0.356 | 0.07 | 0.24 | 1.52 | 0.011 | 0.002 | 0 | 0 | 0.09 | 0.12 | 0.0002 | 0 | 0.09 | 0 | 0 | 0 | 0.002 | 0 | 0.038 | 0 | 0 | 0.013 | 0.002 | 0 | 0 | 0 | 213 | 503 | 602 | 54 | 0 | 0 | 0 | PPX90102T | 1018682 | CM108 | 대경공장 JCOE 시편절단 | 5114 | JCOE 생산창고 | SPX8312020 | NX70L2 | 1219 | 38.1 | WK645242 | B32803501 | 2308J1465 | Stripe 모재 T방향 | API-X70L2 | 동국제강(주) 당진공장 | 503 | 602 | 54 | 654.22 | 452.044 | 760.744 | 525.648 | 615.011 | 55.8593 | 2023-09-05
WK645242 | B32803501 | DONGGUK | 20230725 | 20230726 | 0.166 | 0.356 | 0.07 | 0.24 | 1.52 | 0.011 | 0.002 | 0 | 0 | 0.09 | 0.12 | 0.0002 | 0 | 0.09 | 0 | 0 | 0 | 0.002 | 0 | 0.038 | 0 | 0 | 0.013 | 0.002 | 0 | 0 | 0 | 213 | 503 | 602 | 54 | 0 | 0 | 0 | PPX90102W | 1018682 | CM108 | 대경공장 JCOE 시편절단 | 5114 | JCOE 생산창고 | SPX8312020 | NX70L2 | 1219 | 38.1 | WK645242 | B32803501 | 2308J1465 | Stripe 용접 | API-X70L2 | 동국제강(주) 당진공장 | 503 | 602 | 54 | 388.114 | 270.226 | 0 | 0 | 638.607 | 0 | 2023-09-05
WK645243 | B32803801 | DONGGUK | 20230726 | 20230727 | 0.169 | 0.362 | 0.07 | 0.25 | 1.55 | 0.01 | 0.002 | 0 | 0 | 0.09 | 0.12 | 0.0002 | 0 | 0.1 | 0 | 0 | 0 | 0.003 | 0 | 0.041 | 0 | 0 | 0.013 | 0.002 | 0 | 0 | 0 | 213 | 514 | 665 | 49 | 0 | 0 | 0 | PPX90103W | 1018682 | CM108 | 대경공장 JCOE 시편절단 | 5114 | JCOE 생산창고 | SPX8312060 | NX70L2 | 1219 | 38.1 | WK645243 | B32803801 | 2308J1470 | Stripe 용접 | API-X70L2 | 동국제강(주) 당진공장 | 531 | 634 | 49 | 631.361 | 436.522 | 0 | 0 | 660.81 | 0 | 2023-09-05
WK645243 | B32803801 | DONGGUK | 20230726 | 20230727 | 0.169 | 0.362 | 0.07 | 0.25 | 1.55 | 0.01 | 0.002 | 0 | 0 | 0.09 | 0.12 | 0.0002 | 0 | 0.1 | 0 | 0 | 0 | 0.003 | 0 | 0.041 | 0 | 0 | 0.013 | 0.002 | 0 | 0 | 0 | 213 | 514 | 665 | 49 | 0 | 0 | 0 | PPX90103T | 1018682 | CM108 | 대경공장 JCOE 시편절단 | 5114 | JCOE 생산창고 | SPX8312060 | NX70L2 | 1219 | 38.1 | WK645243 | B32803801 | 2308J1470 | Stripe 모재 T방향 | API-X70L2 | 동국제강(주) 당진공장 | 531 | 634 | 49 | 759.589 | 527.949 | 822.391 | 571.599 | 670.607 | 52.3437 | 2023-09-05
WK645244 | B32804001 | DONGGUK | 20230727 | 20230728 | 0.167 | 0.359 | 0.07 | 0.24 | 1.52 | 0.011 | 0.002 | 0 | 0 | 0.1 | 0.13 | 0.0002 | 0 | 0.09 | 0 | 0 | 0 | 0.002 | 0 | 0.039 | 0 | 0 | 0.013 | 0.002 | 0 | 0 | 0 | 218 | 524 | 625 | 53 | 0 | 0 | 0 | PPX90104T | 1018682 | CM108 | 대경공장 JCOE 시편절단 | 5114 | JCOE 생산창고 | SPX9011020 | NX70L2 | 1219 | 38.1 | WK645244 | B32804001 | 2309J0002 | Stripe 모재 T방향 | API-X70L2 | 동국제강(주) 당진공장 | 530 | 638 | 51 | 723.573 | 507.783 | 768.071 | 539.01 | 616.139 | 52.9296 | 2023-09-05
WK645244 | B32804001 | DONGGUK | 20230727 | 20230728 | 0.167 | 0.359 | 0.07 | 0.24 | 1.52 | 0.011 | 0.002 | 0 | 0 | 0.1 | 0.13 | 0.0002 | 0 | 0.09 | 0 | 0 | 0 | 0.002 | 0 | 0.039 | 0 | 0 | 0.013 | 0.002 | 0 | 0 | 0 | 218 | 524 | 625 | 53 | 0 | 0 | 0 | PPX90104W | 1018682 | CM108 | 대경공장 JCOE 시편절단 | 5114 | JCOE 생산창고 | SPX9011020 | NX70L2 | 1219 | 38.1 | WK645244 | B32804001 | 2309J0002 | Stripe 용접 | API-X70L2 | 동국제강(주) 당진공장 | 530 | 638 | 51 | 897.395 | 622.993 | 0 | 0 | 635.709 | 0 | 2023-09-05
WK557220 | B32814402 | DONGGUK | 20230801 | 20230802 | 0.166 | 0.357 | 0.07 | 0.24 | 1.51 | 0.01 | 0.002 | 0 | 0 | 0.1 | 0.13 | 0.0001 | 0 | 0.08 | 0 | 0 | 0 | 0.003 | 0 | 0.038 | 0 | 0 | 0.013 | 0.002 | 0 | 0 | 0 | 218 | 514 | 605 | 38 | 0 | 0 | 0 | PPX90502W | 1018822 | CM108 | 대경공장 JCOE 시편절단 | 5114 | JCOE 생산창고 | SPX9042230 | NX70L2 | 1067 | 22.2 | WK557220 | B32814402 | 2309J0186 | Stripe 용접 | API-X70L2 | 동국제강(주) 당진공장 | 514 | 605 | 38 | 482.654 | 572.438 | 0 | 0 | 621.806 | 0 | 2023-09-08
WK557220 | B32814402 | DONGGUK | 20230801 | 20230802 | 0.166 | 0.357 | 0.07 | 0.24 | 1.51 | 0.01 | 0.002 | 0 | 0 | 0.1 | 0.13 | 0.0001 | 0 | 0.08 | 0 | 0 | 0 | 0.003 | 0 | 0.038 | 0 | 0 | 0.013 | 0.002 | 0 | 0 | 0 | 218 | 514 | 605 | 38 | 0 | 0 | 0 | PPX90502T | 1018822 | CM108 | 대경공장 JCOE 시편절단 | 5114 | JCOE 생산창고 | SPX9042230 | NX70L2 | 1067 | 22.2 | WK557220 | B32814402 | 2309J0186 | Stripe 모재 T방향 | API-X70L2 | 동국제강(주) 당진공장 | 514 | 605 | 38 | 451.425 | 530.665 | 466.443 | 548.318 | 657.534 | 43.5546 | 2023-09-08
WK557550 | B32814702 | DONGGUK | 20230801 | 20230802 | 0.163 | 0.347 | 0.07 | 0.24 | 1.49 | 0.011 | 0.002 | 0 | 0 | 0.07 | 0.12 | 0.0001 | 0 | 0.08 | 0 | 0 | 0 | 0.003 | 0 | 0.039 | 0 | 0 | 0.012 | 0.002 | 0 | 0 | 0 | 205 | 547 | 634 | 35 | 0 | 0 | 0 | PPX90501W | 1018822 | CM108 | 대경공장 JCOE 시편절단 | 5114 | JCOE 생산창고 | SPX9042210 | NX70L2 | 1067 | 22.2 | WK557550 | B32814702 | 2309J0184 | Stripe 용접 | API-X70L2 | 동국제강(주) 당진공장 | 547 | 634 | 35 | 156.976 | 185.623 | 0 | 0 | 620.102 | 0 | 2023-09-08
WK557550 | B32814702 | DONGGUK | 20230801 | 20230802 | 0.163 | 0.347 | 0.07 | 0.24 | 1.49 | 0.011 | 0.002 | 0 | 0 | 0.07 | 0.12 | 0.0001 | 0 | 0.08 | 0 | 0 | 0 | 0.003 | 0 | 0.039 | 0 | 0 | 0.012 | 0.002 | 0 | 0 | 0 | 205 | 547 | 634 | 35 | 0 | 0 | 0 | PPX90501T | 1018822 | CM108 | 대경공장 JCOE 시편절단 | 5114 | JCOE 생산창고 | SPX9042210 | NX70L2 | 1067 | 22.2 | WK557550 | B32814702 | 2309J0184 | Stripe 모재 T방향 | API-X70L2 | 동국제강(주) 당진공장 | 547 | 634 | 35 | 468.158 | 555.29 | 485.959 | 576.404 | 663.432 | 40.8203 | 2023-09-08
WSB67524 | B32877701 | DONGGUK | 20230731 | 20230801 | 0.168 | 0.333 | 0.08 | 0.29 | 1.46 | 0.006 | 0.001 | 0 | 0 | 0.021 | 0.01 | 0.0001 | 0 | 0.019 | 0 | 0 | 0 | 0.005 | 0 | 0.02 | 0 | 0 | 0.013 | 0.003 | 0 | 0 | 0 | 183 | 446 | 541 | 31 | 0 | 0 | 0 | PPX90406W | 1018814 | CM108 | 대경공장 JCOE 시편절단 | 5114 | JCOE 생산창고 | SPX9041120 | NX52-WX52 | 1067 | 12.7 | WSB67524 | B32877701 | 2309J0121 | Stripe 용접 | API-X52M*EM4 | 동국제강(주) 당진공장 | 446 | 541 | 31 | 0 | 0 | 0 | 0 | 571.347 | 23.6328 | 2023-09-07
WSB67524 | B32877701 | DONGGUK | 20230731 | 20230801 | 0.168 | 0.333 | 0.08 | 0.29 | 1.46 | 0.006 | 0.001 | 0 | 0 | 0.021 | 0.01 | 0.0001 | 0 | 0.019 | 0 | 0 | 0 | 0.005 | 0 | 0.02 | 0 | 0 | 0.013 | 0.003 | 0 | 0 | 0 | 183 | 446 | 541 | 31 | 0 | 0 | 0 | PPX90406T | 1018814 | CM108 | 대경공장 JCOE 시편절단 | 5114 | JCOE 생산창고 | SPX9041120 | NX52-WX52 | 1067 | 12.7 | WSB67524 | B32877701 | 2309J0121 | Stripe 모재 T방향 | API-X52M*EM4 | 동국제강(주) 당진공장 | 446 | 541 | 31 | 198.909 | 408.814 | 202.33 | 415.847 | 542.634 | 42.9687 | 2023-09-07
VSB60470 | B32877803 | DONGGUK | 20230731 | 20230801 | 0.168 | 0.337 | 0.08 | 0.29 | 1.48 | 0.005 | 0.001 | 0 | 0 | 0.023 | 0.02 | 0.0001 | 0 | 0.036 | 0 | 0 | 0 | 0.007 | 0 | 0.02 | 0 | 0 | 0.014 | 0.002 | 0 | 0 | 0 | 160 | 461 | 545 | 31 | 0 | 0 | 0 | PPX90405T | 1018814 | CM108 | 대경공장 JCOE 시편절단 | 5114 | JCOE 생산창고 | SPX9041100 | NX52-WX52 | 1067 | 12.7 | VSB60470 | B32877803 | 2309J0119 | Stripe 모재 T방향 | API-X52M*EM4 | 동국제강(주) 당진공장 | 461 | 545 | 31 | 205.335 | 407.859 | 211.07 | 419.25 | 526.763 | 47.0703 | 2023-09-07
VSB60470 | B32877803 | DONGGUK | 20230731 | 20230801 | 0.168 | 0.337 | 0.08 | 0.29 | 1.48 | 0.005 | 0.001 | 0 | 0 | 0.023 | 0.02 | 0.0001 | 0 | 0.036 | 0 | 0 | 0 | 0.007 | 0 | 0.02 | 0 | 0 | 0.014 | 0.002 | 0 | 0 | 0 | 160 | 461 | 545 | 31 | 0 | 0 | 0 | PPX90405W | 1018814 | CM108 | 대경공장 JCOE 시편절단 | 5114 | JCOE 생산창고 | SPX9041100 | NX52-WX52 | 1067 | 12.7 | VSB60470 | B32877803 | 2309J0119 | Stripe 용접 | API-X52M*EM4 | 동국제강(주) 당진공장 | 461 | 545 | 31 | 0 | 0 | 0 | 0 | 553.703 | 30.0781 | 2023-09-07
VSB60564 | B32889701 | DONGGUK | 20230731 | 20230801 | 0.166 | 0.335 | 0.08 | 0.29 | 1.48 | 0.004 | 0.002 | 0 | 0 | 0.025 | 0.018 | 0 | 0 | 0.021 | 0 | 0 | 0 | 0.008 | 0 | 0.021 | 0 | 0 | 0.013 | 0.002 | 0 | 0 | 0 | 174 | 456 | 550 | 29 | 0 | 0 | 0 | PPX90407T | 1018806 | CM108 | 대경공장 JCOE 시편절단 | 5114 | JCOE 생산창고 | SPX9041040 | Z359C2X52M | 1067 | 9.5 | VSB60564 | B32889701 | 2309J0110 | Stripe 모재 T방향 | API-X52M*EM4 | 동국제강(주) 당진공장 | 456 | 550 | 29 | 152.018 | 419.283 | 155.72 | 429.492 | 546.866 | 35.7421 | 2023-09-07
VSB60564 | B32889701 | DONGGUK | 20230731 | 20230801 | 0.166 | 0.335 | 0.08 | 0.29 | 1.48 | 0.004 | 0.002 | 0 | 0 | 0.025 | 0.018 | 0 | 0 | 0.021 | 0 | 0 | 0 | 0.008 | 0 | 0.021 | 0 | 0 | 0.013 | 0.002 | 0 | 0 | 0 | 174 | 456 | 550 | 29 | 0 | 0 | 0 | PPX90407W | 1018806 | CM108 | 대경공장 JCOE 시편절단 | 5114 | JCOE 생산창고 | SPX9041040 | Z359C2X52M | 1067 | 9.5 | VSB60564 | B32889701 | 2309J0110 | Stripe 용접 | API-X52M*EM4 | 동국제강(주) 당진공장 | 456 | 550 | 29 | 144.662 | 400.443 | 0 | 0 | 566.203 | 28.7109 | 2023-09-07
VSB62514 | B32889802 | DONGGUK | 20230731 | 20230801 | 0.166 | 0.33 | 0.08 | 0.31 | 1.47 | 0.008 | 0.001 | 0 | 0 | 0.025 | 0.009 | 0.0003 | 0 | 0.012 | 0 | 0 | 0 | 0.002 | 0 | 0.02 | 0 | 0 | 0.013 | 0.003 | 0 | 0 | 0 | 162 | 456 | 563 | 38 | 0 | 0 | 0 | PPX90404T | 1018806 | CM108 | 대경공장 JCOE 시편절단 | 5114 | JCOE 생산창고 | SPX9041050 | Z359C2X52M | 1067 | 9.5 | VSB62514 | B32889802 | 2309J0111 | Stripe 모재 T방향 | API-X52M*EM4 | 동국제강(주) 당진공장 | 456 | 563 | 38 | 154.826 | 415.6 | 156.658 | 420.518 | 540.904 | 39.2578 | 2023-09-07
VSB62514 | B32889802 | DONGGUK | 20230731 | 20230801 | 0.166 | 0.33 | 0.08 | 0.31 | 1.47 | 0.008 | 0.001 | 0 | 0 | 0.025 | 0.009 | 0.0003 | 0 | 0.012 | 0 | 0 | 0 | 0.002 | 0 | 0.02 | 0 | 0 | 0.013 | 0.003 | 0 | 0 | 0 | 162 | 456 | 563 | 38 | 0 | 0 | 0 | PPX90404W | 1018806 | CM108 | 대경공장 JCOE 시편절단 | 5114 | JCOE 생산창고 | SPX9041050 | Z359C2X52M | 1067 | 9.5 | VSB62514 | B32889802 | 2309J0111 | Stripe 용접 | API-X52M*EM4 | 동국제강(주) 당진공장 | 456 | 563 | 38 | 176.155 | 483.401 | 0 | 0 | 564.851 | 35.3515 | 2023-09-07
VSB62523 | B32889902 | DONGGUK | 20230731 | 20230801 | 0.161 | 0.328 | 0.07 | 0.29 | 1.48 | 0.005 | 0.001 | 0 | 0 | 0.018 | 0.012 | 0.0002 | 0 | 0.031 | 0 | 0 | 0 | 0 | 0 | 0.02 | 0 | 0 | 0.014 | 0.002 | 0 | 0 | 0 | 178 | 455 | 552 | 33 | 0 | 0 | 0 | PPX90402T | 1018806 | CM108 | 대경공장 JCOE 시편절단 | 5114 | JCOE 생산창고 | SPX9041010 | Z359C2X52M | 1067 | 9.5 | VSB62523 | B32889902 | 2309J0107 | Stripe 모재 T방향 | API-X52M*EM4 | 동국제강(주) 당진공장 | 455 | 552 | 33 | 155.166 | 417.871 | 158.443 | 426.699 | 545.462 | 36.7187 | 2023-09-07
VSB62523 | B32889902 | DONGGUK | 20230731 | 20230801 | 0.161 | 0.328 | 0.07 | 0.29 | 1.48 | 0.005 | 0.001 | 0 | 0 | 0.018 | 0.012 | 0.0002 | 0 | 0.031 | 0 | 0 | 0 | 0 | 0 | 0.02 | 0 | 0 | 0.014 | 0.002 | 0 | 0 | 0 | 178 | 455 | 552 | 33 | 0 | 0 | 0 | PPX90402W | 1018806 | CM108 | 대경공장 JCOE 시편절단 | 5114 | JCOE 생산창고 | SPX9041010 | Z359C2X52M | 1067 | 9.5 | VSB62523 | B32889902 | 2309J0107 | Stripe 용접 | API-X52M*EM4 | 동국제강(주) 당진공장 | 455 | 552 | 33 | 0 | 0 | 0 | 0 | 573.03 | 27.539 | 2023-09-07
WK644998 | B32906202 | DONGGUK | 20230728 | 20230729 | 0.219 | 0.341 | 0.15 | 0.33 | 1.12 | 0.012 | 0.002 | 0 | 0 | 0.01 | 0.01 | 0.0001 | 0 | 0.01 | 0 | 0 | 0 | 0.003 | 0 | 0.014 | 0 | 0 | 0.016 | 0.001 | 0 | 0 | 0 | 0 | 416 | 526 | 36 | 0 | 0 | 0 | PPX82417W | 1017965 | CM108 | 대경공장 JCOE 시편절단 | 5114 | JCOE 생산창고 | SPX8241120 | NX52L2 | 864 | 9.5 | WK644998 | B32906202 | 2308J0897 | Stripe 용접 | API-X52L2 | 동국제강(주) 당진공장 | 416 | 526 | 36 | 168.979 | 465.08 | 0 | 0 | 570.717 | -98.046 | 2023-08-29
WK644998 | B32906202 | DONGGUK | 20230728 | 20230729 | 0.219 | 0.341 | 0.15 | 0.33 | 1.12 | 0.012 | 0.002 | 0 | 0 | 0.01 | 0.01 | 0.0001 | 0 | 0.01 | 0 | 0 | 0 | 0.003 | 0 | 0.014 | 0 | 0 | 0.016 | 0.001 | 0 | 0 | 0 | 0 | 416 | 526 | 36 | 0 | 0 | 0 | PPX82417T | 1017965 | CM108 | 대경공장 JCOE 시편절단 | 5114 | JCOE 생산창고 | SPX8241120 | NX52L2 | 864 | 9.5 | WK644998 | B32906202 | 2308J0897 | Stripe 모재 T방향 | API-X52L2 | 동국제강(주) 당진공장 | 416 | 526 | 36 | 137.49 | 377.064 | 142.752 | 391.495 | 548.262 | 39.4531 | 2023-08-29
WK644999 | B32906301 | DONGGUK | 20230728 | 20230729 | 0.207 | 0.326 | 0.14 | 0.33 | 1.09 | 0.014 | 0.002 | 0 | 0 | 0.01 | 0.01 | 0.0001 | 0 | 0.01 | 0 | 0 | 0 | 0.002 | 0 | 0.014 | 0 | 0 | 0.017 | 0.001 | 0 | 0 | 0 | 0 | 411 | 532 | 37 | 0 | 0 | 0 | PPX82401T | 1017965 | CM108 | 대경공장 JCOE 시편절단 | 5114 | JCOE 생산창고 | SPX8241110 | NX52L2 | 864 | 9.5 | WK644999 | B32906301 | 2308J0896 | Stripe 모재 T방향 | API-X52L2 | 동국제강(주) 당진공장 | 411 | 532 | 37 | 136.557 | 375.731 | 140.03 | 385.285 | 538.689 | 39.0624 | 2023-08-29
WK644999 | B32906301 | DONGGUK | 20230728 | 20230729 | 0.207 | 0.326 | 0.14 | 0.33 | 1.09 | 0.014 | 0.002 | 0 | 0 | 0.01 | 0.01 | 0.0001 | 0 | 0.01 | 0 | 0 | 0 | 0.002 | 0 | 0.014 | 0 | 0 | 0.017 | 0.001 | 0 | 0 | 0 | 0 | 411 | 532 | 37 | 0 | 0 | 0 | PPX82401W | 1017965 | CM108 | 대경공장 JCOE 시편절단 | 5114 | JCOE 생산창고 | SPX8241110 | NX52L2 | 864 | 9.5 | WK644999 | B32906301 | 2308J0896 | Stripe 용접 | API-X52L2 | 동국제강(주) 당진공장 | 411 | 532 | 37 | 163.349 | 450.439 | 0 | 0 | 565.577 | -98.046 | 2023-08-29
WK557301 | B32906403 | DONGGUK | 20230724 | 20230725 | 0.218 | 0.337 | 0.15 | 0.34 | 1.1 | 0.02 | 0.003 | 0 | 0 | 0.01 | 0.01 | 0.0001 | 0 | 0.01 | 0 | 0 | 0 | 0.002 | 0 | 0.016 | 0 | 0 | 0.016 | 0.001 | 0 | 0 | 0 | 0 | 414 | 529 | 35 | 0 | 0 | 0 | PPX82402W | 1017965 | CM108 | 대경공장 JCOE 시편절단 | 5114 | JCOE 생산창고 | SPX8241130 | NX52L2 | 864 | 9.5 | WK557301 | B32906403 | 2308J0898 | Stripe 용접 | API-X52L2 | 동국제강(주) 당진공장 | 414 | 529 | 35 | 181.242 | 494.018 | 0 | 0 | 584.851 | -98.046 | 2023-08-29
WK557301 | B32906403 | DONGGUK | 20230724 | 20230725 | 0.218 | 0.337 | 0.15 | 0.34 | 1.1 | 0.02 | 0.003 | 0 | 0 | 0.01 | 0.01 | 0.0001 | 0 | 0.01 | 0 | 0 | 0 | 0.002 | 0 | 0.016 | 0 | 0 | 0.016 | 0.001 | 0 | 0 | 0 | 0 | 414 | 529 | 35 | 0 | 0 | 0 | PPX82402T | 1017965 | CM108 | 대경공장 JCOE 시편절단 | 5114 | JCOE 생산창고 | SPX8241130 | NX52L2 | 864 | 9.5 | WK557301 | B32906403 | 2308J0898 | Stripe 모재 T방향 | API-X52L2 | 동국제강(주) 당진공장 | 414 | 529 | 35 | 153.563 | 414.842 | 157.235 | 424.761 | 568.327 | 35.1562 | 2023-08-29
VSB60716 | B32906801 | DONGGUK | 20230728 | 20230729 | 0.167 | 0.354 | 0.07 | 0.24 | 1.49 | 0.009 | 0.003 | 0 | 0 | 0.084 | 0.123 | 0 | 0 | 0.098 | 0 | 0 | 0 | 0.002 | 0 | 0.039 | 0 | 0 | 0.013 | 0.002 | 0 | 0 | 0 | 198 | 508 | 592 | 30 | 0 | 0 | 0 | PPX82617W | 1018486 | CM108 | 대경공장 JCOE 시편절단 | 5114 | JCOE 생산창고 | SPX8262070 | Z448C2X65M | 762 | 9.5 | VSB60716 | B32906801 | 2308J1169 | Stripe 용접 | API-X65M*EM4 | 동국제강(주) 당진공장 | 520 | 599 | 32 | 204.848 | 566.516 | 0 | 0 | 617.134 | 23.6328 | 2023-08-30
VSB60716 | B32906801 | DONGGUK | 20230728 | 20230729 | 0.167 | 0.354 | 0.07 | 0.24 | 1.49 | 0.009 | 0.003 | 0 | 0 | 0.084 | 0.123 | 0 | 0 | 0.098 | 0 | 0 | 0 | 0.002 | 0 | 0.039 | 0 | 0 | 0.013 | 0.002 | 0 | 0 | 0 | 198 | 508 | 592 | 30 | 0 | 0 | 0 | PPX82617T | 1018486 | CM108 | 대경공장 JCOE 시편절단 | 5114 | JCOE 생산창고 | SPX8262070 | Z448C2X65M | 762 | 9.5 | VSB60716 | B32906801 | 2308J1169 | Stripe 모재 T방향 | API-X65M*EM4 | 동국제강(주) 당진공장 | 520 | 599 | 32 | 175.522 | 485.037 | 179.914 | 497.174 | 600.995 | 32.8125 | 2023-08-30
VSB59959 | B32907002 | DONGGUK | 20230728 | 20230729 | 0.166 | 0.351 | 0.07 | 0.24 | 1.49 | 0.01 | 0.002 | 0 | 0 | 0.078 | 0.113 | 0.0001 | 0 | 0.072 | 0 | 0 | 0 | 0.001 | 0 | 0.04 | 0 | 0 | 0.013 | 0.003 | 0 | 0 | 0 | 182 | 519 | 601 | 32 | 0 | 0 | 0 | PPX82801W | 1018486 | CM108 | 대경공장 JCOE 시편절단 | 5114 | JCOE 생산창고 | SPX8262050 | Z448C2X65M | 762 | 9.5 | VSB59959 | B32907002 | 2308J1167 | Stripe 용접 | API-X65M*EM4 | 동국제강(주) 당진공장 | 519 | 601 | 32 | 206.236 | 553.3 | 0 | 0 | 592.285 | -98.046 | 2023-08-29
VSB59959 | B32907002 | DONGGUK | 20230728 | 20230729 | 0.166 | 0.351 | 0.07 | 0.24 | 1.49 | 0.01 | 0.002 | 0 | 0 | 0.078 | 0.113 | 0.0001 | 0 | 0.072 | 0 | 0 | 0 | 0.001 | 0 | 0.04 | 0 | 0 | 0.013 | 0.003 | 0 | 0 | 0 | 182 | 519 | 601 | 32 | 0 | 0 | 0 | PPX82801T | 1018486 | CM108 | 대경공장 JCOE 시편절단 | 5114 | JCOE 생산창고 | SPX8262050 | Z448C2X65M | 762 | 9.5 | VSB59959 | B32907002 | 2308J1167 | Stripe 모재 T방향 | API-X65M*EM4 | 동국제강(주) 당진공장 | 519 | 601 | 32 | 180.878 | 478.611 | 185.637 | 491.204 | 579.863 | 39.0624 | 2023-08-29
VSB60716 | B32907501 | DONGGUK | 20230724 | 20230725 | 0.167 | 0.354 | 0.07 | 0.24 | 1.49 | 0.009 | 0.003 | 0 | 0 | 0.084 | 0.123 | 0 | 0 | 0.098 | 0 | 0 | 0 | 0.002 | 0 | 0.039 | 0 | 0 | 0.013 | 0.002 | 0 | 0 | 0 | 198 | 523 | 600 | 37 | 0 | 0 | 0 | PPX90718T | 1019388 | CM108 | 대경공장 JCOE 시편절단 | 5114 | JCOE 생산창고 | SPX9072070 | Z448C2X65M | 711 | 12.7 | VSB60716 | B32907501 | 2309J0371 | Stripe 모재 T방향 | API-X65M*EM4 | 동국제강(주) 당진공장 | 523 | 600 | 37 | 234.76 | 474.208 | 241.675 | 488.177 | 599.244 | 38.2812 | 2023-09-11
VSB60716 | B32907501 | DONGGUK | 20230724 | 20230725 | 0.167 | 0.354 | 0.07 | 0.24 | 1.49 | 0.009 | 0.003 | 0 | 0 | 0.084 | 0.123 | 0 | 0 | 0.098 | 0 | 0 | 0 | 0.002 | 0 | 0.039 | 0 | 0 | 0.013 | 0.002 | 0 | 0 | 0 | 198 | 523 | 600 | 37 | 0 | 0 | 0 | PPX90718W | 1019388 | CM108 | 대경공장 JCOE 시편절단 | 5114 | JCOE 생산창고 | SPX9072070 | Z448C2X65M | 711 | 12.7 | VSB60716 | B32907501 | 2309J0371 | Stripe 용접 | API-X65M*EM4 | 동국제강(주) 당진공장 | 523 | 600 | 37 | 266.916 | 550.895 | 0 | 0 | 619.129 | 32.6171 | 2023-09-11
VSB60779 | B32907602 | DONGGUK | 20230724 | 20230725 | 0.164 | 0.358 | 0.07 | 0.26 | 1.53 | 0.008 | 0.002 | 0 | 0 | 0.088 | 0.161 | 0 | 0 | 0.086 | 0 | 0 | 0 | 0.007 | 0 | 0.042 | 0 | 0 | 0.015 | 0.002 | 0 | 0 | 0 | 212 | 528 | 609 | 33 | 0 | 0 | 0 | PPX90724T | 1019388 | CM108 | 대경공장 JCOE 시편절단 | 5114 | JCOE 생산창고 | SPX9072050 | Z448C2X65M | 711 | 12.7 | VSB60779 | B32907602 | 2309J0369 | Stripe 모재 T방향 | API-X65M*EM4 | 동국제강(주) 당진공장 | 528 | 609 | 33 | 243.429 | 500.06 | 250.221 | 514.013 | 611.002 | 34.5703 | 2023-09-11
VSB60779 | B32907602 | DONGGUK | 20230724 | 20230725 | 0.164 | 0.358 | 0.07 | 0.26 | 1.53 | 0.008 | 0.002 | 0 | 0 | 0.088 | 0.161 | 0 | 0 | 0.086 | 0 | 0 | 0 | 0.007 | 0 | 0.042 | 0 | 0 | 0.015 | 0.002 | 0 | 0 | 0 | 212 | 528 | 609 | 33 | 0 | 0 | 0 | PPX90724W | 1019388 | CM108 | 대경공장 JCOE 시편절단 | 5114 | JCOE 생산창고 | SPX9072050 | Z448C2X65M | 711 | 12.7 | VSB60779 | B32907602 | 2309J0369 | Stripe 용접 | API-X65M*EM4 | 동국제강(주) 당진공장 | 528 | 609 | 33 | 268.491 | 555.547 | 0 | 0 | 626.898 | 27.1484 | 2023-09-11
VSB60776 | B32907702 | DONGGUK | 20230724 | 20230725 | 0.166 | 0.356 | 0.07 | 0.25 | 1.48 | 0.008 | 0.002 | 0 | 0 | 0.102 | 0.139 | 0 | 0 | 0.08 | 0 | 0 | 0 | 0.005 | 0 | 0.039 | 0 | 0 | 0.014 | 0.002 | 0 | 0 | 0 | 185 | 519 | 582 | 38 | 0 | 0 | 0 | PPX90717T | 1019388 | CM108 | 대경공장 JCOE 시편절단 | 5114 | JCOE 생산창고 | SPX9072040 | Z448C2X65M | 711 | 12.7 | VSB60776 | B32907702 | 2309J0368 | Stripe 모재 T방향 | API-X65M*EM4 | 동국제강(주) 당진공장 | 519 | 582 | 38 | 232.528 | 476.611 | 238.494 | 488.839 | 598.947 | 37.5 | 2023-09-11
VSB60776 | B32907702 | DONGGUK | 20230724 | 20230725 | 0.166 | 0.356 | 0.07 | 0.25 | 1.48 | 0.008 | 0.002 | 0 | 0 | 0.102 | 0.139 | 0 | 0 | 0.08 | 0 | 0 | 0 | 0.005 | 0 | 0.039 | 0 | 0 | 0.014 | 0.002 | 0 | 0 | 0 | 185 | 519 | 582 | 38 | 0 | 0 | 0 | PPX90717W | 1019388 | CM108 | 대경공장 JCOE 시편절단 | 5114 | JCOE 생산창고 | SPX9072040 | Z448C2X65M | 711 | 12.7 | VSB60776 | B32907702 | 2309J0368 | Stripe 용접 | API-X65M*EM4 | 동국제강(주) 당진공장 | 519 | 582 | 38 | 264.35 | 544.885 | 0 | 0 | 623.772 | 29.1015 | 2023-09-11
VSB60776 | B32907703 | DONGGUK | 20230724 | 20230725 | 0.166 | 0.356 | 0.07 | 0.25 | 1.48 | 0.008 | 0.002 | 0 | 0 | 0.102 | 0.139 | 0 | 0 | 0.08 | 0 | 0 | 0 | 0.005 | 0 | 0.039 | 0 | 0 | 0.014 | 0.002 | 0 | 0 | 0 | 185 | 519 | 582 | 38 | 0 | 0 | 0 | PPX82829W | 1018500 | CM108 | 대경공장 JCOE 시편절단 | 5114 | JCOE 생산창고 | SPX8282200 | Z448C2X65M | 762 | 12.7 | VSB60776 | B32907703 | 2308J1271 | Stripe 용접 | API-X65M*EM4 | 동국제강(주) 당진공장 | 519 | 582 | 38 | 275.176 | 568.663 | 0 | 0 | 609.513 | 30.0781 | 2023-08-30
VSB60776 | B32907703 | DONGGUK | 20230724 | 20230725 | 0.166 | 0.356 | 0.07 | 0.25 | 1.48 | 0.008 | 0.002 | 0 | 0 | 0.102 | 0.139 | 0 | 0 | 0.08 | 0 | 0 | 0 | 0.005 | 0 | 0.039 | 0 | 0 | 0.014 | 0.002 | 0 | 0 | 0 | 185 | 519 | 582 | 38 | 0 | 0 | 0 | PPX82829T | 1018500 | CM108 | 대경공장 JCOE 시편절단 | 5114 | JCOE 생산창고 | SPX8282200 | Z448C2X65M | 762 | 12.7 | VSB60776 | B32907703 | 2308J1271 | Stripe 모재 T방향 | API-X65M*EM4 | 동국제강(주) 당진공장 | 519 | 582 | 38 | 235.111 | 480.048 | 241.033 | 492.14 | 594.321 | 37.6953 | 2023-08-30
TSB06091 | B32907801 | DONGGUK | 20230724 | 20230725 | 0.164 | 0.34 | 0.07 | 0.24 | 1.49 | 0.005 | 0.003 | 0 | 0 | 0.02 | 0.013 | 0 | 0 | 0.02 | 0 | 0 | 0 | 0.004 | 0 | 0.039 | 0 | 0 | 0.015 | 0.051 | 0 | 0 | 0 | 195 | 510 | 584 | 34 | 0 | 0 | 0 | PPX90719T | 1019388 | CM108 | 대경공장 JCOE 시편절단 | 5114 | JCOE 생산창고 | SPX9072080 | Z448C2X65M | 711 | 12.7 | TSB06091 | B32907801 | 2309J0372 | Stripe 모재 T방향 | API-X65M*EM4 | 동국제강(주) 당진공장 | 510 | 584 | 34 | 229.892 | 474.225 | 238.294 | 491.557 | 596.52 | 36.7187 | 2023-09-11
TSB06091 | B32907801 | DONGGUK | 20230724 | 20230725 | 0.164 | 0.34 | 0.07 | 0.24 | 1.49 | 0.005 | 0.003 | 0 | 0 | 0.02 | 0.013 | 0 | 0 | 0.02 | 0 | 0 | 0 | 0.004 | 0 | 0.039 | 0 | 0 | 0.015 | 0.051 | 0 | 0 | 0 | 195 | 510 | 584 | 34 | 0 | 0 | 0 | PPX90719W | 1019388 | CM108 | 대경공장 JCOE 시편절단 | 5114 | JCOE 생산창고 | SPX9072080 | Z448C2X65M | 711 | 12.7 | TSB06091 | B32907801 | 2309J0372 | Stripe 용접 | API-X65M*EM4 | 동국제강(주) 당진공장 | 510 | 584 | 34 | 266.389 | 551.004 | 0 | 0 | 623.471 | 27.7343 | 2023-09-11
TSB06091 | B32907802 | DONGGUK | 20230724 | 20230725 | 0.164 | 0.34 | 0.07 | 0.24 | 1.49 | 0.005 | 0.003 | 0 | 0 | 0.02 | 0.013 | 0 | 0 | 0.02 | 0 | 0 | 0 | 0.004 | 0 | 0.039 | 0 | 0 | 0.015 | 0.051 | 0 | 0 | 0 | 195 | 510 | 584 | 34 | 0 | 0 | 0 | PPX82827T | 1018500 | CM108 | 대경공장 JCOE 시편절단 | 5114 | JCOE 생산창고 | SPX8282170 | Z448C2X65M | 762 | 12.7 | TSB06091 | B32907802 | 2308J1267 | Stripe 모재 T방향 | API-X65M*EM4 | 동국제강(주) 당진공장 | 510 | 584 | 34 | 236.41 | 485.474 | 239.478 | 491.773 | 592.548 | 36.914 | 2023-08-30
TSB06091 | B32907802 | DONGGUK | 20230724 | 20230725 | 0.164 | 0.34 | 0.07 | 0.24 | 1.49 | 0.005 | 0.003 | 0 | 0 | 0.02 | 0.013 | 0 | 0 | 0.02 | 0 | 0 | 0 | 0.004 | 0 | 0.039 | 0 | 0 | 0.015 | 0.051 | 0 | 0 | 0 | 195 | 510 | 584 | 34 | 0 | 0 | 0 | PPX82827W | 1018500 | CM108 | 대경공장 JCOE 시편절단 | 5114 | JCOE 생산창고 | SPX8282170 | Z448C2X65M | 762 | 12.7 | TSB06091 | B32907802 | 2308J1267 | Stripe 용접 | API-X65M*EM4 | 동국제강(주) 당진공장 | 510 | 584 | 34 | 274.45 | 569.618 | 0 | 0 | 602.72 | 27.9296 | 2023-08-30
USB12896 | B32907902 | DONGGUK | 20230724 | 20230725 | 0.163 | 0.34 | 0.07 | 0.25 | 1.48 | 0.011 | 0.002 | 0 | 0 | 0.037 | 0.033 | 0.0001 | 0 | 0.044 | 0 | 0 | 0 | 0.004 | 0 | 0.037 | 0 | 0 | 0.014 | 0.048 | 0 | 0 | 0 | 198 | 527 | 611 | 33 | 0 | 0 | 0 | PPX82825W | 1018500 | CM108 | 대경공장 JCOE 시편절단 | 5114 | JCOE 생산창고 | SPX8282150 | Z448C2X65M | 762 | 12.7 | USB12896 | B32907902 | 2308J1265 | Stripe 용접 | API-X65M*EM4 | 동국제강(주) 당진공장 | 527 | 611 | 33 | 280.969 | 581.597 | 0 | 0 | 618.109 | 25.9765 | 2023-08-30
USB12896 | B32907902 | DONGGUK | 20230724 | 20230725 | 0.163 | 0.34 | 0.07 | 0.25 | 1.48 | 0.011 | 0.002 | 0 | 0 | 0.037 | 0.033 | 0.0001 | 0 | 0.044 | 0 | 0 | 0 | 0.004 | 0 | 0.037 | 0 | 0 | 0.014 | 0.048 | 0 | 0 | 0 | 198 | 527 | 611 | 33 | 0 | 0 | 0 | PPX82825T | 1018500 | CM108 | 대경공장 JCOE 시편절단 | 5114 | JCOE 생산창고 | SPX8282150 | Z448C2X65M | 762 | 12.7 | USB12896 | B32907902 | 2308J1265 | Stripe 모재 T방향 | API-X65M*EM4 | 동국제강(주) 당진공장 | 527 | 611 | 33 | 239.388 | 493.599 | 250.035 | 515.552 | 612.776 | 34.1796 | 2023-08-30
VSB65621 | B32908001 | DONGGUK | 20230724 | 20230725 | 0.161 | 0.337 | 0.07 | 0.26 | 1.5 | 0.01 | 0.002 | 0 | 0 | 0.028 | 0.012 | 0 | 0 | 0.017 | 0 | 0 | 0 | 0.004 | 0 | 0.038 | 0 | 0 | 0.015 | 0.042 | 0 | 0 | 0 | 167 | 524 | 602 | 34 | 0 | 0 | 0 | PPX90725T | 1019388 | CM108 | 대경공장 JCOE 시편절단 | 5114 | JCOE 생산창고 | SPX9072100 | Z448C2X65M | 711 | 12.7 | VSB65621 | B32908001 | 2309J0374 | Stripe 모재 T방향 | API-X65M*EM4 | 동국제강(주) 당진공장 | 524 | 602 | 34 | 235.986 | 490.215 | 242.966 | 504.714 | 612.458 | 37.1093 | 2023-09-11
VSB65621 | B32908001 | DONGGUK | 20230724 | 20230725 | 0.161 | 0.337 | 0.07 | 0.26 | 1.5 | 0.01 | 0.002 | 0 | 0 | 0.028 | 0.012 | 0 | 0 | 0.017 | 0 | 0 | 0 | 0.004 | 0 | 0.038 | 0 | 0 | 0.015 | 0.042 | 0 | 0 | 0 | 167 | 524 | 602 | 34 | 0 | 0 | 0 | PPX90725W | 1019388 | CM108 | 대경공장 JCOE 시편절단 | 5114 | JCOE 생산창고 | SPX9072100 | Z448C2X65M | 711 | 12.7 | VSB65621 | B32908001 | 2309J0374 | Stripe 용접 | API-X65M*EM4 | 동국제강(주) 당진공장 | 524 | 602 | 34 | 269.906 | 562.332 | 0 | 0 | 631.768 | 29.4921 | 2023-09-11
VSB65621 | B32908002 | DONGGUK | 20230724 | 20230725 | 0.161 | 0.337 | 0.07 | 0.26 | 1.5 | 0.01 | 0.002 | 0 | 0 | 0.028 | 0.012 | 0 | 0 | 0.017 | 0 | 0 | 0 | 0.004 | 0 | 0.038 | 0 | 0 | 0.015 | 0.042 | 0 | 0 | 0 | 167 | 524 | 602 | 34 | 0 | 0 | 0 | PPX82828W | 1018500 | CM108 | 대경공장 JCOE 시편절단 | 5114 | JCOE 생산창고 | SPX8282190 | Z448C2X65M | 762 | 12.7 | VSB65621 | B32908002 | 2308J1270 | Stripe 용접 | API-X65M*EM4 | 동국제강(주) 당진공장 | 524 | 602 | 34 | 290.046 | 601.571 | 0 | 0 | 628.047 | 27.7343 | 2023-08-30
VSB65621 | B32908002 | DONGGUK | 20230724 | 20230725 | 0.161 | 0.337 | 0.07 | 0.26 | 1.5 | 0.01 | 0.002 | 0 | 0 | 0.028 | 0.012 | 0 | 0 | 0.017 | 0 | 0 | 0 | 0.004 | 0 | 0.038 | 0 | 0 | 0.015 | 0.042 | 0 | 0 | 0 | 167 | 524 | 602 | 34 | 0 | 0 | 0 | PPX82828T | 1018500 | CM108 | 대경공장 JCOE 시편절단 | 5114 | JCOE 생산창고 | SPX8282190 | Z448C2X65M | 762 | 12.7 | VSB65621 | B32908002 | 2308J1270 | Stripe 모재 T방향 | API-X65M*EM4 | 동국제강(주) 당진공장 | 524 | 602 | 34 | 233.057 | 480.165 | 244.646 | 504.042 | 605.422 | 35.5468 | 2023-08-30
WK644998 | B32908201 | DONGGUK | 20230724 | 20230725 | 0.219 | 0.341 | 0.15 | 0.33 | 1.12 | 0.012 | 0.002 | 0 | 0 | 0.01 | 0.01 | 0.0001 | 0 | 0.01 | 0 | 0 | 0 | 0.003 | 0 | 0.014 | 0 | 0 | 0.016 | 0.001 | 0 | 0 | 0 | 0 | 417 | 536 | 35 | 0 | 0 | 0 | PPX82616T | 1018484 | CM108 | 대경공장 JCOE 시편절단 | 5114 | JCOE 생산창고 | SPX8261070 | NX52L2 | 762 | 9.5 | WK644998 | B32908201 | 2308J1116 | Stripe 모재 T방향 | API-X52L2 | 동국제강(주) 당진공장 | 417 | 536 | 35 | 143.22 | 391.668 | 145.876 | 398.931 | 545.938 | 39.4531 | 2023-08-29
WK644998 | B32908201 | DONGGUK | 20230724 | 20230725 | 0.219 | 0.341 | 0.15 | 0.33 | 1.12 | 0.012 | 0.002 | 0 | 0 | 0.01 | 0.01 | 0.0001 | 0 | 0.01 | 0 | 0 | 0 | 0.003 | 0 | 0.014 | 0 | 0 | 0.016 | 0.001 | 0 | 0 | 0 | 0 | 417 | 536 | 35 | 0 | 0 | 0 | PPX82616W | 1018484 | CM108 | 대경공장 JCOE 시편절단 | 5114 | JCOE 생산창고 | SPX8261070 | NX52L2 | 762 | 9.5 | WK644998 | B32908201 | 2308J1116 | Stripe 용접 | API-X52L2 | 동국제강(주) 당진공장 | 417 | 536 | 35 | 160.859 | 442.292 | 0 | 0 | 562.237 | -98.046 | 2023-08-29
WK557301 | B32908603 | DONGGUK | 20230724 | 20230725 | 0.218 | 0.337 | 0.15 | 0.34 | 1.1 | 0.02 | 0.003 | 0 | 0 | 0.01 | 0.01 | 0.0001 | 0 | 0.01 | 0 | 0 | 0 | 0.002 | 0 | 0.016 | 0 | 0 | 0.016 | 0.001 | 0 | 0 | 0 | 0 | 429 | 547 | 34 | 0 | 0 | 0 | PPX82607T | 1018484 | CM108 | 대경공장 JCOE 시편절단 | 5114 | JCOE 생산창고 | SPX8261030 | NX52L2 | 762 | 9.5 | WK557301 | B32908603 | 2308J1104 | Stripe 모재 T방향 | API-X52L2 | 동국제강(주) 당진공장 | 432 | 544 | 32 | 153.892 | 424.868 | 155.275 | 428.685 | 563.652 | 38.8671 | 2023-08-29
WK557301 | B32908603 | DONGGUK | 20230724 | 20230725 | 0.218 | 0.337 | 0.15 | 0.34 | 1.1 | 0.02 | 0.003 | 0 | 0 | 0.01 | 0.01 | 0.0001 | 0 | 0.01 | 0 | 0 | 0 | 0.002 | 0 | 0.016 | 0 | 0 | 0.016 | 0.001 | 0 | 0 | 0 | 0 | 429 | 547 | 34 | 0 | 0 | 0 | PPX82607W | 1018484 | CM108 | 대경공장 JCOE 시편절단 | 5114 | JCOE 생산창고 | SPX8261030 | NX52L2 | 762 | 9.5 | WK557301 | B32908603 | 2308J1104 | Stripe 용접 | API-X52L2 | 동국제강(주) 당진공장 | 432 | 544 | 32 | 169.283 | 466.983 | 0 | 0 | 582.17 | -98.046 | 2023-08-29
WK644999 | B32908801 | DONGGUK | 20230724 | 20230725 | 0.207 | 0.326 | 0.14 | 0.33 | 1.09 | 0.014 | 0.002 | 0 | 0 | 0.01 | 0.01 | 0.0001 | 0 | 0.01 | 0 | 0 | 0 | 0.002 | 0 | 0.014 | 0 | 0 | 0.017 | 0.001 | 0 | 0 | 0 | 0 | 416 | 535 | 37 | 0 | 0 | 0 | PPX82608T | 1018484 | CM108 | 대경공장 JCOE 시편절단 | 5114 | JCOE 생산창고 | SPX8261050 | NX52L2 | 762 | 9.5 | WK644999 | B32908801 | 2308J1108 | Stripe 모재 T방향 | API-X52L2 | 동국제강(주) 당진공장 | 416 | 535 | 37 | 138.831 | 382.312 | 143.96 | 396.435 | 539.495 | 39.9218 | 2023-08-29
WK644999 | B32908801 | DONGGUK | 20230724 | 20230725 | 0.207 | 0.326 | 0.14 | 0.33 | 1.09 | 0.014 | 0.002 | 0 | 0 | 0.01 | 0.01 | 0.0001 | 0 | 0.01 | 0 | 0 | 0 | 0.002 | 0 | 0.014 | 0 | 0 | 0.017 | 0.001 | 0 | 0 | 0 | 0 | 416 | 535 | 37 | 0 | 0 | 0 | PPX82608W | 1018484 | CM108 | 대경공장 JCOE 시편절단 | 5114 | JCOE 생산창고 | SPX8261050 | NX52L2 | 762 | 9.5 | WK644999 | B32908801 | 2308J1108 | Stripe 용접 | API-X52L2 | 동국제강(주) 당진공장 | 416 | 535 | 37 | 158.766 | 438.957 | 0 | 0 | 561.569 | -98.046 | 2023-08-29
WK645001 | B32934403 | DONGGUK | 20230724 | 20230725 | 0.218 | 0.337 | 0.15 | 0.34 | 1.1 | 0.014 | 0.003 | 0 | 0 | 0.01 | 0.01 | 0.0001 | 0 | 0.01 | 0 | 0 | 0 | 0.002 | 0 | 0.015 | 0 | 0 | 0.015 | 0.001 | 0 | 0 | 0 | 0 | 478 | 595 | 32 | 0 | 0 | 0 | PPX90728T | 1019302 | CM108 | 대경공장 JCOE 시편절단 | 5114 | JCOE 생산창고 | SPX9072210 | NX52L2 | 660 | 12.7 | WK645001 | B32934403 | 2309J0391 | Stripe 모재 T방향 | API-X52L2 | 동국제강(주) 당진공장 | 478 | 595 | 32 | 212.053 | 443.371 | 216.94 | 453.588 | 580.49 | 35.9375 | 2023-09-18
WK645001 | B32934403 | DONGGUK | 20230724 | 20230725 | 0.218 | 0.337 | 0.15 | 0.34 | 1.1 | 0.014 | 0.003 | 0 | 0 | 0.01 | 0.01 | 0.0001 | 0 | 0.01 | 0 | 0 | 0 | 0.002 | 0 | 0.015 | 0 | 0 | 0.015 | 0.001 | 0 | 0 | 0 | 0 | 478 | 595 | 32 | 0 | 0 | 0 | PPX90728W | 1019302 | CM108 | 대경공장 JCOE 시편절단 | 5114 | JCOE 생산창고 | SPX9072210 | NX52L2 | 660 | 12.7 | WK645001 | B32934403 | 2309J0391 | Stripe 용접 | API-X52L2 | 동국제강(주) 당진공장 | 478 | 595 | 32 | 258.076 | 540.718 | 0 | 0 | 583.576 | 0 | 2023-09-18
WK557302 | B32934602 | DONGGUK | 20230724 | 20230725 | 0.229 | 0.349 | 0.16 | 0.35 | 1.11 | 0.014 | 0.002 | 0 | 0 | 0.01 | 0.01 | 0.0001 | 0 | 0.01 | 0 | 0 | 0 | 0.002 | 0 | 0.015 | 0 | 0 | 0.015 | 0.001 | 0 | 0 | 0 | 0 | 453 | 583 | 32 | 0 | 0 | 0 | PPX90729W | 1019302 | CM108 | 대경공장 JCOE 시편절단 | 5114 | JCOE 생산창고 | SPX9072230 | NX52L2 | 660 | 12.7 | WK557302 | B32934602 | 2309J0393 | Stripe 용접 | API-X52L2 | 동국제강(주) 당진공장 | 453 | 583 | 32 | 270.053 | 558.198 | 0 | 0 | 593.253 |  | 2023-09-18
WK557302 | B32934602 | DONGGUK | 20230724 | 20230725 | 0.229 | 0.349 | 0.16 | 0.35 | 1.11 | 0.014 | 0.002 | 0 | 0 | 0.01 | 0.01 | 0.0001 | 0 | 0.01 | 0 | 0 | 0 | 0.002 | 0 | 0.015 | 0 | 0 | 0.015 | 0.001 | 0 | 0 | 0 | 0 | 453 | 583 | 32 | 0 | 0 | 0 | PPX90729T | 1019302 | CM108 | 대경공장 JCOE 시편절단 | 5114 | JCOE 생산창고 | SPX9072230 | NX52L2 | 660 | 12.7 | WK557302 | B32934602 | 2309J0393 | Stripe 모재 T방향 | API-X52L2 | 동국제강(주) 당진공장 | 453 | 583 | 32 | 202.562 | 423.477 | 212.195 | 443.617 | 581.21 | 35.7421 | 2023-09-18
WK554760 | B32934802 | DONGGUK | 20230816 | 20230817 | 0.218 | 0.337 | 0.15 | 0.33 | 1.1 | 0.015 | 0.003 | 0 | 0 | 0.01 | 0.01 | 0.0002 | 0 | 0.01 | 0 | 0 | 0 | 0.002 | 0 | 0.014 | 0 | 0 | 0.016 | 0.001 | 0 | 0 | 0 | 0 | 446 | 578 | 29 | 0 | 0 | 0 | PPX90803T | 1019296 | CM108 | 대경공장 JCOE 시편절단 | 5114 | JCOE 생산창고 | SPX9081060 | NX52L2 | 660 | 9.5 | WK554760 | B32934802 | 2309J0419 | Stripe 모재 T방향 | API-X52L2 | 동국제강(주) 당진공장 | 446 | 578 | 29 | 152.954 | 420.049 | 157.809 | 433.38 | 581.28 | 33.9843 | 2023-09-14
WK554760 | B32934802 | DONGGUK | 20230816 | 20230817 | 0.218 | 0.337 | 0.15 | 0.33 | 1.1 | 0.015 | 0.003 | 0 | 0 | 0.01 | 0.01 | 0.0002 | 0 | 0.01 | 0 | 0 | 0 | 0.002 | 0 | 0.014 | 0 | 0 | 0.016 | 0.001 | 0 | 0 | 0 | 0 | 446 | 578 | 29 | 0 | 0 | 0 | PPX90803W | 1019296 | CM108 | 대경공장 JCOE 시편절단 | 5114 | JCOE 생산창고 | SPX9081060 | NX52L2 | 660 | 9.5 | WK554760 | B32934802 | 2309J0419 | Stripe 용접 | API-X52L2 | 동국제강(주) 당진공장 | 446 | 578 | 29 | 172.617 | 477.612 | 0 | 0 | 577.964 | 0 | 2023-09-14
WK554760 | B32934803 | DONGGUK | 20230816 | 20230817 | 0.218 | 0.337 | 0.15 | 0.33 | 1.1 | 0.015 | 0.003 | 0 | 0 | 0.01 | 0.01 | 0.0002 | 0 | 0.01 | 0 | 0 | 0 | 0.002 | 0 | 0.014 | 0 | 0 | 0.016 | 0.001 | 0 | 0 | 0 | 0 | 446 | 578 | 29 | 0 | 0 | 0 | PPX90707W | 1019376 | CM108 | 대경공장 JCOE 시편절단 | 5114 | JCOE 생산창고 | SPX9071060 | NX52L2 | 711 | 9.5 | WK554760 | B32934803 | 2309J0311 | Stripe 용접 | API-X52L2 | 동국제강(주) 당진공장 | 446 | 578 | 29 | 0 | 0 | 0 | 0 | 596.253 | 0 | 2023-09-13
WK554760 | B32934803 | DONGGUK | 20230816 | 20230817 | 0.218 | 0.337 | 0.15 | 0.33 | 1.1 | 0.015 | 0.003 | 0 | 0 | 0.01 | 0.01 | 0.0002 | 0 | 0.01 | 0 | 0 | 0 | 0.002 | 0 | 0.014 | 0 | 0 | 0.016 | 0.001 | 0 | 0 | 0 | 0 | 446 | 578 | 29 | 0 | 0 | 0 | PPX90707T | 1019376 | CM108 | 대경공장 JCOE 시편절단 | 5114 | JCOE 생산창고 | SPX9071060 | NX52L2 | 711 | 9.5 | WK554760 | B32934803 | 2309J0311 | Stripe 모재 T방향 | API-X52L2 | 동국제강(주) 당진공장 | 446 | 578 | 29 | 140.917 | 390.271 | 146.14 | 404.738 | 555.924 | 37.5 | 2023-09-13
WK645001 | B32934901 | DONGGUK | 20230816 | 20230817 | 0.218 | 0.337 | 0.15 | 0.34 | 1.1 | 0.014 | 0.003 | 0 | 0 | 0.01 | 0.01 | 0.0001 | 0 | 0.01 | 0 | 0 | 0 | 0.002 | 0 | 0.015 | 0 | 0 | 0.015 | 0.001 | 0 | 0 | 0 | 0 | 471 | 594 | 33 | 0 | 0 | 0 | PPX90709T | 1019376 | CM108 | 대경공장 JCOE 시편절단 | 5114 | JCOE 생산창고 | SPX9071050 | NX52L2 | 711 | 9.5 | WK645001 | B32934901 | 2309J0310 | Stripe 모재 T방향 | API-X52L2 | 동국제강(주) 당진공장 | 471 | 594 | 33 | 144.517 | 398.567 | 147.95 | 408.035 | 561.688 | 36.5234 | 2023-09-13
WK645001 | B32934901 | DONGGUK | 20230816 | 20230817 | 0.218 | 0.337 | 0.15 | 0.34 | 1.1 | 0.014 | 0.003 | 0 | 0 | 0.01 | 0.01 | 0.0001 | 0 | 0.01 | 0 | 0 | 0 | 0.002 | 0 | 0.015 | 0 | 0 | 0.015 | 0.001 | 0 | 0 | 0 | 0 | 471 | 594 | 33 | 0 | 0 | 0 | PPX90709W | 1019376 | CM108 | 대경공장 JCOE 시편절단 | 5114 | JCOE 생산창고 | SPX9071050 | NX52L2 | 711 | 9.5 | WK645001 | B32934901 | 2309J0310 | Stripe 용접 | API-X52L2 | 동국제강(주) 당진공장 | 471 | 594 | 33 | 173.995 | 479.878 | 0 | 0 | 580.832 | 0 | 2023-09-13
WK645001 | B32934904 | DONGGUK | 20230816 | 20230817 | 0.218 | 0.337 | 0.15 | 0.34 | 1.1 | 0.014 | 0.003 | 0 | 0 | 0.01 | 0.01 | 0.0001 | 0 | 0.01 | 0 | 0 | 0 | 0.002 | 0 | 0.015 | 0 | 0 | 0.015 | 0.001 | 0 | 0 | 0 | 0 | 471 | 594 | 33 | 0 | 0 | 0 | PPX90801W | 1019296 | CM108 | 대경공장 JCOE 시편절단 | 5114 | JCOE 생산창고 | SPX9081030 | NX52L2 | 660 | 9.5 | WK645001 | B32934904 | 2309J0416 | Stripe 용접 | API-X52L2 | 동국제강(주) 당진공장 | 471 | 594 | 33 | 121.961 | 335.25 | 0 | 0 | 587.951 | 0 | 2023-09-14
WK645001 | B32934904 | DONGGUK | 20230816 | 20230817 | 0.218 | 0.337 | 0.15 | 0.34 | 1.1 | 0.014 | 0.003 | 0 | 0 | 0.01 | 0.01 | 0.0001 | 0 | 0.01 | 0 | 0 | 0 | 0.002 | 0 | 0.015 | 0 | 0 | 0.015 | 0.001 | 0 | 0 | 0 | 0 | 471 | 594 | 33 | 0 | 0 | 0 | PPX90801T | 1019296 | CM108 | 대경공장 JCOE 시편절단 | 5114 | JCOE 생산창고 | SPX9081030 | NX52L2 | 660 | 9.5 | WK645001 | B32934904 | 2309J0416 | Stripe 모재 T방향 | API-X52L2 | 동국제강(주) 당진공장 | 471 | 594 | 33 | 149.154 | 408.665 | 153.162 | 419.647 | 569.856 | 34.375 | 2023-09-14
WK555877 | B32935004 | DONGGUK | 20230725 | 20230726 | 0.22 | 0.341 | 0.15 | 0.35 | 1.12 | 0.015 | 0.003 | 0 | 0 | 0.01 | 0.01 | 0.0001 | 0 | 0.01 | 0 | 0 | 0 | 0.004 | 0 | 0.015 | 0 | 0 | 0.014 | 0.002 | 0 | 0 | 0 | 0 | 449 | 565 | 33 | 0 | 0 | 0 | PPX90802T | 1019296 | CM108 | 대경공장 JCOE 시편절단 | 5114 | JCOE 생산창고 | SPX9081040 | NX52L2 | 660 | 9.5 | WK555877 | B32935004 | 2309J0417 | Stripe 모재 T방향 | API-X52L2 | 동국제강(주) 당진공장 | 449 | 565 | 33 | 148.243 | 402.639 | 151.73 | 412.111 | 555.655 | 34.7656 | 2023-09-14
WK555877 | B32935004 | DONGGUK | 20230725 | 20230726 | 0.22 | 0.341 | 0.15 | 0.35 | 1.12 | 0.015 | 0.003 | 0 | 0 | 0.01 | 0.01 | 0.0001 | 0 | 0.01 | 0 | 0 | 0 | 0.004 | 0 | 0.015 | 0 | 0 | 0.014 | 0.002 | 0 | 0 | 0 | 0 | 449 | 565 | 33 | 0 | 0 | 0 | PPX90802W | 1019296 | CM108 | 대경공장 JCOE 시편절단 | 5114 | JCOE 생산창고 | SPX9081040 | NX52L2 | 660 | 9.5 | WK555877 | B32935004 | 2309J0417 | Stripe 용접 | API-X52L2 | 동국제강(주) 당진공장 | 449 | 565 | 33 | 0 | 0 | 0 | 0 | 584.558 | 0 | 2023-09-14
WK555877 | B32935005 | DONGGUK | 20230725 | 20230726 | 0.22 | 0.341 | 0.15 | 0.35 | 1.12 | 0.015 | 0.003 | 0 | 0 | 0.01 | 0.01 | 0.0001 | 0 | 0.01 | 0 | 0 | 0 | 0.004 | 0 | 0.015 | 0 | 0 | 0.014 | 0.002 | 0 | 0 | 0 | 0 | 449 | 565 | 33 | 0 | 0 | 0 | PPX90711T | 1019376 | CM108 | 대경공장 JCOE 시편절단 | 5114 | JCOE 생산창고 | SPX9071100 | NX52L2 | 711 | 9.5 | WK555877 | B32935005 | 2309J0317 | Stripe 모재 T방향 | API-X52L2 | 동국제강(주) 당진공장 | 449 | 565 | 33 | 151.636 | 409.806 | 154.146 | 416.587 | 557.265 | 37.6953 | 2023-09-13
WK555877 | B32935005 | DONGGUK | 20230725 | 20230726 | 0.22 | 0.341 | 0.15 | 0.35 | 1.12 | 0.015 | 0.003 | 0 | 0 | 0.01 | 0.01 | 0.0001 | 0 | 0.01 | 0 | 0 | 0 | 0.004 | 0 | 0.015 | 0 | 0 | 0.014 | 0.002 | 0 | 0 | 0 | 0 | 449 | 565 | 33 | 0 | 0 | 0 | PPX90711W | 1019376 | CM108 | 대경공장 JCOE 시편절단 | 5114 | JCOE 생산창고 | SPX9071100 | NX52L2 | 711 | 9.5 | WK555877 | B32935005 | 2309J0317 | Stripe 용접 | API-X52L2 | 동국제강(주) 당진공장 | 449 | 565 | 33 | 176.329 | 484.471 | 0 | 0 | 590.157 | 0 | 2023-09-13
WK557302 | B32935102 | DONGGUK | 20230815 | 20230816 | 0.229 | 0.349 | 0.16 | 0.35 | 1.11 | 0.014 | 0.002 | 0 | 0 | 0.01 | 0.01 | 0.0001 | 0 | 0.01 | 0 | 0 | 0 | 0.002 | 0 | 0.015 | 0 | 0 | 0.015 | 0.001 | 0 | 0 | 0 | 0 | 489 | 605 | 31 | 0 | 0 | 0 | PPX90804T | 1019296 | CM108 | 대경공장 JCOE 시편절단 | 5114 | JCOE 생산창고 | SPX9081070 | NX52L2 | 660 | 9.5 | WK557302 | B32935102 | 2309J0420 | Stripe 모재 T방향 | API-X52L2 | 동국제강(주) 당진공장 | 489 | 605 | 31 | 186.526 | 513.973 | 192.637 | 530.811 | 667.727 | 30.4687 | 2023-09-14
WK557302 | B32935102 | DONGGUK | 20230815 | 20230816 | 0.229 | 0.349 | 0.16 | 0.35 | 1.11 | 0.014 | 0.002 | 0 | 0 | 0.01 | 0.01 | 0.0001 | 0 | 0.01 | 0 | 0 | 0 | 0.002 | 0 | 0.015 | 0 | 0 | 0.015 | 0.001 | 0 | 0 | 0 | 0 | 489 | 605 | 31 | 0 | 0 | 0 | PPX90804W | 1019296 | CM108 | 대경공장 JCOE 시편절단 | 5114 | JCOE 생산창고 | SPX9081070 | NX52L2 | 660 | 9.5 | WK557302 | B32935102 | 2309J0420 | Stripe 용접 | API-X52L2 | 동국제강(주) 당진공장 | 489 | 605 | 31 | 176.419 | 487.18 | 0 | 0 | 599.848 | 0 | 2023-09-14
WK557302 | B32935103 | DONGGUK | 20230815 | 20230816 | 0.229 | 0.349 | 0.16 | 0.35 | 1.11 | 0.014 | 0.002 | 0 | 0 | 0.01 | 0.01 | 0.0001 | 0 | 0.01 | 0 | 0 | 0 | 0.002 | 0 | 0.015 | 0 | 0 | 0.015 | 0.001 | 0 | 0 | 0 | 0 | 489 | 605 | 31 | 0 | 0 | 0 | PPX90710W | 1019376 | CM108 | 대경공장 JCOE 시편절단 | 5114 | JCOE 생산창고 | SPX9071070 | NX52L2 | 711 | 9.5 | WK557302 | B32935103 | 2309J0312 | Stripe 용접 | API-X52L2 | 동국제강(주) 당진공장 | 489 | 605 | 31 | 181.086 | 494.961 | 0 | 0 | 596.096 | 0 | 2023-09-13
WK557302 | B32935103 | DONGGUK | 20230815 | 20230816 | 0.229 | 0.349 | 0.16 | 0.35 | 1.11 | 0.014 | 0.002 | 0 | 0 | 0.01 | 0.01 | 0.0001 | 0 | 0.01 | 0 | 0 | 0 | 0.002 | 0 | 0.015 | 0 | 0 | 0.015 | 0.001 | 0 | 0 | 0 | 0 | 489 | 605 | 31 | 0 | 0 | 0 | PPX90710T | 1019376 | CM108 | 대경공장 JCOE 시편절단 | 5114 | JCOE 생산창고 | SPX9071070 | NX52L2 | 711 | 9.5 | WK557302 | B32935103 | 2309J0312 | Stripe 모재 T방향 | API-X52L2 | 동국제강(주) 당진공장 | 489 | 605 | 31 | 148.032 | 407.945 | 151.88 | 418.549 | 577.401 | 36.3281 | 2023-09-13
WK557302 | B32957503 | DONGGUK | 20230815 | 20230816 | 0.229 | 0.349 | 0.16 | 0.35 | 1.11 | 0.014 | 0.002 | 0 | 0 | 0.01 | 0.01 | 0.0001 | 0 | 0.01 | 0 | 0 | 0 | 0.002 | 0 | 0.015 | 0 | 0 | 0.015 | 0.001 | 0 | 0 | 0 | 0 | 444 | 561 | 34 | 0 | 0 | 0 | PPX82614T | 1018484 | CM108 | 대경공장 JCOE 시편절단 | 5114 | JCOE 생산창고 | SPX8261100 | NX52L2 | 762 | 9.5 | WK557302 | B32957503 | 2308J1140 | Stripe 모재 T방향 | API-X52L2 | 동국제강(주) 당진공장 | 444 | 561 | 34 | 141.374 | 388.062 | 145.277 | 398.774 | 554.816 | 37.6953 | 2023-08-29
WK557302 | B32957503 | DONGGUK | 20230815 | 20230816 | 0.229 | 0.349 | 0.16 | 0.35 | 1.11 | 0.014 | 0.002 | 0 | 0 | 0.01 | 0.01 | 0.0001 | 0 | 0.01 | 0 | 0 | 0 | 0.002 | 0 | 0.015 | 0 | 0 | 0.015 | 0.001 | 0 | 0 | 0 | 0 | 444 | 561 | 34 | 0 | 0 | 0 | PPX82614W | 1018484 | CM108 | 대경공장 JCOE 시편절단 | 5114 | JCOE 생산창고 | SPX8261100 | NX52L2 | 762 | 9.5 | WK557302 | B32957503 | 2308J1140 | Stripe 용접 | API-X52L2 | 동국제강(주) 당진공장 | 444 | 561 | 34 | 179.675 | 493.82 | 0 | 0 | 577.959 | -98.046 | 2023-08-29
WK557280 | B32957603 | DONGGUK | 20230815 | 20230816 | 0.23 | 0.349 | 0.16 | 0.36 | 1.11 | 0.015 | 0.003 | 0 | 0 | 0.01 | 0.01 | 0.0001 | 0 | 0.01 | 0 | 0 | 0 | 0.004 | 0 | 0.017 | 0 | 0 | 0.016 | 0.001 | 0 | 0 | 0 | 0 | 449 | 566 | 34 | 0 | 0 | 0 | PPX82824W | 1018498 | CM108 | 대경공장 JCOE 시편절단 | 5114 | JCOE 생산창고 | SPX8282140 | NX52L2 | 762 | 12.7 | WK557280 | B32957603 | 2308J1257 | Stripe 용접 | API-X52L2 | 동국제강(주) 당진공장 | 449 | 566 | 34 | 0 | 0 | 0 | 0 | 595.651 | 0 | 2023-08-31
WK557280 | B32957603 | DONGGUK | 20230815 | 20230816 | 0.23 | 0.349 | 0.16 | 0.36 | 1.11 | 0.015 | 0.003 | 0 | 0 | 0.01 | 0.01 | 0.0001 | 0 | 0.01 | 0 | 0 | 0 | 0.004 | 0 | 0.017 | 0 | 0 | 0.016 | 0.001 | 0 | 0 | 0 | 0 | 449 | 566 | 34 | 0 | 0 | 0 | PPX82824T | 1018498 | CM108 | 대경공장 JCOE 시편절단 | 5114 | JCOE 생산창고 | SPX8282140 | NX52L2 | 762 | 12.7 | WK557280 | B32957603 | 2308J1257 | Stripe 모재 T방향 | API-X52L2 | 동국제강(주) 당진공장 | 449 | 566 | 34 | 204.007 | 410.635 | 209.445 | 421.58 | 569.825 | 38.8671 | 2023-08-31
WK644972 | B32957902 | DONGGUK | 20230815 | 20230816 | 0.208 | 0.327 | 0.14 | 0.33 | 1.1 | 0.016 | 0.003 | 0 | 0 | 0.01 | 0.01 | 0.0002 | 0 | 0.01 | 0 | 0 | 0 | 0.002 | 0 | 0.016 | 0 | 0 | 0.016 | 0.001 | 0 | 0 | 0 | 0 | 405 | 530 | 35 | 0 | 0 | 0 | PPX90805W | 1019302 | CM108 | 대경공장 JCOE 시편절단 | 5114 | JCOE 생산창고 | SPX9072250 | NX52L2 | 660 | 12.7 | WK644972 | B32957902 | 2309J0409 | Stripe 용접 | API-X52L2 | 동국제강(주) 당진공장 | 405 | 530 | 35 | 230.638 | 475.926 | 0 | 0 | 564.859 | 0 | 2023-09-14
WK644972 | B32957902 | DONGGUK | 20230815 | 20230816 | 0.208 | 0.327 | 0.14 | 0.33 | 1.1 | 0.016 | 0.003 | 0 | 0 | 0.01 | 0.01 | 0.0002 | 0 | 0.01 | 0 | 0 | 0 | 0.002 | 0 | 0.016 | 0 | 0 | 0.016 | 0.001 | 0 | 0 | 0 | 0 | 405 | 530 | 35 | 0 | 0 | 0 | PPX90805T | 1019302 | CM108 | 대경공장 JCOE 시편절단 | 5114 | JCOE 생산창고 | SPX9072250 | NX52L2 | 660 | 12.7 | WK644972 | B32957902 | 2309J0409 | Stripe 모재 T방향 | API-X52L2 | 동국제강(주) 당진공장 | 405 | 530 | 35 | 181.64 | 374.385 | 188.724 | 388.988 | 529.389 | 40.625 | 2023-09-14
WK644972 | B32958103 | DONGGUK | 20230725 | 20230726 | 0.208 | 0.327 | 0.14 | 0.33 | 1.1 | 0.016 | 0.003 | 0 | 0 | 0.01 | 0.01 | 0.0002 | 0 | 0.01 | 0 | 0 | 0 | 0.002 | 0 | 0.016 | 0 | 0 | 0.016 | 0.001 | 0 | 0 | 0 | 0 | 430 | 549 | 36 | 0 | 0 | 0 | PPX82822W | 1018498 | CM108 | 대경공장 JCOE 시편절단 | 5114 | JCOE 생산창고 | SPX8282090 | NX52L2 | 762 | 12.7 | WK644972 | B32958103 | 2308J1246 | Stripe 용접 | API-X52L2 | 동국제강(주) 당진공장 | 430 | 549 | 36 | 121.331 | 253.795 | 0 | 0 | 591.889 | 0 | 2023-08-31
WK644972 | B32958103 | DONGGUK | 20230725 | 20230726 | 0.208 | 0.327 | 0.14 | 0.33 | 1.1 | 0.016 | 0.003 | 0 | 0 | 0.01 | 0.01 | 0.0002 | 0 | 0.01 | 0 | 0 | 0 | 0.002 | 0 | 0.016 | 0 | 0 | 0.016 | 0.001 | 0 | 0 | 0 | 0 | 430 | 549 | 36 | 0 | 0 | 0 | PPX82822T | 1018498 | CM108 | 대경공장 JCOE 시편절단 | 5114 | JCOE 생산창고 | SPX8282090 | NX52L2 | 762 | 12.7 | WK644972 | B32958103 | 2308J1246 | Stripe 모재 T방향 | API-X52L2 | 동국제강(주) 당진공장 | 430 | 549 | 36 | 179.838 | 373.975 | 186.841 | 388.538 | 539.883 | 39.0624 | 2023-08-31
WK644978 | B32958302 | DONGGUK | 20230815 | 20230816 | 0.219 | 0.339 | 0.15 | 0.35 | 1.11 | 0.012 | 0.002 | 0 | 0 | 0.01 | 0.01 | 0.0001 | 0 | 0.01 | 0 | 0 | 0 | 0.002 | 0 | 0.016 | 0 | 0 | 0.016 | 0.001 | 0 | 0 | 0 | 0 | 449 | 567 | 34 | 0 | 0 | 0 | PPX82823W | 1018498 | CM108 | 대경공장 JCOE 시편절단 | 5114 | JCOE 생산창고 | SPX8282100 | NX52L2 | 762 | 12.7 | WK644978 | B32958302 | 2308J1247 | Stripe 용접 | API-X52L2 | 동국제강(주) 당진공장 | 449 | 567 | 34 | 234.071 | 485.101 | 0 | 0 | 588.838 | -98.046 | 2023-08-30
WK644978 | B32958302 | DONGGUK | 20230815 | 20230816 | 0.219 | 0.339 | 0.15 | 0.35 | 1.11 | 0.012 | 0.002 | 0 | 0 | 0.01 | 0.01 | 0.0001 | 0 | 0.01 | 0 | 0 | 0 | 0.002 | 0 | 0.016 | 0 | 0 | 0.016 | 0.001 | 0 | 0 | 0 | 0 | 449 | 567 | 34 | 0 | 0 | 0 | PPX82823T | 1018498 | CM108 | 대경공장 JCOE 시편절단 | 5114 | JCOE 생산창고 | SPX8282100 | NX52L2 | 762 | 12.7 | WK644978 | B32958302 | 2308J1247 | Stripe 모재 T방향 | API-X52L2 | 동국제강(주) 당진공장 | 449 | 567 | 34 | 187.784 | 385.214 | 193.43 | 396.796 | 543.515 | 41.4062 | 2023-08-30
WK557302 | B32958403 | DONGGUK | 20230815 | 20230816 | 0.229 | 0.349 | 0.16 | 0.35 | 1.11 | 0.014 | 0.002 | 0 | 0 | 0.01 | 0.01 | 0.0001 | 0 | 0.01 | 0 | 0 | 0 | 0.002 | 0 | 0.015 | 0 | 0 | 0.015 | 0.001 | 0 | 0 | 0 | 0 | 449 | 574 | 34 | 0 | 0 | 0 | PPX82821T | 1018498 | CM108 | 대경공장 JCOE 시편절단 | 5114 | JCOE 생산창고 | SPX8282070 | NX52L2 | 762 | 12.7 | WK557302 | B32958403 | 2308J1243 | Stripe 모재 T방향 | API-X52L2 | 동국제강(주) 당진공장 | 449 | 574 | 34 | 187.544 | 385.74 | 195.239 | 401.567 | 559.251 | 38.8671 | 2023-08-31
WK557302 | B32958403 | DONGGUK | 20230815 | 20230816 | 0.229 | 0.349 | 0.16 | 0.35 | 1.11 | 0.014 | 0.002 | 0 | 0 | 0.01 | 0.01 | 0.0001 | 0 | 0.01 | 0 | 0 | 0 | 0.002 | 0 | 0.015 | 0 | 0 | 0.015 | 0.001 | 0 | 0 | 0 | 0 | 449 | 574 | 34 | 0 | 0 | 0 | PPX82821W | 1018498 | CM108 | 대경공장 JCOE 시편절단 | 5114 | JCOE 생산창고 | SPX8282070 | NX52L2 | 762 | 12.7 | WK557302 | B32958403 | 2308J1243 | Stripe 용접 | API-X52L2 | 동국제강(주) 당진공장 | 449 | 574 | 34 | 0 | 0 | 0 | 0 | 614.155 | 0 | 2023-08-31
WK557279 | B32995001 | DONGGUK | 20230725 | 20230726 | 0.228 | 0.342 | 0.16 | 0.35 | 1.07 | 0.013 | 0.003 | 0 | 0 | 0.01 | 0.01 | 0.0002 | 0 | 0.01 | 0 | 0 | 0 | 0.003 | 0 | 0.015 | 0 | 0 | 0.014 | 0.001 | 0 | 0 | 0 | 0 | 485 | 611 | 32 | 0 | 0 | 0 | PPX82613T | 1018484 | CM108 | 대경공장 JCOE 시편절단 | 5114 | JCOE 생산창고 | SPX8261090 | NX52L2 | 762 | 9.5 | WK557279 | B32995001 | 2308J1131 | Stripe 모재 T방향 | API-X52L2 | 동국제강(주) 당진공장 | 485 | 611 | 32 | 150.377 | 412.883 | 156.907 | 430.811 | 586.322 | 37.6953 | 2023-08-29
WK557279 | B32995001 | DONGGUK | 20230725 | 20230726 | 0.228 | 0.342 | 0.16 | 0.35 | 1.07 | 0.013 | 0.003 | 0 | 0 | 0.01 | 0.01 | 0.0002 | 0 | 0.01 | 0 | 0 | 0 | 0.003 | 0 | 0.015 | 0 | 0 | 0.014 | 0.001 | 0 | 0 | 0 | 0 | 485 | 611 | 32 | 0 | 0 | 0 | PPX82613W | 1018484 | CM108 | 대경공장 JCOE 시편절단 | 5114 | JCOE 생산창고 | SPX8261090 | NX52L2 | 762 | 9.5 | WK557279 | B32995001 | 2308J1131 | Stripe 용접 | API-X52L2 | 동국제강(주) 당진공장 | 485 | 611 | 32 | 179.722 | 495.305 | 0 | 0 | 596.096 | -98.046 | 2023-08-29
WK557222 | B33052401 | DONGGUK | 20230804 | 20230805 | 0.166 | 0.357 | 0.07 | 0.23 | 1.51 | 0.01 | 0.002 | 0 | 0 | 0.1 | 0.13 | 0.0002 | 0 | 0.09 | 0 | 0 | 0 | 0.002 | 0 | 0.042 | 0 | 0 | 0.013 | 0.002 | 0 | 0 | 0 | 212 | 566 | 651 | 43 | 0 | 0 | 0 | PPX90415W | 1018822 | CM108 | 대경공장 JCOE 시편절단 | 5114 | JCOE 생산창고 | SPX9042180 | NX70L2 | 1067 | 22.2 | WK557222 | B33052401 | 2309J0180 | Stripe 용접 | API-X70L2 | 동국제강(주) 당진공장 | 566 | 651 | 43 | 477.866 | 571 | 0 | 0 | 623.517 | 0 | 2023-09-08
WK557222 | B33052401 | DONGGUK | 20230804 | 20230805 | 0.166 | 0.357 | 0.07 | 0.23 | 1.51 | 0.01 | 0.002 | 0 | 0 | 0.1 | 0.13 | 0.0002 | 0 | 0.09 | 0 | 0 | 0 | 0.002 | 0 | 0.042 | 0 | 0 | 0.013 | 0.002 | 0 | 0 | 0 | 212 | 566 | 651 | 43 | 0 | 0 | 0 | PPX90415T | 1018822 | CM108 | 대경공장 JCOE 시편절단 | 5114 | JCOE 생산창고 | SPX9042180 | NX70L2 | 1067 | 22.2 | WK557222 | B33052401 | 2309J0180 | Stripe 모재 T방향 | API-X70L2 | 동국제강(주) 당진공장 | 566 | 651 | 43 | 406.648 | 483.226 | 423.986 | 503.829 | 623.087 | 41.9921 | 2023-09-08
WK644977 | B33053803 | DONGGUK | 20230815 | 20230816 | 0.22 | 0.341 | 0.15 | 0.36 | 1.12 | 0.014 | 0.002 | 0 | 0 | 0.01 | 0.01 | 0.0001 | 0 | 0.01 | 0 | 0 | 0 | 0.002 | 0 | 0.017 | 0 | 0 | 0.016 | 0.001 | 0 | 0 | 0 | 0 | 450 | 568 | 36 | 0 | 0 | 0 | PPX82818T | 1018498 | CM108 | 대경공장 JCOE 시편절단 | 5114 | JCOE 생산창고 | SPX8282050 | NX52L2 | 762 | 12.7 | WK644977 | B33053803 | 2308J1240 | Stripe 모재 T방향 | API-X52L2 | 동국제강(주) 당진공장 | 450 | 568 | 36 | 199.218 | 408.829 | 205.61 | 421.946 | 552.528 | 40.039 | 2023-08-30
WK644977 | B33053803 | DONGGUK | 20230815 | 20230816 | 0.22 | 0.341 | 0.15 | 0.36 | 1.12 | 0.014 | 0.002 | 0 | 0 | 0.01 | 0.01 | 0.0001 | 0 | 0.01 | 0 | 0 | 0 | 0.002 | 0 | 0.017 | 0 | 0 | 0.016 | 0.001 | 0 | 0 | 0 | 0 | 450 | 568 | 36 | 0 | 0 | 0 | PPX82818W | 1018498 | CM108 | 대경공장 JCOE 시편절단 | 5114 | JCOE 생산창고 | SPX8282050 | NX52L2 | 762 | 12.7 | WK644977 | B33053803 | 2308J1240 | Stripe 용접 | API-X52L2 | 동국제강(주) 당진공장 | 450 | 568 | 36 | 248.1 | 510.788 | 0 | 0 | 592.217 | -98.046 | 2023-08-30
VSB62395 | B33076201 | DONGGUK | 20230804 | 20230805 | 0.159 | 0.325 | 0.07 | 0.27 | 1.47 | 0.006 | 0.001 | 0 | 0 | 0.019 | 0.013 | 0.0002 | 0 | 0.015 | 0 | 0 | 0 | 0.002 | 0 | 0.02 | 0 | 0 | 0.013 | 0.002 | 0 | 0 | 0 | 154 | 447 | 530 | 38 | 0 | 0 | 0 | PPX90403W | 1018806 | CM108 | 대경공장 JCOE 시편절단 | 5114 | JCOE 생산창고 | SPX9041020 | Z359C2X52M | 1067 | 9.5 | VSB62395 | B33076201 | 2309J0108 | Stripe 용접 | API-X52M*EM4 | 동국제강(주) 당진공장 | 447 | 530 | 38 | 0 | 0 | 0 | 0 | 560.575 | 26.1718 | 2023-09-07
VSB62395 | B33076201 | DONGGUK | 20230804 | 20230805 | 0.159 | 0.325 | 0.07 | 0.27 | 1.47 | 0.006 | 0.001 | 0 | 0 | 0.019 | 0.013 | 0.0002 | 0 | 0.015 | 0 | 0 | 0 | 0.002 | 0 | 0.02 | 0 | 0 | 0.013 | 0.002 | 0 | 0 | 0 | 154 | 447 | 530 | 38 | 0 | 0 | 0 | PPX90403T | 1018806 | CM108 | 대경공장 JCOE 시편절단 | 5114 | JCOE 생산창고 | SPX9041020 | Z359C2X52M | 1067 | 9.5 | VSB62395 | B33076201 | 2309J0108 | Stripe 모재 T방향 | API-X52M*EM4 | 동국제강(주) 당진공장 | 447 | 530 | 38 | 155.891 | 424.122 | 159.602 | 434.218 | 542.676 | 38.6718 | 2023-09-07
WK453105 | B33084402 | DONGGUK | 20230803 | 20230804 | 0.161 | 0.337 | 0.07 | 0.23 | 1.51 | 0.013 | 0.002 | 0 | 0 | 0.02 | 0.01 | 0.0002 | 0 | 0.01 | 0 | 0 | 0 | 0.003 | 0 | 0.04 | 0 | 0 | 0.013 | 0.049 | 0 | 0 | 0 | 0 | 539 | 626 | 47 | 0 | 0 | 0 | PPXX0902T | 1021878 | CM108 | 대경공장 JCOE 시편절단 | 5114 | JCOE 생산창고 | SPXX091010 | NX65L2 | 508 | 25.4 | WK453105 | B33084402 | 2310J0251 | Stripe 모재 T방향 | API-X65L2*WIL | 동국제강(주) 당진공장 | 539 | 626 | 47 | 465.469 | 483.095 | 483.702 | 502.018 | 587.545 | 48.8281 | 2023-10-11
WK453105 | B33084402 | DONGGUK | 20230803 | 20230804 | 0.161 | 0.337 | 0.07 | 0.23 | 1.51 | 0.013 | 0.002 | 0 | 0 | 0.02 | 0.01 | 0.0002 | 0 | 0.01 | 0 | 0 | 0 | 0.003 | 0 | 0.04 | 0 | 0 | 0.013 | 0.049 | 0 | 0 | 0 | 0 | 539 | 626 | 47 | 0 | 0 | 0 | PPXX0902W | 1021878 | CM108 | 대경공장 JCOE 시편절단 | 5114 | JCOE 생산창고 | SPXX091010 | NX65L2 | 508 | 25.4 | WK453105 | B33084402 | 2310J0251 | Stripe 용접 | API-X65L2*WIL | 동국제강(주) 당진공장 | 539 | 626 | 47 | 502.889 | 525.261 | 0 | 0 | 602.736 | 0 | 2023-10-11
WK453106 | B33084902 | DONGGUK | 20230803 | 20230804 | 0.161 | 0.337 | 0.07 | 0.22 | 1.52 | 0.013 | 0.002 | 0 | 0 | 0.01 | 0.01 | 0.0002 | 0 | 0.01 | 0 | 0 | 0 | 0.002 | 0 | 0.038 | 0 | 0 | 0.013 | 0.049 | 0 | 0 | 0 | 0 | 533 | 653 | 45 | 0 | 0 | 0 | PPXX0901T | 1021878 | CM108 | 대경공장 JCOE 시편절단 | 5114 | JCOE 생산창고 | SPXX091020 | NX65L2 | 508 | 25.4 | WK453106 | B33084902 | 2310J0252 | Stripe 모재 T방향 | API-X65L2*WIL | 동국제강(주) 당진공장 | 548 | 661 | 45 | 490.839 | 510.504 | 508.672 | 529.052 | 602.72 | 45.8984 | 2023-10-11
WK453106 | B33084902 | DONGGUK | 20230803 | 20230804 | 0.161 | 0.337 | 0.07 | 0.22 | 1.52 | 0.013 | 0.002 | 0 | 0 | 0.01 | 0.01 | 0.0002 | 0 | 0.01 | 0 | 0 | 0 | 0.002 | 0 | 0.038 | 0 | 0 | 0.013 | 0.049 | 0 | 0 | 0 | 0 | 533 | 653 | 45 | 0 | 0 | 0 | PPXX0901W | 1021878 | CM108 | 대경공장 JCOE 시편절단 | 5114 | JCOE 생산창고 | SPXX091020 | NX65L2 | 508 | 25.4 | WK453106 | B33084902 | 2310J0252 | Stripe 용접 | API-X65L2*WIL | 동국제강(주) 당진공장 | 548 | 661 | 45 | 306.838 | 320.301 | 0 | 0 | 613.693 | 0 | 2023-10-11
WK453106 | B33084902 | DONGGUK | 20230803 | 20230804 | 0.161 | 0.337 | 0.07 | 0.22 | 1.52 | 0.013 | 0.002 | 0 | 0 | 0.01 | 0.01 | 0.0002 | 0 | 0.01 | 0 | 0 | 0 | 0.002 | 0 | 0.038 | 0 | 0 | 0.013 | 0.049 | 0 | 0 | 0 | 0 | 533 | 653 | 45 | 0 | 0 | 0 | PPXX0903T | 1021878 | CM108 | 대경공장 JCOE 시편절단 | 5114 | JCOE 생산창고 | SPXX091020 | NX65L2 | 508 | 25.4 | WK453106 | B33084902 | 2310J0253 | Stripe 모재 T방향 | API-X65L2*WIL | 동국제강(주) 당진공장 | 548 | 661 | 45 | 499.833 | 520.379 | 517.149 | 538.407 | 608.397 | 45.8984 | 2023-10-11
WK453106 | B33084902 | DONGGUK | 20230803 | 20230804 | 0.161 | 0.337 | 0.07 | 0.22 | 1.52 | 0.013 | 0.002 | 0 | 0 | 0.01 | 0.01 | 0.0002 | 0 | 0.01 | 0 | 0 | 0 | 0.002 | 0 | 0.038 | 0 | 0 | 0.013 | 0.049 | 0 | 0 | 0 | 0 | 533 | 653 | 45 | 0 | 0 | 0 | PPXX0903W | 1021878 | CM108 | 대경공장 JCOE 시편절단 | 5114 | JCOE 생산창고 | SPXX091020 | NX65L2 | 508 | 25.4 | WK453106 | B33084902 | 2310J0253 | Stripe 용접 | API-X65L2*WIL | 동국제강(주) 당진공장 | 548 | 661 | 45 | 578.681 | 602.362 | 0 | 0 | 613.065 | 0 | 2023-10-11
WK453008 | B33085402 | DONGGUK | 20230803 | 20230804 | 0.161 | 0.337 | 0.07 | 0.22 | 1.52 | 0.014 | 0.002 | 0 | 0 | 0.01 | 0.01 | 0.0002 | 0 | 0.01 | 0 | 0 | 0 | 0.002 | 0 | 0.037 | 0 | 0 | 0.013 | 0.05 | 0 | 0 | 0 | 0 | 531 | 615 | 43 | 0 | 0 | 0 | PPXX0904W | 1021880 | CM108 | 대경공장 JCOE 시편절단 | 5114 | JCOE 생산창고 | SPXX092040 | NX65L2 | 508 | 25.4 | WK453008 | B33085402 | 2310J0295 | Stripe 용접 | API-X65L2*WIL | 동국제강(주) 당진공장 | 531 | 615 | 43 | 422.82 | 439.168 | 0 | 0 | 608.487 | 0 | 2023-10-11
WK453008 | B33085402 | DONGGUK | 20230803 | 20230804 | 0.161 | 0.337 | 0.07 | 0.22 | 1.52 | 0.014 | 0.002 | 0 | 0 | 0.01 | 0.01 | 0.0002 | 0 | 0.01 | 0 | 0 | 0 | 0.002 | 0 | 0.037 | 0 | 0 | 0.013 | 0.05 | 0 | 0 | 0 | 0 | 531 | 615 | 43 | 0 | 0 | 0 | PPXX0904T | 1021880 | CM108 | 대경공장 JCOE 시편절단 | 5114 | JCOE 생산창고 | SPXX092040 | NX65L2 | 508 | 25.4 | WK453008 | B33085402 | 2310J0295 | Stripe 모재 T방향 | API-X65L2*WIL | 동국제강(주) 당진공장 | 531 | 615 | 43 | 489.721 | 510.171 | 513.045 | 534.468 | 610.827 | 46.8749 | 2023-10-11
WK453006 | B33085602 | DONGGUK | 20230803 | 20230804 | 0.16 | 0.334 | 0.07 | 0.24 | 1.5 | 0.014 | 0.003 | 0 | 0 | 0.01 | 0.01 | 0.0002 | 0 | 0.01 | 0 | 0 | 0 | 0.002 | 0 | 0.04 | 0 | 0 | 0.013 | 0.049 | 0 | 0 | 0 | 0 | 521 | 603 | 45 | 0 | 0 | 0 | PPXX0909T | 1021880 | CM108 | 대경공장 JCOE 시편절단 | 5114 | JCOE 생산창고 | SPXX092050 | NX65L2 | 508 | 25.4 | WK453006 | B33085602 | 2310J0296 | Stripe 모재 T방향 | API-X65L2*WIL | 동국제강(주) 당진공장 | 521 | 603 | 45 | 472.558 | 494.271 | 485.378 | 507.68 | 609.7 | 44.9218 | 2023-10-11
WK453006 | B33085602 | DONGGUK | 20230803 | 20230804 | 0.16 | 0.334 | 0.07 | 0.24 | 1.5 | 0.014 | 0.003 | 0 | 0 | 0.01 | 0.01 | 0.0002 | 0 | 0.01 | 0 | 0 | 0 | 0.002 | 0 | 0.04 | 0 | 0 | 0.013 | 0.049 | 0 | 0 | 0 | 0 | 521 | 603 | 45 | 0 | 0 | 0 | PPXX0909W | 1021880 | CM108 | 대경공장 JCOE 시편절단 | 5114 | JCOE 생산창고 | SPXX092050 | NX65L2 | 508 | 25.4 | WK453006 | B33085602 | 2310J0296 | Stripe 용접 | API-X65L2*WIL | 동국제강(주) 당진공장 | 521 | 603 | 45 | 579.238 | 604.877 | 0 | 0 | 614.158 | 0 | 2023-10-11
WK453005 | B33086002 | DONGGUK | 20230803 | 20230804 | 0.162 | 0.338 | 0.07 | 0.24 | 1.53 | 0.012 | 0.002 | 0 | 0 | 0.01 | 0.01 | 0.0002 | 0 | 0.01 | 0 | 0 | 0 | 0.002 | 0 | 0.04 | 0 | 0 | 0.013 | 0.048 | 0 | 0 | 0 | 0 | 539 | 622 | 41 | 0 | 0 | 0 | PPXX0907W | 1021899 | CM108 | 대경공장 JCOE 시편절단 | 5114 | JCOE 생산창고 | SPXX092060 | NX65L2 | 508 | 25.4 | WK453005 | B33086002 | 2310J0297 | Stripe 용접 | API-X65L2*WIL | 동국제강(주) 당진공장 | 539 | 622 | 41 | 395.23 | 411.967 | 0 | 0 | 610.218 | 0 | 2023-10-11
WK453005 | B33086002 | DONGGUK | 20230803 | 20230804 | 0.162 | 0.338 | 0.07 | 0.24 | 1.53 | 0.012 | 0.002 | 0 | 0 | 0.01 | 0.01 | 0.0002 | 0 | 0.01 | 0 | 0 | 0 | 0.002 | 0 | 0.04 | 0 | 0 | 0.013 | 0.048 | 0 | 0 | 0 | 0 | 539 | 622 | 41 | 0 | 0 | 0 | PPXX0907T | 1021899 | CM108 | 대경공장 JCOE 시편절단 | 5114 | JCOE 생산창고 | SPXX092060 | NX65L2 | 508 | 25.4 | WK453005 | B33086002 | 2310J0297 | Stripe 모재 T방향 | API-X65L2*WIL | 동국제강(주) 당진공장 | 539 | 622 | 41 | 495.41 | 518.103 | 512.197 | 535.659 | 615.328 | 46.6796 | 2023-10-11
WK453143 | B33086102 | DONGGUK | 20230821 | 20230822 | 0.161 | 0.335 | 0.07 | 0.24 | 1.51 | 0.013 | 0.002 | 0 | 0 | 0.01 | 0.01 | 0.0002 | 0 | 0.01 | 0 | 0 | 0 | 0.001 | 0 | 0.037 | 0 | 0 | 0.012 | 0.05 | 0 | 0 | 0 | 0 | 556 | 667 | 44 | 0 | 0 | 0 | PPXX0708W | 1021876 | CM108 | 대경공장 JCOE 시편절단 | 5114 | JCOE 생산창고 | SPXX071120 | NX65L2 | 508 | 25.4 | WK453143 | B33086102 | 2310J0198 | Stripe 용접 | API-X65L2*WIL | 동국제강(주) 당진공장 | 530 | 664 | 43 | 0 | 0 | 0 | 0 | 624.665 | 0 | 2023-10-11
WK453143 | B33086102 | DONGGUK | 20230821 | 20230822 | 0.161 | 0.335 | 0.07 | 0.24 | 1.51 | 0.013 | 0.002 | 0 | 0 | 0.01 | 0.01 | 0.0002 | 0 | 0.01 | 0 | 0 | 0 | 0.001 | 0 | 0.037 | 0 | 0 | 0.012 | 0.05 | 0 | 0 | 0 | 0 | 556 | 667 | 44 | 0 | 0 | 0 | PPXX0708T | 1021876 | CM108 | 대경공장 JCOE 시편절단 | 5114 | JCOE 생산창고 | SPXX071120 | NX65L2 | 508 | 25.4 | WK453143 | B33086102 | 2310J0198 | Stripe 모재 T방향 | API-X65L2*WIL | 동국제강(주) 당진공장 | 530 | 664 | 43 | 455.506 | 473.532 | 472.854 | 491.567 | 608.053 | 45.3125 | 2023-10-11
WK453006 | B33086502 | DONGGUK | 20230804 | 20230805 | 0.16 | 0.334 | 0.07 | 0.24 | 1.5 | 0.014 | 0.003 | 0 | 0 | 0.01 | 0.01 | 0.0002 | 0 | 0.01 | 0 | 0 | 0 | 0.002 | 0 | 0.04 | 0 | 0 | 0.013 | 0.049 | 0 | 0 | 0 | 0 | 571 | 648 | 42 | 0 | 0 | 0 | PPXX0906W | 1021882 | CM108 | 대경공장 JCOE 시편절단 | 5114 | JCOE 생산창고 | SPXX092070 | NX65L2 | 508 | 25.4 | WK453006 | B33086502 | 2310J0298 | Stripe 용접 | API-X65L2*WIL | 동국제강(주) 당진공장 | 521 | 603 | 45 | 595.658 | 621.227 | 0 | 0 | 622.843 | 0 | 2023-10-11
WK453006 | B33086502 | DONGGUK | 20230804 | 20230805 | 0.16 | 0.334 | 0.07 | 0.24 | 1.5 | 0.014 | 0.003 | 0 | 0 | 0.01 | 0.01 | 0.0002 | 0 | 0.01 | 0 | 0 | 0 | 0.002 | 0 | 0.04 | 0 | 0 | 0.013 | 0.049 | 0 | 0 | 0 | 0 | 571 | 648 | 42 | 0 | 0 | 0 | PPXX0906T | 1021882 | CM108 | 대경공장 JCOE 시편절단 | 5114 | JCOE 생산창고 | SPXX092070 | NX65L2 | 508 | 25.4 | WK453006 | B33086502 | 2310J0298 | Stripe 모재 T방향 | API-X65L2*WIL | 동국제강(주) 당진공장 | 521 | 603 | 45 | 476.35 | 497.064 | 499.928 | 521.667 | 614.97 | 45.5078 | 2023-10-11
WK453024 | B33088102 | DONGGUK | 20230803 | 20230804 | 0.161 | 0.338 | 0.07 | 0.24 | 1.51 | 0.014 | 0.002 | 0 | 0 | 0.02 | 0.01 | 0.0002 | 0 | 0.01 | 0 | 0 | 0 | 0.004 | 0 | 0.038 | 0 | 0 | 0.012 | 0.049 | 0 | 0 | 0 | 0 | 533 | 668 | 33 | 0 | 0 | 0 | PPXX1010T | 1021801 | CM108 | 대경공장 JCOE 시편절단 | 5114 | JCOE 생산창고 | SPXX102010 | NX65L2 | 457 | 19.1 | WK453024 | B33088102 | 2310J0372 | Stripe 모재 T방향 |  |  | 533 | 668 | 33 | 381.484 | 514.996 | 399.914 | 539.876 | 640.451 | 41.7968 | 2023-10-13
WK453024 | B33088102 | DONGGUK | 20230803 | 20230804 | 0.161 | 0.338 | 0.07 | 0.24 | 1.51 | 0.014 | 0.002 | 0 | 0 | 0.02 | 0.01 | 0.0002 | 0 | 0.01 | 0 | 0 | 0 | 0.004 | 0 | 0.038 | 0 | 0 | 0.012 | 0.049 | 0 | 0 | 0 | 0 | 533 | 668 | 33 | 0 | 0 | 0 | PPXX1005T | 1021801 | CM108 | 대경공장 JCOE 시편절단 | 5114 | JCOE 생산창고 | SPXX102010 | NX65L2 | 457 | 19.1 | WK453024 | B33088102 | 2310J0371 | Stripe 모재 T방향 |  |  | 533 | 668 | 33 | 397.664 | 536.039 | 419.43 | 565.38 | 634.394 | 42.3828 | 2023-10-13
WK453024 | B33088102 | DONGGUK | 20230803 | 20230804 | 0.161 | 0.338 | 0.07 | 0.24 | 1.51 | 0.014 | 0.002 | 0 | 0 | 0.02 | 0.01 | 0.0002 | 0 | 0.01 | 0 | 0 | 0 | 0.004 | 0 | 0.038 | 0 | 0 | 0.012 | 0.049 | 0 | 0 | 0 | 0 | 533 | 668 | 33 | 0 | 0 | 0 | PPXX1005W | 1021801 | CM108 | 대경공장 JCOE 시편절단 | 5114 | JCOE 생산창고 | SPXX102010 | NX65L2 | 457 | 19.1 | WK453024 | B33088102 | 2310J0371 | Stripe 용접 |  |  | 533 | 668 | 33 | 0 | 0 | 0 | 0 | 632.227 | 0 | 2023-10-13
WK453024 | B33088102 | DONGGUK | 20230803 | 20230804 | 0.161 | 0.338 | 0.07 | 0.24 | 1.51 | 0.014 | 0.002 | 0 | 0 | 0.02 | 0.01 | 0.0002 | 0 | 0.01 | 0 | 0 | 0 | 0.004 | 0 | 0.038 | 0 | 0 | 0.012 | 0.049 | 0 | 0 | 0 | 0 | 533 | 668 | 33 | 0 | 0 | 0 | PPXX1010W | 1021801 | CM108 | 대경공장 JCOE 시편절단 | 5114 | JCOE 생산창고 | SPXX102010 | NX65L2 | 457 | 19.1 | WK453024 | B33088102 | 2310J0372 | Stripe 용접 |  |  | 533 | 668 | 33 | 447.211 | 605.663 | 0 | 0 | 617.174 | 0 | 2023-10-13
WK453025 | B33088602 | DONGGUK | 20230803 | 20230804 | 0.17 | 0.344 | 0.08 | 0.23 | 1.49 | 0.014 | 0.002 | 0 | 0 | 0.02 | 0.01 | 0.0002 | 0 | 0.01 | 0 | 0 | 0 | 0.003 | 0 | 0.038 | 0 | 0 | 0.012 | 0.048 | 0 | 0 | 0 | 0 | 560 | 650 | 38 | 0 | 0 | 0 | PPXX1003T | 1021801 | CM108 | 대경공장 JCOE 시편절단 | 5114 | JCOE 생산창고 | SPXX092140 | NX65L2 | 457 | 19.1 | WK453025 | B33088602 | 2310J0330 | Stripe 모재 T방향 |  |  | 560 | 650 | 38 | 404.283 | 558.11 | 415.737 | 573.923 | 644.492 | 41.0156 | 2023-10-13
WK453025 | B33088602 | DONGGUK | 20230803 | 20230804 | 0.17 | 0.344 | 0.08 | 0.23 | 1.49 | 0.014 | 0.002 | 0 | 0 | 0.02 | 0.01 | 0.0002 | 0 | 0.01 | 0 | 0 | 0 | 0.003 | 0 | 0.038 | 0 | 0 | 0.012 | 0.048 | 0 | 0 | 0 | 0 | 560 | 650 | 38 | 0 | 0 | 0 | PPXX1004T | 1021801 | CM108 | 대경공장 JCOE 시편절단 | 5114 | JCOE 생산창고 | SPXX092140 | NX65L2 | 457 | 19.1 | WK453025 | B33088602 | 2310J0331 | Stripe 모재 T방향 |  |  | 560 | 650 | 38 | 401.379 | 552.935 | 413.976 | 570.288 | 642.592 | 41.0156 | 2023-10-13
WK453025 | B33088602 | DONGGUK | 20230803 | 20230804 | 0.17 | 0.344 | 0.08 | 0.23 | 1.49 | 0.014 | 0.002 | 0 | 0 | 0.02 | 0.01 | 0.0002 | 0 | 0.01 | 0 | 0 | 0 | 0.003 | 0 | 0.038 | 0 | 0 | 0.012 | 0.048 | 0 | 0 | 0 | 0 | 560 | 650 | 38 | 0 | 0 | 0 | PPXX1003W | 1021801 | CM108 | 대경공장 JCOE 시편절단 | 5114 | JCOE 생산창고 | SPXX092140 | NX65L2 | 457 | 19.1 | WK453025 | B33088602 | 2310J0330 | Stripe 용접 |  |  | 560 | 650 | 38 | 275.591 | 377.809 | 0 | 0 | 625.443 | 0 | 2023-10-13
WK453025 | B33088602 | DONGGUK | 20230803 | 20230804 | 0.17 | 0.344 | 0.08 | 0.23 | 1.49 | 0.014 | 0.002 | 0 | 0 | 0.02 | 0.01 | 0.0002 | 0 | 0.01 | 0 | 0 | 0 | 0.003 | 0 | 0.038 | 0 | 0 | 0.012 | 0.048 | 0 | 0 | 0 | 0 | 560 | 650 | 38 | 0 | 0 | 0 | PPXX1004W | 1021801 | CM108 | 대경공장 JCOE 시편절단 | 5114 | JCOE 생산창고 | SPXX092140 | NX65L2 | 457 | 19.1 | WK453025 | B33088602 | 2310J0331 | Stripe 용접 |  |  | 560 | 650 | 38 | 0 | 0 | 0 | 0 | 641.662 | 0 | 2023-10-13
WK453140 | B33088802 | DONGGUK | 20230803 | 20230804 | 0.162 | 0.339 | 0.07 | 0.24 | 1.53 | 0.014 | 0.002 | 0 | 0 | 0.01 | 0.01 | 0.0002 | 0 | 0.01 | 0 | 0 | 0 | 0.002 | 0 | 0.04 | 0 | 0 | 0.014 | 0.049 | 0 | 0 | 0 | 0 | 565 | 647 | 38 | 0 | 0 | 0 | PPXX1006T | 1021801 | CM108 | 대경공장 JCOE 시편절단 | 5114 | JCOE 생산창고 | SPXX102020 | NX65L2 | 457 | 19.1 | WK453140 | B33088802 | 2310J0373 | Stripe 모재 T방향 |  |  | 565 | 647 | 38 | 373.268 | 512.399 | 390.549 | 536.121 | 618.936 | 40.039 | 2023-10-13
WK453140 | B33088802 | DONGGUK | 20230803 | 20230804 | 0.162 | 0.339 | 0.07 | 0.24 | 1.53 | 0.014 | 0.002 | 0 | 0 | 0.01 | 0.01 | 0.0002 | 0 | 0.01 | 0 | 0 | 0 | 0.002 | 0 | 0.04 | 0 | 0 | 0.014 | 0.049 | 0 | 0 | 0 | 0 | 565 | 647 | 38 | 0 | 0 | 0 | PPXX1007T | 1021801 | CM108 | 대경공장 JCOE 시편절단 | 5114 | JCOE 생산창고 | SPXX102020 | NX65L2 | 457 | 19.1 | WK453140 | B33088802 | 2310J0374 | Stripe 모재 T방향 |  |  | 565 | 647 | 38 | 382.979 | 525.81 | 390.769 | 536.505 | 619.507 | 41.6015 | 2023-10-13
WK453140 | B33088802 | DONGGUK | 20230803 | 20230804 | 0.162 | 0.339 | 0.07 | 0.24 | 1.53 | 0.014 | 0.002 | 0 | 0 | 0.01 | 0.01 | 0.0002 | 0 | 0.01 | 0 | 0 | 0 | 0.002 | 0 | 0.04 | 0 | 0 | 0.014 | 0.049 | 0 | 0 | 0 | 0 | 565 | 647 | 38 | 0 | 0 | 0 | PPXX1006W | 1021801 | CM108 | 대경공장 JCOE 시편절단 | 5114 | JCOE 생산창고 | SPXX102020 | NX65L2 | 457 | 19.1 | WK453140 | B33088802 | 2310J0373 | Stripe 용접 |  |  | 565 | 647 | 38 | 211.305 | 290.955 | 0 | 0 | 634.019 | 0 | 2023-10-13
WK453140 | B33088802 | DONGGUK | 20230803 | 20230804 | 0.162 | 0.339 | 0.07 | 0.24 | 1.53 | 0.014 | 0.002 | 0 | 0 | 0.01 | 0.01 | 0.0002 | 0 | 0.01 | 0 | 0 | 0 | 0.002 | 0 | 0.04 | 0 | 0 | 0.014 | 0.049 | 0 | 0 | 0 | 0 | 565 | 647 | 38 | 0 | 0 | 0 | PPXX1007W | 1021801 | CM108 | 대경공장 JCOE 시편절단 | 5114 | JCOE 생산창고 | SPXX102020 | NX65L2 | 457 | 19.1 | WK453140 | B33088802 | 2310J0374 | Stripe 용접 |  |  | 565 | 647 | 38 | 462.307 | 634.395 | 0 | 0 | 641.201 | 0 | 2023-10-13
WK453140 | B33089002 | DONGGUK | 20230803 | 20230804 | 0.162 | 0.339 | 0.07 | 0.24 | 1.53 | 0.014 | 0.002 | 0 | 0 | 0.01 | 0.01 | 0.0002 | 0 | 0.01 | 0 | 0 | 0 | 0.002 | 0 | 0.04 | 0 | 0 | 0.014 | 0.049 | 0 | 0 | 0 | 0 | 552 | 637 | 39 | 0 | 0 | 0 | PPXX1001T | 1021801 | CM108 | 대경공장 JCOE 시편절단 | 5114 | JCOE 생산창고 | SPXX092130 | NX65L2 | 457 | 19.1 | WK453140 | B33089002 | 2310J0316 | Stripe 모재 T방향 |  |  | 552 | 637 | 39 | 391.459 | 532.338 | 404.089 | 549.514 | 635.875 | 38.8671 | 2023-10-13
WK453140 | B33089002 | DONGGUK | 20230803 | 20230804 | 0.162 | 0.339 | 0.07 | 0.24 | 1.53 | 0.014 | 0.002 | 0 | 0 | 0.01 | 0.01 | 0.0002 | 0 | 0.01 | 0 | 0 | 0 | 0.002 | 0 | 0.04 | 0 | 0 | 0.014 | 0.049 | 0 | 0 | 0 | 0 | 552 | 637 | 39 | 0 | 0 | 0 | PPXX1002T | 1021801 | CM108 | 대경공장 JCOE 시편절단 | 5114 | JCOE 생산창고 | SPXX092130 | NX65L2 | 457 | 19.1 | WK453140 | B33089002 | 2310J0317 | Stripe 모재 T방향 |  |  | 552 | 637 | 39 | 413.38 | 557.523 | 426.129 | 574.717 | 636.363 | 40.625 | 2023-10-13
WK453140 | B33089002 | DONGGUK | 20230803 | 20230804 | 0.162 | 0.339 | 0.07 | 0.24 | 1.53 | 0.014 | 0.002 | 0 | 0 | 0.01 | 0.01 | 0.0002 | 0 | 0.01 | 0 | 0 | 0 | 0.002 | 0 | 0.04 | 0 | 0 | 0.014 | 0.049 | 0 | 0 | 0 | 0 | 552 | 637 | 39 | 0 | 0 | 0 | PPXX1001W | 1021801 | CM108 | 대경공장 JCOE 시편절단 | 5114 | JCOE 생산창고 | SPXX092130 | NX65L2 | 457 | 19.1 | WK453140 | B33089002 | 2310J0316 | Stripe 용접 |  |  | 552 | 637 | 39 | 360.128 | 489.451 | 0 | 0 | 634.838 | 0 | 2023-10-13
WK453140 | B33089002 | DONGGUK | 20230803 | 20230804 | 0.162 | 0.339 | 0.07 | 0.24 | 1.53 | 0.014 | 0.002 | 0 | 0 | 0.01 | 0.01 | 0.0002 | 0 | 0.01 | 0 | 0 | 0 | 0.002 | 0 | 0.04 | 0 | 0 | 0.014 | 0.049 | 0 | 0 | 0 | 0 | 552 | 637 | 39 | 0 | 0 | 0 | PPXX1002W | 1021801 | CM108 | 대경공장 JCOE 시편절단 | 5114 | JCOE 생산창고 | SPXX092130 | NX65L2 | 457 | 19.1 | WK453140 | B33089002 | 2310J0317 | Stripe 용접 |  |  | 552 | 637 | 39 | 0 | 0 | 0 | 0 | 646.274 | 0 | 2023-10-13
WK453140 | B33089402 | DONGGUK | 20230803 | 20230804 | 0.162 | 0.339 | 0.07 | 0.24 | 1.53 | 0.014 | 0.002 | 0 | 0 | 0.01 | 0.01 | 0.0002 | 0 | 0.01 | 0 | 0 | 0 | 0.002 | 0 | 0.04 | 0 | 0 | 0.014 | 0.049 | 0 | 0 | 0 | 0 | 559 | 659 | 37 | 0 | 0 | 0 | PPXX1104T | 1021807 | CM108 | 대경공장 JCOE 시편절단 | 5114 | JCOE 생산창고 | SPXX102140 | NX65L2 | 457 | 19.1 | WK453140 | B33089402 | 2310J0409 | Stripe 모재 T방향 |  |  | 559 | 659 | 37 | 400.82 | 546.804 | 425.536 | 580.522 | 651.901 | 39.6484 | 2023-10-13
WK453140 | B33089402 | DONGGUK | 20230803 | 20230804 | 0.162 | 0.339 | 0.07 | 0.24 | 1.53 | 0.014 | 0.002 | 0 | 0 | 0.01 | 0.01 | 0.0002 | 0 | 0.01 | 0 | 0 | 0 | 0.002 | 0 | 0.04 | 0 | 0 | 0.014 | 0.049 | 0 | 0 | 0 | 0 | 559 | 659 | 37 | 0 | 0 | 0 | PPXX1105T | 1021807 | CM108 | 대경공장 JCOE 시편절단 | 5114 | JCOE 생산창고 | SPXX102140 | NX65L2 | 457 | 19.1 | WK453140 | B33089402 | 2310J0410 | Stripe 모재 T방향 |  |  | 559 | 659 | 37 | 390.84 | 535.229 | 410.426 | 562.05 | 648.168 | 40.2343 | 2023-10-13
WK453140 | B33089402 | DONGGUK | 20230803 | 20230804 | 0.162 | 0.339 | 0.07 | 0.24 | 1.53 | 0.014 | 0.002 | 0 | 0 | 0.01 | 0.01 | 0.0002 | 0 | 0.01 | 0 | 0 | 0 | 0.002 | 0 | 0.04 | 0 | 0 | 0.014 | 0.049 | 0 | 0 | 0 | 0 | 559 | 659 | 37 | 0 | 0 | 0 | PPXX1104W | 1021807 | CM108 | 대경공장 JCOE 시편절단 | 5114 | JCOE 생산창고 | SPXX102140 | NX65L2 | 457 | 19.1 | WK453140 | B33089402 | 2310J0409 | Stripe 용접 |  |  | 559 | 659 | 37 | 0 | 0 | 0 | 0 | 640.823 | 0 | 2023-10-13
WK453140 | B33089402 | DONGGUK | 20230803 | 20230804 | 0.162 | 0.339 | 0.07 | 0.24 | 1.53 | 0.014 | 0.002 | 0 | 0 | 0.01 | 0.01 | 0.0002 | 0 | 0.01 | 0 | 0 | 0 | 0.002 | 0 | 0.04 | 0 | 0 | 0.014 | 0.049 | 0 | 0 | 0 | 0 | 559 | 659 | 37 | 0 | 0 | 0 | PPXX1105W | 1021807 | CM108 | 대경공장 JCOE 시편절단 | 5114 | JCOE 생산창고 | SPXX102140 | NX65L2 | 457 | 19.1 | WK453140 | B33089402 | 2310J0410 | Stripe 용접 |  |  | 559 | 659 | 37 | 402.689 | 551.255 | 0 | 0 | 641.272 | 0 | 2023-10-13
WK453024 | B33089502 | DONGGUK | 20230803 | 20230804 | 0.161 | 0.338 | 0.07 | 0.24 | 1.51 | 0.014 | 0.002 | 0 | 0 | 0.02 | 0.01 | 0.0002 | 0 | 0.01 | 0 | 0 | 0 | 0.004 | 0 | 0.038 | 0 | 0 | 0.012 | 0.049 | 0 | 0 | 0 | 0 | 541 | 649 | 39 | 0 | 0 | 0 | PPXX1101T | 1021805 | CM108 | 대경공장 JCOE 시편절단 | 5114 | JCOE 생산창고 | SPXX102130 | NX65L2 | 457 | 19.1 | WK453024 | B33089502 | 2310J0407 | Stripe 모재 T방향 |  |  | 541 | 649 | 39 | 397.014 | 544.338 | 411.777 | 564.581 | 650.105 | 38.0859 | 2023-10-13
WK453024 | B33089502 | DONGGUK | 20230803 | 20230804 | 0.161 | 0.338 | 0.07 | 0.24 | 1.51 | 0.014 | 0.002 | 0 | 0 | 0.02 | 0.01 | 0.0002 | 0 | 0.01 | 0 | 0 | 0 | 0.004 | 0 | 0.038 | 0 | 0 | 0.012 | 0.049 | 0 | 0 | 0 | 0 | 541 | 649 | 39 | 0 | 0 | 0 | PPXX1101W | 1021805 | CM108 | 대경공장 JCOE 시편절단 | 5114 | JCOE 생산창고 | SPXX102130 | NX65L2 | 457 | 19.1 | WK453024 | B33089502 | 2310J0407 | Stripe 용접 |  |  | 541 | 649 | 39 | 200.565 | 276.57 | 0 | 0 | 643.317 | 0 | 2023-10-13
WK453024 | B33089502 | DONGGUK | 20230803 | 20230804 | 0.161 | 0.338 | 0.07 | 0.24 | 1.51 | 0.014 | 0.002 | 0 | 0 | 0.02 | 0.01 | 0.0002 | 0 | 0.01 | 0 | 0 | 0 | 0.004 | 0 | 0.038 | 0 | 0 | 0.012 | 0.049 | 0 | 0 | 0 | 0 | 541 | 649 | 39 | 0 | 0 | 0 | PPXX1103T | 1021805 | CM108 | 대경공장 JCOE 시편절단 | 5114 | JCOE 생산창고 | SPXX102130 | NX65L2 | 457 | 19.1 | WK453024 | B33089502 | 2310J0408 | Stripe 모재 T방향 |  |  | 541 | 649 | 39 | 388.623 | 531.862 | 405.159 | 554.493 | 643.539 | 39.8437 | 2023-10-13
WK453024 | B33089502 | DONGGUK | 20230803 | 20230804 | 0.161 | 0.338 | 0.07 | 0.24 | 1.51 | 0.014 | 0.002 | 0 | 0 | 0.02 | 0.01 | 0.0002 | 0 | 0.01 | 0 | 0 | 0 | 0.004 | 0 | 0.038 | 0 | 0 | 0.012 | 0.049 | 0 | 0 | 0 | 0 | 541 | 649 | 39 | 0 | 0 | 0 | PPXX1103W | 1021805 | CM108 | 대경공장 JCOE 시편절단 | 5114 | JCOE 생산창고 | SPXX102130 | NX65L2 | 457 | 19.1 | WK453024 | B33089502 | 2310J0408 | Stripe 용접 |  |  | 541 | 649 | 39 | 0 | 0 | 0 | 0 | 636.335 | 0 | 2023-10-13
WK453025 | B33089702 | DONGGUK | 20230804 | 20230805 | 0.17 | 0.344 | 0.08 | 0.23 | 1.49 | 0.014 | 0.002 | 0 | 0 | 0.02 | 0.01 | 0.0002 | 0 | 0.01 | 0 | 0 | 0 | 0.003 | 0 | 0.038 | 0 | 0 | 0.012 | 0.048 | 0 | 0 | 0 | 0 | 537 | 644 | 36 | 0 | 0 | 0 | PPXX1008T | 1021803 | CM108 | 대경공장 JCOE 시편절단 | 5114 | JCOE 생산창고 | SPXX102080 | NX65L2 | 457 | 19.1 | WK453025 | B33089702 | 2310J0397 | Stripe 모재 T방향 |  |  | 560 | 650 | 38 | 389.753 | 536.727 | 403.895 | 556.202 | 627.1 | 40.625 | 2023-10-13
WK453025 | B33089702 | DONGGUK | 20230804 | 20230805 | 0.17 | 0.344 | 0.08 | 0.23 | 1.49 | 0.014 | 0.002 | 0 | 0 | 0.02 | 0.01 | 0.0002 | 0 | 0.01 | 0 | 0 | 0 | 0.003 | 0 | 0.038 | 0 | 0 | 0.012 | 0.048 | 0 | 0 | 0 | 0 | 537 | 644 | 36 | 0 | 0 | 0 | PPXX1009T | 1021803 | CM108 | 대경공장 JCOE 시편절단 | 5114 | JCOE 생산창고 | SPXX102080 | NX65L2 | 457 | 19.1 | WK453025 | B33089702 | 2310J0398 | Stripe 모재 T방향 |  |  | 560 | 650 | 38 | 394.211 | 541.648 | 390.63 | 536.728 | 626.759 | 37.8906 | 2023-10-13
WK453025 | B33089702 | DONGGUK | 20230804 | 20230805 | 0.17 | 0.344 | 0.08 | 0.23 | 1.49 | 0.014 | 0.002 | 0 | 0 | 0.02 | 0.01 | 0.0002 | 0 | 0.01 | 0 | 0 | 0 | 0.003 | 0 | 0.038 | 0 | 0 | 0.012 | 0.048 | 0 | 0 | 0 | 0 | 537 | 644 | 36 | 0 | 0 | 0 | PPXX1008W | 1021803 | CM108 | 대경공장 JCOE 시편절단 | 5114 | JCOE 생산창고 | SPXX102080 | NX65L2 | 457 | 19.1 | WK453025 | B33089702 | 2310J0397 | Stripe 용접 |  |  | 560 | 650 | 38 | 278.376 | 384.715 | 0 | 0 | 620.903 | 0 | 2023-10-13
WK453025 | B33089702 | DONGGUK | 20230804 | 20230805 | 0.17 | 0.344 | 0.08 | 0.23 | 1.49 | 0.014 | 0.002 | 0 | 0 | 0.02 | 0.01 | 0.0002 | 0 | 0.01 | 0 | 0 | 0 | 0.003 | 0 | 0.038 | 0 | 0 | 0.012 | 0.048 | 0 | 0 | 0 | 0 | 537 | 644 | 36 | 0 | 0 | 0 | PPXX1009W | 1021803 | CM108 | 대경공장 JCOE 시편절단 | 5114 | JCOE 생산창고 | SPXX102080 | NX65L2 | 457 | 19.1 | WK453025 | B33089702 | 2310J0398 | Stripe 용접 |  |  | 560 | 650 | 38 | 222.704 | 306.31 | 0 | 0 | 621.46 | 0 | 2023-10-13
WK453025 | B33101602 | DONGGUK | 20230816 | 20230817 | 0.17 | 0.344 | 0.08 | 0.23 | 1.49 | 0.014 | 0.002 | 0 | 0 | 0.02 | 0.01 | 0.0002 | 0 | 0.01 | 0 | 0 | 0 | 0.003 | 0 | 0.038 | 0 | 0 | 0.012 | 0.048 | 0 | 0 | 0 | 0 | 507 | 603 | 45 | 0 | 0 | 0 | PPXX0403W | 1021289 | CM108 | 대경공장 JCOE 시편절단 | 5114 | JCOE 생산창고 | SPXX041060 | NX65L2 | 610 | 28.6 | WK453025 | B33101602 | 2310J0028 | Stripe 용접 | API-X65L2*WIL | 동국제강(주) 당진공장 | 507 | 603 | 45 | 0 | 0 | 0 | 0 | 648.566 | 0 | 2023-10-06
WK453025 | B33101602 | DONGGUK | 20230816 | 20230817 | 0.17 | 0.344 | 0.08 | 0.23 | 1.49 | 0.014 | 0.002 | 0 | 0 | 0.02 | 0.01 | 0.0002 | 0 | 0.01 | 0 | 0 | 0 | 0.003 | 0 | 0.038 | 0 | 0 | 0.012 | 0.048 | 0 | 0 | 0 | 0 | 507 | 603 | 45 | 0 | 0 | 0 | PPXX0403T | 1021289 | CM108 | 대경공장 JCOE 시편절단 | 5114 | JCOE 생산창고 | SPXX041060 | NX65L2 | 610 | 28.6 | WK453025 | B33101602 | 2310J0028 | Stripe 모재 T방향 | API-X65L2*WIL | 동국제강(주) 당진공장 | 507 | 603 | 45 | 541.559 | 500.269 | 584.49 | 539.926 | 615.955 | 46.0937 | 2023-10-06
WK453107 | B33102002 | DONGGUK | 20230817 | 20230818 | 0.16 | 0.335 | 0.07 | 0.23 | 1.51 | 0.014 | 0.003 | 0 | 0 | 0.01 | 0.01 | 0.0002 | 0 | 0.01 | 0 | 0 | 0 | 0.002 | 0 | 0.039 | 0 | 0 | 0.013 | 0.049 | 0 | 0 | 0 | 0 | 533 | 633 | 44 | 0 | 0 | 0 | PPXX0504T | 1021295 | CM108 | 대경공장 JCOE 시편절단 | 5114 | JCOE 생산창고 | SPXX042030 | NX65L2 | 610 | 28.6 | WK453107 | B33102002 | 2310J0053 | Stripe 모재 T방향 | API-X65L2*WIL | 동국제강(주) 당진공장 | 533 | 633 | 44 | 548.353 | 504.607 | 578.801 | 532.626 | 609.639 | 46.5234 | 2023-10-11
WK453107 | B33102002 | DONGGUK | 20230817 | 20230818 | 0.16 | 0.335 | 0.07 | 0.23 | 1.51 | 0.014 | 0.003 | 0 | 0 | 0.01 | 0.01 | 0.0002 | 0 | 0.01 | 0 | 0 | 0 | 0.002 | 0 | 0.039 | 0 | 0 | 0.013 | 0.049 | 0 | 0 | 0 | 0 | 533 | 633 | 44 | 0 | 0 | 0 | PPXX0504W | 1021295 | CM108 | 대경공장 JCOE 시편절단 | 5114 | JCOE 생산창고 | SPXX042030 | NX65L2 | 610 | 28.6 | WK453107 | B33102002 | 2310J0053 | Stripe 용접 | API-X65L2*WIL | 동국제강(주) 당진공장 | 533 | 633 | 44 | 685.31 | 623.522 | 0 | 0 | 626.621 | 0 | 2023-10-11
WK453107 | B33102102 | DONGGUK | 20230821 | 20230822 | 0.16 | 0.335 | 0.07 | 0.23 | 1.51 | 0.014 | 0.003 | 0 | 0 | 0.01 | 0.01 | 0.0002 | 0 | 0.01 | 0 | 0 | 0 | 0.002 | 0 | 0.039 | 0 | 0 | 0.013 | 0.049 | 0 | 0 | 0 | 0 | 515 | 613 | 45 | 0 | 0 | 0 | PPXX0508W | 1021293 | CM108 | 대경공장 JCOE 시편절단 | 5114 | JCOE 생산창고 | SPXX041110 | NX65L2 | 610 | 28.6 | WK453107 | B33102102 | 2310J0047 | Stripe 용접 | API-X65L2*WIL | 동국제강(주) 당진공장 | 521 | 616 | 45 | 700.059 | 642.471 | 0 | 0 | 644.624 | 0 | 2023-10-11
WK453107 | B33102102 | DONGGUK | 20230821 | 20230822 | 0.16 | 0.335 | 0.07 | 0.23 | 1.51 | 0.014 | 0.003 | 0 | 0 | 0.01 | 0.01 | 0.0002 | 0 | 0.01 | 0 | 0 | 0 | 0.002 | 0 | 0.039 | 0 | 0 | 0.013 | 0.049 | 0 | 0 | 0 | 0 | 515 | 613 | 45 | 0 | 0 | 0 | PPXX0508T | 1021293 | CM108 | 대경공장 JCOE 시편절단 | 5114 | JCOE 생산창고 | SPXX041110 | NX65L2 | 610 | 28.6 | WK453107 | B33102102 | 2310J0047 | Stripe 모재 T방향 | API-X65L2*WIL | 동국제강(주) 당진공장 | 521 | 616 | 45 | 542.163 | 497.913 | 597.332 | 548.579 | 628.932 | 46.4843 | 2023-10-11
WK453140 | B33102603 | DONGGUK | 20230822 | 20230823 | 0.162 | 0.339 | 0.07 | 0.24 | 1.53 | 0.014 | 0.002 | 0 | 0 | 0.01 | 0.01 | 0.0002 | 0 | 0.01 | 0 | 0 | 0 | 0.002 | 0 | 0.04 | 0 | 0 | 0.014 | 0.049 | 0 | 0 | 0 | 0 | 533 | 626 | 45 | 0 | 0 | 0 | PPXX0502W | 1021289 | CM108 | 대경공장 JCOE 시편절단 | 5114 | JCOE 생산창고 | SPXX041080 | NX65L2 | 610 | 28.6 | WK453140 | B33102603 | 2310J0042 | Stripe 용접 | API-X65L2*WIL | 동국제강(주) 당진공장 | 533 | 626 | 45 | 677.407 | 618.365 | 0 | 0 | 640.444 | 0 | 2023-10-11
WK453140 | B33102603 | DONGGUK | 20230822 | 20230823 | 0.162 | 0.339 | 0.07 | 0.24 | 1.53 | 0.014 | 0.002 | 0 | 0 | 0.01 | 0.01 | 0.0002 | 0 | 0.01 | 0 | 0 | 0 | 0.002 | 0 | 0.04 | 0 | 0 | 0.014 | 0.049 | 0 | 0 | 0 | 0 | 533 | 626 | 45 | 0 | 0 | 0 | PPXX0502T | 1021289 | CM108 | 대경공장 JCOE 시편절단 | 5114 | JCOE 생산창고 | SPXX041080 | NX65L2 | 610 | 28.6 | WK453140 | B33102603 | 2310J0042 | Stripe 모재 T방향 | API-X65L2*WIL | 동국제강(주) 당진공장 | 533 | 626 | 45 | 544.706 | 499.714 | 592.842 | 543.875 | 617.294 | 48.2421 | 2023-10-11
WK557886 | B33103003 | DONGGUK | 20230822 | 20230823 | 0.16 | 0.335 | 0.07 | 0.22 | 1.51 | 0.015 | 0.002 | 0 | 0 | 0.01 | 0.01 | 0.0002 | 0 | 0.01 | 0 | 0 | 0 | 0.002 | 0 | 0.041 | 0 | 0 | 0.012 | 0.049 | 0 | 0 | 0 | 0 | 529 | 624 | 44 | 0 | 0 | 0 | PPXX0503T | 1021289 | CM108 | 대경공장 JCOE 시편절단 | 5114 | JCOE 생산창고 | SPXX041090 | NX65L2 | 610 | 28.6 | WK557886 | B33103003 | 2310J0043 | Stripe 모재 T방향 | API-X65L2*WIL | 동국제강(주) 당진공장 | 529 | 624 | 44 | 575.244 | 524.677 | 609.395 | 555.825 | 632.62 | 49.6093 | 2023-10-11
WK557886 | B33103003 | DONGGUK | 20230822 | 20230823 | 0.16 | 0.335 | 0.07 | 0.22 | 1.51 | 0.015 | 0.002 | 0 | 0 | 0.01 | 0.01 | 0.0002 | 0 | 0.01 | 0 | 0 | 0 | 0.002 | 0 | 0.041 | 0 | 0 | 0.012 | 0.049 | 0 | 0 | 0 | 0 | 529 | 624 | 44 | 0 | 0 | 0 | PPXX0503W | 1021289 | CM108 | 대경공장 JCOE 시편절단 | 5114 | JCOE 생산창고 | SPXX041090 | NX65L2 | 610 | 28.6 | WK557886 | B33103003 | 2310J0043 | Stripe 용접 | API-X65L2*WIL | 동국제강(주) 당진공장 | 529 | 624 | 44 | 0 | 0 | 0 | 0 | 639.561 | 0 | 2023-10-11
23447793 | B33122801 | DONGGUK | 20230821 | 20230822 | 0 | 0.401 | 0.16 | 0.37 | 1.4 | 0.013 | 0.006 | 0 | 0.03 | 0.03 | 0.01 | 0.0001 | 0 | 0.02 | 0 | 0 | 0 | 0 | 0 | 0.001 | 0 | 0 | 0.001 | 0 | 0 | 0 | 0 | 0 | 384 | 534 | 30 | 0 | 0 | 0 | PPX91806T | 1020917 | CM108 | 대경공장 JCOE 시편절단 | 5114 | JCOE 생산창고 | SPX9182010 | 2B350 | 1050 | 25 | 23447793 | B33122801 | 2309J0944 | Stripe 모재 T방향 | AS-3678GR350 | 동국제강(주) 당진공장 | 384 | 534 | 30 | 371.195 | 383.711 | 384.294 | 397.252 | 548.497 | 49.2187 | 2023-09-21
23447793 | B33122801 | DONGGUK | 20230821 | 20230822 | 0 | 0.401 | 0.16 | 0.37 | 1.4 | 0.013 | 0.006 | 0 | 0.03 | 0.03 | 0.01 | 0.0001 | 0 | 0.02 | 0 | 0 | 0 | 0 | 0 | 0.001 | 0 | 0 | 0.001 | 0 | 0 | 0 | 0 | 0 | 384 | 534 | 30 | 0 | 0 | 0 | PPX91806W | 1020917 | CM108 | 대경공장 JCOE 시편절단 | 5114 | JCOE 생산창고 | SPX9182010 | 2B350 | 1050 | 25 | 23447793 | B33122801 | 2309J0944 | Stripe 용접 | AS-3678GR350 | 동국제강(주) 당진공장 | 384 | 534 | 30 | 424.497 | 433.516 | 0 | 0 | 567.988 | 0 | 2023-09-21
WK557504 | B33126304 | DONGGUK | 20230803 | 20230804 | 0 | 0.401 | 0.16 | 0.35 | 1.42 | 0.013 | 0.003 | 0.034 | 0 | 0.01 | 0.01 | 0.0002 | 0 | 0.01 | 0 | 0 | 0 | 0.002 | 0 | 0.002 | 0 | 0 | 0.002 | 0.001 | 0 | 0 | 0 | 0 | 400 | 540 | 29 | 0 | 0 | 0 | PPX91903T | 1020990 | CM108 | 대경공장 JCOE 시편절단 | 5114 | JCOE 생산창고 | SPX9191020 | 2B350 | 1200 | 16 | WK557504 | B33126304 | 2309J0976 | Stripe 모재 T방향 | AS-3678GR350 | 동국제강(주) 당진공장 | 400 | 540 | 29 | 230.831 | 377.41 | 243.998 | 398.938 | 557.094 | 37.1093 | 2023-10-05
WK557504 | B33126304 | DONGGUK | 20230803 | 20230804 | 0 | 0.401 | 0.16 | 0.35 | 1.42 | 0.013 | 0.003 | 0.034 | 0 | 0.01 | 0.01 | 0.0002 | 0 | 0.01 | 0 | 0 | 0 | 0.002 | 0 | 0.002 | 0 | 0 | 0.002 | 0.001 | 0 | 0 | 0 | 0 | 400 | 540 | 29 | 0 | 0 | 0 | PPX91903W | 1020990 | CM108 | 대경공장 JCOE 시편절단 | 5114 | JCOE 생산창고 | SPX9191020 | 2B350 | 1200 | 16 | WK557504 | B33126304 | 2309J0976 | Stripe 용접 | AS-3678GR350 | 동국제강(주) 당진공장 | 400 | 540 | 29 | 267.981 | 432.774 | 0 | 0 | 575.43 | 0 | 2023-10-05
WK453008 | B33135602 | DONGGUK | 20230803 | 20230804 | 0.161 | 0.337 | 0.07 | 0.22 | 1.52 | 0.014 | 0.002 | 0 | 0 | 0.01 | 0.01 | 0.0002 | 0 | 0.01 | 0 | 0 | 0 | 0.002 | 0 | 0.037 | 0 | 0 | 0.013 | 0.05 | 0 | 0 | 0 | 0 | 558 | 657 | 44 | 0 | 0 | 0 | PPX92702W | 1021291 | CM108 | 대경공장 JCOE 시편절단 | 5114 | JCOE 생산창고 | SPX9262070 | NX65L2 | 610 | 28.6 | WK453008 | B33135602 | 2309J1404 | Stripe 용접 | API-X65L2*WIL | 동국제강(주) 당진공장 | 561 | 663 | 45 | 0 | 0 | 0 | 0 | 633.313 | 0 | 2023-10-06
WK453008 | B33135602 | DONGGUK | 20230803 | 20230804 | 0.161 | 0.337 | 0.07 | 0.22 | 1.52 | 0.014 | 0.002 | 0 | 0 | 0.01 | 0.01 | 0.0002 | 0 | 0.01 | 0 | 0 | 0 | 0.002 | 0 | 0.037 | 0 | 0 | 0.013 | 0.05 | 0 | 0 | 0 | 0 | 558 | 657 | 44 | 0 | 0 | 0 | PPX92702T | 1021291 | CM108 | 대경공장 JCOE 시편절단 | 5114 | JCOE 생산창고 | SPX9262070 | NX65L2 | 610 | 28.6 | WK453008 | B33135602 | 2309J1404 | Stripe 모재 T방향 | API-X65L2*WIL | 동국제강(주) 당진공장 | 561 | 663 | 45 | 596.772 | 556.478 | 606.182 | 565.253 | 642.092 | 48.0468 | 2023-10-06
WK453008 | B33135602 | DONGGUK | 20230803 | 20230804 | 0.161 | 0.337 | 0.07 | 0.22 | 1.52 | 0.014 | 0.002 | 0 | 0 | 0.01 | 0.01 | 0.0002 | 0 | 0.01 | 0 | 0 | 0 | 0.002 | 0 | 0.037 | 0 | 0 | 0.013 | 0.05 | 0 | 0 | 0 | 0 | 558 | 657 | 44 | 0 | 0 | 0 | PPXX0603W | 1021291 | CM108 | 대경공장 JCOE 시편절단 | 5114 | JCOE 생산창고 | SPX9262070 | NX65L2 | 610 | 28.6 | WK453008 | B33135602 | 2309J1403 | Stripe 용접 | API-X65L2*WIL | 동국제강(주) 당진공장 | 561 | 663 | 45 | 700.583 | 639.209 | 0 | 0 | 641.278 | 0 | 2023-10-11
WK453008 | B33135602 | DONGGUK | 20230803 | 20230804 | 0.161 | 0.337 | 0.07 | 0.22 | 1.52 | 0.014 | 0.002 | 0 | 0 | 0.01 | 0.01 | 0.0002 | 0 | 0.01 | 0 | 0 | 0 | 0.002 | 0 | 0.037 | 0 | 0 | 0.013 | 0.05 | 0 | 0 | 0 | 0 | 558 | 657 | 44 | 0 | 0 | 0 | PPXX0603T | 1021291 | CM108 | 대경공장 JCOE 시편절단 | 5114 | JCOE 생산창고 | SPX9262070 | NX65L2 | 610 | 28.6 | WK453008 | B33135602 | 2309J1403 | Stripe 모재 T방향 | API-X65L2*WIL | 동국제강(주) 당진공장 | 561 | 663 | 45 | 586.673 | 534.756 | 602.181 | 548.891 | 649.342 | 49.414 | 2023-10-11
WK453006 | B33135702 | DONGGUK | 20230803 | 20230804 | 0.16 | 0.334 | 0.07 | 0.24 | 1.5 | 0.014 | 0.003 | 0 | 0 | 0.01 | 0.01 | 0.0002 | 0 | 0.01 | 0 | 0 | 0 | 0.002 | 0 | 0.04 | 0 | 0 | 0.013 | 0.049 | 0 | 0 | 0 | 0 | 560 | 655 | 45 | 0 | 0 | 0 | PPX92701T | 1021291 | CM108 | 대경공장 JCOE 시편절단 | 5114 | JCOE 생산창고 | SPX9262060 | NX65L2 | 610 | 28.6 | WK453006 | B33135702 | 2309J1402 | Stripe 모재 T방향 | API-X65L2*WIL | 동국제강(주) 당진공장 | 560 | 655 | 45 | 611.357 | 560.986 | 632.437 | 580.329 | 640.481 | 45.7031 | 2023-10-06
WK453006 | B33135702 | DONGGUK | 20230803 | 20230804 | 0.16 | 0.334 | 0.07 | 0.24 | 1.5 | 0.014 | 0.003 | 0 | 0 | 0.01 | 0.01 | 0.0002 | 0 | 0.01 | 0 | 0 | 0 | 0.002 | 0 | 0.04 | 0 | 0 | 0.013 | 0.049 | 0 | 0 | 0 | 0 | 560 | 655 | 45 | 0 | 0 | 0 | PPX92701W | 1021291 | CM108 | 대경공장 JCOE 시편절단 | 5114 | JCOE 생산창고 | SPX9262060 | NX65L2 | 610 | 28.6 | WK453006 | B33135702 | 2309J1402 | Stripe 용접 | API-X65L2*WIL | 동국제강(주) 당진공장 | 560 | 655 | 45 | 0 | 0 | 0 | 0 | 656.592 | 0 | 2023-10-06
WK453143 | B33138202 | DONGGUK | 20230821 | 20230822 | 0.161 | 0.335 | 0.07 | 0.24 | 1.51 | 0.013 | 0.002 | 0 | 0 | 0.01 | 0.01 | 0.0002 | 0 | 0.01 | 0 | 0 | 0 | 0.001 | 0 | 0.037 | 0 | 0 | 0.012 | 0.05 | 0 | 0 | 0 | 0 | 550 | 643 | 46 | 0 | 0 | 0 | PPX92608T | 1021291 | CM108 | 대경공장 JCOE 시편절단 | 5114 | JCOE 생산창고 | SPX9252110 | NX65L2 | 610 | 28.6 | WK453143 | B33138202 | 2309J1345 | Stripe 모재 T방향 | API-X65L2*WIL | 동국제강(주) 당진공장 | 550 | 643 | 46 | 547.051 | 505.328 | 568.981 | 525.586 | 607.566 | 49.6093 | 2023-10-06
WK453143 | B33138202 | DONGGUK | 20230821 | 20230822 | 0.161 | 0.335 | 0.07 | 0.24 | 1.51 | 0.013 | 0.002 | 0 | 0 | 0.01 | 0.01 | 0.0002 | 0 | 0.01 | 0 | 0 | 0 | 0.001 | 0 | 0.037 | 0 | 0 | 0.012 | 0.05 | 0 | 0 | 0 | 0 | 550 | 643 | 46 | 0 | 0 | 0 | PPX92608W | 1021291 | CM108 | 대경공장 JCOE 시편절단 | 5114 | JCOE 생산창고 | SPX9252110 | NX65L2 | 610 | 28.6 | WK453143 | B33138202 | 2309J1345 | Stripe 용접 | API-X65L2*WIL | 동국제강(주) 당진공장 | 550 | 643 | 46 | 660.807 | 607.512 | 0 | 0 | 613.349 | 0 | 2023-10-06
WK453140 | B33151002 | DONGGUK | 20230822 | 20230823 | 0.162 | 0.339 | 0.07 | 0.24 | 1.53 | 0.014 | 0.002 | 0 | 0 | 0.01 | 0.01 | 0.0002 | 0 | 0.01 | 0 | 0 | 0 | 0.002 | 0 | 0.04 | 0 | 0 | 0.014 | 0.049 | 0 | 0 | 0 | 0 | 497 | 616 | 39 | 0 | 0 | 0 | PPXX1011T | 1021803 | CM108 | 대경공장 JCOE 시편절단 | 5114 | JCOE 생산창고 | SPXX102090 | NX65L2 | 457 | 19.1 | WK453140 | B33151002 | 2310J0399 | Stripe 모재 T방향 |  |  | 497 | 616 | 39 | 356.864 | 489.366 | 367.526 | 503.987 | 602.004 | 43.9453 | 2023-10-13
WK453140 | B33151002 | DONGGUK | 20230822 | 20230823 | 0.162 | 0.339 | 0.07 | 0.24 | 1.53 | 0.014 | 0.002 | 0 | 0 | 0.01 | 0.01 | 0.0002 | 0 | 0.01 | 0 | 0 | 0 | 0.002 | 0 | 0.04 | 0 | 0 | 0.014 | 0.049 | 0 | 0 | 0 | 0 | 497 | 616 | 39 | 0 | 0 | 0 | PPXX1011W | 1021803 | CM108 | 대경공장 JCOE 시편절단 | 5114 | JCOE 생산창고 | SPXX102090 | NX65L2 | 457 | 19.1 | WK453140 | B33151002 | 2310J0399 | Stripe 용접 |  |  | 497 | 616 | 39 | 111.383 | 152.972 | 0 | 0 | 607.728 | 0 | 2023-10-13
WK453140 | B33151002 | DONGGUK | 20230822 | 20230823 | 0.162 | 0.339 | 0.07 | 0.24 | 1.53 | 0.014 | 0.002 | 0 | 0 | 0.01 | 0.01 | 0.0002 | 0 | 0.01 | 0 | 0 | 0 | 0.002 | 0 | 0.04 | 0 | 0 | 0.014 | 0.049 | 0 | 0 | 0 | 0 | 497 | 616 | 39 | 0 | 0 | 0 | PPXX1012T | 1021803 | CM108 | 대경공장 JCOE 시편절단 | 5114 | JCOE 생산창고 | SPXX102090 | NX65L2 | 457 | 19.1 | WK453140 | B33151002 | 2310J0400 | Stripe 모재 T방향 |  |  | 497 | 616 | 39 | 347.946 | 474.03 | 365.985 | 498.605 | 600.093 | 43.9453 | 2023-10-13
WK453140 | B33151002 | DONGGUK | 20230822 | 20230823 | 0.162 | 0.339 | 0.07 | 0.24 | 1.53 | 0.014 | 0.002 | 0 | 0 | 0.01 | 0.01 | 0.0002 | 0 | 0.01 | 0 | 0 | 0 | 0.002 | 0 | 0.04 | 0 | 0 | 0.014 | 0.049 | 0 | 0 | 0 | 0 | 497 | 616 | 39 | 0 | 0 | 0 | PPXX1012W | 1021803 | CM108 | 대경공장 JCOE 시편절단 | 5114 | JCOE 생산창고 | SPXX102090 | NX65L2 | 457 | 19.1 | WK453140 | B33151002 | 2310J0400 | Stripe 용접 |  |  | 497 | 616 | 39 | 336.205 | 459.88 | 0 | 0 | 607.109 | 0 | 2023-10-13
WK453143 | B33151202 | DONGGUK | 20230822 | 20230823 | 0.161 | 0.335 | 0.07 | 0.24 | 1.51 | 0.013 | 0.002 | 0 | 0 | 0.01 | 0.01 | 0.0002 | 0 | 0.01 | 0 | 0 | 0 | 0.001 | 0 | 0.037 | 0 | 0 | 0.012 | 0.05 | 0 | 0 | 0 | 0 | 540 | 635 | 43 | 0 | 0 | 0 | PPXX0905W | 1021900 | CM108 | 대경공장 JCOE 시편절단 | 5114 | JCOE 생산창고 | SPXX092090 | NX65L2 | 508 | 25.4 | WK453143 | B33151202 | 2310J0300 | Stripe 용접 | API-X65L2*WIL | 동국제강(주) 당진공장 | 540 | 635 | 43 | 194.595 | 201.825 | 0 | 0 | 597.357 | 0 | 2023-10-11
WK453143 | B33151202 | DONGGUK | 20230822 | 20230823 | 0.161 | 0.335 | 0.07 | 0.24 | 1.51 | 0.013 | 0.002 | 0 | 0 | 0.01 | 0.01 | 0.0002 | 0 | 0.01 | 0 | 0 | 0 | 0.001 | 0 | 0.037 | 0 | 0 | 0.012 | 0.05 | 0 | 0 | 0 | 0 | 540 | 635 | 43 | 0 | 0 | 0 | PPXX0905T | 1021900 | CM108 | 대경공장 JCOE 시편절단 | 5114 | JCOE 생산창고 | SPXX092090 | NX65L2 | 508 | 25.4 | WK453143 | B33151202 | 2310J0300 | Stripe 모재 T방향 | API-X65L2*WIL | 동국제강(주) 당진공장 | 540 | 635 | 43 | 474.013 | 493.313 | 498.165 | 518.449 | 606.861 | 47.6562 | 2023-10-11
WK557887 | B33168803 | DONGGUK | 20230821 | 20230822 | 0.16 | 0.335 | 0.07 | 0.23 | 1.51 | 0.014 | 0.002 | 0 | 0 | 0.01 | 0.01 | 0.0002 | 0 | 0.01 | 0 | 0 | 0 | 0.001 | 0 | 0.038 | 0 | 0 | 0.012 | 0.048 | 0 | 0 | 0 | 0 | 521 | 615 | 46 | 0 | 0 | 0 | PPXX0401T | 1021289 | CM108 | 대경공장 JCOE 시편절단 | 5114 | JCOE 생산창고 | SPXX041050 | NX65L2 | 610 | 28.6 | WK557887 | B33168803 | 2310J0026 | Stripe 모재 T방향 | API-X65L2*WIL | 동국제강(주) 당진공장 | 535 | 618 | 46 | 551.581 | 512.66 | 583.356 | 542.193 | 631.91 | 46.289 | 2023-10-06
WK557887 | B33168803 | DONGGUK | 20230821 | 20230822 | 0.16 | 0.335 | 0.07 | 0.23 | 1.51 | 0.014 | 0.002 | 0 | 0 | 0.01 | 0.01 | 0.0002 | 0 | 0.01 | 0 | 0 | 0 | 0.001 | 0 | 0.038 | 0 | 0 | 0.012 | 0.048 | 0 | 0 | 0 | 0 | 521 | 615 | 46 | 0 | 0 | 0 | PPXX0401W | 1021289 | CM108 | 대경공장 JCOE 시편절단 | 5114 | JCOE 생산창고 | SPXX041050 | NX65L2 | 610 | 28.6 | WK557887 | B33168803 | 2310J0026 | Stripe 용접 | API-X65L2*WIL | 동국제강(주) 당진공장 | 535 | 618 | 46 | 0 | 0 | 0 | 0 | 669.934 | 0 | 2023-10-06
WK557887 | B33168803 | DONGGUK | 20230821 | 20230822 | 0.16 | 0.335 | 0.07 | 0.23 | 1.51 | 0.014 | 0.002 | 0 | 0 | 0.01 | 0.01 | 0.0002 | 0 | 0.01 | 0 | 0 | 0 | 0.001 | 0 | 0.038 | 0 | 0 | 0.012 | 0.048 | 0 | 0 | 0 | 0 | 521 | 615 | 46 | 0 | 0 | 0 | PPXX0505W | 1021289 | CM108 | 대경공장 JCOE 시편절단 | 5114 | JCOE 생산창고 | SPXX041050 | NX65L2 | 610 | 28.6 | WK557887 | B33168803 | 2310J0027 | Stripe 용접 | API-X65L2*WIL | 동국제강(주) 당진공장 | 535 | 618 | 46 | 689.616 | 630.679 | 0 | 0 | 633.58 | 0 | 2023-10-11
WK557887 | B33168803 | DONGGUK | 20230821 | 20230822 | 0.16 | 0.335 | 0.07 | 0.23 | 1.51 | 0.014 | 0.002 | 0 | 0 | 0.01 | 0.01 | 0.0002 | 0 | 0.01 | 0 | 0 | 0 | 0.001 | 0 | 0.038 | 0 | 0 | 0.012 | 0.048 | 0 | 0 | 0 | 0 | 521 | 615 | 46 | 0 | 0 | 0 | PPXX0505T | 1021289 | CM108 | 대경공장 JCOE 시편절단 | 5114 | JCOE 생산창고 | SPXX041050 | NX65L2 | 610 | 28.6 | WK557887 | B33168803 | 2310J0027 | Stripe 모재 T방향 | API-X65L2*WIL | 동국제강(주) 당진공장 | 535 | 618 | 46 | 522.397 | 478.686 | 564.38 | 517.156 | 606.885 | 48.6328 | 2023-10-11
WK557889 | B33169603 | DONGGUK | 20230816 | 20230817 | 0.17 | 0.342 | 0.08 | 0.24 | 1.49 | 0.014 | 0.002 | 0 | 0 | 0.01 | 0.01 | 0.0002 | 0 | 0.01 | 0 | 0 | 0 | 0.002 | 0 | 0.038 | 0 | 0 | 0.013 | 0.049 | 0 | 0 | 0 | 0 | 520 | 615 | 45 | 0 | 0 | 0 | PPXX0402T | 1021289 | CM108 | 대경공장 JCOE 시편절단 | 5114 | JCOE 생산창고 | SPXX041040 | NX65L2 | 610 | 28.6 | WK557889 | B33169603 | 2310J0025 | Stripe 모재 T방향 | API-X65L2*WIL | 동국제강(주) 당진공장 | 555 | 638 | 46 | 519.361 | 475.91 | 547.831 | 501.999 | 612.102 | 50.3906 | 2023-10-06
WK557889 | B33169603 | DONGGUK | 20230816 | 20230817 | 0.17 | 0.342 | 0.08 | 0.24 | 1.49 | 0.014 | 0.002 | 0 | 0 | 0.01 | 0.01 | 0.0002 | 0 | 0.01 | 0 | 0 | 0 | 0.002 | 0 | 0.038 | 0 | 0 | 0.013 | 0.049 | 0 | 0 | 0 | 0 | 520 | 615 | 45 | 0 | 0 | 0 | PPXX0402W | 1021289 | CM108 | 대경공장 JCOE 시편절단 | 5114 | JCOE 생산창고 | SPXX041040 | NX65L2 | 610 | 28.6 | WK557889 | B33169603 | 2310J0025 | Stripe 용접 | API-X65L2*WIL | 동국제강(주) 당진공장 | 555 | 638 | 46 | 690.348 | 631.367 | 0 | 0 | 642.865 | 0 | 2023-10-06
WK557889 | B33169603 | DONGGUK | 20230816 | 20230817 | 0.17 | 0.342 | 0.08 | 0.24 | 1.49 | 0.014 | 0.002 | 0 | 0 | 0.01 | 0.01 | 0.0002 | 0 | 0.01 | 0 | 0 | 0 | 0.002 | 0 | 0.038 | 0 | 0 | 0.013 | 0.049 | 0 | 0 | 0 | 0 | 520 | 615 | 45 | 0 | 0 | 0 | PPXX0501W | 1021289 | CM108 | 대경공장 JCOE 시편절단 | 5114 | JCOE 생산창고 | SPXX041040 | NX65L2 | 610 | 28.6 | WK557889 | B33169603 | 2310J0041 | Stripe 용접 | API-X65L2*WIL | 동국제강(주) 당진공장 | 555 | 638 | 46 | 724.87 | 666.751 | 0 | 0 | 667.8 | 0 | 2023-10-11
WK557889 | B33169603 | DONGGUK | 20230816 | 20230817 | 0.17 | 0.342 | 0.08 | 0.24 | 1.49 | 0.014 | 0.002 | 0 | 0 | 0.01 | 0.01 | 0.0002 | 0 | 0.01 | 0 | 0 | 0 | 0.002 | 0 | 0.038 | 0 | 0 | 0.013 | 0.049 | 0 | 0 | 0 | 0 | 520 | 615 | 45 | 0 | 0 | 0 | PPXX0501T | 1021289 | CM108 | 대경공장 JCOE 시편절단 | 5114 | JCOE 생산창고 | SPXX041040 | NX65L2 | 610 | 28.6 | WK557889 | B33169603 | 2310J0041 | Stripe 모재 T방향 | API-X65L2*WIL | 동국제강(주) 당진공장 | 555 | 638 | 46 | 560.268 | 516.347 | 593.369 | 546.853 | 634.631 | 47.8515 | 2023-10-11
WK557849 | B33182302 | DONGGUK | 20230821 | 20230822 | 0.161 | 0.337 | 0.07 | 0.23 | 1.52 | 0.014 | 0.003 | 0 | 0 | 0.01 | 0.01 | 0.0002 | 0 | 0.01 | 0 | 0 | 0 | 0.002 | 0 | 0.036 | 0 | 0 | 0.012 | 0.049 | 0 | 0 | 0 | 0 | 529 | 616 | 48 | 0 | 0 | 0 | PPX92606T | 1021291 | CM108 | 대경공장 JCOE 시편절단 | 5114 | JCOE 생산창고 | SPX9252120 | NX65L2 | 610 | 28.6 | WK557849 | B33182302 | 2309J1346 | Stripe 모재 T방향 | API-X65L2*WIL | 동국제강(주) 당진공장 | 529 | 616 | 48 | 528.107 | 486.146 | 543.183 | 500.023 | 612.431 | 49.0234 | 2023-10-06
WK557849 | B33182302 | DONGGUK | 20230821 | 20230822 | 0.161 | 0.337 | 0.07 | 0.23 | 1.52 | 0.014 | 0.003 | 0 | 0 | 0.01 | 0.01 | 0.0002 | 0 | 0.01 | 0 | 0 | 0 | 0.002 | 0 | 0.036 | 0 | 0 | 0.012 | 0.049 | 0 | 0 | 0 | 0 | 529 | 616 | 48 | 0 | 0 | 0 | PPX92606W | 1021291 | CM108 | 대경공장 JCOE 시편절단 | 5114 | JCOE 생산창고 | SPX9252120 | NX65L2 | 610 | 28.6 | WK557849 | B33182302 | 2309J1346 | Stripe 용접 | API-X65L2*WIL | 동국제강(주) 당진공장 | 529 | 616 | 48 | 0 | 0 | 0 | 0 | 626.74 | 0 | 2023-10-06
WK557220 | B33215901 | DONGGUK | 20230801 | 20230802 | 0.166 | 0.357 | 0.07 | 0.24 | 1.51 | 0.01 | 0.002 | 0 | 0 | 0.1 | 0.13 | 0.0001 | 0 | 0.08 | 0 | 0 | 0 | 0.003 | 0 | 0.038 | 0 | 0 | 0.013 | 0.002 | 0 | 0 | 0 | 218 | 515 | 616 | 55 | 0 | 0 | 0 | PPX90203T | 1018682 | CM108 | 대경공장 JCOE 시편절단 | 5114 | JCOE 생산창고 | SPX9011050 | NX70L2 | 1219 | 38.1 | WK557220 | B33215901 | 2309J0006 | Stripe 모재 T방향 | API-X70L2 | 동국제강(주) 당진공장 | 515 | 616 | 55 | 0 | 0 | 807.787 | 561.441 | 639.108 | 54.1015 | 2023-09-05
WK557220 | B33215901 | DONGGUK | 20230801 | 20230802 | 0.166 | 0.357 | 0.07 | 0.24 | 1.51 | 0.01 | 0.002 | 0 | 0 | 0.1 | 0.13 | 0.0001 | 0 | 0.08 | 0 | 0 | 0 | 0.003 | 0 | 0.038 | 0 | 0 | 0.013 | 0.002 | 0 | 0 | 0 | 218 | 515 | 616 | 55 | 0 | 0 | 0 | PPX90203W | 1018682 | CM108 | 대경공장 JCOE 시편절단 | 5114 | JCOE 생산창고 | SPX9011050 | NX70L2 | 1219 | 38.1 | WK557220 | B33215901 | 2309J0006 | Stripe 용접 | API-X70L2 | 동국제강(주) 당진공장 | 515 | 616 | 55 | 916.087 | 634.456 | 0 | 0 | 649.024 | 0 | 2023-09-05
WK453025 | B33217801 | DONGGUK | 20230823 | 20230824 | 0.17 | 0.344 | 0.08 | 0.23 | 1.49 | 0.014 | 0.002 | 0 | 0 | 0.02 | 0.01 | 0.0002 | 0 | 0.01 | 0 | 0 | 0 | 0.003 | 0 | 0.038 | 0 | 0 | 0.012 | 0.048 | 0 | 0 | 0 | 0 | 511 | 628 | 29 | 0 | 0 | 0 | PPX91802T | 1020323 | CM108 | 대경공장 JCOE 시편절단 | 5114 | JCOE 생산창고 | SPX9162110 | NX65L2 | 1016 | 43.2 | WK453025 | B33217801 | 2309J0923 | Stripe 모재 T방향 | API-X65L2*WIL | 동국제강(주) 당진공장 | 511 | 628 | 29 | 752.026 | 453.262 | 919.896 | 554.44 | 639.399 | 58.789 | 2023-09-21
WK453025 | B33217801 | DONGGUK | 20230823 | 20230824 | 0.17 | 0.344 | 0.08 | 0.23 | 1.49 | 0.014 | 0.002 | 0 | 0 | 0.02 | 0.01 | 0.0002 | 0 | 0.01 | 0 | 0 | 0 | 0.003 | 0 | 0.038 | 0 | 0 | 0.012 | 0.048 | 0 | 0 | 0 | 0 | 511 | 628 | 29 | 0 | 0 | 0 | PPX91802W | 1020323 | CM108 | 대경공장 JCOE 시편절단 | 5114 | JCOE 생산창고 | SPX9162110 | NX65L2 | 1016 | 43.2 | WK453025 | B33217801 | 2309J0923 | Stripe 용접 | API-X65L2*WIL | 동국제강(주) 당진공장 | 511 | 628 | 29 | 1057.34 | 640.887 | 0 | 0 | 640.969 | 0 | 2023-09-21
WK453107 | B33217901 | DONGGUK | 20230822 | 20230823 | 0.16 | 0.335 | 0.07 | 0.23 | 1.51 | 0.014 | 0.003 | 0 | 0 | 0.01 | 0.01 | 0.0002 | 0 | 0.01 | 0 | 0 | 0 | 0.002 | 0 | 0.039 | 0 | 0 | 0.013 | 0.049 | 0 | 0 | 0 | 0 | 524 | 629 | 27 | 0 | 0 | 0 | PPX91901T | 1020323 | CM108 | 대경공장 JCOE 시편절단 | 5114 | JCOE 생산창고 | SPX9182060 | NX65L2 | 1016 | 43.2 | WK453107 | B33217901 | 2309J0950 | Stripe 모재 T방향 | API-X65L2*WIL | 동국제강(주) 당진공장 | 524 | 629 | 27 | 1007.08 | 615.06 | 942.352 | 575.526 | 633.709 | 57.6171 | 2023-09-21
WK453107 | B33217901 | DONGGUK | 20230822 | 20230823 | 0.16 | 0.335 | 0.07 | 0.23 | 1.51 | 0.014 | 0.003 | 0 | 0 | 0.01 | 0.01 | 0.0002 | 0 | 0.01 | 0 | 0 | 0 | 0.002 | 0 | 0.039 | 0 | 0 | 0.013 | 0.049 | 0 | 0 | 0 | 0 | 524 | 629 | 27 | 0 | 0 | 0 | PPX91901W | 1020323 | CM108 | 대경공장 JCOE 시편절단 | 5114 | JCOE 생산창고 | SPX9182060 | NX65L2 | 1016 | 43.2 | WK453107 | B33217901 | 2309J0950 | Stripe 용접 | API-X65L2*WIL | 동국제강(주) 당진공장 | 524 | 629 | 27 | 1044.2 | 635.688 | 0 | 0 | 638.613 | 0 | 2023-09-21
WK645108 | B33239302 | DONGGUK | 20230816 | 20230817 | 0 | 0 | 0.16 | 0.19 | 0.88 | 0.022 | 0.002 | 0 | 0 | 0.01 | 0.01 | 0.0001 | 0 | 0.01 | 0 | 0 | 0 | 0.002 | 0 | 0.001 | 0 | 0 | 0.001 | 0.001 | 0 | 0 | 0 | 0 | 322 | 488 | 38 | 0 | 0 | 0 | PPXX1210T | 1022485 | CM108 | 대경공장 JCOE 시편절단 | 5114 | JCOE 생산창고 | SPXX121090 | N5LBL1 | 914 | 9.5 | WK645108 | B33239302 | 2310J0529 | Stripe 모재 T방향 | API-5LBL1 | 동국제강(주) 당진공장 | 322 | 488 | 38 | 110.839 | 303.7 | 113.895 | 312.075 | 483.724 | 36.7187 | 2023-10-18
WK645108 | B33239302 | DONGGUK | 20230816 | 20230817 | 0 | 0 | 0.16 | 0.19 | 0.88 | 0.022 | 0.002 | 0 | 0 | 0.01 | 0.01 | 0.0001 | 0 | 0.01 | 0 | 0 | 0 | 0.002 | 0 | 0.001 | 0 | 0 | 0.001 | 0.001 | 0 | 0 | 0 | 0 | 322 | 488 | 38 | 0 | 0 | 0 | PPXX1210W | 1022485 | CM108 | 대경공장 JCOE 시편절단 | 5114 | JCOE 생산창고 | SPXX121090 | N5LBL1 | 914 | 9.5 | WK645108 | B33239302 | 2310J0529 | Stripe 용접 | API-5LBL1 | 동국제강(주) 당진공장 | 322 | 488 | 38 | 0 | 0 | 0 | 0 | 504.142 | 0 | 2023-10-18
WK645108 | B33239303 | DONGGUK | 20230816 | 20230817 | 0 | 0 | 0.16 | 0.19 | 0.88 | 0.022 | 0.002 | 0 | 0 | 0.01 | 0.01 | 0.0001 | 0 | 0.01 | 0 | 0 | 0 | 0.002 | 0 | 0.001 | 0 | 0 | 0.001 | 0.001 | 0 | 0 | 0 | 0 | 322 | 488 | 38 | 0 | 0 | 0 | PPXX1208T | 1022483 | CM108 | 대경공장 JCOE 시편절단 | 5114 | JCOE 생산창고 | SPXX121080 | N5LBL1 | 914 | 9.5 | WK645108 | B33239303 | 2310J0527 | Stripe 모재 T방향 | API-5LBL1 | 동국제강(주) 당진공장 | 322 | 488 | 38 | 117.46 | 318.47 | 119.245 | 323.31 | 485.388 | 39.8437 | 2023-10-18
WK645108 | B33239303 | DONGGUK | 20230816 | 20230817 | 0 | 0 | 0.16 | 0.19 | 0.88 | 0.022 | 0.002 | 0 | 0 | 0.01 | 0.01 | 0.0001 | 0 | 0.01 | 0 | 0 | 0 | 0.002 | 0 | 0.001 | 0 | 0 | 0.001 | 0.001 | 0 | 0 | 0 | 0 | 322 | 488 | 38 | 0 | 0 | 0 | PPXX1208W | 1022483 | CM108 | 대경공장 JCOE 시편절단 | 5114 | JCOE 생산창고 | SPXX121080 | N5LBL1 | 914 | 9.5 | WK645108 | B33239303 | 2310J0527 | Stripe 용접 | API-5LBL1 | 동국제강(주) 당진공장 | 322 | 488 | 38 | 145.544 | 398.127 | 0 | 0 | 517.794 | 0 | 2023-10-18
WK557849 | B33244601 | DONGGUK | 20230823 | 20230824 | 0.161 | 0.337 | 0.07 | 0.23 | 1.52 | 0.014 | 0.003 | 0 | 0 | 0.01 | 0.01 | 0.0002 | 0 | 0.01 | 0 | 0 | 0 | 0.002 | 0 | 0.036 | 0 | 0 | 0.012 | 0.049 | 0 | 0 | 0 | 0 | 501 | 607 | 25 | 0 | 0 | 0 | PPX91804T | 1020323 | CM108 | 대경공장 JCOE 시편절단 | 5114 | JCOE 생산창고 | SPX9181050 | NX65L2 | 1016 | 43.2 | WK557849 | B33244601 | 2309J0935 | Stripe 모재 T방향 | API-X65L2*WIL | 동국제강(주) 당진공장 | 501 | 607 | 25 | 871.65 | 536.419 | 931.342 | 573.154 | 624.215 | 57.2265 | 2023-09-21
WK557849 | B33244601 | DONGGUK | 20230823 | 20230824 | 0.161 | 0.337 | 0.07 | 0.23 | 1.52 | 0.014 | 0.003 | 0 | 0 | 0.01 | 0.01 | 0.0002 | 0 | 0.01 | 0 | 0 | 0 | 0.002 | 0 | 0.036 | 0 | 0 | 0.012 | 0.049 | 0 | 0 | 0 | 0 | 501 | 607 | 25 | 0 | 0 | 0 | PPX91804W | 1020323 | CM108 | 대경공장 JCOE 시편절단 | 5114 | JCOE 생산창고 | SPX9181050 | NX65L2 | 1016 | 43.2 | WK557849 | B33244601 | 2309J0935 | Stripe 용접 | API-X65L2*WIL | 동국제강(주) 당진공장 | 501 | 607 | 25 | 1056.71 | 646.732 | 0 | 0 | 648.319 | 0 | 2023-09-21
WK453139 | B33250002 | DONGGUK | 20230901 | 20230902 | 0.161 | 0.338 | 0.07 | 0.23 | 1.53 | 0.016 | 0.002 | 0 | 0 | 0.01 | 0.01 | 0.0002 | 0 | 0.01 | 0 | 0 | 0 | 0.002 | 0 | 0.039 | 0 | 0 | 0.012 | 0.048 | 0 | 0 | 0 | 0 | 560 | 647 | 47 | 0 | 0 | 0 | PPX92201T | 1021087 | CM108 | 대경공장 JCOE 시편절단 | 5114 | JCOE 생산창고 | SPX9211050 | NX65L2 | 762 | 31.8 | WK453139 | B33250002 | 2309J1158 | Stripe 모재 T방향 | API-X65L2*WIL | 동국제강(주) 당진공장 | 543 | 639 | 50 | 655.702 | 545.078 | 666.161 | 553.773 | 635.625 | 50.1953 | 2023-09-27
WK453139 | B33250002 | DONGGUK | 20230901 | 20230902 | 0.161 | 0.338 | 0.07 | 0.23 | 1.53 | 0.016 | 0.002 | 0 | 0 | 0.01 | 0.01 | 0.0002 | 0 | 0.01 | 0 | 0 | 0 | 0.002 | 0 | 0.039 | 0 | 0 | 0.012 | 0.048 | 0 | 0 | 0 | 0 | 560 | 647 | 47 | 0 | 0 | 0 | PPX92201W | 1021087 | CM108 | 대경공장 JCOE 시편절단 | 5114 | JCOE 생산창고 | SPX9211050 | NX65L2 | 762 | 31.8 | WK453139 | B33250002 | 2309J1158 | Stripe 용접 | API-X65L2*WIL | 동국제강(주) 당진공장 | 543 | 639 | 50 | 782.482 | 645.979 | 0 | 0 | 646.27 | 0 | 2023-09-27
WK453110 | B33250102 | DONGGUK | 20230901 | 20230902 | 0.16 | 0.335 | 0.07 | 0.23 | 1.51 | 0.015 | 0.002 | 0 | 0 | 0.01 | 0.01 | 0.0002 | 0 | 0.01 | 0 | 0 | 0 | 0.002 | 0 | 0.04 | 0 | 0 | 0.013 | 0.05 | 0 | 0 | 0 | 0 | 578 | 650 | 47 | 0 | 0 | 0 | PPX92102W | 1021087 | CM108 | 대경공장 JCOE 시편절단 | 5114 | JCOE 생산창고 | SPX9202130 | NX65L2 | 762 | 31.8 | WK453110 | B33250102 | 2309J1131 | Stripe 용접 | API-X65L2*WIL | 동국제강(주) 당진공장 | 578 | 650 | 47 | 0 | 0 | 0 | 0 | 662.299 | 0 | 2023-09-26
WK453110 | B33250102 | DONGGUK | 20230901 | 20230902 | 0.16 | 0.335 | 0.07 | 0.23 | 1.51 | 0.015 | 0.002 | 0 | 0 | 0.01 | 0.01 | 0.0002 | 0 | 0.01 | 0 | 0 | 0 | 0.002 | 0 | 0.04 | 0 | 0 | 0.013 | 0.05 | 0 | 0 | 0 | 0 | 578 | 650 | 47 | 0 | 0 | 0 | PPX92102T | 1021087 | CM108 | 대경공장 JCOE 시편절단 | 5114 | JCOE 생산창고 | SPX9202130 | NX65L2 | 762 | 31.8 | WK453110 | B33250102 | 2309J1131 | Stripe 모재 T방향 | API-X65L2*WIL | 동국제강(주) 당진공장 | 578 | 650 | 47 | 594.739 | 494.899 | 646.803 | 538.223 | 629.39 | 49.0234 | 2023-09-26
WK453110 | B33250302 | DONGGUK | 20230828 | 20230829 | 0.16 | 0.335 | 0.07 | 0.23 | 1.51 | 0.015 | 0.002 | 0 | 0 | 0.01 | 0.01 | 0.0002 | 0 | 0.01 | 0 | 0 | 0 | 0.002 | 0 | 0.04 | 0 | 0 | 0.013 | 0.05 | 0 | 0 | 0 | 0 | 568 | 647 | 47 | 0 | 0 | 0 | PPX92302T | 1021087 | CM108 | 대경공장 JCOE 시편절단 | 5114 | JCOE 생산창고 | SPX9221050 | NX65L2 | 762 | 31.8 | WK453110 | B33250302 | 2309J1212 | Stripe 모재 T방향 | API-X65L2*WIL | 동국제강(주) 당진공장 | 542 | 636 | 50 | 662.133 | 549.332 | 676.377 | 561.149 | 636.014 | 50.1953 | 2023-09-27
WK453110 | B33250302 | DONGGUK | 20230828 | 20230829 | 0.16 | 0.335 | 0.07 | 0.23 | 1.51 | 0.015 | 0.002 | 0 | 0 | 0.01 | 0.01 | 0.0002 | 0 | 0.01 | 0 | 0 | 0 | 0.002 | 0 | 0.04 | 0 | 0 | 0.013 | 0.05 | 0 | 0 | 0 | 0 | 568 | 647 | 47 | 0 | 0 | 0 | PPX92302W | 1021087 | CM108 | 대경공장 JCOE 시편절단 | 5114 | JCOE 생산창고 | SPX9221050 | NX65L2 | 762 | 31.8 | WK453110 | B33250302 | 2309J1212 | Stripe 용접 | API-X65L2*WIL | 동국제강(주) 당진공장 | 542 | 636 | 50 | 794.724 | 656.286 | 0 | 0 | 657.109 | 0 | 2023-09-27
WK557850 | B33251102 | DONGGUK | 20230828 | 20230829 | 0.16 | 0.334 | 0.07 | 0.24 | 1.5 | 0.015 | 0.002 | 0 | 0 | 0.01 | 0.01 | 0.0002 | 0 | 0.01 | 0 | 0 | 0 | 0.003 | 0 | 0.039 | 0 | 0 | 0.012 | 0.05 | 0 | 0 | 0 | 0 | 579 | 653 | 46 | 0 | 0 | 0 | PPX92202T | 1021087 | CM108 | 대경공장 JCOE 시편절단 | 5114 | JCOE 생산창고 | SPX9221060 | NX65L2 | 762 | 31.8 | WK557850 | B33251102 | 2309J1213 | Stripe 모재 T방향 | API-X65L2*WIL | 동국제강(주) 당진공장 | 582 | 651 | 47 | 624.454 | 518.031 | 659.181 | 546.84 | 640.537 | 48.2421 | 2023-09-27
WK557850 | B33251102 | DONGGUK | 20230828 | 20230829 | 0.16 | 0.334 | 0.07 | 0.24 | 1.5 | 0.015 | 0.002 | 0 | 0 | 0.01 | 0.01 | 0.0002 | 0 | 0.01 | 0 | 0 | 0 | 0.003 | 0 | 0.039 | 0 | 0 | 0.012 | 0.05 | 0 | 0 | 0 | 0 | 579 | 653 | 46 | 0 | 0 | 0 | PPX92202W | 1021087 | CM108 | 대경공장 JCOE 시편절단 | 5114 | JCOE 생산창고 | SPX9221060 | NX65L2 | 762 | 31.8 | WK557850 | B33251102 | 2309J1213 | Stripe 용접 | API-X65L2*WIL | 동국제강(주) 당진공장 | 582 | 651 | 47 | 0 | 0 | 0 | 0 | 656.957 | 0 | 2023-09-27
WK557850 | B33251402 | DONGGUK | 20230830 | 20230831 | 0.16 | 0.334 | 0.07 | 0.24 | 1.5 | 0.015 | 0.002 | 0 | 0 | 0.01 | 0.01 | 0.0002 | 0 | 0.01 | 0 | 0 | 0 | 0.003 | 0 | 0.039 | 0 | 0 | 0.012 | 0.05 | 0 | 0 | 0 | 0 | 532 | 632 | 48 | 0 | 0 | 0 | PPX92104T | 1021087 | CM108 | 대경공장 JCOE 시편절단 | 5114 | JCOE 생산창고 | SPX9202140 | NX65L2 | 762 | 31.8 | WK557850 | B33251402 | 2309J1134 | Stripe 모재 T방향 | API-X65L2*WIL | 동국제강(주) 당진공장 | 509 | 610 | 48 | 591.723 | 491.438 | 629.476 | 522.793 | 614.946 | 50.3906 | 2023-09-26
WK557850 | B33251402 | DONGGUK | 20230830 | 20230831 | 0.16 | 0.334 | 0.07 | 0.24 | 1.5 | 0.015 | 0.002 | 0 | 0 | 0.01 | 0.01 | 0.0002 | 0 | 0.01 | 0 | 0 | 0 | 0.003 | 0 | 0.039 | 0 | 0 | 0.012 | 0.05 | 0 | 0 | 0 | 0 | 532 | 632 | 48 | 0 | 0 | 0 | PPX92104W | 1021087 | CM108 | 대경공장 JCOE 시편절단 | 5114 | JCOE 생산창고 | SPX9202140 | NX65L2 | 762 | 31.8 | WK557850 | B33251402 | 2309J1134 | Stripe 용접 | API-X65L2*WIL | 동국제강(주) 당진공장 | 509 | 610 | 48 | 0 | 0 | 0 | 0 | 652.071 | 0 | 2023-09-26
WK453005 | B33265802 | DONGGUK | 20230905 | 20230906 | 0.162 | 0.338 | 0.07 | 0.24 | 1.53 | 0.012 | 0.002 | 0 | 0 | 0.01 | 0.01 | 0.0002 | 0 | 0.01 | 0 | 0 | 0 | 0.002 | 0 | 0.04 | 0 | 0 | 0.013 | 0.048 | 0 | 0 | 0 | 0 | 552 | 640 | 44 | 0 | 0 | 0 | PPXX0506T | 1021291 | CM108 | 대경공장 JCOE 시편절단 | 5114 | JCOE 생산창고 | SPX9272100 | NX65L2 | 610 | 28.6 | WK453005 | B33265802 | 2309J1474 | Stripe 모재 T방향 | API-X65L2*WIL | 동국제강(주) 당진공장 | 552 | 640 | 44 | 565.434 | 519.179 | 605.799 | 556.242 | 632.719 | 48.4375 | 2023-10-11
WK453005 | B33265802 | DONGGUK | 20230905 | 20230906 | 0.162 | 0.338 | 0.07 | 0.24 | 1.53 | 0.012 | 0.002 | 0 | 0 | 0.01 | 0.01 | 0.0002 | 0 | 0.01 | 0 | 0 | 0 | 0.002 | 0 | 0.04 | 0 | 0 | 0.013 | 0.048 | 0 | 0 | 0 | 0 | 552 | 640 | 44 | 0 | 0 | 0 | PPXX0506W | 1021291 | CM108 | 대경공장 JCOE 시편절단 | 5114 | JCOE 생산창고 | SPX9272100 | NX65L2 | 610 | 28.6 | WK453005 | B33265802 | 2309J1474 | Stripe 용접 | API-X65L2*WIL | 동국제강(주) 당진공장 | 552 | 640 | 44 | 338.554 | 310.94 | 0 | 0 | 637.035 | 0 | 2023-10-11
VSB60723 | B33282201 | DONGGUK | 20230817 | 20230818 | 0.162 | 0.348 | 0.07 | 0.23 | 1.49 | 0.01 | 0.003 | 0 | 0 | 0.082 | 0.119 | 0 | 0 | 0.101 | 0 | 0 | 0 | 0.001 | 0 | 0.04 | 0 | 0 | 0.014 | 0.002 | 0 | 0 | 0 | 0 | 534 | 630 | 38 | 0 | 0 | 0 | PPX91501W | 1020282 | CM108 | 대경공장 JCOE 시편절단 | 5114 | JCOE 생산창고 | SPX9142010 | NX65L2 | 914 | 38.1 | VSB60723 | B33282201 | 2309J0798 | Stripe 용접 | API-X65L2*WIL | 동국제강(주) 당진공장 | 530 | 627 | 38 | 748.626 | 521.025 | 0 | 0 | 645.463 | 0 | 2023-09-21
VSB60723 | B33282201 | DONGGUK | 20230817 | 20230818 | 0.162 | 0.348 | 0.07 | 0.23 | 1.49 | 0.01 | 0.003 | 0 | 0 | 0.082 | 0.119 | 0 | 0 | 0.101 | 0 | 0 | 0 | 0.001 | 0 | 0.04 | 0 | 0 | 0.014 | 0.002 | 0 | 0 | 0 | 0 | 534 | 630 | 38 | 0 | 0 | 0 | PPX91501T | 1020282 | CM108 | 대경공장 JCOE 시편절단 | 5114 | JCOE 생산창고 | SPX9142010 | NX65L2 | 914 | 38.1 | VSB60723 | B33282201 | 2309J0798 | Stripe 모재 T방향 | API-X65L2*WIL | 동국제강(주) 당진공장 | 530 | 627 | 38 | 731.242 | 504.725 | 731.451 | 504.87 | 623.791 | 52.1484 | 2023-09-21
WK557220 | B33282601 | DONGGUK | 20230912 | 20230913 | 0.166 | 0.357 | 0.07 | 0.24 | 1.51 | 0.01 | 0.002 | 0 | 0 | 0.1 | 0.13 | 0.0001 | 0 | 0.08 | 0 | 0 | 0 | 0.003 | 0 | 0.038 | 0 | 0 | 0.013 | 0.002 | 0 | 0 | 0 | 0 | 524 | 626 | 36 | 0 | 0 | 0 | PPX91404W | 1020276 | CM108 | 대경공장 JCOE 시편절단 | 5114 | JCOE 생산창고 | SPX9141070 | NX65L2 | 914 | 38.1 | WK557220 | B33282601 | 2309J0791 | Stripe 용접 | API-X65L2*WIL | 동국제강(주) 당진공장 | 524 | 626 | 36 | 0 | 0 | 0 | 0 | 653.526 | 0 | 2023-09-21
WK557220 | B33282601 | DONGGUK | 20230912 | 20230913 | 0.166 | 0.357 | 0.07 | 0.24 | 1.51 | 0.01 | 0.002 | 0 | 0 | 0.1 | 0.13 | 0.0001 | 0 | 0.08 | 0 | 0 | 0 | 0.003 | 0 | 0.038 | 0 | 0 | 0.013 | 0.002 | 0 | 0 | 0 | 0 | 524 | 626 | 36 | 0 | 0 | 0 | PPX91404T | 1020276 | CM108 | 대경공장 JCOE 시편절단 | 5114 | JCOE 생산창고 | SPX9141070 | NX65L2 | 914 | 38.1 | WK557220 | B33282601 | 2309J0791 | Stripe 모재 T방향 | API-X65L2*WIL | 동국제강(주) 당진공장 | 524 | 626 | 36 | 778.837 | 541.498 | 789.128 | 548.653 | 620.714 | 55.4687 | 2023-09-21
WK453105 | B33283001 | DONGGUK | 20230823 | 20230824 | 0.161 | 0.337 | 0.07 | 0.23 | 1.51 | 0.013 | 0.002 | 0 | 0 | 0.02 | 0.01 | 0.0002 | 0 | 0.01 | 0 | 0 | 0 | 0.003 | 0 | 0.04 | 0 | 0 | 0.013 | 0.049 | 0 | 0 | 0 | 0 | 503 | 605 | 27 | 0 | 0 | 0 | PPX91805W | 1020323 | CM108 | 대경공장 JCOE 시편절단 | 5114 | JCOE 생산창고 | SPX9181070 | NX65L2 | 1016 | 43.2 | WK453105 | B33283001 | 2309J0937 | Stripe 용접 | API-X65L2*WIL | 동국제강(주) 당진공장 | 502 | 610 | 28 | 1025.63 | 623.103 | 0 | 0 | 626.999 | 0 | 2023-09-21
WK453105 | B33283001 | DONGGUK | 20230823 | 20230824 | 0.161 | 0.337 | 0.07 | 0.23 | 1.51 | 0.013 | 0.002 | 0 | 0 | 0.02 | 0.01 | 0.0002 | 0 | 0.01 | 0 | 0 | 0 | 0.003 | 0 | 0.04 | 0 | 0 | 0.013 | 0.049 | 0 | 0 | 0 | 0 | 503 | 605 | 27 | 0 | 0 | 0 | PPX91805T | 1020323 | CM108 | 대경공장 JCOE 시편절단 | 5114 | JCOE 생산창고 | SPX9181070 | NX65L2 | 1016 | 43.2 | WK453105 | B33283001 | 2309J0937 | Stripe 모재 T방향 | API-X65L2*WIL | 동국제강(주) 당진공장 | 502 | 610 | 28 | 0 | 0 | 891.484 | 541.949 | 609.63 | 58.5937 | 2023-09-21
WK453110 | B33283701 | DONGGUK | 20230824 | 20230825 | 0.16 | 0.335 | 0.07 | 0.23 | 1.51 | 0.015 | 0.002 | 0 | 0 | 0.01 | 0.01 | 0.0002 | 0 | 0.01 | 0 | 0 | 0 | 0.002 | 0 | 0.04 | 0 | 0 | 0.013 | 0.05 | 0 | 0 | 0 | 0 | 522 | 624 | 26 | 0 | 0 | 0 | PPX91803T | 1020323 | CM108 | 대경공장 JCOE 시편절단 | 5114 | JCOE 생산창고 | SPX9181020 | NX65L2 | 1016 | 43.2 | WK453110 | B33283701 | 2309J0929 | Stripe 모재 T방향 | API-X65L2*WIL | 동국제강(주) 당진공장 | 522 | 624 | 26 | 853.336 | 521.046 | 921.311 | 562.552 | 626.315 | 56.0546 | 2023-09-21
WK453110 | B33283701 | DONGGUK | 20230824 | 20230825 | 0.16 | 0.335 | 0.07 | 0.23 | 1.51 | 0.015 | 0.002 | 0 | 0 | 0.01 | 0.01 | 0.0002 | 0 | 0.01 | 0 | 0 | 0 | 0.002 | 0 | 0.04 | 0 | 0 | 0.013 | 0.05 | 0 | 0 | 0 | 0 | 522 | 624 | 26 | 0 | 0 | 0 | PPX91803W | 1020323 | CM108 | 대경공장 JCOE 시편절단 | 5114 | JCOE 생산창고 | SPX9181020 | NX65L2 | 1016 | 43.2 | WK453110 | B33283701 | 2309J0929 | Stripe 용접 | API-X65L2*WIL | 동국제강(주) 당진공장 | 522 | 624 | 26 | 1042.44 | 636.271 | 0 | 0 | 636.271 | 0 | 2023-09-21
WK453106 | B33283801 | DONGGUK | 20230824 | 20230825 | 0.161 | 0.337 | 0.07 | 0.22 | 1.52 | 0.013 | 0.002 | 0 | 0 | 0.01 | 0.01 | 0.0002 | 0 | 0.01 | 0 | 0 | 0 | 0.002 | 0 | 0.038 | 0 | 0 | 0.013 | 0.049 | 0 | 0 | 0 | 0 | 525 | 626 | 27 | 0 | 0 | 0 | PPX91907T | 1020325 | CM108 | 대경공장 JCOE 시편절단 | 5114 | JCOE 생산창고 | SPX9182110 | NX65L2 | 1016 | 43.2 | WK453106 | B33283801 | 2309J0958 | Stripe 모재 T방향 | API-X65L2*WIL | 동국제강(주) 당진공장 | 525 | 626 | 27 | 0 | 0 | 891.199 | 541.941 | 621.896 | 58.3984 | 2023-09-22
WK453106 | B33283801 | DONGGUK | 20230824 | 20230825 | 0.161 | 0.337 | 0.07 | 0.22 | 1.52 | 0.013 | 0.002 | 0 | 0 | 0.01 | 0.01 | 0.0002 | 0 | 0.01 | 0 | 0 | 0 | 0.002 | 0 | 0.038 | 0 | 0 | 0.013 | 0.049 | 0 | 0 | 0 | 0 | 525 | 626 | 27 | 0 | 0 | 0 | PPX91907W | 1020325 | CM108 | 대경공장 JCOE 시편절단 | 5114 | JCOE 생산창고 | SPX9182110 | NX65L2 | 1016 | 43.2 | WK453106 | B33283801 | 2309J0958 | Stripe 용접 | API-X65L2*WIL | 동국제강(주) 당진공장 | 525 | 626 | 27 | 246.454 | 150.353 | 0 | 0 | 631.902 | 0 | 2023-09-22
WK453106 | B33295002 | DONGGUK | 20230830 | 20230831 | 0.161 | 0.337 | 0.07 | 0.22 | 1.52 | 0.013 | 0.002 | 0 | 0 | 0.01 | 0.01 | 0.0002 | 0 | 0.01 | 0 | 0 | 0 | 0.002 | 0 | 0.038 | 0 | 0 | 0.013 | 0.049 | 0 | 0 | 0 | 0 | 565 | 641 | 46 | 0 | 0 | 0 | PPX92502W | 1021083 | CM108 | 대경공장 JCOE 시편절단 | 5114 | JCOE 생산창고 | SPX9232010 | NX65L2 | 762 | 31.8 | WK453106 | B33295002 | 2309J1280 | Stripe 용접 | API-X65L2*WIL | 동국제강(주) 당진공장 | 565 | 641 | 46 | 760.765 | 627.748 | 0 | 0 | 639.443 | 0 | 2023-10-05
WK453106 | B33295002 | DONGGUK | 20230830 | 20230831 | 0.161 | 0.337 | 0.07 | 0.22 | 1.52 | 0.013 | 0.002 | 0 | 0 | 0.01 | 0.01 | 0.0002 | 0 | 0.01 | 0 | 0 | 0 | 0.002 | 0 | 0.038 | 0 | 0 | 0.013 | 0.049 | 0 | 0 | 0 | 0 | 565 | 641 | 46 | 0 | 0 | 0 | PPX92502T | 1021083 | CM108 | 대경공장 JCOE 시편절단 | 5114 | JCOE 생산창고 | SPX9232010 | NX65L2 | 762 | 31.8 | WK453106 | B33295002 | 2309J1280 | Stripe 모재 T방향 | API-X65L2*WIL | 동국제강(주) 당진공장 | 565 | 641 | 46 | 627.295 | 523.753 | 655.473 | 547.28 | 634.668 | 50.0195 | 2023-10-05
WK557889 | B33295101 | DONGGUK | 20230817 | 20230818 | 0.17 | 0.342 | 0.08 | 0.24 | 1.49 | 0.014 | 0.002 | 0 | 0 | 0.01 | 0.01 | 0.0002 | 0 | 0.01 | 0 | 0 | 0 | 0.002 | 0 | 0.038 | 0 | 0 | 0.013 | 0.049 | 0 | 0 | 0 | 0 | 583 | 657 | 46 | 0 | 0 | 0 | PPX92505T | 1021091 | CM108 | 대경공장 JCOE 시편절단 | 5114 | JCOE 생산창고 | SPX9232050 | NX65L2 | 762 | 31.8 | WK557889 | B33295101 | 2309J1287 | Stripe 모재 T방향 | API-X65L2*WIL | 동국제강(주) 당진공장 | 583 | 657 | 46 | 669.225 | 553.732 | 681.379 | 563.789 | 638.265 | 50.1953 | 2023-10-05
WK557889 | B33295101 | DONGGUK | 20230817 | 20230818 | 0.17 | 0.342 | 0.08 | 0.24 | 1.49 | 0.014 | 0.002 | 0 | 0 | 0.01 | 0.01 | 0.0002 | 0 | 0.01 | 0 | 0 | 0 | 0.002 | 0 | 0.038 | 0 | 0 | 0.013 | 0.049 | 0 | 0 | 0 | 0 | 583 | 657 | 46 | 0 | 0 | 0 | PPX92505W | 1021091 | CM108 | 대경공장 JCOE 시편절단 | 5114 | JCOE 생산창고 | SPX9232050 | NX65L2 | 762 | 31.8 | WK557889 | B33295101 | 2309J1287 | Stripe 용접 | API-X65L2*WIL | 동국제강(주) 당진공장 | 583 | 657 | 46 | 437.114 | 359.814 | 0 | 0 | 652.885 | 0 | 2023-10-05
WK557886 | B33296601 | DONGGUK | 20230817 | 20230818 | 0.16 | 0.335 | 0.07 | 0.22 | 1.51 | 0.015 | 0.002 | 0 | 0 | 0.01 | 0.01 | 0.0002 | 0 | 0.01 | 0 | 0 | 0 | 0.002 | 0 | 0.041 | 0 | 0 | 0.012 | 0.049 | 0 | 0 | 0 | 0 | 557 | 642 | 46 | 0 | 0 | 0 | PPX92504T | 1021089 | CM108 | 대경공장 JCOE 시편절단 | 5114 | JCOE 생산창고 | SPX9232040 | NX65L2 | 762 | 31.8 | WK557886 | B33296601 | 2309J1284 | Stripe 모재 T방향 | API-X65L2*WIL | 동국제강(주) 당진공장 | 547 | 640 | 49 | 615.079 | 511.014 | 639.36 | 531.187 | 625.883 | 50.7812 | 2023-10-05
WK557886 | B33296601 | DONGGUK | 20230817 | 20230818 | 0.16 | 0.335 | 0.07 | 0.22 | 1.51 | 0.015 | 0.002 | 0 | 0 | 0.01 | 0.01 | 0.0002 | 0 | 0.01 | 0 | 0 | 0 | 0.002 | 0 | 0.041 | 0 | 0 | 0.012 | 0.049 | 0 | 0 | 0 | 0 | 557 | 642 | 46 | 0 | 0 | 0 | PPX92504W | 1021089 | CM108 | 대경공장 JCOE 시편절단 | 5114 | JCOE 생산창고 | SPX9232040 | NX65L2 | 762 | 31.8 | WK557886 | B33296601 | 2309J1284 | Stripe 용접 | API-X65L2*WIL | 동국제강(주) 당진공장 | 547 | 640 | 49 | 783.927 | 650.732 | 0 | 0 | 653.389 | 0 | 2023-10-05
VSB60716 | B33296902 | DONGGUK | 20230828 | 20230829 | 0.167 | 0.354 | 0.07 | 0.24 | 1.49 | 0.009 | 0.003 | 0 | 0 | 0.084 | 0.123 | 0 | 0 | 0.098 | 0 | 0 | 0 | 0.002 | 0 | 0.039 | 0 | 0 | 0.013 | 0.002 | 0 | 0 | 0 | 0 | 521 | 601 | 51 | 0 | 0 | 0 | PPX92501W | 1021085 | CM108 | 대경공장 JCOE 시편절단 | 5114 | JCOE 생산창고 | SPX9231070 | NX65L2 | 762 | 31.8 | VSB60716 | B33296902 | 2309J1270 | Stripe 용접 | API-X65L2*WIL | 동국제강(주) 당진공장 | 561 | 633 | 48 | 757.13 | 629.642 | 0 | 0 | 640.702 | 0 | 2023-10-05
VSB60716 | B33296902 | DONGGUK | 20230828 | 20230829 | 0.167 | 0.354 | 0.07 | 0.24 | 1.49 | 0.009 | 0.003 | 0 | 0 | 0.084 | 0.123 | 0 | 0 | 0.098 | 0 | 0 | 0 | 0.002 | 0 | 0.039 | 0 | 0 | 0.013 | 0.002 | 0 | 0 | 0 | 0 | 521 | 601 | 51 | 0 | 0 | 0 | PPX92501T | 1021085 | CM108 | 대경공장 JCOE 시편절단 | 5114 | JCOE 생산창고 | SPX9231070 | NX65L2 | 762 | 31.8 | VSB60716 | B33296902 | 2309J1270 | Stripe 모재 T방향 | API-X65L2*WIL | 동국제강(주) 당진공장 | 561 | 633 | 48 | 589.537 | 491.137 | 618.189 | 515.006 | 600.595 | 51.7578 | 2023-10-05
VSB60718 | B33297302 | DONGGUK | 20230825 | 20230826 | 0.16 | 0.343 | 0.07 | 0.24 | 1.47 | 0.009 | 0.003 | 0 | 0 | 0.079 | 0.112 | 0 | 0 | 0.088 | 0 | 0 | 0 | 0 | 0 | 0.038 | 0 | 0 | 0.014 | 0.002 | 0 | 0 | 0 | 0 | 519 | 631 | 49 | 0 | 0 | 0 | PPX92507W | 1021085 | CM108 | 대경공장 JCOE 시편절단 | 5114 | JCOE 생산창고 | SPX9231060 | NX65L2 | 762 | 31.8 | VSB60718 | B33297302 | 2309J1269 | Stripe 용접 | API-X65L2*WIL | 동국제강(주) 당진공장 | 519 | 631 | 49 | 768.023 | 638.33 | 0 | 0 | 645.49 | 0 | 2023-10-05
VSB60718 | B33297302 | DONGGUK | 20230825 | 20230826 | 0.16 | 0.343 | 0.07 | 0.24 | 1.47 | 0.009 | 0.003 | 0 | 0 | 0.079 | 0.112 | 0 | 0 | 0.088 | 0 | 0 | 0 | 0 | 0 | 0.038 | 0 | 0 | 0.014 | 0.002 | 0 | 0 | 0 | 0 | 519 | 631 | 49 | 0 | 0 | 0 | PPX92507T | 1021085 | CM108 | 대경공장 JCOE 시편절단 | 5114 | JCOE 생산창고 | SPX9231060 | NX65L2 | 762 | 31.8 | VSB60718 | B33297302 | 2309J1269 | Stripe 모재 T방향 | API-X65L2*WIL | 동국제강(주) 당진공장 | 519 | 631 | 49 | 619.599 | 514.469 | 628.977 | 522.256 | 623.636 | 51.1718 | 2023-10-05
VSB60720 | B33297902 | DONGGUK | 20230914 | 20230915 | 0.166 | 0.352 | 0.07 | 0.25 | 1.49 | 0.01 | 0.003 | 0 | 0 | 0.083 | 0.118 | 0 | 0 | 0.096 | 0 | 0 | 0 | 0.003 | 0 | 0.038 | 0 | 0 | 0.014 | 0.002 | 0 | 0 | 0 | 0 | 571 | 640 | 47 | 0 | 0 | 0 | PPX92305W | 1021085 | CM108 | 대경공장 JCOE 시편절단 | 5114 | JCOE 생산창고 | SPX9221150 | NX65L2 | 762 | 31.8 | VSB60720 | B33297902 | 2309J1236 | Stripe 용접 | API-X65L2*WIL | 동국제강(주) 당진공장 | 571 | 640 | 47 | 725.652 | 598.79 | 0 | 0 | 643.735 | 0 | 2023-09-27
VSB60720 | B33297902 | DONGGUK | 20230914 | 20230915 | 0.166 | 0.352 | 0.07 | 0.25 | 1.49 | 0.01 | 0.003 | 0 | 0 | 0.083 | 0.118 | 0 | 0 | 0.096 | 0 | 0 | 0 | 0.003 | 0 | 0.038 | 0 | 0 | 0.014 | 0.002 | 0 | 0 | 0 | 0 | 571 | 640 | 47 | 0 | 0 | 0 | PPX92305T | 1021085 | CM108 | 대경공장 JCOE 시편절단 | 5114 | JCOE 생산창고 | SPX9221150 | NX65L2 | 762 | 31.8 | VSB60720 | B33297902 | 2309J1236 | Stripe 모재 T방향 | API-X65L2*WIL | 동국제강(주) 당진공장 | 571 | 640 | 47 | 0 | 0 | 676.296 | 556.981 | 634.063 | 50.5859 | 2023-09-27
VSB60721 | B33298302 | DONGGUK | 20230825 | 20230826 | 0.171 | 0.36 | 0.08 | 0.26 | 1.51 | 0.01 | 0.002 | 0 | 0 | 0.087 | 0.11 | 0 | 0 | 0.095 | 0 | 0 | 0 | 0.006 | 0 | 0.04 | 0 | 0 | 0.014 | 0.002 | 0 | 0 | 0 | 0 | 529 | 617 | 41 | 0 | 0 | 0 | PPX92506T | 1021085 | CM108 | 대경공장 JCOE 시편절단 | 5114 | JCOE 생산창고 | SPX9231100 | NX65L2 | 762 | 31.8 | VSB60721 | B33298302 | 2309J1279 | Stripe 모재 T방향 | API-X65L2*WIL | 동국제강(주) 당진공장 | 529 | 617 | 41 | 618.449 | 514.039 | 641.41 | 533.124 | 631.128 | 49.5703 | 2023-10-05
VSB60721 | B33298302 | DONGGUK | 20230825 | 20230826 | 0.171 | 0.36 | 0.08 | 0.26 | 1.51 | 0.01 | 0.002 | 0 | 0 | 0.087 | 0.11 | 0 | 0 | 0.095 | 0 | 0 | 0 | 0.006 | 0 | 0.04 | 0 | 0 | 0.014 | 0.002 | 0 | 0 | 0 | 0 | 529 | 617 | 41 | 0 | 0 | 0 | PPX92506W | 1021085 | CM108 | 대경공장 JCOE 시편절단 | 5114 | JCOE 생산창고 | SPX9231100 | NX65L2 | 762 | 31.8 | VSB60721 | B33298302 | 2309J1279 | Stripe 용접 | API-X65L2*WIL | 동국제강(주) 당진공장 | 529 | 617 | 41 | 728.641 | 600.859 | 0 | 0 | 627.297 | 0 | 2023-10-05
VSB60725 | B33298902 | DONGGUK | 20230912 | 20230913 | 0.163 | 0.352 | 0.07 | 0.25 | 1.49 | 0.008 | 0.002 | 0 | 0 | 0.091 | 0.134 | 0 | 0 | 0.102 | 0 | 0 | 0 | 0.006 | 0 | 0.041 | 0 | 0 | 0.013 | 0.002 | 0 | 0 | 0 | 0 | 558 | 629 | 32 | 0 | 0 | 0 | PPX92303W | 1021085 | CM108 | 대경공장 JCOE 시편절단 | 5114 | JCOE 생산창고 | SPX9222010 | NX65L2 | 762 | 31.8 | VSB60725 | B33298902 | 2309J1237 | Stripe 용접 | API-X65L2*WIL | 동국제강(주) 당진공장 | 558 | 629 | 32 | 0 | 0 | 0 | 0 | 646.075 | 0 | 2023-09-27
VSB60725 | B33298902 | DONGGUK | 20230912 | 20230913 | 0.163 | 0.352 | 0.07 | 0.25 | 1.49 | 0.008 | 0.002 | 0 | 0 | 0.091 | 0.134 | 0 | 0 | 0.102 | 0 | 0 | 0 | 0.006 | 0 | 0.041 | 0 | 0 | 0.013 | 0.002 | 0 | 0 | 0 | 0 | 558 | 629 | 32 | 0 | 0 | 0 | PPX92303T | 1021085 | CM108 | 대경공장 JCOE 시편절단 | 5114 | JCOE 생산창고 | SPX9222010 | NX65L2 | 762 | 31.8 | VSB60725 | B33298902 | 2309J1237 | Stripe 모재 T방향 | API-X65L2*WIL | 동국제강(주) 당진공장 | 558 | 629 | 32 | 612.74 | 505.799 | 658.06 | 543.21 | 643.832 | 50.9765 | 2023-09-27
VK446894 | B33299002 | DONGGUK | 20230823 | 20230824 | 0.164 | 0.351 | 0.07 | 0.23 | 1.49 | 0.014 | 0.002 | 0 | 0 | 0.09 | 0.12 | 0.0001 | 0 | 0.08 | 0 | 0 | 0 | 0.003 | 0 | 0.038 | 0 | 0 | 0.011 | 0.003 | 0 | 0 | 0 | 0 | 554 | 624 | 36 | 0 | 0 | 0 | PPX92503T | 1021085 | CM108 | 대경공장 JCOE 시편절단 | 5114 | JCOE 생산창고 | SPX9231090 | NX65L2 | 762 | 31.8 | VK446894 | B33299002 | 2309J1278 | Stripe 모재 T방향 | API-X65L2*WIL | 동국제강(주) 당진공장 | 554 | 624 | 36 | 640.434 | 531.173 | 666.813 | 553.051 | 623.994 | 50 | 2023-10-05
VK446894 | B33299002 | DONGGUK | 20230823 | 20230824 | 0.164 | 0.351 | 0.07 | 0.23 | 1.49 | 0.014 | 0.002 | 0 | 0 | 0.09 | 0.12 | 0.0001 | 0 | 0.08 | 0 | 0 | 0 | 0.003 | 0 | 0.038 | 0 | 0 | 0.011 | 0.003 | 0 | 0 | 0 | 0 | 554 | 624 | 36 | 0 | 0 | 0 | PPX92503W | 1021085 | CM108 | 대경공장 JCOE 시편절단 | 5114 | JCOE 생산창고 | SPX9231090 | NX65L2 | 762 | 31.8 | VK446894 | B33299002 | 2309J1278 | Stripe 용접 | API-X65L2*WIL | 동국제강(주) 당진공장 | 554 | 624 | 36 | 231.562 | 190.638 | 0 | 0 | 637.454 | 0 | 2023-10-05
WK453005 | B33380302 | DONGGUK | 20230829 | 20230830 | 0.162 | 0.338 | 0.07 | 0.24 | 1.53 | 0.012 | 0.002 | 0 | 0 | 0.01 | 0.01 | 0.0002 | 0 | 0.01 | 0 | 0 | 0 | 0.002 | 0 | 0.04 | 0 | 0 | 0.013 | 0.048 | 0 | 0 | 0 | 0 | 545 | 639 | 32 | 0 | 0 | 0 | PPX92607W | 1021291 | CM108 | 대경공장 JCOE 시편절단 | 5114 | JCOE 생산창고 | SPX9251090 | NX65L2 | 610 | 28.6 | WK453005 | B33380302 | 2309J1347 | Stripe 용접 | API-X65L2*WIL | 동국제강(주) 당진공장 | 545 | 639 | 32 | 677.794 | 621.121 | 0 | 0 | 624.519 | 0 | 2023-10-06
WK453005 | B33380302 | DONGGUK | 20230829 | 20230830 | 0.162 | 0.338 | 0.07 | 0.24 | 1.53 | 0.012 | 0.002 | 0 | 0 | 0.01 | 0.01 | 0.0002 | 0 | 0.01 | 0 | 0 | 0 | 0.002 | 0 | 0.04 | 0 | 0 | 0.013 | 0.048 | 0 | 0 | 0 | 0 | 545 | 639 | 32 | 0 | 0 | 0 | PPX92607T | 1021291 | CM108 | 대경공장 JCOE 시편절단 | 5114 | JCOE 생산창고 | SPX9251090 | NX65L2 | 610 | 28.6 | WK453005 | B33380302 | 2309J1347 | Stripe 모재 T방향 | API-X65L2*WIL | 동국제강(주) 당진공장 | 545 | 639 | 32 | 575.676 | 532.883 | 591.982 | 547.978 | 637.607 | 46.8749 | 2023-10-06
WK557887 | B33381702 | DONGGUK | 20230825 | 20230826 | 0.16 | 0.335 | 0.07 | 0.23 | 1.51 | 0.014 | 0.002 | 0 | 0 | 0.01 | 0.01 | 0.0002 | 0 | 0.01 | 0 | 0 | 0 | 0.001 | 0 | 0.038 | 0 | 0 | 0.012 | 0.048 | 0 | 0 | 0 | 0 | 540 | 619 | 48 | 0 | 0 | 0 | PPX92601W | 1021291 | CM108 | 대경공장 JCOE 시편절단 | 5114 | JCOE 생산창고 | SPX9252080 | NX65L2 | 610 | 28.6 | WK557887 | B33381702 | 2309J1326 | Stripe 용접 | API-X65L2*WIL | 동국제강(주) 당진공장 | 540 | 621 | 48 | 126.801 | 117.487 | 0 | 0 | 621.583 | 0 | 2023-10-06
WK557887 | B33381702 | DONGGUK | 20230825 | 20230826 | 0.16 | 0.335 | 0.07 | 0.23 | 1.51 | 0.014 | 0.002 | 0 | 0 | 0.01 | 0.01 | 0.0002 | 0 | 0.01 | 0 | 0 | 0 | 0.001 | 0 | 0.038 | 0 | 0 | 0.012 | 0.048 | 0 | 0 | 0 | 0 | 540 | 619 | 48 | 0 | 0 | 0 | PPX92605W | 1021291 | CM108 | 대경공장 JCOE 시편절단 | 5114 | JCOE 생산창고 | SPX9252080 | NX65L2 | 610 | 28.6 | WK557887 | B33381702 | 2309J1325 | Stripe 용접 | API-X65L2*WIL | 동국제강(주) 당진공장 | 540 | 621 | 48 | 573.022 | 525.551 | 0 | 0 | 620.61 | 0 | 2023-10-06
WK557887 | B33381702 | DONGGUK | 20230825 | 20230826 | 0.16 | 0.335 | 0.07 | 0.23 | 1.51 | 0.014 | 0.002 | 0 | 0 | 0.01 | 0.01 | 0.0002 | 0 | 0.01 | 0 | 0 | 0 | 0.001 | 0 | 0.038 | 0 | 0 | 0.012 | 0.048 | 0 | 0 | 0 | 0 | 540 | 619 | 48 | 0 | 0 | 0 | PPX92601T | 1021291 | CM108 | 대경공장 JCOE 시편절단 | 5114 | JCOE 생산창고 | SPX9252080 | NX65L2 | 610 | 28.6 | WK557887 | B33381702 | 2309J1326 | Stripe 모재 T방향 | API-X65L2*WIL | 동국제강(주) 당진공장 | 540 | 621 | 48 | 529.287 | 489.93 | 562.254 | 520.446 | 605.272 | 50.7812 | 2023-10-06
WK557887 | B33381702 | DONGGUK | 20230825 | 20230826 | 0.16 | 0.335 | 0.07 | 0.23 | 1.51 | 0.014 | 0.002 | 0 | 0 | 0.01 | 0.01 | 0.0002 | 0 | 0.01 | 0 | 0 | 0 | 0.001 | 0 | 0.038 | 0 | 0 | 0.012 | 0.048 | 0 | 0 | 0 | 0 | 540 | 619 | 48 | 0 | 0 | 0 | PPX92605T | 1021291 | CM108 | 대경공장 JCOE 시편절단 | 5114 | JCOE 생산창고 | SPX9252080 | NX65L2 | 610 | 28.6 | WK557887 | B33381702 | 2309J1325 | Stripe 모재 T방향 | API-X65L2*WIL | 동국제강(주) 당진공장 | 540 | 621 | 48 | 543.969 | 499.728 | 560.075 | 514.524 | 604.956 | 50.1953 | 2023-10-06
WK453143 | B33382102 | DONGGUK | 20230904 | 20230905 | 0.161 | 0.335 | 0.07 | 0.24 | 1.51 | 0.013 | 0.002 | 0 | 0 | 0.01 | 0.01 | 0.0002 | 0 | 0.01 | 0 | 0 | 0 | 0.001 | 0 | 0.037 | 0 | 0 | 0.012 | 0.05 | 0 | 0 | 0 | 0 | 540 | 631 | 31 | 0 | 0 | 0 | PPXX0301W | 1021291 | CM108 | 대경공장 JCOE 시편절단 | 5114 | JCOE 생산창고 | SPX9271080 | NX65L2 | 610 | 28.6 | WK453143 | B33382102 | 2309J1439 | Stripe 용접 | API-X65L2*WIL | 동국제강(주) 당진공장 | 539 | 631 | 29 | 232.614 | 215.387 | 0 | 0 | 644.367 | 0 | 2023-10-06
WK453143 | B33382102 | DONGGUK | 20230904 | 20230905 | 0.161 | 0.335 | 0.07 | 0.24 | 1.51 | 0.013 | 0.002 | 0 | 0 | 0.01 | 0.01 | 0.0002 | 0 | 0.01 | 0 | 0 | 0 | 0.001 | 0 | 0.037 | 0 | 0 | 0.012 | 0.05 | 0 | 0 | 0 | 0 | 540 | 631 | 31 | 0 | 0 | 0 | PPXX0301T | 1021291 | CM108 | 대경공장 JCOE 시편절단 | 5114 | JCOE 생산창고 | SPX9271080 | NX65L2 | 610 | 28.6 | WK453143 | B33382102 | 2309J1439 | Stripe 모재 T방향 | API-X65L2*WIL | 동국제강(주) 당진공장 | 539 | 631 | 29 | 583.769 | 542.791 | 608.304 | 565.604 | 637.077 | 46.289 | 2023-10-06
WK453025 | B33385602 | DONGGUK | 20230904 | 20230905 | 0.17 | 0.344 | 0.08 | 0.23 | 1.49 | 0.014 | 0.002 | 0 | 0 | 0.02 | 0.01 | 0.0002 | 0 | 0.01 | 0 | 0 | 0 | 0.003 | 0 | 0.038 | 0 | 0 | 0.012 | 0.048 | 0 | 0 | 0 | 0 | 505 | 602 | 36 | 0 | 0 | 0 | PPX92703W | 1021291 | CM108 | 대경공장 JCOE 시편절단 | 5114 | JCOE 생산창고 | SPX9271090 | NX65L2 | 610 | 28.6 | WK453025 | B33385602 | 2309J1440 | Stripe 용접 | API-X65L2*WIL | 동국제강(주) 당진공장 | 514 | 609 | 36 | 0 | 0 | 0 | 0 | 651.613 | 0 | 2023-10-06
WK453025 | B33385602 | DONGGUK | 20230904 | 20230905 | 0.17 | 0.344 | 0.08 | 0.23 | 1.49 | 0.014 | 0.002 | 0 | 0 | 0.02 | 0.01 | 0.0002 | 0 | 0.01 | 0 | 0 | 0 | 0.003 | 0 | 0.038 | 0 | 0 | 0.012 | 0.048 | 0 | 0 | 0 | 0 | 505 | 602 | 36 | 0 | 0 | 0 | PPX92703T | 1021291 | CM108 | 대경공장 JCOE 시편절단 | 5114 | JCOE 생산창고 | SPX9271090 | NX65L2 | 610 | 28.6 | WK453025 | B33385602 | 2309J1440 | Stripe 모재 T방향 | API-X65L2*WIL | 동국제강(주) 당진공장 | 514 | 609 | 36 | 527.913 | 487.671 | 554.694 | 512.411 | 611.834 | 48.2421 | 2023-10-06
WK453140 | B33385702 | DONGGUK | 20230904 | 20230905 | 0.162 | 0.339 | 0.07 | 0.24 | 1.53 | 0.014 | 0.002 | 0 | 0 | 0.01 | 0.01 | 0.0002 | 0 | 0.01 | 0 | 0 | 0 | 0.002 | 0 | 0.04 | 0 | 0 | 0.014 | 0.049 | 0 | 0 | 0 | 0 | 518 | 608 | 34 | 0 | 0 | 0 | PPXX0601T | 1021291 | CM108 | 대경공장 JCOE 시편절단 | 5114 | JCOE 생산창고 | SPX9272110 | NX65L2 | 610 | 28.6 | WK453140 | B33385702 | 2309J1475 | Stripe 모재 T방향 | API-X65L2*WIL | 동국제강(주) 당진공장 | 529 | 622 | 31 | 545.446 | 499.886 | 572.269 | 524.469 | 614.743 | 50 | 2023-10-11
WK453140 | B33385702 | DONGGUK | 20230904 | 20230905 | 0.162 | 0.339 | 0.07 | 0.24 | 1.53 | 0.014 | 0.002 | 0 | 0 | 0.01 | 0.01 | 0.0002 | 0 | 0.01 | 0 | 0 | 0 | 0.002 | 0 | 0.04 | 0 | 0 | 0.014 | 0.049 | 0 | 0 | 0 | 0 | 518 | 608 | 34 | 0 | 0 | 0 | PPXX0601W | 1021291 | CM108 | 대경공장 JCOE 시편절단 | 5114 | JCOE 생산창고 | SPX9272110 | NX65L2 | 610 | 28.6 | WK453140 | B33385702 | 2309J1475 | Stripe 용접 | API-X65L2*WIL | 동국제강(주) 당진공장 | 529 | 622 | 31 | 0 | 0 | 0 | 0 | 632.143 | 0 | 2023-10-11
WK453107 | B33386002 | DONGGUK | 20230904 | 20230905 | 0.16 | 0.335 | 0.07 | 0.23 | 1.51 | 0.014 | 0.003 | 0 | 0 | 0.01 | 0.01 | 0.0002 | 0 | 0.01 | 0 | 0 | 0 | 0.002 | 0 | 0.039 | 0 | 0 | 0.013 | 0.049 | 0 | 0 | 0 | 0 | 520 | 612 | 34 | 0 | 0 | 0 | PPX92704T | 1021291 | CM108 | 대경공장 JCOE 시편절단 | 5114 | JCOE 생산창고 | SPX9271100 | NX65L2 | 610 | 28.6 | WK453107 | B33386002 | 2309J1441 | Stripe 모재 T방향 | API-X65L2*WIL | 동국제강(주) 당진공장 | 520 | 612 | 34 | 575.698 | 530.127 | 590.984 | 544.203 | 621.946 | 49.0234 | 2023-10-06
WK453107 | B33386002 | DONGGUK | 20230904 | 20230905 | 0.16 | 0.335 | 0.07 | 0.23 | 1.51 | 0.014 | 0.003 | 0 | 0 | 0.01 | 0.01 | 0.0002 | 0 | 0.01 | 0 | 0 | 0 | 0.002 | 0 | 0.039 | 0 | 0 | 0.013 | 0.049 | 0 | 0 | 0 | 0 | 520 | 612 | 34 | 0 | 0 | 0 | PPX92704W | 1021291 | CM108 | 대경공장 JCOE 시편절단 | 5114 | JCOE 생산창고 | SPX9271100 | NX65L2 | 610 | 28.6 | WK453107 | B33386002 | 2309J1441 | Stripe 용접 | API-X65L2*WIL | 동국제강(주) 당진공장 | 520 | 612 | 34 | 0 | 0 | 0 | 0 | 643.24 | 0 | 2023-10-06
WK453024 | B33386502 | DONGGUK | 20230904 | 20230905 | 0.161 | 0.338 | 0.07 | 0.24 | 1.51 | 0.014 | 0.002 | 0 | 0 | 0.02 | 0.01 | 0.0002 | 0 | 0.01 | 0 | 0 | 0 | 0.004 | 0 | 0.038 | 0 | 0 | 0.012 | 0.049 | 0 | 0 | 0 | 0 | 534 | 632 | 33 | 0 | 0 | 0 | PPXX0507T | 1021291 | CM108 | 대경공장 JCOE 시편절단 | 5114 | JCOE 생산창고 | SPX9272120 | NX65L2 | 610 | 28.6 | WK453024 | B33386502 | 2309J1476 | Stripe 모재 T방향 | API-X65L2*WIL | 동국제강(주) 당진공장 | 511 | 606 | 36 | 560.717 | 516.211 | 586.257 | 539.723 | 620.74 | 46.4843 | 2023-10-11
WK453024 | B33386502 | DONGGUK | 20230904 | 20230905 | 0.161 | 0.338 | 0.07 | 0.24 | 1.51 | 0.014 | 0.002 | 0 | 0 | 0.02 | 0.01 | 0.0002 | 0 | 0.01 | 0 | 0 | 0 | 0.004 | 0 | 0.038 | 0 | 0 | 0.012 | 0.049 | 0 | 0 | 0 | 0 | 534 | 632 | 33 | 0 | 0 | 0 | PPXX0507W | 1021291 | CM108 | 대경공장 JCOE 시편절단 | 5114 | JCOE 생산창고 | SPX9272120 | NX65L2 | 610 | 28.6 | WK453024 | B33386502 | 2309J1476 | Stripe 용접 | API-X65L2*WIL | 동국제강(주) 당진공장 | 511 | 606 | 36 | 690.926 | 633.609 | 0 | 0 | 637.316 | 0 | 2023-10-11
WK453006 | B33401301 | DONGGUK | 20230817 | 20230818 | 0.16 | 0.334 | 0.07 | 0.24 | 1.5 | 0.014 | 0.003 | 0 | 0 | 0.01 | 0.01 | 0.0002 | 0 | 0.01 | 0 | 0 | 0 | 0.002 | 0 | 0.04 | 0 | 0 | 0.013 | 0.049 | 0 | 0 | 0 | 0 | 531 | 634 | 37 | 0 | 0 | 0 | PPX91503T | 1020280 | CM108 | 대경공장 JCOE 시편절단 | 5114 | JCOE 생산창고 | SPX9141040 | NX65L2 | 914 | 38.1 | WK453006 | B33401301 | 2309J0788 | Stripe 모재 T방향 | API-X65L2*WIL | 동국제강(주) 당진공장 | 544 | 634 | 37 | 779.988 | 543.281 | 813.874 | 566.884 | 644.962 | 54.6874 | 2023-09-21
WK453006 | B33401301 | DONGGUK | 20230817 | 20230818 | 0.16 | 0.334 | 0.07 | 0.24 | 1.5 | 0.014 | 0.003 | 0 | 0 | 0.01 | 0.01 | 0.0002 | 0 | 0.01 | 0 | 0 | 0 | 0.002 | 0 | 0.04 | 0 | 0 | 0.013 | 0.049 | 0 | 0 | 0 | 0 | 531 | 634 | 37 | 0 | 0 | 0 | PPX91503W | 1020280 | CM108 | 대경공장 JCOE 시편절단 | 5114 | JCOE 생산창고 | SPX9141040 | NX65L2 | 914 | 38.1 | WK453006 | B33401301 | 2309J0788 | Stripe 용접 | API-X65L2*WIL | 동국제강(주) 당진공장 | 544 | 634 | 37 | 379.636 | 263.195 | 0 | 0 | 654.601 | 0 | 2023-09-21
WK557220 | B33401401 | DONGGUK | 20230817 | 20230818 | 0.166 | 0.357 | 0.07 | 0.24 | 1.51 | 0.01 | 0.002 | 0 | 0 | 0.1 | 0.13 | 0.0001 | 0 | 0.08 | 0 | 0 | 0 | 0.003 | 0 | 0.038 | 0 | 0 | 0.013 | 0.002 | 0 | 0 | 0 | 0 | 533 | 626 | 39 | 0 | 0 | 0 | PPX91505W | 1020280 | CM108 | 대경공장 JCOE 시편절단 | 5114 | JCOE 생산창고 | SPX9142050 | NX65L2 | 914 | 38.1 | WK557220 | B33401401 | 2309J0804 | Stripe 용접 | API-X65L2*WIL | 동국제강(주) 당진공장 | 527 | 633 | 40 | 945.707 | 651.925 | 0 | 0 | 654.052 | 0 | 2023-09-21
WK557220 | B33401401 | DONGGUK | 20230817 | 20230818 | 0.166 | 0.357 | 0.07 | 0.24 | 1.51 | 0.01 | 0.002 | 0 | 0 | 0.1 | 0.13 | 0.0001 | 0 | 0.08 | 0 | 0 | 0 | 0.003 | 0 | 0.038 | 0 | 0 | 0.013 | 0.002 | 0 | 0 | 0 | 0 | 533 | 626 | 39 | 0 | 0 | 0 | PPX91505T | 1020280 | CM108 | 대경공장 JCOE 시편절단 | 5114 | JCOE 생산창고 | SPX9142050 | NX65L2 | 914 | 38.1 | WK557220 | B33401401 | 2309J0804 | Stripe 모재 T방향 | API-X65L2*WIL | 동국제강(주) 당진공장 | 527 | 633 | 40 | 711.387 | 494.243 | 791.928 | 550.199 | 629.875 | 56.0546 | 2023-09-21
WK557222 | B33401601 | DONGGUK | 20230817 | 20230818 | 0.166 | 0.357 | 0.07 | 0.23 | 1.51 | 0.01 | 0.002 | 0 | 0 | 0.1 | 0.13 | 0.0002 | 0 | 0.09 | 0 | 0 | 0 | 0.002 | 0 | 0.042 | 0 | 0 | 0.013 | 0.002 | 0 | 0 | 0 | 0 | 541 | 632 | 37 | 0 | 0 | 0 | PPX91406T | 1020280 | CM108 | 대경공장 JCOE 시편절단 | 5114 | JCOE 생산창고 | SPX9141100 | NX65L2 | 914 | 38.1 | WK557222 | B33401601 | 2309J0797 | Stripe 모재 T방향 | API-X65L2*WIL | 동국제강(주) 당진공장 | 541 | 632 | 37 | 767.89 | 535.503 | 782.306 | 545.556 | 633.127 | 56.6406 | 2023-09-21
WK557222 | B33401601 | DONGGUK | 20230817 | 20230818 | 0.166 | 0.357 | 0.07 | 0.23 | 1.51 | 0.01 | 0.002 | 0 | 0 | 0.1 | 0.13 | 0.0002 | 0 | 0.09 | 0 | 0 | 0 | 0.002 | 0 | 0.042 | 0 | 0 | 0.013 | 0.002 | 0 | 0 | 0 | 0 | 541 | 632 | 37 | 0 | 0 | 0 | PPX91406W | 1020280 | CM108 | 대경공장 JCOE 시편절단 | 5114 | JCOE 생산창고 | SPX9141100 | NX65L2 | 914 | 38.1 | WK557222 | B33401601 | 2309J0797 | Stripe 용접 | API-X65L2*WIL | 동국제강(주) 당진공장 | 541 | 632 | 37 | 0 | 0 | 0 | 0 | 658.418 | 0 | 2023-09-21
VK636103 | B33410801 | DONGGUK | 20230921 | 20230922 | 0 | 0.334 | 0.08 | 0.27 | 1.5 | 0.012 | 0.002 | 0.027 | 0.028 | 0.01 | 0.01 | 0.0001 | 0 | 0.01 | 0 | 0 | 0 | 0.003 | 0 | 0.018 | 0 | 0 | 0.015 | 0.002 | 0 | 0 | 0 | 132 | 310 | 437 | 32 | 0 | 0 | 0 | PPXX1301W | 1022498 | CM108 | 대경공장 JCOE 시편절단 | 5114 | JCOE 생산창고 | SPXX122090 | 1C60C22-2 | 914 | 19.05 | VK636103 | B33410801 | 2310J0580 | Stripe 용접 | A516-60N | 동국제강(주) 당진공장 | 310 | 437 | 32 | 0 | 0 | 0 | 0 | 491.257 | 0 | 2023-10-23
VK636103 | B33410801 | DONGGUK | 20230921 | 20230922 | 0 | 0.334 | 0.08 | 0.27 | 1.5 | 0.012 | 0.002 | 0.027 | 0.028 | 0.01 | 0.01 | 0.0001 | 0 | 0.01 | 0 | 0 | 0 | 0.003 | 0 | 0.018 | 0 | 0 | 0.015 | 0.002 | 0 | 0 | 0 | 132 | 310 | 437 | 32 | 0 | 0 | 0 | PPXX1301T | 1022498 | CM108 | 대경공장 JCOE 시편절단 | 5114 | JCOE 생산창고 | SPXX122090 | 1C60C22-2 | 914 | 19.05 | VK636103 | B33410801 | 2310J0580 | Stripe 모재 T방향 | A516-60N | 동국제강(주) 당진공장 | 310 | 437 | 32 | 237.216 | 319.62 | 243.042 | 327.469 | 447.207 | 54.2968 | 2023-10-23
VK636103 | B33410802 | DONGGUK | 20230904 | 20230905 | 0 | 0.334 | 0.08 | 0.27 | 1.5 | 0.012 | 0.002 | 0.027 | 0.028 | 0.01 | 0.01 | 0.0001 | 0 | 0.01 | 0 | 0 | 0 | 0.003 | 0 | 0.018 | 0 | 0 | 0.015 | 0.002 | 0 | 0 | 0 | 132 | 310 | 437 | 32 | 0 | 0 | 0 | PPXX1303W | 1022500 | CM108 | 대경공장 JCOE 시편절단 | 5114 | JCOE 생산창고 | SPXX122120 | 1C60C22-2 | 914 | 19.05 | VK636103 | B33410802 | 2310J0585 | Stripe 용접 | A516-60N | 동국제강(주) 당진공장 | 310 | 437 | 32 | 152.845 | 414.083 | 0 | 0 | 487.473 | 0 | 2023-10-23
VK636103 | B33410802 | DONGGUK | 20230904 | 20230905 | 0 | 0.334 | 0.08 | 0.27 | 1.5 | 0.012 | 0.002 | 0.027 | 0.028 | 0.01 | 0.01 | 0.0001 | 0 | 0.01 | 0 | 0 | 0 | 0.003 | 0 | 0.018 | 0 | 0 | 0.015 | 0.002 | 0 | 0 | 0 | 132 | 310 | 437 | 32 | 0 | 0 | 0 | PPXX1303T | 1022500 | CM108 | 대경공장 JCOE 시편절단 | 5114 | JCOE 생산창고 | SPXX122120 | 1C60C22-2 | 914 | 19.05 | VK636103 | B33410802 | 2310J0585 | Stripe 모재 T방향 | A516-60N | 동국제강(주) 당진공장 | 310 | 437 | 32 | 236.379 | 319.539 | 244.259 | 330.191 | 451.314 | 54.2968 | 2023-10-23
VK636103 | B33410803 | DONGGUK | 20230905 | 20230906 | 0 | 0.334 | 0.08 | 0.27 | 1.5 | 0.012 | 0.002 | 0.027 | 0.028 | 0.01 | 0.01 | 0.0001 | 0 | 0.01 | 0 | 0 | 0 | 0.003 | 0 | 0.018 | 0 | 0 | 0.015 | 0.002 | 0 | 0 | 0 | 132 | 310 | 437 | 32 | 0 | 0 | 0 | PPXX1302W | 1022499 | CM108 | 대경공장 JCOE 시편절단 | 5114 | JCOE 생산창고 | SPXX122110 | 1C60C22-2 | 914 | 19.05 | VK636103 | B33410803 | 2310J0583 | Stripe 용접 | A516-60N | 동국제강(주) 당진공장 | 310 | 437 | 32 | 0 | 0 | 0 | 0 | 486.497 | 0 | 2023-10-23
VK636103 | B33410803 | DONGGUK | 20230905 | 20230906 | 0 | 0.334 | 0.08 | 0.27 | 1.5 | 0.012 | 0.002 | 0.027 | 0.028 | 0.01 | 0.01 | 0.0001 | 0 | 0.01 | 0 | 0 | 0 | 0.003 | 0 | 0.018 | 0 | 0 | 0.015 | 0.002 | 0 | 0 | 0 | 132 | 310 | 437 | 32 | 0 | 0 | 0 | PPXX1302T | 1022499 | CM108 | 대경공장 JCOE 시편절단 | 5114 | JCOE 생산창고 | SPXX122110 | 1C60C22-2 | 914 | 19.05 | VK636103 | B33410803 | 2310J0583 | Stripe 모재 T방향 | A516-60N | 동국제강(주) 당진공장 | 310 | 437 | 32 | 235.906 | 318.739 | 243.237 | 328.644 | 445.843 | 53.5156 | 2023-10-23
WK557889 | B33440601 | DONGGUK | 20230822 | 20230823 | 0.17 | 0.342 | 0.08 | 0.24 | 1.49 | 0.014 | 0.002 | 0 | 0 | 0.01 | 0.01 | 0.0002 | 0 | 0.01 | 0 | 0 | 0 | 0.002 | 0 | 0.038 | 0 | 0 | 0.013 | 0.049 | 0 | 0 | 0 | 0 | 518 | 626 | 24 | 0 | 0 | 0 | PPX91906T | 1020323 | CM108 | 대경공장 JCOE 시편절단 | 5114 | JCOE 생산창고 | SPX9182070 | NX65L2 | 1016 | 43.2 | WK557889 | B33440601 | 2309J0952 | Stripe 모재 T방향 | API-X65L2*WIL | 동국제강(주) 당진공장 | 518 | 626 | 24 | 793.075 | 485.521 | 909.805 | 556.983 | 633.133 | 54.6874 | 2023-09-22
WK557889 | B33440601 | DONGGUK | 20230822 | 20230823 | 0.17 | 0.342 | 0.08 | 0.24 | 1.49 | 0.014 | 0.002 | 0 | 0 | 0.01 | 0.01 | 0.0002 | 0 | 0.01 | 0 | 0 | 0 | 0.002 | 0 | 0.038 | 0 | 0 | 0.013 | 0.049 | 0 | 0 | 0 | 0 | 518 | 626 | 24 | 0 | 0 | 0 | PPX91906W | 1020323 | CM108 | 대경공장 JCOE 시편절단 | 5114 | JCOE 생산창고 | SPX9182070 | NX65L2 | 1016 | 43.2 | WK557889 | B33440601 | 2309J0952 | Stripe 용접 | API-X65L2*WIL | 동국제강(주) 당진공장 | 518 | 626 | 24 | 793.343 | 484.257 | 0 | 0 | 640.223 | 0 | 2023-09-22
W447056 | B33477901 | DONGGUK | 20230904 | 20230905 | 0 | 0.328 | 0.08 | 0.23 | 1.47 | 0.014 | 0.002 | 0 | 0.03 | 0.01 | 0 | 0 | 0 | 0.01 | 0 | 0 | 0 | 0 | 0 | 0.019 | 0 | 0 | 0.013 | 0 | 0 | 0 | 0 | 117 | 336 | 450 | 33 | 0 | 0 | 0 | PPX92005T | 1021074 | CM108 | 대경공장 JCOE 시편절단 | 5114 | JCOE 생산창고 | SPX9201150 | 1C60C22-2 | 762 | 19.05 | W447056 | B33477901 | 2309J1102 | Stripe 모재 T방향 | A516-60N | 동국제강(주) 당진공장 | 336 | 450 | 33 | 239.907 | 322.097 | 248.905 | 334.178 | 459.378 | 55.4687 | 2023-09-26
W447056 | B33477901 | DONGGUK | 20230904 | 20230905 | 0 | 0.328 | 0.08 | 0.23 | 1.47 | 0.014 | 0.002 | 0 | 0.03 | 0.01 | 0 | 0 | 0 | 0.01 | 0 | 0 | 0 | 0 | 0 | 0.019 | 0 | 0 | 0.013 | 0 | 0 | 0 | 0 | 117 | 336 | 450 | 33 | 0 | 0 | 0 | PPX92005W | 1021074 | CM108 | 대경공장 JCOE 시편절단 | 5114 | JCOE 생산창고 | SPX9201150 | 1C60C22-2 | 762 | 19.05 | W447056 | B33477901 | 2309J1102 | Stripe 용접 | A516-60N | 동국제강(주) 당진공장 | 336 | 450 | 33 | 105.156 | 283.124 | 0 | 0 | 492.2 | 0 | 2023-09-26
W447057 | B33478001 | DONGGUK | 20230904 | 20230905 | 0 | 0.329 | 0.08 | 0.24 | 1.48 | 0.017 | 0.002 | 0 | 0.03 | 0.01 | 0 | 0 | 0 | 0.01 | 0 | 0 | 0 | 0 | 0 | 0.019 | 0 | 0 | 0.013 | 0 | 0 | 0 | 0 | 118 | 329 | 450 | 31 | 0 | 0 | 0 | PPX92008W | 1021075 | CM108 | 대경공장 JCOE 시편절단 | 5114 | JCOE 생산창고 | SPX9201160 | 1C60C22-2 | 762 | 19.05 | W447057 | B33478001 | 2309J1103 | Stripe 용접 | A516-60N | 동국제강(주) 당진공장 | 329 | 450 | 31 | 112.247 | 304.253 | 0 | 0 | 496.218 | 0 | 2023-09-26
W447057 | B33478001 | DONGGUK | 20230904 | 20230905 | 0 | 0.329 | 0.08 | 0.24 | 1.48 | 0.017 | 0.002 | 0 | 0.03 | 0.01 | 0 | 0 | 0 | 0.01 | 0 | 0 | 0 | 0 | 0 | 0.019 | 0 | 0 | 0.013 | 0 | 0 | 0 | 0 | 118 | 329 | 450 | 31 | 0 | 0 | 0 | PPX92008T | 1021075 | CM108 | 대경공장 JCOE 시편절단 | 5114 | JCOE 생산창고 | SPX9201160 | 1C60C22-2 | 762 | 19.05 | W447057 | B33478001 | 2309J1103 | Stripe 모재 T방향 | A516-60N | 동국제강(주) 당진공장 | 329 | 450 | 31 | 242.432 | 326.261 | 257.552 | 346.61 | 461.85 | 54.8828 | 2023-09-26
W447055 | B33485601 | DONGGUK | 20231005 | 20231006 | 0 | 0.323 | 0.07 | 0.22 | 1.49 | 0.014 | 0.003 | 0 | 0.026 | 0.02 | 0 | 0 | 0 | 0.01 | 0 | 0 | 0 | 0 | 0 | 0.018 | 0 | 0 | 0.014 | 0 | 0 | 0 | 0 | 116 | 336 | 449 | 32 | 0 | 0 | 0 | PPXX2702T | 1023655 | CM108 | 대경공장 JCOE 시편절단 | 5114 | JCOE 생산창고 | SPXX262110 | 1C60C22-2 | 1067 | 17.48 | W447055 | B33485601 | 2310J1535 | Stripe 모재 T방향 | A516-60N | 동국제강(주) 당진공장 | 336 | 449 | 32 | 218.713 | 325.827 | 224.18 | 333.972 | 466.519 | 55.2 | 2023-11-08
W447055 | B33485601 | DONGGUK | 20231005 | 20231006 | 0 | 0.323 | 0.07 | 0.22 | 1.49 | 0.014 | 0.003 | 0 | 0.026 | 0.02 | 0 | 0 | 0 | 0.01 | 0 | 0 | 0 | 0 | 0 | 0.018 | 0 | 0 | 0.014 | 0 | 0 | 0 | 0 | 116 | 336 | 449 | 32 | 0 | 0 | 0 | PPXX2702W | 1023655 | CM108 | 대경공장 JCOE 시편절단 | 5114 | JCOE 생산창고 | SPXX262110 | 1C60C22-2 | 1067 | 17.48 | W447055 | B33485601 | 2310J1535 | Stripe 용접 | A516-60N | 동국제강(주) 당진공장 | 336 | 449 | 32 | 117.07 | 345.397 | 0 | 0 | 489.967 | 0 | 2023-11-08
WK451798 | B33486002 | DONGGUK | 20231005 | 20231006 | 0 | 0.329 | 0.08 | 0.28 | 1.47 | 0.017 | 0.002 | 0.027 | 0.029 | 0.01 | 0.01 | 0.0002 | 0 | 0.01 | 0 | 0 | 0 | 0.002 | 0 | 0.019 | 0 | 0 | 0.017 | 0.002 | 0 | 0 | 0 | 141 | 327 | 458 | 33 | 0 | 0 | 0 | PPXX2607T | 1023658 | CM108 | 대경공장 JCOE 시편절단 | 5114 | JCOE 생산창고 | SPXX262040 | 1C60C22-2 | 1067 | 20.62 | WK451798 | B33486002 | 2310J1525 | Stripe 모재 T방향 | A516-60N | 동국제강(주) 당진공장 | 327 | 458 | 33 | 256.893 | 318.339 | 266.4 | 330.12 | 466.289 | 57 | 2023-11-08
WK451798 | B33486002 | DONGGUK | 20231005 | 20231006 | 0 | 0.329 | 0.08 | 0.28 | 1.47 | 0.017 | 0.002 | 0.027 | 0.029 | 0.01 | 0.01 | 0.0002 | 0 | 0.01 | 0 | 0 | 0 | 0.002 | 0 | 0.019 | 0 | 0 | 0.017 | 0.002 | 0 | 0 | 0 | 141 | 327 | 458 | 33 | 0 | 0 | 0 | PPXX2607W | 1023658 | CM108 | 대경공장 JCOE 시편절단 | 5114 | JCOE 생산창고 | SPXX262040 | 1C60C22-2 | 1067 | 20.62 | WK451798 | B33486002 | 2310J1525 | Stripe 용접 | A516-60N | 동국제강(주) 당진공장 | 327 | 458 | 33 | 105.929 | 262.46 | 0 | 0 | 487.7 | 0 | 2023-11-08
WK451794 | B33486101 | DONGGUK | 20231004 | 20231005 | 0 | 0.324 | 0.07 | 0.28 | 1.49 | 0.017 | 0.002 | 0.028 | 0.031 | 0.02 | 0.01 | 0.0003 | 0 | 0.01 | 0 | 0 | 0 | 0.002 | 0 | 0.019 | 0 | 0 | 0.016 | 0.002 | 0 | 0 | 0 | 138 | 325 | 454 | 32 | 0 | 0 | 0 | PPXX2703T | 1023661 | CM108 | 대경공장 JCOE 시편절단 | 5114 | JCOE 생산창고 | SPXX262090 | 1C60C22-2 | 1067 | 20.62 | WK451794 | B33486101 | 2310J1532 | Stripe 모재 T방향 | A516-60N | 동국제강(주) 당진공장 | 325 | 454 | 32 | 250.919 | 314.254 | 258.773 | 324.09 | 465.335 | 56.3999 | 2023-11-08
WK451794 | B33486101 | DONGGUK | 20231004 | 20231005 | 0 | 0.324 | 0.07 | 0.28 | 1.49 | 0.017 | 0.002 | 0.028 | 0.031 | 0.02 | 0.01 | 0.0003 | 0 | 0.01 | 0 | 0 | 0 | 0.002 | 0 | 0.019 | 0 | 0 | 0.016 | 0.002 | 0 | 0 | 0 | 138 | 325 | 454 | 32 | 0 | 0 | 0 | PPXX2703W | 1023661 | CM108 | 대경공장 JCOE 시편절단 | 5114 | JCOE 생산창고 | SPXX262090 | 1C60C22-2 | 1067 | 20.62 | WK451794 | B33486101 | 2310J1532 | Stripe 용접 | A516-60N | 동국제강(주) 당진공장 | 325 | 454 | 32 | 150.244 | 374.777 | 0 | 0 | 491.136 | 0 | 2023-11-08
WK451794 | B33486102 | DONGGUK | 20231004 | 20231005 | 0 | 0.324 | 0.07 | 0.28 | 1.49 | 0.017 | 0.002 | 0.028 | 0.031 | 0.02 | 0.01 | 0.0003 | 0 | 0.01 | 0 | 0 | 0 | 0.002 | 0 | 0.019 | 0 | 0 | 0.016 | 0.002 | 0 | 0 | 0 | 138 | 325 | 454 | 32 | 0 | 0 | 0 | PPXX2701W | 1023663 | CM108 | 대경공장 JCOE 시편절단 | 5114 | JCOE 생산창고 | SPXX262100 | 1C60C22-2 | 1067 | 20.62 | WK451794 | B33486102 | 2310J1534 | Stripe 용접 | A516-60N | 동국제강(주) 당진공장 | 325 | 454 | 32 | 150.999 | 371.247 | 0 | 0 | 486.814 | 0 | 2023-11-08
WK451794 | B33486102 | DONGGUK | 20231004 | 20231005 | 0 | 0.324 | 0.07 | 0.28 | 1.49 | 0.017 | 0.002 | 0.028 | 0.031 | 0.02 | 0.01 | 0.0003 | 0 | 0.01 | 0 | 0 | 0 | 0.002 | 0 | 0.019 | 0 | 0 | 0.016 | 0.002 | 0 | 0 | 0 | 138 | 325 | 454 | 32 | 0 | 0 | 0 | PPXX2701T | 1023663 | CM108 | 대경공장 JCOE 시편절단 | 5114 | JCOE 생산창고 | SPXX262100 | 1C60C22-2 | 1067 | 20.62 | WK451794 | B33486102 | 2310J1534 | Stripe 모재 T방향 | A516-60N | 동국제강(주) 당진공장 | 325 | 454 | 32 | 251.253 | 313.216 | 260.805 | 325.123 | 464.161 | 55.8 | 2023-11-08
WK451796 | B33530102 | DONGGUK | 20230905 | 20230906 | 0 | 0.332 | 0.08 | 0.29 | 1.49 | 0.017 | 0.002 | 0.031 | 0.032 | 0.01 | 0.01 | 0.0003 | 0 | 0.01 | 0 | 0 | 0 | 0.002 | 0 | 0.019 | 0 | 0 | 0.016 | 0.002 | 0 | 0 | 0 | 133 | 318 | 455 | 35 | 0 | 0 | 0 | PPX91303T | 1019812 | CM108 | 대경공장 JCOE 시편절단 | 5114 | JCOE 생산창고 | SPX9122220 | 1C60C22-2 | 762 | 30.18 | WK451796 | B33530102 | 2309J0753 | Stripe 모재 T방향 | A516-60N | 동국제강(주) 당진공장 | 318 | 455 | 35 | 402.543 | 343.584 | 420.216 | 358.669 | 471.387 | 62.1093 | 2023-09-22
WK451796 | B33530102 | DONGGUK | 20230905 | 20230906 | 0 | 0.332 | 0.08 | 0.29 | 1.49 | 0.017 | 0.002 | 0.031 | 0.032 | 0.01 | 0.01 | 0.0003 | 0 | 0.01 | 0 | 0 | 0 | 0.002 | 0 | 0.019 | 0 | 0 | 0.016 | 0.002 | 0 | 0 | 0 | 133 | 318 | 455 | 35 | 0 | 0 | 0 | PPX91303W | 1019812 | CM108 | 대경공장 JCOE 시편절단 | 5114 | JCOE 생산창고 | SPX9122220 | 1C60C22-2 | 762 | 30.18 | WK451796 | B33530102 | 2309J0753 | Stripe 용접 | A516-60N | 동국제강(주) 당진공장 | 318 | 455 | 35 | 220.378 | 375.062 | 0 | 0 | 494.145 | 0 | 2023-09-22
WK451795 | B33530302 | DONGGUK | 20230920 | 20230921 | 0 | 0.334 | 0.08 | 0.28 | 1.5 | 0.015 | 0.002 | 0.034 | 0.036 | 0.01 | 0.01 | 0.0002 | 0 | 0.01 | 0 | 0 | 0 | 0.002 | 0 | 0.02 | 0 | 0 | 0.016 | 0.002 | 0 | 0 | 0 | 127 | 320 | 451 | 35 | 0 | 0 | 0 | PPXX1702W | 1022918 | CM108 | 대경공장 JCOE 시편절단 | 5114 | JCOE 생산창고 | SPXX162050 | 1C60C22-2 | 762 | 30.18 | WK451795 | B33530302 | 2310J0700 | Stripe 용접 | A516-60N | 동국제강(주) 당진공장 | 320 | 451 | 35 | 0 | 0 | 0 | 0 | 511.603 | 0 | 2023-11-08
WK451795 | B33530302 | DONGGUK | 20230920 | 20230921 | 0 | 0.334 | 0.08 | 0.28 | 1.5 | 0.015 | 0.002 | 0.034 | 0.036 | 0.01 | 0.01 | 0.0002 | 0 | 0.01 | 0 | 0 | 0 | 0.002 | 0 | 0.02 | 0 | 0 | 0.016 | 0.002 | 0 | 0 | 0 | 127 | 320 | 451 | 35 | 0 | 0 | 0 | PPXX1702T | 1022918 | CM108 | 대경공장 JCOE 시편절단 | 5114 | JCOE 생산창고 | SPXX162050 | 1C60C22-2 | 762 | 30.18 | WK451795 | B33530302 | 2310J0700 | Stripe 모재 T방향 | A516-60N | 동국제강(주) 당진공장 | 320 | 451 | 35 | 373.857 | 319.769 | 396.319 | 338.981 | 467.018 | 63.6 | 2023-11-08
WK451791 | B33530502 | DONGGUK | 20230905 | 20230906 | 0 | 0.336 | 0.08 | 0.27 | 1.5 | 0.014 | 0.002 | 0.032 | 0.034 | 0.02 | 0.01 | 0.0002 | 0 | 0.01 | 0 | 0 | 0 | 0.002 | 0 | 0.018 | 0 | 0 | 0.016 | 0.002 | 0 | 0 | 0 | 136 | 324 | 455 | 35 | 0 | 0 | 0 | PPX91304T | 1019812 | CM108 | 대경공장 JCOE 시편절단 | 5114 | JCOE 생산창고 | SPX9122210 | 1C60C22-2 | 762 | 30.18 | WK451791 | B33530502 | 2309J0752 | Stripe 모재 T방향 | A516-60N | 동국제강(주) 당진공장 | 324 | 455 | 35 | 386.558 | 329.017 | 407.632 | 346.953 | 464.545 | 62.6953 | 2023-09-22
WK451791 | B33530502 | DONGGUK | 20230905 | 20230906 | 0 | 0.336 | 0.08 | 0.27 | 1.5 | 0.014 | 0.002 | 0.032 | 0.034 | 0.02 | 0.01 | 0.0002 | 0 | 0.01 | 0 | 0 | 0 | 0.002 | 0 | 0.018 | 0 | 0 | 0.016 | 0.002 | 0 | 0 | 0 | 136 | 324 | 455 | 35 | 0 | 0 | 0 | PPX91304W | 1019812 | CM108 | 대경공장 JCOE 시편절단 | 5114 | JCOE 생산창고 | SPX9122210 | 1C60C22-2 | 762 | 30.18 | WK451791 | B33530502 | 2309J0752 | Stripe 용접 | A516-60N | 동국제강(주) 당진공장 | 324 | 455 | 35 | 226.993 | 383.706 | 0 | 0 | 493.698 | 0 | 2023-09-22
WK451796 | B33530601 | DONGGUK | 20230920 | 20230921 | 0 | 0.332 | 0.08 | 0.29 | 1.49 | 0.017 | 0.002 | 0.031 | 0.032 | 0.01 | 0.01 | 0.0003 | 0 | 0.01 | 0 | 0 | 0 | 0.002 | 0 | 0.019 | 0 | 0 | 0.016 | 0.002 | 0 | 0 | 0 | 133 | 326 | 452 | 35 | 0 | 0 | 0 | PPXX1605W | 1022917 | CM108 | 대경공장 JCOE 시편절단 | 5114 | JCOE 생산창고 | SPXX162030 | 1C60C22-2 | 762 | 30.18 | WK451796 | B33530601 | 2310J0697 | Stripe 용접 | A516-60N | 동국제강(주) 당진공장 | 326 | 452 | 35 | 0 | 0 | 0 | 0 | 515.784 | 0 | 2023-11-08
WK451796 | B33530601 | DONGGUK | 20230920 | 20230921 | 0 | 0.332 | 0.08 | 0.29 | 1.49 | 0.017 | 0.002 | 0.031 | 0.032 | 0.01 | 0.01 | 0.0003 | 0 | 0.01 | 0 | 0 | 0 | 0.002 | 0 | 0.019 | 0 | 0 | 0.016 | 0.002 | 0 | 0 | 0 | 133 | 326 | 452 | 35 | 0 | 0 | 0 | PPXX1605T | 1022917 | CM108 | 대경공장 JCOE 시편절단 | 5114 | JCOE 생산창고 | SPXX162030 | 1C60C22-2 | 762 | 30.18 | WK451796 | B33530601 | 2310J0697 | Stripe 모재 T방향 | A516-60N | 동국제강(주) 당진공장 | 326 | 452 | 35 | 408.541 | 350.32 | 424.573 | 364.067 | 469.132 | 64.3999 | 2023-11-08
WK451791 | B33530702 | DONGGUK | 20230920 | 20230921 | 0 | 0.336 | 0.08 | 0.27 | 1.5 | 0.014 | 0.002 | 0.032 | 0.034 | 0.02 | 0.01 | 0.0002 | 0 | 0.01 | 0 | 0 | 0 | 0.002 | 0 | 0.018 | 0 | 0 | 0.016 | 0.002 | 0 | 0 | 0 | 136 | 322 | 450 | 37 | 0 | 0 | 0 | PPXX1701W | 1022917 | CM108 | 대경공장 JCOE 시편절단 | 5114 | JCOE 생산창고 | SPXX162020 | 1C60C22-2 | 762 | 30.18 | WK451791 | B33530702 | 2310J0696 | Stripe 용접 | A516-60N | 동국제강(주) 당진공장 | 322 | 450 | 37 | 119.054 | 202.733 | 0 | 0 | 512.483 | 0 | 2023-11-08
WK451791 | B33530702 | DONGGUK | 20230920 | 20230921 | 0 | 0.336 | 0.08 | 0.27 | 1.5 | 0.014 | 0.002 | 0.032 | 0.034 | 0.02 | 0.01 | 0.0002 | 0 | 0.01 | 0 | 0 | 0 | 0.002 | 0 | 0.018 | 0 | 0 | 0.016 | 0.002 | 0 | 0 | 0 | 136 | 322 | 450 | 37 | 0 | 0 | 0 | PPXX1701T | 1022917 | CM108 | 대경공장 JCOE 시편절단 | 5114 | JCOE 생산창고 | SPXX162020 | 1C60C22-2 | 762 | 30.18 | WK451791 | B33530702 | 2310J0696 | Stripe 모재 T방향 | A516-60N | 동국제강(주) 당진공장 | 322 | 450 | 37 | 398.347 | 339.227 | 413.048 | 351.746 | 471.01 | 62 | 2023-11-08
WK453294 | B33530901 | DONGGUK | 20230920 | 20230921 | 0 | 0.336 | 0.08 | 0.28 | 1.5 | 0.013 | 0.002 | 0.034 | 0.035 | 0.02 | 0.01 | 0.0002 | 0 | 0.01 | 0 | 0 | 0 | 0.003 | 0 | 0.02 | 0 | 0 | 0.018 | 0.002 | 0 | 0 | 0 | 140 | 315 | 447 | 36 | 0 | 0 | 0 | PPXX3002W | 1024495 | CM108 | 대경공장 JCOE 시편절단 | 5114 | JCOE 생산창고 | SPXX301050 | 1C60C22-2 | 711 | 28.58 | WK453294 | B33530901 | 2310J1694 | Stripe 용접 | A516-60N | 동국제강(주) 당진공장 | 315 | 447 | 36 | 193.949 | 352.254 | 0 | 0 | 509.905 | 0 | 2023-11-08
WK453294 | B33530901 | DONGGUK | 20230920 | 20230921 | 0 | 0.336 | 0.08 | 0.28 | 1.5 | 0.013 | 0.002 | 0.034 | 0.035 | 0.02 | 0.01 | 0.0002 | 0 | 0.01 | 0 | 0 | 0 | 0.003 | 0 | 0.02 | 0 | 0 | 0.018 | 0.002 | 0 | 0 | 0 | 140 | 315 | 447 | 36 | 0 | 0 | 0 | PPXX3002T | 1024495 | CM108 | 대경공장 JCOE 시편절단 | 5114 | JCOE 생산창고 | SPXX301050 | 1C60C22-2 | 711 | 28.58 | WK453294 | B33530901 | 2310J1694 | Stripe 모재 T방향 | A516-60N | 동국제강(주) 당진공장 | 315 | 447 | 36 | 356.533 | 323.637 | 369.992 | 335.855 | 461.144 | 66 | 2023-11-08
WK557886 | B33546302 | DONGGUK | 20230829 | 20230830 | 0.16 | 0.335 | 0.07 | 0.22 | 1.51 | 0.015 | 0.002 | 0 | 0 | 0.01 | 0.01 | 0.0002 | 0 | 0.01 | 0 | 0 | 0 | 0.002 | 0 | 0.041 | 0 | 0 | 0.012 | 0.049 | 0 | 0 | 0 | 0 | 542 | 631 | 45 | 0 | 0 | 0 | PPX92609T | 1021291 | CM108 | 대경공장 JCOE 시편절단 | 5114 | JCOE 생산창고 | SPX9251100 | NX65L2 | 610 | 28.6 | WK557886 | B33546302 | 2309J1348 | Stripe 모재 T방향 | API-X65L2*WIL | 동국제강(주) 당진공장 | 542 | 631 | 45 | 541.938 | 503.591 | 567.852 | 527.672 | 615.792 | 50.1953 | 2023-10-06
WK557886 | B33546302 | DONGGUK | 20230829 | 20230830 | 0.16 | 0.335 | 0.07 | 0.22 | 1.51 | 0.015 | 0.002 | 0 | 0 | 0.01 | 0.01 | 0.0002 | 0 | 0.01 | 0 | 0 | 0 | 0.002 | 0 | 0.041 | 0 | 0 | 0.012 | 0.049 | 0 | 0 | 0 | 0 | 542 | 631 | 45 | 0 | 0 | 0 | PPX92609W | 1021291 | CM108 | 대경공장 JCOE 시편절단 | 5114 | JCOE 생산창고 | SPX9251100 | NX65L2 | 610 | 28.6 | WK557886 | B33546302 | 2309J1348 | Stripe 용접 | API-X65L2*WIL | 동국제강(주) 당진공장 | 542 | 631 | 45 | 0 | 0 | 0 | 0 | 631.404 | 0 | 2023-10-06
WK453761 | B33566401 | DONGGUK | 20230828 | 20230829 | 0.163 | 0.341 | 0.07 | 0.25 | 1.54 | 0.014 | 0.002 | 0 | 0 | 0.01 | 0.01 | 0.0002 | 0 | 0.01 | 0 | 0 | 0 | 0.003 | 0 | 0.039 | 0 | 0 | 0.011 | 0.05 | 0 | 0 | 0 | 0 | 525 | 635 | 53 | 0 | 0 | 0 | PPX91401W | 1020278 | CM108 | 대경공장 JCOE 시편절단 | 5114 | JCOE 생산창고 | SPX9131090 | NX65L2 | 914 | 38.1 | WK453761 | B33566401 | 2309J0767 | Stripe 용접 | API-X65L2*WIL | 동국제강(주) 당진공장 | 525 | 635 | 53 | 0 | 0 | 0 | 0 | 654.648 | 0 | 2023-09-21
WK453761 | B33566401 | DONGGUK | 20230828 | 20230829 | 0.163 | 0.341 | 0.07 | 0.25 | 1.54 | 0.014 | 0.002 | 0 | 0 | 0.01 | 0.01 | 0.0002 | 0 | 0.01 | 0 | 0 | 0 | 0.003 | 0 | 0.039 | 0 | 0 | 0.011 | 0.05 | 0 | 0 | 0 | 0 | 525 | 635 | 53 | 0 | 0 | 0 | PPX91401T | 1020278 | CM108 | 대경공장 JCOE 시편절단 | 5114 | JCOE 생산창고 | SPX9131090 | NX65L2 | 914 | 38.1 | WK453761 | B33566401 | 2309J0767 | Stripe 모재 T방향 | API-X65L2*WIL | 동국제강(주) 당진공장 | 525 | 635 | 53 | 694.344 | 478.924 | 747.138 | 515.339 | 632.917 | 56.25 | 2023-09-21
WK453761 | B33566501 | DONGGUK | 20230824 | 20230825 | 0.163 | 0.341 | 0.07 | 0.25 | 1.54 | 0.014 | 0.002 | 0 | 0 | 0.01 | 0.01 | 0.0002 | 0 | 0.01 | 0 | 0 | 0 | 0.003 | 0 | 0.039 | 0 | 0 | 0.011 | 0.05 | 0 | 0 | 0 | 0 | 531 | 639 | 52 | 0 | 0 | 0 | PPX91403W | 1020278 | CM108 | 대경공장 JCOE 시편절단 | 5114 | JCOE 생산창고 | SPX9141030 | NX65L2 | 914 | 38.1 | WK453761 | B33566501 | 2309J0787 | Stripe 용접 | API-X65L2*WIL | 동국제강(주) 당진공장 | 531 | 639 | 52 | 0 | 0 | 0 | 0 | 654.98 | 0 | 2023-09-21
WK453761 | B33566501 | DONGGUK | 20230824 | 20230825 | 0.163 | 0.341 | 0.07 | 0.25 | 1.54 | 0.014 | 0.002 | 0 | 0 | 0.01 | 0.01 | 0.0002 | 0 | 0.01 | 0 | 0 | 0 | 0.003 | 0 | 0.039 | 0 | 0 | 0.011 | 0.05 | 0 | 0 | 0 | 0 | 531 | 639 | 52 | 0 | 0 | 0 | PPX91403T | 1020278 | CM108 | 대경공장 JCOE 시편절단 | 5114 | JCOE 생산창고 | SPX9141030 | NX65L2 | 914 | 38.1 | WK453761 | B33566501 | 2309J0787 | Stripe 모재 T방향 | API-X65L2*WIL | 동국제강(주) 당진공장 | 531 | 639 | 52 | 780.655 | 533.647 | 797.008 | 544.826 | 635.871 | 57.6171 | 2023-09-21
WK453762 | B33566601 | DONGGUK | 20230817 | 20230818 | 0.162 | 0.337 | 0.07 | 0.25 | 1.52 | 0.013 | 0.002 | 0 | 0 | 0.01 | 0.01 | 0.0002 | 0 | 0.01 | 0 | 0 | 0 | 0.002 | 0 | 0.041 | 0 | 0 | 0.012 | 0.05 | 0 | 0 | 0 | 0 | 520 | 641 | 53 | 0 | 0 | 0 | PPX91405W | 1020278 | CM108 | 대경공장 JCOE 시편절단 | 5114 | JCOE 생산창고 | SPX9141090 | NX65L2 | 914 | 38.1 | WK453762 | B33566601 | 2309J0795 | Stripe 용접 | API-X65L2*WIL | 동국제강(주) 당진공장 | 538 | 640 | 50 | 917.374 | 633.128 | 0 | 0 | 657.857 | 0 | 2023-09-21
WK453762 | B33566601 | DONGGUK | 20230817 | 20230818 | 0.162 | 0.337 | 0.07 | 0.25 | 1.52 | 0.013 | 0.002 | 0 | 0 | 0.01 | 0.01 | 0.0002 | 0 | 0.01 | 0 | 0 | 0 | 0.002 | 0 | 0.041 | 0 | 0 | 0.012 | 0.05 | 0 | 0 | 0 | 0 | 520 | 641 | 53 | 0 | 0 | 0 | PPX91405T | 1020278 | CM108 | 대경공장 JCOE 시편절단 | 5114 | JCOE 생산창고 | SPX9141090 | NX65L2 | 914 | 38.1 | WK453762 | B33566601 | 2309J0795 | Stripe 모재 T방향 | API-X65L2*WIL | 동국제강(주) 당진공장 | 538 | 640 | 50 | 738.292 | 514.538 | 743.017 | 517.831 | 635.586 | 53.7109 | 2023-09-21
WK453762 | B33566701 | DONGGUK | 20230828 | 20230829 | 0.162 | 0.337 | 0.07 | 0.25 | 1.52 | 0.013 | 0.002 | 0 | 0 | 0.01 | 0.01 | 0.0002 | 0 | 0.01 | 0 | 0 | 0 | 0.002 | 0 | 0.041 | 0 | 0 | 0.012 | 0.05 | 0 | 0 | 0 | 0 | 543 | 652 | 50 | 0 | 0 | 0 | PPX91402W | 1020278 | CM108 | 대경공장 JCOE 시편절단 | 5114 | JCOE 생산창고 | SPX9132040 | NX65L2 | 914 | 38.1 | WK453762 | B33566701 | 2309J0776 | Stripe 용접 | API-X65L2*WIL | 동국제강(주) 당진공장 | 543 | 652 | 50 | 615.71 | 425.03 | 0 | 0 | 645.057 | 0 | 2023-09-21
WK453762 | B33566701 | DONGGUK | 20230828 | 20230829 | 0.162 | 0.337 | 0.07 | 0.25 | 1.52 | 0.013 | 0.002 | 0 | 0 | 0.01 | 0.01 | 0.0002 | 0 | 0.01 | 0 | 0 | 0 | 0.002 | 0 | 0.041 | 0 | 0 | 0.012 | 0.05 | 0 | 0 | 0 | 0 | 543 | 652 | 50 | 0 | 0 | 0 | PPX91402T | 1020278 | CM108 | 대경공장 JCOE 시편절단 | 5114 | JCOE 생산창고 | SPX9132040 | NX65L2 | 914 | 38.1 | WK453762 | B33566701 | 2309J0776 | Stripe 모재 T방향 | API-X65L2*WIL | 동국제강(주) 당진공장 | 543 | 652 | 50 | 758.051 | 526.863 | 772.147 | 536.66 | 636.95 | 55.664 | 2023-09-21
WK558380 | B33566801 | DONGGUK | 20230821 | 20230822 | 0.161 | 0.334 | 0.07 | 0.25 | 1.5 | 0.017 | 0.002 | 0 | 0 | 0.01 | 0.01 | 0.0002 | 0 | 0.01 | 0 | 0 | 0 | 0.005 | 0 | 0.039 | 0 | 0 | 0.013 | 0.048 | 0 | 0 | 0 | 0 | 537 | 640 | 52 | 0 | 0 | 0 | PPX91502T | 1020278 | CM108 | 대경공장 JCOE 시편절단 | 5114 | JCOE 생산창고 | SPX9141020 | NX65L2 | 914 | 38.1 | WK558380 | B33566801 | 2309J0786 | Stripe 모재 T방향 | API-X65L2*WIL | 동국제강(주) 당진공장 | 537 | 640 | 52 | 749.509 | 521.31 | 780.05 | 542.552 | 630.435 | 54.6874 | 2023-09-21
WK558380 | B33566801 | DONGGUK | 20230821 | 20230822 | 0.161 | 0.334 | 0.07 | 0.25 | 1.5 | 0.017 | 0.002 | 0 | 0 | 0.01 | 0.01 | 0.0002 | 0 | 0.01 | 0 | 0 | 0 | 0.005 | 0 | 0.039 | 0 | 0 | 0.013 | 0.048 | 0 | 0 | 0 | 0 | 537 | 640 | 52 | 0 | 0 | 0 | PPX91502W | 1020278 | CM108 | 대경공장 JCOE 시편절단 | 5114 | JCOE 생산창고 | SPX9141020 | NX65L2 | 914 | 38.1 | WK558380 | B33566801 | 2309J0786 | Stripe 용접 | API-X65L2*WIL | 동국제강(주) 당진공장 | 537 | 640 | 52 | 0 | 0 | 0 | 0 | 653.059 | 0 | 2023-09-21
WK558380 | B33566901 | DONGGUK | 20230828 | 20230829 | 0.161 | 0.334 | 0.07 | 0.25 | 1.5 | 0.017 | 0.002 | 0 | 0 | 0.01 | 0.01 | 0.0002 | 0 | 0.01 | 0 | 0 | 0 | 0.005 | 0 | 0.039 | 0 | 0 | 0.013 | 0.048 | 0 | 0 | 0 | 0 | 531 | 635 | 50 | 0 | 0 | 0 | PPX91307T | 1020278 | CM108 | 대경공장 JCOE 시편절단 | 5114 | JCOE 생산창고 | SPX9131080 | NX65L2 | 914 | 38.1 | WK558380 | B33566901 | 2309J0766 | Stripe 모재 T방향 | API-X65L2*WIL | 동국제강(주) 당진공장 | 531 | 635 | 50 | 762.604 | 527.384 | 759.722 | 525.392 | 624.297 | 53.3203 | 2023-09-18
WK558380 | B33566901 | DONGGUK | 20230828 | 20230829 | 0.161 | 0.334 | 0.07 | 0.25 | 1.5 | 0.017 | 0.002 | 0 | 0 | 0.01 | 0.01 | 0.0002 | 0 | 0.01 | 0 | 0 | 0 | 0.005 | 0 | 0.039 | 0 | 0 | 0.013 | 0.048 | 0 | 0 | 0 | 0 | 531 | 635 | 50 | 0 | 0 | 0 | PPX91307W | 1020278 | CM108 | 대경공장 JCOE 시편절단 | 5114 | JCOE 생산창고 | SPX9131080 | NX65L2 | 914 | 38.1 | WK558380 | B33566901 | 2309J0766 | Stripe 용접 | API-X65L2*WIL | 동국제강(주) 당진공장 | 531 | 635 | 50 | 926.326 | 642.123 | 0 | 0 | 643.982 | 0 | 2023-09-18
WK453743 | B33569702 | DONGGUK | 20230821 | 20230822 | 0.165 | 0.352 | 0.07 | 0.24 | 1.49 | 0.013 | 0.002 | 0 | 0 | 0.09 | 0.13 | 0.0002 | 0 | 0.09 | 0 | 0 | 0 | 0.003 | 0 | 0.04 | 0 | 0 | 0.014 | 0.001 | 0 | 0 | 0 | 0 | 540 | 637 | 47 | 0 | 0 | 0 | PPX92203T | 1021087 | CM108 | 대경공장 JCOE 시편절단 | 5114 | JCOE 생산창고 | SPX9221070 | NX65L2 | 762 | 31.8 | WK453743 | B33569702 | 2309J1214 | Stripe 모재 T방향 | API-X65L2*WIL | 동국제강(주) 당진공장 | 540 | 637 | 47 | 619.857 | 514.58 | 633.832 | 526.181 | 637.967 | 51.9531 | 2023-09-27
WK453743 | B33569702 | DONGGUK | 20230821 | 20230822 | 0.165 | 0.352 | 0.07 | 0.24 | 1.49 | 0.013 | 0.002 | 0 | 0 | 0.09 | 0.13 | 0.0002 | 0 | 0.09 | 0 | 0 | 0 | 0.003 | 0 | 0.04 | 0 | 0 | 0.014 | 0.001 | 0 | 0 | 0 | 0 | 540 | 637 | 47 | 0 | 0 | 0 | PPX92203W | 1021087 | CM108 | 대경공장 JCOE 시편절단 | 5114 | JCOE 생산창고 | SPX9221070 | NX65L2 | 762 | 31.8 | WK453743 | B33569702 | 2309J1214 | Stripe 용접 | API-X65L2*WIL | 동국제강(주) 당진공장 | 540 | 637 | 47 | 765.733 | 633.503 | 0 | 0 | 633.607 | 0 | 2023-09-27
WK558365 | B33570302 | DONGGUK | 20230905 | 20230906 | 0.166 | 0.354 | 0.07 | 0.24 | 1.51 | 0.012 | 0.002 | 0 | 0 | 0.08 | 0.13 | 0.0002 | 0 | 0.1 | 0 | 0 | 0 | 0.003 | 0 | 0.039 | 0 | 0 | 0.013 | 0.002 | 0 | 0 | 0 | 0 | 542 | 643 | 48 | 0 | 0 | 0 | PPX92304W | 1021087 | CM108 | 대경공장 JCOE 시편절단 | 5114 | JCOE 생산창고 | SPX9212050 | NX65L2 | 762 | 31.8 | WK558365 | B33570302 | 2309J1186 | Stripe 용접 | API-X65L2*WIL | 동국제강(주) 당진공장 | 542 | 643 | 48 | 774.778 | 642.522 | 0 | 0 | 644.982 | 0 | 2023-09-27
WK558365 | B33570302 | DONGGUK | 20230905 | 20230906 | 0.166 | 0.354 | 0.07 | 0.24 | 1.51 | 0.012 | 0.002 | 0 | 0 | 0.08 | 0.13 | 0.0002 | 0 | 0.1 | 0 | 0 | 0 | 0.003 | 0 | 0.039 | 0 | 0 | 0.013 | 0.002 | 0 | 0 | 0 | 0 | 542 | 643 | 48 | 0 | 0 | 0 | PPX92304T | 1021087 | CM108 | 대경공장 JCOE 시편절단 | 5114 | JCOE 생산창고 | SPX9212050 | NX65L2 | 762 | 31.8 | WK558365 | B33570302 | 2309J1186 | Stripe 모재 T방향 | API-X65L2*WIL | 동국제강(주) 당진공장 | 542 | 643 | 48 | 631.128 | 524.726 | 651.702 | 541.832 | 622.434 | 51.7578 | 2023-09-27
WK558365 | B33570402 | DONGGUK | 20230905 | 20230906 | 0.166 | 0.354 | 0.07 | 0.24 | 1.51 | 0.012 | 0.002 | 0 | 0 | 0.08 | 0.13 | 0.0002 | 0 | 0.1 | 0 | 0 | 0 | 0.003 | 0 | 0.039 | 0 | 0 | 0.013 | 0.002 | 0 | 0 | 0 | 0 | 501 | 648 | 48 | 0 | 0 | 0 | PPX92301W | 1021087 | CM108 | 대경공장 JCOE 시편절단 | 5114 | JCOE 생산창고 | SPX9221100 | NX65L2 | 762 | 31.8 | WK558365 | B33570402 | 2309J1226 | Stripe 용접 | API-X65L2*WIL | 동국제강(주) 당진공장 | 501 | 648 | 48 | 795.494 | 661.864 | 0 | 0 | 663.944 | 0 | 2023-09-27
WK558365 | B33570402 | DONGGUK | 20230905 | 20230906 | 0.166 | 0.354 | 0.07 | 0.24 | 1.51 | 0.012 | 0.002 | 0 | 0 | 0.08 | 0.13 | 0.0002 | 0 | 0.1 | 0 | 0 | 0 | 0.003 | 0 | 0.039 | 0 | 0 | 0.013 | 0.002 | 0 | 0 | 0 | 0 | 501 | 648 | 48 | 0 | 0 | 0 | PPX92301T | 1021087 | CM108 | 대경공장 JCOE 시편절단 | 5114 | JCOE 생산창고 | SPX9221100 | NX65L2 | 762 | 31.8 | WK558365 | B33570402 | 2309J1226 | Stripe 모재 T방향 | API-X65L2*WIL | 동국제강(주) 당진공장 | 501 | 648 | 48 | 618.311 | 513.617 | 657.544 | 546.207 | 635.941 | 51.9531 | 2023-09-27
WK558366 | B33571102 | DONGGUK | 20230905 | 20230906 | 0.167 | 0.359 | 0.07 | 0.24 | 1.53 | 0.012 | 0.002 | 0 | 0 | 0.08 | 0.15 | 0.0001 | 0 | 0.1 | 0 | 0 | 0 | 0.003 | 0 | 0.039 | 0 | 0 | 0.011 | 0.002 | 0 | 0 | 0 | 0 | 538 | 633 | 48 | 0 | 0 | 0 | PPX92101T | 1021087 | CM108 | 대경공장 JCOE 시편절단 | 5114 | JCOE 생산창고 | SPX9202100 | NX65L2 | 762 | 31.8 | WK558366 | B33571102 | 2309J1127 | Stripe 모재 T방향 | API-X65L2*WIL | 동국제강(주) 당진공장 | 482 | 621 | 51 | 578.255 | 482.949 | 625.511 | 522.417 | 621.519 | 50.5859 | 2023-09-26
WK558366 | B33571102 | DONGGUK | 20230905 | 20230906 | 0.167 | 0.359 | 0.07 | 0.24 | 1.53 | 0.012 | 0.002 | 0 | 0 | 0.08 | 0.15 | 0.0001 | 0 | 0.1 | 0 | 0 | 0 | 0.003 | 0 | 0.039 | 0 | 0 | 0.011 | 0.002 | 0 | 0 | 0 | 0 | 538 | 633 | 48 | 0 | 0 | 0 | PPX92103T | 1021087 | CM108 | 대경공장 JCOE 시편절단 | 5114 | JCOE 생산창고 | SPX9202100 | NX65L2 | 762 | 31.8 | WK558366 | B33571102 | 2309J1133 | Stripe 모재 T방향 | API-X65L2*WIL | 동국제강(주) 당진공장 | 482 | 621 | 51 | 596.787 | 496.417 | 629.075 | 523.274 | 609.273 | 51.3671 | 2023-09-26
WK558366 | B33571102 | DONGGUK | 20230905 | 20230906 | 0.167 | 0.359 | 0.07 | 0.24 | 1.53 | 0.012 | 0.002 | 0 | 0 | 0.08 | 0.15 | 0.0001 | 0 | 0.1 | 0 | 0 | 0 | 0.003 | 0 | 0.039 | 0 | 0 | 0.011 | 0.002 | 0 | 0 | 0 | 0 | 538 | 633 | 48 | 0 | 0 | 0 | PPX92103W | 1021087 | CM108 | 대경공장 JCOE 시편절단 | 5114 | JCOE 생산창고 | SPX9202100 | NX65L2 | 762 | 31.8 | WK558366 | B33571102 | 2309J1133 | Stripe 용접 | API-X65L2*WIL | 동국제강(주) 당진공장 | 482 | 621 | 51 | 751.378 | 621.479 | 0 | 0 | 624.203 | 0 | 2023-09-26
WK558366 | B33571102 | DONGGUK | 20230905 | 20230906 | 0.167 | 0.359 | 0.07 | 0.24 | 1.53 | 0.012 | 0.002 | 0 | 0 | 0.08 | 0.15 | 0.0001 | 0 | 0.1 | 0 | 0 | 0 | 0.003 | 0 | 0.039 | 0 | 0 | 0.011 | 0.002 | 0 | 0 | 0 | 0 | 538 | 633 | 48 | 0 | 0 | 0 | PPX92101W | 1021087 | CM108 | 대경공장 JCOE 시편절단 | 5114 | JCOE 생산창고 | SPX9202100 | NX65L2 | 762 | 31.8 | WK558366 | B33571102 | 2309J1127 | Stripe 용접 | API-X65L2*WIL | 동국제강(주) 당진공장 | 482 | 621 | 51 | 765.167 | 636.522 | 0 | 0 | 637.136 | 0 | 2023-09-26
WK558366 | B33571602 | DONGGUK | 20230829 | 20230830 | 0.167 | 0.359 | 0.07 | 0.24 | 1.53 | 0.012 | 0.002 | 0 | 0 | 0.08 | 0.15 | 0.0001 | 0 | 0.1 | 0 | 0 | 0 | 0.003 | 0 | 0.039 | 0 | 0 | 0.011 | 0.002 | 0 | 0 | 0 | 211 | 530 | 665 | 34 | 0 | 0 | 0 | PPX91110T | 1019801 | CM108 | 대경공장 JCOE 시편절단 | 5114 | JCOE 생산창고 | SPX9112070 | NX70L2 | 762 | 19.1 | WK558366 | B33571602 | 2309J0600 | Stripe 모재 T방향 | API-X70L2I | 동국제강(주) 당진공장 | 530 | 665 | 34 | 374.286 | 507.317 | 397.577 | 538.887 | 631.702 | 37.8906 | 2023-09-15
WK558366 | B33571602 | DONGGUK | 20230829 | 20230830 | 0.167 | 0.359 | 0.07 | 0.24 | 1.53 | 0.012 | 0.002 | 0 | 0 | 0.08 | 0.15 | 0.0001 | 0 | 0.1 | 0 | 0 | 0 | 0.003 | 0 | 0.039 | 0 | 0 | 0.011 | 0.002 | 0 | 0 | 0 | 211 | 530 | 665 | 34 | 0 | 0 | 0 | PPX91110W | 1019801 | CM108 | 대경공장 JCOE 시편절단 | 5114 | JCOE 생산창고 | SPX9112070 | NX70L2 | 762 | 19.1 | WK558366 | B33571602 | 2309J0600 | Stripe 용접 | API-X70L2I | 동국제강(주) 당진공장 | 530 | 665 | 34 | 439.446 | 602.36 | 0 | 0 | 648.873 | 0 | 2023-09-15
WK453743 | B33573001 | DONGGUK | 20230829 | 20230830 | 0.165 | 0.352 | 0.07 | 0.24 | 1.49 | 0.013 | 0.002 | 0 | 0 | 0.09 | 0.13 | 0.0002 | 0 | 0.09 | 0 | 0 | 0 | 0.003 | 0 | 0.04 | 0 | 0 | 0.014 | 0.001 | 0 | 0 | 0 | 201 | 536 | 652 | 37 | 0 | 0 | 0 | PPX91109T | 1019801 | CM108 | 대경공장 JCOE 시편절단 | 5114 | JCOE 생산창고 | SPX9112040 | NX70L2 | 762 | 19.1 | WK453743 | B33573001 | 2309J0596 | Stripe 모재 T방향 | API-X70L2I | 동국제강(주) 당진공장 | 538 | 682 | 32 | 352.353 | 483.872 | 372.236 | 511.177 | 615.865 | 40.4296 | 2023-09-15
WK453743 | B33573001 | DONGGUK | 20230829 | 20230830 | 0.165 | 0.352 | 0.07 | 0.24 | 1.49 | 0.013 | 0.002 | 0 | 0 | 0.09 | 0.13 | 0.0002 | 0 | 0.09 | 0 | 0 | 0 | 0.003 | 0 | 0.04 | 0 | 0 | 0.014 | 0.001 | 0 | 0 | 0 | 201 | 536 | 652 | 37 | 0 | 0 | 0 | PPX91109W | 1019801 | CM108 | 대경공장 JCOE 시편절단 | 5114 | JCOE 생산창고 | SPX9112040 | NX70L2 | 762 | 19.1 | WK453743 | B33573001 | 2309J0596 | Stripe 용접 | API-X70L2I | 동국제강(주) 당진공장 | 538 | 682 | 32 | 287.701 | 397.993 | 0 | 0 | 633.296 | 0 | 2023-09-15
WK558365 | B33573201 | DONGGUK | 20230829 | 20230830 | 0.166 | 0.354 | 0.07 | 0.24 | 1.51 | 0.012 | 0.002 | 0 | 0 | 0.08 | 0.13 | 0.0002 | 0 | 0.1 | 0 | 0 | 0 | 0.003 | 0 | 0.039 | 0 | 0 | 0.013 | 0.002 | 0 | 0 | 0 | 222 | 552 | 622 | 40 | 0 | 0 | 0 | PPX91108T | 1019801 | CM108 | 대경공장 JCOE 시편절단 | 5114 | JCOE 생산창고 | SPX9112030 | NX70L2 | 762 | 19.1 | WK558365 | B33573201 | 2309J0595 | Stripe 모재 T방향 | API-X70L2I | 동국제강(주) 당진공장 | 552 | 622 | 40 | 361.644 | 500.661 | 379.913 | 525.954 | 628.881 | 41.6015 | 2023-09-14
WK558365 | B33573201 | DONGGUK | 20230829 | 20230830 | 0.166 | 0.354 | 0.07 | 0.24 | 1.51 | 0.012 | 0.002 | 0 | 0 | 0.08 | 0.13 | 0.0002 | 0 | 0.1 | 0 | 0 | 0 | 0.003 | 0 | 0.039 | 0 | 0 | 0.013 | 0.002 | 0 | 0 | 0 | 222 | 552 | 622 | 40 | 0 | 0 | 0 | PPX91108W | 1019801 | CM108 | 대경공장 JCOE 시편절단 | 5114 | JCOE 생산창고 | SPX9112030 | NX70L2 | 762 | 19.1 | WK558365 | B33573201 | 2309J0595 | Stripe 용접 | API-X70L2I | 동국제강(주) 당진공장 | 552 | 622 | 40 | 473.465 | 659.149 | 0 | 0 | 661.337 | 0 | 2023-09-14
WK558367 | B33573303 | DONGGUK | 20230823 | 20230824 | 0.165 | 0.354 | 0.07 | 0.23 | 1.52 | 0.015 | 0.002 | 0 | 0 | 0.08 | 0.12 | 0.0001 | 0 | 0.08 | 0 | 0 | 0 | 0.003 | 0 | 0.039 | 0 | 0 | 0.014 | 0.002 | 0 | 0 | 0 | 194 | 560 | 640 | 35 | 0 | 0 | 0 | PPX91107T | 1019801 | CM108 | 대경공장 JCOE 시편절단 | 5114 | JCOE 생산창고 | SPX9112020 | NX70L2 | 762 | 19.1 | WK558367 | B33573303 | 2309J0594 | Stripe 모재 T방향 | API-X70L2I | 동국제강(주) 당진공장 | 560 | 640 | 35 | 401.696 | 546.29 | 430.579 | 585.569 | 721.626 | 39.4531 | 2023-09-14
WK558367 | B33573303 | DONGGUK | 20230823 | 20230824 | 0.165 | 0.354 | 0.07 | 0.23 | 1.52 | 0.015 | 0.002 | 0 | 0 | 0.08 | 0.12 | 0.0001 | 0 | 0.08 | 0 | 0 | 0 | 0.003 | 0 | 0.039 | 0 | 0 | 0.014 | 0.002 | 0 | 0 | 0 | 194 | 560 | 640 | 35 | 0 | 0 | 0 | PPX91107W | 1019801 | CM108 | 대경공장 JCOE 시편절단 | 5114 | JCOE 생산창고 | SPX9112020 | NX70L2 | 762 | 19.1 | WK558367 | B33573303 | 2309J0594 | Stripe 용접 | API-X70L2I | 동국제강(주) 당진공장 | 560 | 640 | 35 | 474.183 | 648.853 | 0 | 0 | 650.1 | 0 | 2023-09-14
VSB59960 | B33573703 | DONGGUK | 20230829 | 20230830 | 0.165 | 0.351 | 0.07 | 0.26 | 1.5 | 0.008 | 0.002 | 0 | 0 | 0.08 | 0.123 | 0.0001 | 0 | 0.08 | 0 | 0 | 0 | 0.001 | 0 | 0.041 | 0 | 0 | 0.015 | 0.002 | 0 | 0 | 0 | 186 | 533 | 610 | 34 | 0 | 0 | 0 | PPX91104T | 1019794 | CM108 | 대경공장 JCOE 시편절단 | 5114 | JCOE 생산창고 | SPX9111020 | NX65-WX65 | 762 | 12.7 | VSB59960 | B33573703 | 2309J0572 | Stripe 모재 T방향 | API-X65M*EM4 | 동국제강(주) 당진공장 | 526 | 606 | 34 | 236.045 | 482.835 | 243.175 | 497.42 | 597.528 | 37.3046 | 2023-09-14
VSB59960 | B33573703 | DONGGUK | 20230829 | 20230830 | 0.165 | 0.351 | 0.07 | 0.26 | 1.5 | 0.008 | 0.002 | 0 | 0 | 0.08 | 0.123 | 0.0001 | 0 | 0.08 | 0 | 0 | 0 | 0.001 | 0 | 0.041 | 0 | 0 | 0.015 | 0.002 | 0 | 0 | 0 | 186 | 533 | 610 | 34 | 0 | 0 | 0 | PPX91104W | 1019794 | CM108 | 대경공장 JCOE 시편절단 | 5114 | JCOE 생산창고 | SPX9111020 | NX65-WX65 | 762 | 12.7 | VSB59960 | B33573703 | 2309J0572 | Stripe 용접 | API-X65M*EM4 | 동국제강(주) 당진공장 | 526 | 606 | 34 | 0 | 0 | 0 | 0 | 630.009 | 27.539 | 2023-09-14
VK641793 | B33611001 | DONGGUK | 20230904 | 20230905 | 0 | 0.419 | 0.17 | 0.29 | 1.2 | 0.006 | 0.002 | 0.025 | 0.025 | 0.14 | 0.19 | 0.0002 | 0 | 0.11 | 0 | 0 | 0 | 0.001 | 0 | 0.017 | 0 | 0 | 0.016 | 0.002 | 0 | 0 | 0 | 145 | 356 | 510 | 26 | 0 | 0 | 0 | PPX92003T | 1021068 | CM108 | 대경공장 JCOE 시편절단 | 5114 | JCOE 생산창고 | SPX9201030 | 1C60C22-2 | 762 | 9.53 | VK641793 | B33611001 | 2309J1074 | Stripe 모재 T방향 | A516-60N | 동국제강(주) 당진공장 | 347 | 508 | 27 | 122.957 | 328.417 | 128.539 | 343.326 | 515.827 | 41.4062 | 2023-09-26
VK641793 | B33611001 | DONGGUK | 20230904 | 20230905 | 0 | 0.419 | 0.17 | 0.29 | 1.2 | 0.006 | 0.002 | 0.025 | 0.025 | 0.14 | 0.19 | 0.0002 | 0 | 0.11 | 0 | 0 | 0 | 0.001 | 0 | 0.017 | 0 | 0 | 0.016 | 0.002 | 0 | 0 | 0 | 145 | 356 | 510 | 26 | 0 | 0 | 0 | PPX92003W | 1021068 | CM108 | 대경공장 JCOE 시편절단 | 5114 | JCOE 생산창고 | SPX9201030 | 1C60C22-2 | 762 | 9.53 | VK641793 | B33611001 | 2309J1074 | Stripe 용접 | A516-60N | 동국제강(주) 당진공장 | 347 | 508 | 27 | 70.8014 | 380.782 | 0 | 0 | 548.509 | 0 | 2023-09-26
VK641793 | B33611002 | DONGGUK | 20230915 | 20230916 | 0 | 0.419 | 0.17 | 0.29 | 1.2 | 0.006 | 0.002 | 0.025 | 0.025 | 0.14 | 0.19 | 0.0002 | 0 | 0.11 | 0 | 0 | 0 | 0.001 | 0 | 0.017 | 0 | 0 | 0.016 | 0.002 | 0 | 0 | 0 | 0 | 356 | 510 | 26 | 0 | 0 | 0 | PPXX0701T | 1021867 | CM108 | 대경공장 JCOE 시편절단 | 5114 | JCOE 생산창고 | SPXX062050 | 1C60C22-2 | 508 | 9.53 | VK641793 | B33611002 | 2310J0141 | Stripe 모재 T방향 | A516-60N*LWP3 | 동국제강(주) 당진공장 | 356 | 510 | 26 | 124.285 | 331.684 | 126.42 | 337.382 | 493.472 | 40.4296 | 2023-10-16
VK641793 | B33611002 | DONGGUK | 20230915 | 20230916 | 0 | 0.419 | 0.17 | 0.29 | 1.2 | 0.006 | 0.002 | 0.025 | 0.025 | 0.14 | 0.19 | 0.0002 | 0 | 0.11 | 0 | 0 | 0 | 0.001 | 0 | 0.017 | 0 | 0 | 0.016 | 0.002 | 0 | 0 | 0 | 0 | 356 | 510 | 26 | 0 | 0 | 0 | PPXX0701W | 1021867 | CM108 | 대경공장 JCOE 시편절단 | 5114 | JCOE 생산창고 | SPXX062050 | 1C60C22-2 | 508 | 9.53 | VK641793 | B33611002 | 2310J0141 | Stripe 용접 | A516-60N*LWP3 | 동국제강(주) 당진공장 | 356 | 510 | 26 | 77.0832 | 405.817 | 0 | 0 | 525.451 | 0 | 2023-10-16
VK641793 | B33611003 | DONGGUK | 20230904 | 20230905 | 0 | 0.419 | 0.17 | 0.29 | 1.2 | 0.006 | 0.002 | 0.025 | 0.025 | 0.14 | 0.19 | 0.0002 | 0 | 0.11 | 0 | 0 | 0 | 0.001 | 0 | 0.017 | 0 | 0 | 0.016 | 0.002 | 0 | 0 | 0 | 145 | 356 | 510 | 26 | 0 | 0 | 0 | PPX92006W | 1021067 | CM108 | 대경공장 JCOE 시편절단 | 5114 | JCOE 생산창고 | SPX9201020 | 1C60C22-2 | 762 | 9.53 | VK641793 | B33611003 | 2309J1073 | Stripe 용접 | A516-60N | 동국제강(주) 당진공장 | 347 | 508 | 27 | 71.3723 | 379.968 | 0 | 0 | 549.259 | 0 | 2023-09-26
VK641793 | B33611003 | DONGGUK | 20230904 | 20230905 | 0 | 0.419 | 0.17 | 0.29 | 1.2 | 0.006 | 0.002 | 0.025 | 0.025 | 0.14 | 0.19 | 0.0002 | 0 | 0.11 | 0 | 0 | 0 | 0.001 | 0 | 0.017 | 0 | 0 | 0.016 | 0.002 | 0 | 0 | 0 | 145 | 356 | 510 | 26 | 0 | 0 | 0 | PPX92006T | 1021067 | CM108 | 대경공장 JCOE 시편절단 | 5114 | JCOE 생산창고 | SPX9201020 | 1C60C22-2 | 762 | 9.53 | VK641793 | B33611003 | 2309J1073 | Stripe 모재 T방향 | A516-60N | 동국제강(주) 당진공장 | 347 | 508 | 27 | 125.017 | 330.932 | 129.23 | 342.084 | 521.495 | 40.039 | 2023-09-26
VK641793 | B33611004 | DONGGUK | 20230904 | 20230905 | 0 | 0.419 | 0.17 | 0.29 | 1.2 | 0.006 | 0.002 | 0.025 | 0.025 | 0.14 | 0.19 | 0.0002 | 0 | 0.11 | 0 | 0 | 0 | 0.001 | 0 | 0.017 | 0 | 0 | 0.016 | 0.002 | 0 | 0 | 0 | 0 | 356 | 510 | 26 | 0 | 0 | 0 | PPXX0704W | 1021867 | CM108 | 대경공장 JCOE 시편절단 | 5114 | JCOE 생산창고 | SPXX071020 | 1C60C22-2 | 508 | 9.53 | VK641793 | B33611004 | 2310J0144 | Stripe 용접 | A516-60N*LWP3 | 동국제강(주) 당진공장 | 356 | 510 | 26 | 0 | 0 | 0 | 0 | 526.158 | 0 | 2023-10-16
VK641793 | B33611004 | DONGGUK | 20230904 | 20230905 | 0 | 0.419 | 0.17 | 0.29 | 1.2 | 0.006 | 0.002 | 0.025 | 0.025 | 0.14 | 0.19 | 0.0002 | 0 | 0.11 | 0 | 0 | 0 | 0.001 | 0 | 0.017 | 0 | 0 | 0.016 | 0.002 | 0 | 0 | 0 | 0 | 356 | 510 | 26 | 0 | 0 | 0 | PPXX0704T | 1021867 | CM108 | 대경공장 JCOE 시편절단 | 5114 | JCOE 생산창고 | SPXX071020 | 1C60C22-2 | 508 | 9.53 | VK641793 | B33611004 | 2310J0144 | Stripe 모재 T방향 | A516-60N*LWP3 | 동국제강(주) 당진공장 | 356 | 510 | 26 | 125.873 | 333.641 | 130.943 | 347.081 | 500.738 | 39.6484 | 2023-10-16
VK641793 | B33628902 | DONGGUK | 20230904 | 20230905 | 0 | 0.419 | 0.17 | 0.29 | 1.2 | 0.006 | 0.002 | 0.025 | 0.025 | 0.14 | 0.19 | 0.0002 | 0 | 0.11 | 0 | 0 | 0 | 0.001 | 0 | 0.017 | 0 | 0 | 0.016 | 0.002 | 0 | 0 | 0 | 0 | 347 | 508 | 27 | 0 | 0 | 0 | PPXX1110W | 1021794 | CM108 | 대경공장 JCOE 시편절단 | 5114 | JCOE 생산창고 | SPXX111060 | 2C60C12-1 | 457 | 9.53 | VK641793 | B33628902 | 2310J0431 | Stripe 용접 |  |  | 347 | 508 | 27 | 0 | 0 | 0 | 0 | 587.816 | 0 | 2023-10-16
VK641793 | B33628902 | DONGGUK | 20230904 | 20230905 | 0 | 0.419 | 0.17 | 0.29 | 1.2 | 0.006 | 0.002 | 0.025 | 0.025 | 0.14 | 0.19 | 0.0002 | 0 | 0.11 | 0 | 0 | 0 | 0.001 | 0 | 0.017 | 0 | 0 | 0.016 | 0.002 | 0 | 0 | 0 | 0 | 347 | 508 | 27 | 0 | 0 | 0 | PPXX1110T | 1021794 | CM108 | 대경공장 JCOE 시편절단 | 5114 | JCOE 생산창고 | SPXX111060 | 2C60C12-1 | 457 | 9.53 | VK641793 | B33628902 | 2310J0431 | Stripe 모재 T방향 |  |  | 347 | 508 | 27 | 136.951 | 361.41 | 142.733 | 376.669 | 537.68 | 39.2578 | 2023-10-16
VK641793 | B33628902 | DONGGUK | 20230904 | 20230905 | 0 | 0.419 | 0.17 | 0.29 | 1.2 | 0.006 | 0.002 | 0.025 | 0.025 | 0.14 | 0.19 | 0.0002 | 0 | 0.11 | 0 | 0 | 0 | 0.001 | 0 | 0.017 | 0 | 0 | 0.016 | 0.002 | 0 | 0 | 0 | 0 | 347 | 508 | 27 | 0 | 0 | 0 | PPXX1107T | 1021793 | CM108 | 대경공장 JCOE 시편절단 | 5114 | JCOE 생산창고 | SPXX111050 | 1C60C22-2 | 457 | 9.53 | VK641793 | B33628902 | 2310J0430 | Stripe 모재 T방향 |  |  | 347 | 508 | 27 | 122.11 | 323.097 | 125.988 | 333.358 | 487.762 | 41.4062 | 2023-10-23
VK641793 | B33628902 | DONGGUK | 20230904 | 20230905 | 0 | 0.419 | 0.17 | 0.29 | 1.2 | 0.006 | 0.002 | 0.025 | 0.025 | 0.14 | 0.19 | 0.0002 | 0 | 0.11 | 0 | 0 | 0 | 0.001 | 0 | 0.017 | 0 | 0 | 0.016 | 0.002 | 0 | 0 | 0 | 0 | 347 | 508 | 27 | 0 | 0 | 0 | PPXX1107W | 1021793 | CM108 | 대경공장 JCOE 시편절단 | 5114 | JCOE 생산창고 | SPXX111050 | 1C60C22-2 | 457 | 9.53 | VK641793 | B33628902 | 2310J0430 | Stripe 용접 |  |  | 347 | 508 | 27 | 64.044 | 342.022 | 0 | 0 | 523.518 | 0 | 2023-10-23
VK641793 | B33628903 | DONGGUK | 20230904 | 20230905 | 0 | 0.419 | 0.17 | 0.29 | 1.2 | 0.006 | 0.002 | 0.025 | 0.025 | 0.14 | 0.19 | 0.0002 | 0 | 0.11 | 0 | 0 | 0 | 0.001 | 0 | 0.017 | 0 | 0 | 0.016 | 0.002 | 0 | 0 | 0 | 145 | 347 | 508 | 27 | 0 | 0 | 0 | PPXX1212T | 1022492 | CM108 | 대경공장 JCOE 시편절단 | 5114 | JCOE 생산창고 | SPXX121100 | 1C60C22-2 | 914 | 9.53 | VK641793 | B33628903 | 2310J0532 | Stripe 모재 T방향 | A516-60N | 동국제강(주) 당진공장 | 347 | 508 | 27 | 122.558 | 323.086 | 124.979 | 329.468 | 489.737 | 40.039 | 2023-10-23
VK641793 | B33628903 | DONGGUK | 20230904 | 20230905 | 0 | 0.419 | 0.17 | 0.29 | 1.2 | 0.006 | 0.002 | 0.025 | 0.025 | 0.14 | 0.19 | 0.0002 | 0 | 0.11 | 0 | 0 | 0 | 0.001 | 0 | 0.017 | 0 | 0 | 0.016 | 0.002 | 0 | 0 | 0 | 145 | 347 | 508 | 27 | 0 | 0 | 0 | PPXX1212W | 1022492 | CM108 | 대경공장 JCOE 시편절단 | 5114 | JCOE 생산창고 | SPXX121100 | 1C60C22-2 | 914 | 9.53 | VK641793 | B33628903 | 2310J0532 | Stripe 용접 | A516-60N | 동국제강(주) 당진공장 | 347 | 508 | 27 | 86.2131 | 457.467 | 0 | 0 | 520.184 | 0 | 2023-10-23
23448243 | B33630402 | DONGGUK | 20230905 | 20230906 | 0.166 | 0.356 | 0.07 | 0.25 | 1.5 | 0.01 | 0.002 | 0 | 0.03 | 0.093 | 0.15 | 0.0001 | 0 | 0.11 | 0 | 0 | 0 | 0 | 0.0028 | 0.041 | 0 | 0 | 0.015 | 0 | 0 | 0 | 0 | 215 | 525 | 724 | 35 | 0 | 0 | 0 | PPXX0707W | 1021873 | CM108 | 대경공장 JCOE 시편절단 | 5114 | JCOE 생산창고 | SPXX071110 | NX65L2O | 508 | 20.6 | 23448243 | B33630402 | 2310J0197 | Stripe 용접 | API-X65MOI | 동국제강(주) 당진공장 | 525 | 724 | 35 | 493.726 | 627.174 | 0 | 0 | 631.497 | 0 | 2023-10-11
23448243 | B33630402 | DONGGUK | 20230905 | 20230906 | 0.166 | 0.356 | 0.07 | 0.25 | 1.5 | 0.01 | 0.002 | 0 | 0.03 | 0.093 | 0.15 | 0.0001 | 0 | 0.11 | 0 | 0 | 0 | 0 | 0.0028 | 0.041 | 0 | 0 | 0.015 | 0 | 0 | 0 | 0 | 215 | 525 | 724 | 35 | 0 | 0 | 0 | PPXX0707T | 1021873 | CM108 | 대경공장 JCOE 시편절단 | 5114 | JCOE 생산창고 | SPXX071110 | NX65L2O | 508 | 20.6 | 23448243 | B33630402 | 2310J0197 | Stripe 모재 T방향 | API-X65MOI | 동국제강(주) 당진공장 | 525 | 724 | 35 | 416.26 | 531.276 | 427.494 | 545.614 | 643.33 | 40.2343 | 2023-10-11
23448242 | B33642601 | DONGGUK | 20230905 | 20230906 | 0.166 | 0.355 | 0.07 | 0.25 | 1.5 | 0.012 | 0.001 | 0 | 0.034 | 0.093 | 0.15 | 0.0001 | 0 | 0.1 | 0 | 0 | 0 | 0 | 0.0021 | 0.041 | 0 | 0 | 0.016 | 0 | 0 | 0 | 0 | 236 | 556 | 640 | 45 | 0 | 0 | 0 | PPXX0908T | 1021875 | CM108 | 대경공장 JCOE 시편절단 | 5114 | JCOE 생산창고 | SPXX092080 | NX65L2O | 508 | 25.4 | 23448242 | B33642601 | 2310J0299 | Stripe 모재 T방향 | API-X65MOI | 동국제강(주) 당진공장 | 556 | 640 | 45 | 522.896 | 540.588 | 540.869 | 559.17 | 638.917 | 48.0468 | 2023-10-11
23448242 | B33642601 | DONGGUK | 20230905 | 20230906 | 0.166 | 0.355 | 0.07 | 0.25 | 1.5 | 0.012 | 0.001 | 0 | 0.034 | 0.093 | 0.15 | 0.0001 | 0 | 0.1 | 0 | 0 | 0 | 0 | 0.0021 | 0.041 | 0 | 0 | 0.016 | 0 | 0 | 0 | 0 | 236 | 556 | 640 | 45 | 0 | 0 | 0 | PPXX0908W | 1021875 | CM108 | 대경공장 JCOE 시편절단 | 5114 | JCOE 생산창고 | SPXX092080 | NX65L2O | 508 | 25.4 | 23448242 | B33642601 | 2310J0299 | Stripe 용접 | API-X65MOI | 동국제강(주) 당진공장 | 556 | 640 | 45 | 463.396 | 480.621 | 0 | 0 | 656.179 | 0 | 2023-10-11
WK451794 | B33650501 | DONGGUK | 20230823 | 20230824 | 0.157 | 0.324 | 0.07 | 0.28 | 1.49 | 0.017 | 0.002 | 0 | 0.031 | 0.02 | 0.01 | 0.0003 | 0 | 0.01 | 0 | 0 | 0 | 0.002 | 0.0032 | 0.019 | 0 | 0 | 0.016 | 0.002 | 0 | 0 | 0 | 185 | 436 | 578 | 54 | 0 | 0 | 0 | PPX91306T | 1019815 | CM108 | 대경공장 JCOE 시편절단 | 5114 | JCOE 생산창고 | SPX9131040 | NX56L2O | 762 | 38.1 | WK451794 | B33650501 | 2309J0758 | Stripe 모재 T방향 | API-X56MOI | 동국제강(주) 당진공장 | 426 | 563 | 53 | 646.597 | 450.694 | 676.113 | 471.267 | 560.555 | 58.2031 | 2023-09-18
WK451794 | B33650501 | DONGGUK | 20230823 | 20230824 | 0.157 | 0.324 | 0.07 | 0.28 | 1.49 | 0.017 | 0.002 | 0 | 0.031 | 0.02 | 0.01 | 0.0003 | 0 | 0.01 | 0 | 0 | 0 | 0.002 | 0.0032 | 0.019 | 0 | 0 | 0.016 | 0.002 | 0 | 0 | 0 | 185 | 436 | 578 | 54 | 0 | 0 | 0 | PPX91306W | 1019815 | CM108 | 대경공장 JCOE 시편절단 | 5114 | JCOE 생산창고 | SPX9131040 | NX56L2O | 762 | 38.1 | WK451794 | B33650501 | 2309J0758 | Stripe 용접 | API-X56MOI | 동국제강(주) 당진공장 | 426 | 563 | 53 | 0 | 0 | 0 | 0 | 589.388 | 0 | 2023-09-18
WK645081 | B33755901 | DONGGUK | 20230904 | 20230905 | 0 | 0 | 0.16 | 0.21 | 0.89 | 0.022 | 0.003 | 0 | 0 | 0.01 | 0.01 | 0.0001 | 0 | 0.01 | 0 | 0 | 0 | 0.002 | 0 | 0.001 | 0 | 0 | 0.003 | 0.001 | 0 | 0 | 0 | 0 | 354 | 500 | 35 | 0 | 0 | 0 | PPXX1211T | 1022487 | CM108 | 대경공장 JCOE 시편절단 | 5114 | JCOE 생산창고 | SPXX121140 | NX42L1D | 914 | 9.5 | WK645081 | B33755901 | 2310J0538 | Stripe 모재 T방향 | API-X42L1 | 동국제강(주) 당진공장 | 354 | 500 | 35 | 132.713 | 365.553 | 134.262 | 369.821 | 525.115 | 39.0624 | 2023-10-18
WK645081 | B33755901 | DONGGUK | 20230904 | 20230905 | 0 | 0 | 0.16 | 0.21 | 0.89 | 0.022 | 0.003 | 0 | 0 | 0.01 | 0.01 | 0.0001 | 0 | 0.01 | 0 | 0 | 0 | 0.002 | 0 | 0.001 | 0 | 0 | 0.003 | 0.001 | 0 | 0 | 0 | 0 | 354 | 500 | 35 | 0 | 0 | 0 | PPXX1211W | 1022487 | CM108 | 대경공장 JCOE 시편절단 | 5114 | JCOE 생산창고 | SPXX121140 | NX42L1D | 914 | 9.5 | WK645081 | B33755901 | 2310J0538 | Stripe 용접 | API-X42L1 | 동국제강(주) 당진공장 | 354 | 500 | 35 | 0 | 0 | 0 | 0 | 527.241 | 0 | 2023-10-18
WK557222 | B33756101 | DONGGUK | 20230904 | 20230905 | 0.166 | 0.357 | 0.07 | 0.23 | 1.51 | 0.01 | 0.002 | 0 | 0 | 0.1 | 0.13 | 0.0002 | 0 | 0.09 | 0 | 0 | 0 | 0.002 | 0 | 0.042 | 0 | 0 | 0.013 | 0.002 | 0 | 0 | 0 | 216 | 503 | 594 | 39 | 0 | 0 | 0 | PPX91112T | 1019801 | CM108 | 대경공장 JCOE 시편절단 | 5114 | JCOE 생산창고 | SPX9112100 | NX70L2 | 762 | 19.1 | WK557222 | B33756101 | 2309J0627 | Stripe 모재 T방향 | API-X70L2I | 동국제강(주) 당진공장 | 503 | 594 | 39 | 348.656 | 476.438 | 375.159 | 512.655 | 600.87 | 42.1875 | 2023-09-15
WK557222 | B33756101 | DONGGUK | 20230904 | 20230905 | 0.166 | 0.357 | 0.07 | 0.23 | 1.51 | 0.01 | 0.002 | 0 | 0 | 0.1 | 0.13 | 0.0002 | 0 | 0.09 | 0 | 0 | 0 | 0.002 | 0 | 0.042 | 0 | 0 | 0.013 | 0.002 | 0 | 0 | 0 | 216 | 503 | 594 | 39 | 0 | 0 | 0 | PPX91112W | 1019801 | CM108 | 대경공장 JCOE 시편절단 | 5114 | JCOE 생산창고 | SPX9112100 | NX70L2 | 762 | 19.1 | WK557222 | B33756101 | 2309J0627 | Stripe 용접 | API-X70L2I | 동국제강(주) 당진공장 | 503 | 594 | 39 | 459.293 | 630.826 | 0 | 0 | 634.523 | 0 | 2023-09-15
WS69221 | B33760501 | DONGGUK | 20230904 | 20230905 | 0 | 0 | 0.14 | 0.27 | 0.86 | 0.019 | 0.005 | 0 | 0 | 0.02 | 0.01 | 0.0006 | 0 | 0.01 | 0 | 0 | 0 | 0 | 0 | 0.001 | 0 | 0 | 0.002 | 0.002 | 0 | 0 | 0 | 0 | 287 | 452 | 40 | 0 | 0 | 0 | PPX92009W | 1021073 | CM108 | 대경공장 JCOE 시편절단 | 5114 | JCOE 생산창고 | SPX9201130 | N5LBL1 | 762 | 15.9 | WS69221 | B33760501 | 2309J1096 | Stripe 용접 | API-5LBL1 | 동국제강(주) 당진공장 | 287 | 452 | 40 | 0 | 0 | 0 | 0 | 510.151 | 0 | 2023-09-25
WS69221 | B33760501 | DONGGUK | 20230904 | 20230905 | 0 | 0 | 0.14 | 0.27 | 0.86 | 0.019 | 0.005 | 0 | 0 | 0.02 | 0.01 | 0.0006 | 0 | 0.01 | 0 | 0 | 0 | 0 | 0 | 0.001 | 0 | 0 | 0.002 | 0.002 | 0 | 0 | 0 | 0 | 287 | 452 | 40 | 0 | 0 | 0 | PPX92009T | 1021073 | CM108 | 대경공장 JCOE 시편절단 | 5114 | JCOE 생산창고 | SPX9201130 | N5LBL1 | 762 | 15.9 | WS69221 | B33760501 | 2309J1096 | Stripe 모재 T방향 | API-5LBL1 | 동국제강(주) 당진공장 | 287 | 452 | 40 | 191.417 | 311.905 | 195.838 | 319.109 | 467.959 | 45.5078 | 2023-09-25
WS69225 | B33760601 | DONGGUK | 20230904 | 20230905 | 0 | 0 | 0.14 | 0.27 | 0.85 | 0.018 | 0.005 | 0 | 0 | 0.02 | 0.01 | 0.0006 | 0 | 0.009 | 0 | 0 | 0 | 0 | 0 | 0.001 | 0 | 0 | 0.002 | 0.002 | 0 | 0 | 0 | 0 | 294 | 463 | 41 | 0 | 0 | 0 | PPX92004T | 1021073 | CM108 | 대경공장 JCOE 시편절단 | 5114 | JCOE 생산창고 | SPX9201110 | N5LBL1 | 762 | 15.9 | WS69225 | B33760601 | 2309J1094 | Stripe 모재 T방향 | API-5LBL1 | 동국제강(주) 당진공장 | 294 | 463 | 41 | 189.759 | 312.303 | 197.377 | 324.84 | 474.455 | 45.5078 | 2023-09-25
WS69225 | B33760601 | DONGGUK | 20230904 | 20230905 | 0 | 0 | 0.14 | 0.27 | 0.85 | 0.018 | 0.005 | 0 | 0 | 0.02 | 0.01 | 0.0006 | 0 | 0.009 | 0 | 0 | 0 | 0 | 0 | 0.001 | 0 | 0 | 0.002 | 0.002 | 0 | 0 | 0 | 0 | 294 | 463 | 41 | 0 | 0 | 0 | PPX92004W | 1021073 | CM108 | 대경공장 JCOE 시편절단 | 5114 | JCOE 생산창고 | SPX9201110 | N5LBL1 | 762 | 15.9 | WS69225 | B33760601 | 2309J1094 | Stripe 용접 | API-5LBL1 | 동국제강(주) 당진공장 | 294 | 463 | 41 | 218.993 | 360.115 | 0 | 0 | 515.239 | 0 | 2023-09-25
VSB59959 | B33771501 | DONGGUK | 20230904 | 20230905 | 0.166 | 0.351 | 0.07 | 0.24 | 1.49 | 0.01 | 0.002 | 0 | 0 | 0.078 | 0.113 | 0.0001 | 0 | 0.072 | 0 | 0 | 0 | 0.001 | 0 | 0.04 | 0 | 0 | 0.013 | 0.003 | 0 | 0 | 0 | 182 | 530 | 612 | 34 | 0 | 0 | 0 | PPX91106T | 1019794 | CM108 | 대경공장 JCOE 시편절단 | 5114 | JCOE 생산창고 | SPX9111070 | NX65-WX65 | 762 | 12.7 | VSB59959 | B33771501 | 2309J0585 | Stripe 모재 T방향 | API-X65M*EM4 | 동국제강(주) 당진공장 | 530 | 612 | 34 | 244.762 | 505.914 | 252.203 | 521.293 | 612.611 | 36.1328 | 2023-09-14
VSB59959 | B33771501 | DONGGUK | 20230904 | 20230905 | 0.166 | 0.351 | 0.07 | 0.24 | 1.49 | 0.01 | 0.002 | 0 | 0 | 0.078 | 0.113 | 0.0001 | 0 | 0.072 | 0 | 0 | 0 | 0.001 | 0 | 0.04 | 0 | 0 | 0.013 | 0.003 | 0 | 0 | 0 | 182 | 530 | 612 | 34 | 0 | 0 | 0 | PPX91106W | 1019794 | CM108 | 대경공장 JCOE 시편절단 | 5114 | JCOE 생산창고 | SPX9111070 | NX65-WX65 | 762 | 12.7 | VSB59959 | B33771501 | 2309J0585 | Stripe 용접 | API-X65M*EM4 | 동국제강(주) 당진공장 | 530 | 612 | 34 | 0 | 0 | 0 | 0 | 634.754 | 30.2734 | 2023-09-14
VSB60716 | B33771601 | DONGGUK | 20230904 | 20230905 | 0.167 | 0.354 | 0.07 | 0.24 | 1.49 | 0.009 | 0.003 | 0 | 0 | 0.084 | 0.123 | 0 | 0 | 0.098 | 0 | 0 | 0 | 0.002 | 0 | 0.039 | 0 | 0 | 0.013 | 0.002 | 0 | 0 | 0 | 198 | 506 | 593 | 34 | 0 | 0 | 0 | PPX91105T | 1019794 | CM108 | 대경공장 JCOE 시편절단 | 5114 | JCOE 생산창고 | SPX9111050 | NX65-WX65 | 762 | 12.7 | VSB60716 | B33771601 | 2309J0580 | Stripe 모재 T방향 | API-X65M*EM4 | 동국제강(주) 당진공장 | 527 | 594 | 35 | 218.804 | 453.627 | 231.289 | 479.511 | 591.809 | 36.5234 | 2023-09-14
VSB60716 | B33771601 | DONGGUK | 20230904 | 20230905 | 0.167 | 0.354 | 0.07 | 0.24 | 1.49 | 0.009 | 0.003 | 0 | 0 | 0.084 | 0.123 | 0 | 0 | 0.098 | 0 | 0 | 0 | 0.002 | 0 | 0.039 | 0 | 0 | 0.013 | 0.002 | 0 | 0 | 0 | 198 | 506 | 593 | 34 | 0 | 0 | 0 | PPX91105W | 1019794 | CM108 | 대경공장 JCOE 시편절단 | 5114 | JCOE 생산창고 | SPX9111050 | NX65-WX65 | 762 | 12.7 | VSB60716 | B33771601 | 2309J0580 | Stripe 용접 | API-X65M*EM4 | 동국제강(주) 당진공장 | 527 | 594 | 35 | 0 | 0 | 0 | 0 | 622.328 | 30.0781 | 2023-09-14
WK557551 | B33771801 | DONGGUK | 20230904 | 20230905 | 0.164 | 0.35 | 0.07 | 0.24 | 1.51 | 0.012 | 0.002 | 0 | 0 | 0.07 | 0.12 | 0.0002 | 0 | 0.08 | 0 | 0 | 0 | 0.002 | 0 | 0.039 | 0 | 0 | 0.013 | 0.002 | 0 | 0 | 0 | 218 | 512 | 591 | 40 | 0 | 0 | 0 | PPX91111T | 1019801 | CM108 | 대경공장 JCOE 시편절단 | 5114 | JCOE 생산창고 | SPX9112090 | NX70L2 | 762 | 19.1 | WK557551 | B33771801 | 2309J0625 | Stripe 모재 T방향 | API-X70L2I | 동국제강(주) 당진공장 | 512 | 591 | 40 | 348.516 | 477.768 | 370.746 | 508.243 | 595.836 | 42.9687 | 2023-09-14
WK557551 | B33771801 | DONGGUK | 20230904 | 20230905 | 0.164 | 0.35 | 0.07 | 0.24 | 1.51 | 0.012 | 0.002 | 0 | 0 | 0.07 | 0.12 | 0.0002 | 0 | 0.08 | 0 | 0 | 0 | 0.002 | 0 | 0.039 | 0 | 0 | 0.013 | 0.002 | 0 | 0 | 0 | 218 | 512 | 591 | 40 | 0 | 0 | 0 | PPX91111W | 1019801 | CM108 | 대경공장 JCOE 시편절단 | 5114 | JCOE 생산창고 | SPX9112090 | NX70L2 | 762 | 19.1 | WK557551 | B33771801 | 2309J0625 | Stripe 용접 | API-X70L2I | 동국제강(주) 당진공장 | 512 | 591 | 40 | 0 | 0 | 0 | 0 | 638.092 | 0 | 2023-09-14
WK644389 | B33821701 | DONGGUK | 20230828 | 20230829 | 0 | 0 | 0.18 | 0.27 | 1.18 | 0.017 | 0.002 | 0 | 0 | 0.01 | 0.01 | 0.0002 | 0 | 0.01 | 0 | 0 | 0 | 0.003 | 0 | 0.001 | 0 | 0 | 0.001 | 0.001 | 0 | 0 | 0 | 0 | 373 | 523 | 48 | 0 | 0 | 0 | PPXX3012T | 1024503 | CM108 | 대경공장 JCOE 시편절단 | 5114 | JCOE 생산창고 | SPXX302090 | NX42L1 | 610 | 25.4 | WK644389 | B33821701 | 2310J1772 | Stripe 모재 T방향 | API-X42L1 | 동국제강(주) 당진공장 | 373 | 523 | 48 | 373.479 | 393.162 | 373.546 | 393.232 | 530.208 | 52 | 2023-11-02
WK644389 | B33821701 | DONGGUK | 20230828 | 20230829 | 0 | 0 | 0.18 | 0.27 | 1.18 | 0.017 | 0.002 | 0 | 0 | 0.01 | 0.01 | 0.0002 | 0 | 0.01 | 0 | 0 | 0 | 0.003 | 0 | 0.001 | 0 | 0 | 0.001 | 0.001 | 0 | 0 | 0 | 0 | 373 | 523 | 48 | 0 | 0 | 0 | PPXX3012W | 1024503 | CM108 | 대경공장 JCOE 시편절단 | 5114 | JCOE 생산창고 | SPXX302090 | NX42L1 | 610 | 25.4 | WK644389 | B33821701 | 2310J1772 | Stripe 용접 | API-X42L1 | 동국제강(주) 당진공장 | 373 | 523 | 48 | 0 | 0 | 0 | 0 | 565.826 | 0 | 2023-11-02
WK645357 | B33821801 | DONGGUK | 20230828 | 20230829 | 0 | 0 | 0.16 | 0.27 | 1.19 | 0.018 | 0.003 | 0 | 0 | 0.02 | 0.01 | 0.0002 | 0 | 0.01 | 0 | 0 | 0 | 0.005 | 0 | 0.001 | 0 | 0 | 0.001 | 0.001 | 0 | 0 | 0 | 0 | 376 | 520 | 48 | 0 | 0 | 0 | PPXX3101T | 1024503 | CM108 | 대경공장 JCOE 시편절단 | 5114 | JCOE 생산창고 | SPXX302080 | NX42L1 | 610 | 25.4 | WK645357 | B33821801 | 2310J1771 | Stripe 모재 T방향 | API-X42L1 | 동국제강(주) 당진공장 | 376 | 520 | 48 | 412.576 | 427.309 | 374.973 | 388.364 | 534.314 | 48.6 | 2023-11-02
WK645357 | B33821801 | DONGGUK | 20230828 | 20230829 | 0 | 0 | 0.16 | 0.27 | 1.19 | 0.018 | 0.003 | 0 | 0 | 0.02 | 0.01 | 0.0002 | 0 | 0.01 | 0 | 0 | 0 | 0.005 | 0 | 0.001 | 0 | 0 | 0.001 | 0.001 | 0 | 0 | 0 | 0 | 376 | 520 | 48 | 0 | 0 | 0 | PPXX3101W | 1024503 | CM108 | 대경공장 JCOE 시편절단 | 5114 | JCOE 생산창고 | SPXX302080 | NX42L1 | 610 | 25.4 | WK645357 | B33821801 | 2310J1771 | Stripe 용접 | API-X42L1 | 동국제강(주) 당진공장 | 376 | 520 | 48 | 117.99 | 121.567 | 0 | 0 | 561.479 | 0 | 2023-11-02
WK645359 | B33821902 | DONGGUK | 20230914 | 20230915 | 0 | 0 | 0.17 | 0.27 | 1.22 | 0.014 | 0.002 | 0 | 0 | 0.01 | 0.01 | 0.0002 | 0 | 0.01 | 0 | 0 | 0 | 0.003 | 0 | 0.001 | 0 | 0 | 0.001 | 0.001 | 0 | 0 | 0 | 0 | 414 | 557 | 43 | 0 | 0 | 0 | PPXX3013W | 1024503 | CM108 | 대경공장 JCOE 시편절단 | 5114 | JCOE 생산창고 | SPXX302110 | NX42L1 | 610 | 25.4 | WK645359 | B33821902 | 2310J1774 | Stripe 용접 | API-X42L1 | 동국제강(주) 당진공장 | 414 | 557 | 43 | 0 | 0 | 0 | 0 | 560.841 | 0 | 2023-11-02
WK645359 | B33821902 | DONGGUK | 20230914 | 20230915 | 0 | 0 | 0.17 | 0.27 | 1.22 | 0.014 | 0.002 | 0 | 0 | 0.01 | 0.01 | 0.0002 | 0 | 0.01 | 0 | 0 | 0 | 0.003 | 0 | 0.001 | 0 | 0 | 0.001 | 0.001 | 0 | 0 | 0 | 0 | 414 | 557 | 43 | 0 | 0 | 0 | PPXX3013T | 1024503 | CM108 | 대경공장 JCOE 시편절단 | 5114 | JCOE 생산창고 | SPXX302110 | NX42L1 | 610 | 25.4 | WK645359 | B33821902 | 2310J1774 | Stripe 모재 T방향 | API-X42L1 | 동국제강(주) 당진공장 | 414 | 557 | 43 | 362.322 | 374.027 | 380.569 | 392.863 | 535.137 | 51.6 | 2023-11-02
WK453790 | B33822002 | DONGGUK | 20230920 | 20230921 | 0 | 0 | 0.17 | 0.28 | 1.19 | 0.018 | 0.002 | 0 | 0 | 0.01 | 0.01 | 0.0001 | 0 | 0.01 | 0 | 0 | 0 | 0.003 | 0 | 0.002 | 0 | 0 | 0.002 | 0.002 | 0 | 0 | 0 | 0 | 446 | 583 | 43 | 0 | 0 | 0 | PPXX3102T | 1024503 | CM108 | 대경공장 JCOE 시편절단 | 5114 | JCOE 생산창고 | SPXX302130 | NX42L1 | 610 | 25.4 | WK453790 | B33822002 | 2310J1776 | Stripe 모재 T방향 | API-X42L1 | 동국제강(주) 당진공장 | 446 | 583 | 43 | 393.227 | 407.208 | 404.383 | 418.761 | 555.125 | 49.2 | 2023-11-02
WK453790 | B33822002 | DONGGUK | 20230920 | 20230921 | 0 | 0 | 0.17 | 0.28 | 1.19 | 0.018 | 0.002 | 0 | 0 | 0.01 | 0.01 | 0.0001 | 0 | 0.01 | 0 | 0 | 0 | 0.003 | 0 | 0.002 | 0 | 0 | 0.002 | 0.002 | 0 | 0 | 0 | 0 | 446 | 583 | 43 | 0 | 0 | 0 | PPXX3102W | 1024503 | CM108 | 대경공장 JCOE 시편절단 | 5114 | JCOE 생산창고 | SPXX302130 | NX42L1 | 610 | 25.4 | WK453790 | B33822002 | 2310J1776 | Stripe 용접 | API-X42L1 | 동국제강(주) 당진공장 | 446 | 583 | 43 | 341.488 | 352.307 | 0 | 0 | 579.186 | 0 | 2023-11-02
WK558407 | B33822101 | DONGGUK | 20230920 | 20230921 | 0 | 0 | 0.17 | 0.28 | 1.18 | 0.016 | 0.003 | 0 | 0 | 0.01 | 0.01 | 0.0001 | 0 | 0.01 | 0 | 0 | 0 | 0.004 | 0 | 0.001 | 0 | 0 | 0.001 | 0.001 | 0 | 0 | 0 | 0 | 433 | 568 | 44 | 0 | 0 | 0 | PPXX3103W | 1024503 | CM108 | 대경공장 JCOE 시편절단 | 5114 | JCOE 생산창고 | SPXX302160 | NX42L1 | 610 | 25.4 | WK558407 | B33822101 | 2310J1779 | Stripe 용접 | API-X42L1 | 동국제강(주) 당진공장 | 433 | 568 | 44 | 471.58 | 487.983 | 0 | 0 | 568.661 | 0 | 2023-11-02
WK558407 | B33822101 | DONGGUK | 20230920 | 20230921 | 0 | 0 | 0.17 | 0.28 | 1.18 | 0.016 | 0.003 | 0 | 0 | 0.01 | 0.01 | 0.0001 | 0 | 0.01 | 0 | 0 | 0 | 0.004 | 0 | 0.001 | 0 | 0 | 0.001 | 0.001 | 0 | 0 | 0 | 0 | 433 | 568 | 44 | 0 | 0 | 0 | PPXX3103T | 1024503 | CM108 | 대경공장 JCOE 시편절단 | 5114 | JCOE 생산창고 | SPXX302160 | NX42L1 | 610 | 25.4 | WK558407 | B33822101 | 2310J1779 | Stripe 모재 T방향 | API-X42L1 | 동국제강(주) 당진공장 | 433 | 568 | 44 | 360.657 | 375.715 | 376.637 | 392.362 | 540.273 | 51.2 | 2023-11-02
WK644908 | B33822402 | DONGGUK | 20230925 | 20230926 | 0 | 0 | 0.17 | 0.29 | 1.21 | 0.018 | 0.003 | 0 | 0 | 0.01 | 0.01 | 0.0002 | 0 | 0.01 | 0 | 0 | 0 | 0.003 | 0 | 0.001 | 0 | 0 | 0.002 | 0.001 | 0 | 0 | 0 | 0 | 432 | 567 | 44 | 0 | 0 | 0 | PPXX3105T | 1024503 | CM108 | 대경공장 JCOE 시편절단 | 5114 | JCOE 생산창고 | SPXX302190 | NX42L1 | 610 | 25.4 | WK644908 | B33822402 | 2310J1788 | Stripe 모재 T방향 | API-X42L1 | 동국제강(주) 당진공장 | 432 | 567 | 44 | 355.987 | 372.781 | 374.39 | 392.052 | 536.777 | 51 | 2023-11-02
WK644908 | B33822402 | DONGGUK | 20230925 | 20230926 | 0 | 0 | 0.17 | 0.29 | 1.21 | 0.018 | 0.003 | 0 | 0 | 0.01 | 0.01 | 0.0002 | 0 | 0.01 | 0 | 0 | 0 | 0.003 | 0 | 0.001 | 0 | 0 | 0.002 | 0.001 | 0 | 0 | 0 | 0 | 432 | 567 | 44 | 0 | 0 | 0 | PPXX3105W | 1024503 | CM108 | 대경공장 JCOE 시편절단 | 5114 | JCOE 생산창고 | SPXX302190 | NX42L1 | 610 | 25.4 | WK644908 | B33822402 | 2310J1788 | Stripe 용접 | API-X42L1 | 동국제강(주) 당진공장 | 432 | 567 | 44 | 476.368 | 497.604 | 0 | 0 | 558.809 | 0 | 2023-11-02
WK645360 | B33822802 | DONGGUK | 20231002 | 20231003 | 0 | 0 | 0.17 | 0.27 | 1.18 | 0.017 | 0.002 | 0 | 0 | 0.01 | 0.01 | 0.0002 | 0 | 0.01 | 0 | 0 | 0 | 0.002 | 0 | 0.001 | 0 | 0 | 0.001 | 0.001 | 0 | 0 | 0 | 0 | 428 | 568 | 47 | 0 | 0 | 0 | PPXX3106W | 1024503 | CM108 | 대경공장 JCOE 시편절단 | 5114 | JCOE 생산창고 | SPXX302200 | NX42L1 | 610 | 25.4 | WK645360 | B33822802 | 2310J1789 | Stripe 용접 | API-X42L1 | 동국제강(주) 당진공장 | 428 | 568 | 47 | 486.784 | 503.493 | 0 | 0 | 569.213 | 0 | 2023-11-02
WK645360 | B33822802 | DONGGUK | 20231002 | 20231003 | 0 | 0 | 0.17 | 0.27 | 1.18 | 0.017 | 0.002 | 0 | 0 | 0.01 | 0.01 | 0.0002 | 0 | 0.01 | 0 | 0 | 0 | 0.002 | 0 | 0.001 | 0 | 0 | 0.001 | 0.001 | 0 | 0 | 0 | 0 | 428 | 568 | 47 | 0 | 0 | 0 | PPXX3106T | 1024503 | CM108 | 대경공장 JCOE 시편절단 | 5114 | JCOE 생산창고 | SPXX302200 | NX42L1 | 610 | 25.4 | WK645360 | B33822802 | 2310J1789 | Stripe 모재 T방향 | API-X42L1 | 동국제강(주) 당진공장 | 428 | 568 | 47 | 378.819 | 391.687 | 395.007 | 408.424 | 545.539 | 51.6 | 2023-11-02
WK557279 | B33834202 | DONGGUK | 20230921 | 20230922 | 0.228 | 0.342 | 0.16 | 0.35 | 1.07 | 0.013 | 0.003 | 0 | 0 | 0.01 | 0.01 | 0.0002 | 0 | 0.01 | 0 | 0 | 0 | 0.003 | 0 | 0.015 | 0 | 0 | 0.014 | 0.001 | 0 | 0 | 0 | 0 | 472 | 613 | 44 | 0 | 0 | 0 | PPXX1306W | 1022502 | CM108 | 대경공장 JCOE 시편절단 | 5114 | JCOE 생산창고 | SPXX131080 | NX56L2 | 914 | 25.4 | WK557279 | B33834202 | 2310J0624 | Stripe 용접 | API-X56L2 | 동국제강(주) 당진공장 | 472 | 613 | 44 | 235.239 | 243.519 | 0 | 0 | 596.109 | 0 | 2023-10-26
WK557279 | B33834202 | DONGGUK | 20230921 | 20230922 | 0.228 | 0.342 | 0.16 | 0.35 | 1.07 | 0.013 | 0.003 | 0 | 0 | 0.01 | 0.01 | 0.0002 | 0 | 0.01 | 0 | 0 | 0 | 0.003 | 0 | 0.015 | 0 | 0 | 0.014 | 0.001 | 0 | 0 | 0 | 0 | 472 | 613 | 44 | 0 | 0 | 0 | PPXX1306T | 1022502 | CM108 | 대경공장 JCOE 시편절단 | 5114 | JCOE 생산창고 | SPXX131080 | NX56L2 | 914 | 25.4 | WK557279 | B33834202 | 2310J0624 | Stripe 모재 T방향 | API-X56L2 | 동국제강(주) 당진공장 | 472 | 613 | 44 | 370.197 | 385.467 | 398.605 | 415.046 | 577.208 | 49.8 | 2023-10-26
WK558153 | B33834401 | DONGGUK | 20230920 | 20230921 | 0.219 | 0.337 | 0.15 | 0.35 | 1.1 | 0.014 | 0.003 | 0 | 0 | 0.01 | 0.01 | 0.0002 | 0 | 0.01 | 0 | 0 | 0 | 0.002 | 0 | 0.014 | 0 | 0 | 0.017 | 0.001 | 0 | 0 | 0 | 0 | 433 | 564 | 43 | 0 | 0 | 0 | PPXX1304W | 1022502 | CM108 | 대경공장 JCOE 시편절단 | 5114 | JCOE 생산창고 | SPXX131050 | NX56L2 | 914 | 25.4 | WK558153 | B33834401 | 2310J0613 | Stripe 용접 | API-X56L2 | 동국제강(주) 당진공장 | 433 | 564 | 43 | 0 | 0 | 0 | 0 | 579.175 | 0 | 2023-10-26
WK558153 | B33834401 | DONGGUK | 20230920 | 20230921 | 0.219 | 0.337 | 0.15 | 0.35 | 1.1 | 0.014 | 0.003 | 0 | 0 | 0.01 | 0.01 | 0.0002 | 0 | 0.01 | 0 | 0 | 0 | 0.002 | 0 | 0.014 | 0 | 0 | 0.017 | 0.001 | 0 | 0 | 0 | 0 | 433 | 564 | 43 | 0 | 0 | 0 | PPXX1304T | 1022502 | CM108 | 대경공장 JCOE 시편절단 | 5114 | JCOE 생산창고 | SPXX131050 | NX56L2 | 914 | 25.4 | WK558153 | B33834401 | 2310J0613 | Stripe 모재 T방향 | API-X56L2 | 동국제강(주) 당진공장 | 433 | 564 | 43 | 374.921 | 390.495 | 393.107 | 409.436 | 560.933 | 52 | 2023-10-26
WK453547 | B33834501 | DONGGUK | 20230912 | 20230913 | 0.218 | 0.336 | 0.15 | 0.33 | 1.09 | 0.014 | 0.003 | 0 | 0 | 0.01 | 0.01 | 0.0002 | 0 | 0.01 | 0 | 0 | 0 | 0.002 | 0 | 0.014 | 0 | 0 | 0.017 | 0.001 | 0 | 0 | 0 | 0 | 478 | 615 | 50 | 0 | 0 | 0 | PPXY3018T | 1027080 | CM108 | 대경공장 JCOE 시편절단 | 5114 | JCOE 생산창고 | SPXY301020 | NX56L2 | 914 | 38.1 | WK453547 | B33834501 | 2311J2214 | Stripe 모재 T방향 | API-X56L2 | 동국제강(주) 당진공장 | 478 | 615 | 50 | 626.616 | 440.284 | 590.35 | 414.803 | 581.472 | 53.3203 | 2023-12-06
WK453547 | B33834501 | DONGGUK | 20230912 | 20230913 | 0.218 | 0.336 | 0.15 | 0.33 | 1.09 | 0.014 | 0.003 | 0 | 0 | 0.01 | 0.01 | 0.0002 | 0 | 0.01 | 0 | 0 | 0 | 0.002 | 0 | 0.014 | 0 | 0 | 0.017 | 0.001 | 0 | 0 | 0 | 0 | 478 | 615 | 50 | 0 | 0 | 0 | PPXY3018W | 1027080 | CM108 | 대경공장 JCOE 시편절단 | 5114 | JCOE 생산창고 | SPXY301020 | NX56L2 | 914 | 38.1 | WK453547 | B33834501 | 2311J2214 | Stripe 용접 | API-X56L2 | 동국제강(주) 당진공장 | 478 | 615 | 50 | 667.597 | 462.556 | 0 | 0 | 585.832 | 0 | 2023-12-06
WK453547 | B33834501 | DONGGUK | 20230912 | 20230913 | 0.218 | 0.336 | 0.15 | 0.33 | 1.09 | 0.014 | 0.003 | 0 | 0 | 0.01 | 0.01 | 0.0002 | 0 | 0.01 | 0 | 0 | 0 | 0.002 | 0 | 0.014 | 0 | 0 | 0.017 | 0.001 | 0 | 0 | 0 | 0 | 478 | 615 | 50 | 0 | 0 | 0 | PPXY3021T | 1027080 | CM108 | 대경공장 JCOE 시편절단 | 5114 | JCOE 생산창고 | SPXY301020 | NX56L2 | 914 | 38.1 | WK453547 | B33834501 | 2311J2224 | Stripe 모재 T방향 | API-X56L2 | 동국제강(주) 당진공장 | 478 | 615 | 50 | 623.045 | 437.095 | 657.076 | 460.97 | 582.733 | 57.2 | 2023-12-07
WK453547 | B33834501 | DONGGUK | 20230912 | 20230913 | 0.218 | 0.336 | 0.15 | 0.33 | 1.09 | 0.014 | 0.003 | 0 | 0 | 0.01 | 0.01 | 0.0002 | 0 | 0.01 | 0 | 0 | 0 | 0.002 | 0 | 0.014 | 0 | 0 | 0.017 | 0.001 | 0 | 0 | 0 | 0 | 478 | 615 | 50 | 0 | 0 | 0 | PPXY3021W | 1027080 | CM108 | 대경공장 JCOE 시편절단 | 5114 | JCOE 생산창고 | SPXY301020 | NX56L2 | 914 | 38.1 | WK453547 | B33834501 | 2311J2224 | Stripe 용접 | API-X56L2 | 동국제강(주) 당진공장 | 478 | 615 | 50 | 0 | 0 | 0 | 0 | 585.401 | 0 | 2023-12-07
WH13026 | B33835203 | DONGGUK | 20230920 | 20230921 | 0 | 0 | 0.15 | 0.2 | 0.89 | 0.01 | 0.004 | 0 | 0 | 0.04 | 0.04 | 0 | 0 | 0.04 | 0 | 0 | 0 | 0.01 | 0 | 0 | 0 | 0 | 0.001 | 0 | 0 | 0 | 0 | 0 | 311 | 471 | 36 | 0 | 0 | 0 | PPXX1710T | 1022896 | CM108 | 대경공장 JCOE 시편절단 | 5114 | JCOE 생산창고 | SPXX171130 | N5LBL1 | 762 | 9.5 | WH13026 | B33835203 | 2310J0760 | Stripe 모재 T방향 | API-5LBL1 | 동국제강(주) 당진공장 | 311 | 471 | 36 | 111.682 | 306.299 | 113.887 | 312.346 | 477.007 | 41.7968 | 2023-10-20
WH13026 | B33835203 | DONGGUK | 20230920 | 20230921 | 0 | 0 | 0.15 | 0.2 | 0.89 | 0.01 | 0.004 | 0 | 0 | 0.04 | 0.04 | 0 | 0 | 0.04 | 0 | 0 | 0 | 0.01 | 0 | 0 | 0 | 0 | 0.001 | 0 | 0 | 0 | 0 | 0 | 311 | 471 | 36 | 0 | 0 | 0 | PPXX1710W | 1022896 | CM108 | 대경공장 JCOE 시편절단 | 5114 | JCOE 생산창고 | SPXX171130 | N5LBL1 | 762 | 9.5 | WH13026 | B33835203 | 2310J0760 | Stripe 용접 | API-5LBL1 | 동국제강(주) 당진공장 | 311 | 471 | 36 | 130.318 | 362.478 | 0 | 0 | 511.223 | 0 | 2023-10-20
W3720132 | B33839201 | DONGGUK | 20230828 | 20230829 | 0 | 0 | 0.15 | 0.2 | 1.12 | 0.01 | 0.004 | 0 | 0 | 0.02 | 0.01 | 0 | 0 | 0.01 | 0 | 0 | 0 | 0 | 0 | 0 | 0 | 0 | 0 | 0 | 0 | 0 | 0 | 0 | 451 | 569 | 46 | 0 | 0 | 0 | PPXX3104W | 1024503 | CM108 | 대경공장 JCOE 시편절단 | 5114 | JCOE 생산창고 | SPXX302100 | NX42L1 | 610 | 25.4 | W3720132 | B33839201 | 2310J1773 | Stripe 용접 | API-X42L1 | 동국제강(주) 당진공장 | 451 | 569 | 46 | 193.464 | 199.514 | 0 | 0 | 569.653 | 0 | 2023-11-02
W3720132 | B33839201 | DONGGUK | 20230828 | 20230829 | 0 | 0 | 0.15 | 0.2 | 1.12 | 0.01 | 0.004 | 0 | 0 | 0.02 | 0.01 | 0 | 0 | 0.01 | 0 | 0 | 0 | 0 | 0 | 0 | 0 | 0 | 0 | 0 | 0 | 0 | 0 | 0 | 451 | 569 | 46 | 0 | 0 | 0 | PPXX3104T | 1024503 | CM108 | 대경공장 JCOE 시편절단 | 5114 | JCOE 생산창고 | SPXX302100 | NX42L1 | 610 | 25.4 | W3720132 | B33839201 | 2310J1773 | Stripe 모재 T방향 | API-X42L1 | 동국제강(주) 당진공장 | 451 | 569 | 46 | 374.637 | 387.727 | 398.064 | 411.972 | 564.18 | 51 | 2023-11-02
WK453547 | B33871902 | DONGGUK | 20230908 | 20230909 | 0.218 | 0.336 | 0.15 | 0.33 | 1.09 | 0.014 | 0.003 | 0 | 0 | 0.01 | 0.01 | 0.0002 | 0 | 0.01 | 0 | 0 | 0 | 0.002 | 0 | 0.014 | 0 | 0 | 0.017 | 0.001 | 0 | 0 | 0 | 0 | 507 | 651 | 33 | 0 | 0 | 0 | PPXX1305T | 1022502 | CM108 | 대경공장 JCOE 시편절단 | 5114 | JCOE 생산창고 | SPXX131070 | NX56L2 | 914 | 25.4 | WK453547 | B33871902 | 2310J0620 | Stripe 모재 T방향 | API-X56L2 | 동국제강(주) 당진공장 | 507 | 651 | 33 | 388.67 | 403.852 | 401.819 | 417.514 | 563.284 | 52 | 2023-10-26
WK453547 | B33871902 | DONGGUK | 20230908 | 20230909 | 0.218 | 0.336 | 0.15 | 0.33 | 1.09 | 0.014 | 0.003 | 0 | 0 | 0.01 | 0.01 | 0.0002 | 0 | 0.01 | 0 | 0 | 0 | 0.002 | 0 | 0.014 | 0 | 0 | 0.017 | 0.001 | 0 | 0 | 0 | 0 | 507 | 651 | 33 | 0 | 0 | 0 | PPXX1305W | 1022502 | CM108 | 대경공장 JCOE 시편절단 | 5114 | JCOE 생산창고 | SPXX131070 | NX56L2 | 914 | 25.4 | WK453547 | B33871902 | 2310J0620 | Stripe 용접 | API-X56L2 | 동국제강(주) 당진공장 | 507 | 651 | 33 | 461.75 | 479.359 | 0 | 0 | 572.165 | 0 | 2023-10-26
WK453552 | B33872202 | DONGGUK | 20230913 | 20230914 | 0.218 | 0.336 | 0.15 | 0.33 | 1.09 | 0.014 | 0.004 | 0 | 0 | 0.01 | 0.01 | 0.0002 | 0 | 0.01 | 0 | 0 | 0 | 0.002 | 0 | 0.015 | 0 | 0 | 0.018 | 0.001 | 0 | 0 | 0 | 0 | 478 | 642 | 39 | 0 | 0 | 0 | PPXX1309T | 1022502 | CM108 | 대경공장 JCOE 시편절단 | 5114 | JCOE 생산창고 | SPXX132080 | NX56L2 | 914 | 25.4 | WK453552 | B33872202 | 2310J0636 | Stripe 모재 T방향 | API-X56L2 | 동국제강(주) 당진공장 | 505 | 632 | 40 | 400.032 | 415.193 | 420.808 | 436.756 | 578.351 | 52.6 | 2023-10-26
WK453552 | B33872202 | DONGGUK | 20230913 | 20230914 | 0.218 | 0.336 | 0.15 | 0.33 | 1.09 | 0.014 | 0.004 | 0 | 0 | 0.01 | 0.01 | 0.0002 | 0 | 0.01 | 0 | 0 | 0 | 0.002 | 0 | 0.015 | 0 | 0 | 0.018 | 0.001 | 0 | 0 | 0 | 0 | 478 | 642 | 39 | 0 | 0 | 0 | PPXX1309W | 1022502 | CM108 | 대경공장 JCOE 시편절단 | 5114 | JCOE 생산창고 | SPXX132080 | NX56L2 | 914 | 25.4 | WK453552 | B33872202 | 2310J0636 | Stripe 용접 | API-X56L2 | 동국제강(주) 당진공장 | 505 | 632 | 40 | 455.29 | 473.963 | 0 | 0 | 571.866 | 0 | 2023-10-26
WK453581 | B33872402 | DONGGUK | 20230913 | 20230914 | 0.217 | 0.334 | 0.15 | 0.32 | 1.08 | 0.017 | 0.003 | 0 | 0 | 0.01 | 0.01 | 0.0002 | 0 | 0.01 | 0 | 0 | 0 | 0.002 | 0 | 0.014 | 0 | 0 | 0.018 | 0.001 | 0 | 0 | 0 | 0 | 474 | 588 | 44 | 0 | 0 | 0 | PPXX1308W | 1022502 | CM108 | 대경공장 JCOE 시편절단 | 5114 | JCOE 생산창고 | SPXX132070 | NX56L2 | 914 | 25.4 | WK453581 | B33872402 | 2310J0635 | Stripe 용접 | API-X56L2 | 동국제강(주) 당진공장 | 509 | 632 | 41 | 442.772 | 460.776 | 0 | 0 | 569.422 | 0 | 2023-10-26
WK453581 | B33872402 | DONGGUK | 20230913 | 20230914 | 0.217 | 0.334 | 0.15 | 0.32 | 1.08 | 0.017 | 0.003 | 0 | 0 | 0.01 | 0.01 | 0.0002 | 0 | 0.01 | 0 | 0 | 0 | 0.002 | 0 | 0.014 | 0 | 0 | 0.018 | 0.001 | 0 | 0 | 0 | 0 | 474 | 588 | 44 | 0 | 0 | 0 | PPXX1308T | 1022502 | CM108 | 대경공장 JCOE 시편절단 | 5114 | JCOE 생산창고 | SPXX132070 | NX56L2 | 914 | 25.4 | WK453581 | B33872402 | 2310J0635 | Stripe 모재 T방향 | API-X56L2 | 동국제강(주) 당진공장 | 509 | 632 | 41 | 384.964 | 401.655 | 399.18 | 416.488 | 566.62 | 51.6 | 2023-10-26
WK453582 | B33872902 | DONGGUK | 20230926 | 20230927 | 0.208 | 0.329 | 0.14 | 0.31 | 1.11 | 0.016 | 0.003 | 0 | 0 | 0.01 | 0.01 | 0.0002 | 0 | 0.01 | 0 | 0 | 0 | 0.002 | 0 | 0.014 | 0 | 0 | 0.018 | 0.001 | 0 | 0 | 0 | 0 | 501 | 628 | 41 | 0 | 0 | 0 | PPXX1307T | 1022502 | CM108 | 대경공장 JCOE 시편절단 | 5114 | JCOE 생산창고 | SPXX132030 | NX56L2 | 914 | 25.4 | WK453582 | B33872902 | 2310J0628 | Stripe 모재 T방향 | API-X56L2 | 동국제강(주) 당진공장 | 501 | 628 | 41 | 383.608 | 401.331 | 405.428 | 424.158 | 568.506 | 50 | 2023-10-26
WK453582 | B33872902 | DONGGUK | 20230926 | 20230927 | 0.208 | 0.329 | 0.14 | 0.31 | 1.11 | 0.016 | 0.003 | 0 | 0 | 0.01 | 0.01 | 0.0002 | 0 | 0.01 | 0 | 0 | 0 | 0.002 | 0 | 0.014 | 0 | 0 | 0.018 | 0.001 | 0 | 0 | 0 | 0 | 501 | 628 | 41 | 0 | 0 | 0 | PPXX1307W | 1022502 | CM108 | 대경공장 JCOE 시편절단 | 5114 | JCOE 생산창고 | SPXX132030 | NX56L2 | 914 | 25.4 | WK453582 | B33872902 | 2310J0628 | Stripe 용접 | API-X56L2 | 동국제강(주) 당진공장 | 501 | 628 | 41 | 439.511 | 459.682 | 0 | 0 | 571.127 | 0 | 2023-10-26
WK453552 | B33873501 | DONGGUK | 20230921 | 20230922 | 0.218 | 0.336 | 0.15 | 0.33 | 1.09 | 0.014 | 0.004 | 0 | 0 | 0.01 | 0.01 | 0.0002 | 0 | 0.01 | 0 | 0 | 0 | 0.002 | 0 | 0.015 | 0 | 0 | 0.018 | 0.001 | 0 | 0 | 0 | 0 | 449 | 604 | 50 | 0 | 0 | 0 | PPXX1407T | 1022504 | CM108 | 대경공장 JCOE 시편절단 | 5114 | JCOE 생산창고 | SPXX141060 | NX56L2 | 914 | 38.1 | WK453552 | B33873501 | 2310J0654 | Stripe 모재 T방향 | API-X56L2 | 동국제강(주) 당진공장 | 449 | 604 | 50 | 599.736 | 419.119 | 639.207 | 446.703 | 568.952 | 59.3999 | 2023-10-26
WK453552 | B33873501 | DONGGUK | 20230921 | 20230922 | 0.218 | 0.336 | 0.15 | 0.33 | 1.09 | 0.014 | 0.004 | 0 | 0 | 0.01 | 0.01 | 0.0002 | 0 | 0.01 | 0 | 0 | 0 | 0.002 | 0 | 0.015 | 0 | 0 | 0.018 | 0.001 | 0 | 0 | 0 | 0 | 449 | 604 | 50 | 0 | 0 | 0 | PPXX1407W | 1022504 | CM108 | 대경공장 JCOE 시편절단 | 5114 | JCOE 생산창고 | SPXX141060 | NX56L2 | 914 | 38.1 | WK453552 | B33873501 | 2310J0654 | Stripe 용접 | API-X56L2 | 동국제강(주) 당진공장 | 449 | 604 | 50 | 0 | 0 | 0 | 0 | 594.652 | 0 | 2023-10-26
WK453552 | B33873601 | DONGGUK | 20230926 | 20230927 | 0.218 | 0.336 | 0.15 | 0.33 | 1.09 | 0.014 | 0.004 | 0 | 0 | 0.01 | 0.01 | 0.0002 | 0 | 0.01 | 0 | 0 | 0 | 0.002 | 0 | 0.015 | 0 | 0 | 0.018 | 0.001 | 0 | 0 | 0 | 0 | 463 | 619 | 48 | 0 | 0 | 0 | PPXX1603W | 1022504 | CM108 | 대경공장 JCOE 시편절단 | 5114 | JCOE 생산창고 | SPXX161010 | NX56L2 | 914 | 38.1 | WK453552 | B33873601 | 2310J0682 | Stripe 용접 | API-X56L2 | 동국제강(주) 당진공장 | 463 | 619 | 48 | 798.94 | 552.978 | 0 | 0 | 588.301 | 0 | 2023-10-26
WK453552 | B33873601 | DONGGUK | 20230926 | 20230927 | 0.218 | 0.336 | 0.15 | 0.33 | 1.09 | 0.014 | 0.004 | 0 | 0 | 0.01 | 0.01 | 0.0002 | 0 | 0.01 | 0 | 0 | 0 | 0.002 | 0 | 0.015 | 0 | 0 | 0.018 | 0.001 | 0 | 0 | 0 | 0 | 463 | 619 | 48 | 0 | 0 | 0 | PPXX1603T | 1022504 | CM108 | 대경공장 JCOE 시편절단 | 5114 | JCOE 생산창고 | SPXX161010 | NX56L2 | 914 | 38.1 | WK453552 | B33873601 | 2310J0682 | Stripe 모재 T방향 | API-X56L2 | 동국제강(주) 당진공장 | 463 | 619 | 48 | 668.302 | 464.475 | 628.504 | 436.816 | 563.021 | 59.2 | 2023-10-26
WK453581 | B33873801 | DONGGUK | 20230921 | 20230922 | 0.217 | 0.334 | 0.15 | 0.32 | 1.08 | 0.017 | 0.003 | 0 | 0 | 0.01 | 0.01 | 0.0002 | 0 | 0.01 | 0 | 0 | 0 | 0.002 | 0 | 0.014 | 0 | 0 | 0.018 | 0.001 | 0 | 0 | 0 | 0 | 445 | 615 | 46 | 0 | 0 | 0 | PPXX1408T | 1022504 | CM108 | 대경공장 JCOE 시편절단 | 5114 | JCOE 생산창고 | SPXX141070 | NX56L2 | 914 | 38.1 | WK453581 | B33873801 | 2310J0655 | Stripe 모재 T방향 | API-X56L2 | 동국제강(주) 당진공장 | 445 | 615 | 46 | 606.607 | 422.481 | 648.303 | 451.521 | 580.292 | 59 | 2023-10-26
WK453581 | B33873801 | DONGGUK | 20230921 | 20230922 | 0.217 | 0.334 | 0.15 | 0.32 | 1.08 | 0.017 | 0.003 | 0 | 0 | 0.01 | 0.01 | 0.0002 | 0 | 0.01 | 0 | 0 | 0 | 0.002 | 0 | 0.014 | 0 | 0 | 0.018 | 0.001 | 0 | 0 | 0 | 0 | 445 | 615 | 46 | 0 | 0 | 0 | PPXX1408W | 1022504 | CM108 | 대경공장 JCOE 시편절단 | 5114 | JCOE 생산창고 | SPXX141070 | NX56L2 | 914 | 38.1 | WK453581 | B33873801 | 2310J0655 | Stripe 용접 | API-X56L2 | 동국제강(주) 당진공장 | 445 | 615 | 46 | 164.371 | 114.409 | 0 | 0 | 587.175 | 0 | 2023-10-26
WK453581 | B33874001 | DONGGUK | 20230921 | 20230922 | 0.217 | 0.334 | 0.15 | 0.32 | 1.08 | 0.017 | 0.003 | 0 | 0 | 0.01 | 0.01 | 0.0002 | 0 | 0.01 | 0 | 0 | 0 | 0.002 | 0 | 0.014 | 0 | 0 | 0.018 | 0.001 | 0 | 0 | 0 | 0 | 451 | 612 | 48 | 0 | 0 | 0 | PPXY3019T | 1027080 | CM108 | 대경공장 JCOE 시편절단 | 5114 | JCOE 생산창고 | SPXY301030 | NX56L2 | 914 | 38.1 | WK453581 | B33874001 | 2311J2215 | Stripe 모재 T방향 | API-X56L2 | 동국제강(주) 당진공장 | 475 | 629 | 48 | 602.736 | 426.555 | 658.698 | 466.16 | 587.187 | 51.1718 | 2023-12-06
WK453581 | B33874001 | DONGGUK | 20230921 | 20230922 | 0.217 | 0.334 | 0.15 | 0.32 | 1.08 | 0.017 | 0.003 | 0 | 0 | 0.01 | 0.01 | 0.0002 | 0 | 0.01 | 0 | 0 | 0 | 0.002 | 0 | 0.014 | 0 | 0 | 0.018 | 0.001 | 0 | 0 | 0 | 0 | 451 | 612 | 48 | 0 | 0 | 0 | PPXY3020W | 1027080 | CM108 | 대경공장 JCOE 시편절단 | 5114 | JCOE 생산창고 | SPXY301030 | NX56L2 | 914 | 38.1 | WK453581 | B33874001 | 2311J2223 | Stripe 용접 | API-X56L2 | 동국제강(주) 당진공장 | 475 | 629 | 48 | 0 | 0 | 0 | 0 | 597.976 | 0 | 2023-12-06
WK453581 | B33874001 | DONGGUK | 20230921 | 20230922 | 0.217 | 0.334 | 0.15 | 0.32 | 1.08 | 0.017 | 0.003 | 0 | 0 | 0.01 | 0.01 | 0.0002 | 0 | 0.01 | 0 | 0 | 0 | 0.002 | 0 | 0.014 | 0 | 0 | 0.018 | 0.001 | 0 | 0 | 0 | 0 | 451 | 612 | 48 | 0 | 0 | 0 | PPXY3019W | 1027080 | CM108 | 대경공장 JCOE 시편절단 | 5114 | JCOE 생산창고 | SPXY301030 | NX56L2 | 914 | 38.1 | WK453581 | B33874001 | 2311J2215 | Stripe 용접 | API-X56L2 | 동국제강(주) 당진공장 | 475 | 629 | 48 | 159.435 | 110.456 | 0 | 0 | 592.46 | 0 | 2023-12-06
WK453581 | B33874001 | DONGGUK | 20230921 | 20230922 | 0.217 | 0.334 | 0.15 | 0.32 | 1.08 | 0.017 | 0.003 | 0 | 0 | 0.01 | 0.01 | 0.0002 | 0 | 0.01 | 0 | 0 | 0 | 0.002 | 0 | 0.014 | 0 | 0 | 0.018 | 0.001 | 0 | 0 | 0 | 0 | 451 | 612 | 48 | 0 | 0 | 0 | PPXY3020T | 1027080 | CM108 | 대경공장 JCOE 시편절단 | 5114 | JCOE 생산창고 | SPXY301030 | NX56L2 | 914 | 38.1 | WK453581 | B33874001 | 2311J2223 | Stripe 모재 T방향 | API-X56L2 | 동국제강(주) 당진공장 | 475 | 629 | 48 | 573.926 | 402.271 | 634.1 | 444.448 | 591.492 | 51.7578 | 2023-12-06
23448049 | B33875101 | DONGGUK | 20230921 | 20230922 | 0 | 0 | 0.17 | 0.19 | 0.88 | 0.017 | 0.007 | 0 | 0 | 0.02 | 0.01 | 0.0001 | 0 | 0.02 | 0 | 0 | 0 | 0 | 0 | 0 | 0 | 0 | 0 | 0 | 0 | 0 | 0 | 0 | 385 | 537 | 29 | 0 | 0 | 0 | PPXX1804T | 1022900 | CM108 | 대경공장 JCOE 시편절단 | 5114 | JCOE 생산창고 | SPXX172180 | NX42L1D | 762 | 9.5 | 23448049 | B33875101 | 2310J0798 | Stripe 모재 T방향 | API-X42L1 | 동국제강(주) 당진공장 | 385 | 537 | 29 | 151.165 | 413.199 | 157.753 | 431.208 | 570.545 | 30.664 | 2023-10-23
23448049 | B33875101 | DONGGUK | 20230921 | 20230922 | 0 | 0 | 0.17 | 0.19 | 0.88 | 0.017 | 0.007 | 0 | 0 | 0.02 | 0.01 | 0.0001 | 0 | 0.02 | 0 | 0 | 0 | 0 | 0 | 0 | 0 | 0 | 0 | 0 | 0 | 0 | 0 | 0 | 385 | 537 | 29 | 0 | 0 | 0 | PPXX1804W | 1022900 | CM108 | 대경공장 JCOE 시편절단 | 5114 | JCOE 생산창고 | SPXX172180 | NX42L1D | 762 | 9.5 | 23448049 | B33875101 | 2310J0798 | Stripe 용접 | API-X42L1 | 동국제강(주) 당진공장 | 385 | 537 | 29 | 159.703 | 435.376 | 0 | 0 | 548.32 | 0 | 2023-10-23
23448049 | B33875102 | DONGGUK | 20230921 | 20230922 | 0 | 0 | 0.17 | 0.19 | 0.88 | 0.017 | 0.007 | 0 | 0 | 0.02 | 0.01 | 0.0001 | 0 | 0.02 | 0 | 0 | 0 | 0 | 0 | 0 | 0 | 0 | 0 | 0 | 0 | 0 | 0 | 0 | 385 | 537 | 29 | 0 | 0 | 0 | PPXX1213W | 1022487 | CM108 | 대경공장 JCOE 시편절단 | 5114 | JCOE 생산창고 | SPXX121160 | NX42L1D | 914 | 9.5 | 23448049 | B33875102 | 2310J0541 | Stripe 용접 | API-X42L1 | 동국제강(주) 당진공장 | 385 | 537 | 29 | 0 | 0 | 0 | 0 | 534.706 | 0 | 2023-10-18
23448049 | B33875102 | DONGGUK | 20230921 | 20230922 | 0 | 0 | 0.17 | 0.19 | 0.88 | 0.017 | 0.007 | 0 | 0 | 0.02 | 0.01 | 0.0001 | 0 | 0.02 | 0 | 0 | 0 | 0 | 0 | 0 | 0 | 0 | 0 | 0 | 0 | 0 | 0 | 0 | 385 | 537 | 29 | 0 | 0 | 0 | PPXX1213T | 1022487 | CM108 | 대경공장 JCOE 시편절단 | 5114 | JCOE 생산창고 | SPXX121160 | NX42L1D | 914 | 9.5 | 23448049 | B33875102 | 2310J0541 | Stripe 모재 T방향 | API-X42L1 | 동국제강(주) 당진공장 | 385 | 537 | 29 | 117.13 | 321.108 | 120.013 | 329.011 | 493.797 | 38.2812 | 2023-10-18
WK645080 | B33875203 | DONGGUK | 20230914 | 20230915 | 0 | 0 | 0.16 | 0.19 | 0.88 | 0.016 | 0.003 | 0 | 0 | 0.01 | 0.01 | 0.0001 | 0 | 0.01 | 0 | 0 | 0 | 0.002 | 0 | 0.001 | 0 | 0 | 0.001 | 0.001 | 0 | 0 | 0 | 0 | 314 | 474 | 37 | 0 | 0 | 0 | PPXX1114W | 1022483 | CM108 | 대경공장 JCOE 시편절단 | 5114 | JCOE 생산창고 | SPXX111120 | N5LBL1 | 914 | 9.5 | WK645080 | B33875203 | 2310J0441 | Stripe 용접 | API-5LBL1 | 동국제강(주) 당진공장 | 314 | 474 | 37 | 0 | 0 | 0 | 0 | 518.145 | 0 | 2023-10-17
WK645080 | B33875203 | DONGGUK | 20230914 | 20230915 | 0 | 0 | 0.16 | 0.19 | 0.88 | 0.016 | 0.003 | 0 | 0 | 0.01 | 0.01 | 0.0001 | 0 | 0.01 | 0 | 0 | 0 | 0.002 | 0 | 0.001 | 0 | 0 | 0.001 | 0.001 | 0 | 0 | 0 | 0 | 314 | 474 | 37 | 0 | 0 | 0 | PPXX1114T | 1022483 | CM108 | 대경공장 JCOE 시편절단 | 5114 | JCOE 생산창고 | SPXX111120 | N5LBL1 | 914 | 9.5 | WK645080 | B33875203 | 2310J0441 | Stripe 모재 T방향 | API-5LBL1 | 동국제강(주) 당진공장 | 314 | 474 | 37 | 116.389 | 320.384 | 118.603 | 326.478 | 482.798 | 41.9921 | 2023-10-17
WK645080 | B33875302 | DONGGUK | 20230914 | 20230915 | 0 | 0 | 0.16 | 0.19 | 0.88 | 0.016 | 0.003 | 0 | 0 | 0.01 | 0.01 | 0.0001 | 0 | 0.01 | 0 | 0 | 0 | 0.002 | 0 | 0.001 | 0 | 0 | 0.001 | 0.001 | 0 | 0 | 0 | 0 | 314 | 474 | 37 | 0 | 0 | 0 | PPXY2911W | 1027059 | CM108 | 대경공장 JCOE 시편절단 | 5114 | JCOE 생산창고 | SPXY291140 | N5LBL1 | 914 | 9.5 | WK645080 | B33875302 | 2311J2107 | Stripe 용접 | API-5LBL1 | 동국제강(주) 당진공장 | 314 | 474 | 37 | 125.543 | 338.738 | 0 | 0 | 495.86 | 0 | 2023-12-05
WK645080 | B33875302 | DONGGUK | 20230914 | 20230915 | 0 | 0 | 0.16 | 0.19 | 0.88 | 0.016 | 0.003 | 0 | 0 | 0.01 | 0.01 | 0.0001 | 0 | 0.01 | 0 | 0 | 0 | 0.002 | 0 | 0.001 | 0 | 0 | 0.001 | 0.001 | 0 | 0 | 0 | 0 | 314 | 474 | 37 | 0 | 0 | 0 | PPXY2911T | 1027059 | CM108 | 대경공장 JCOE 시편절단 | 5114 | JCOE 생산창고 | SPXY291140 | N5LBL1 | 914 | 9.5 | WK645080 | B33875302 | 2311J2107 | Stripe 모재 T방향 | API-5LBL1 | 동국제강(주) 당진공장 | 314 | 474 | 37 | 107.406 | 295.611 | 109.656 | 301.805 | 477.026 | 40 | 2023-12-05
WK645083 | B33875701 | DONGGUK | 20230914 | 20230915 | 0 | 0 | 0.15 | 0.2 | 0.88 | 0.021 | 0.003 | 0 | 0 | 0.02 | 0.01 | 0.0001 | 0 | 0.02 | 0 | 0 | 0 | 0.002 | 0 | 0.001 | 0 | 0 | 0.002 | 0.001 | 0 | 0 | 0 | 0 | 317 | 476 | 36 | 0 | 0 | 0 | PPXX1113W | 1022485 | CM108 | 대경공장 JCOE 시편절단 | 5114 | JCOE 생산창고 | SPXX111080 | N5LBL1 | 914 | 9.5 | WK645083 | B33875701 | 2310J0434 | Stripe 용접 | API-5LBL1 | 동국제강(주) 당진공장 | 317 | 476 | 36 | 139.137 | 382.674 | 0 | 0 | 498.205 | 0 | 2023-10-17
WK645083 | B33875701 | DONGGUK | 20230914 | 20230915 | 0 | 0 | 0.15 | 0.2 | 0.88 | 0.021 | 0.003 | 0 | 0 | 0.02 | 0.01 | 0.0001 | 0 | 0.02 | 0 | 0 | 0 | 0.002 | 0 | 0.001 | 0 | 0 | 0.002 | 0.001 | 0 | 0 | 0 | 0 | 317 | 476 | 36 | 0 | 0 | 0 | PPXX1113T | 1022485 | CM108 | 대경공장 JCOE 시편절단 | 5114 | JCOE 생산창고 | SPXX111080 | N5LBL1 | 914 | 9.5 | WK645083 | B33875701 | 2310J0434 | Stripe 모재 T방향 | API-5LBL1 | 동국제강(주) 당진공장 | 317 | 476 | 36 | 107.896 | 297.635 | 110.32 | 304.323 | 476.299 | 41.4062 | 2023-10-17
WK645083 | B33875903 | DONGGUK | 20230914 | 20230915 | 0 | 0 | 0.15 | 0.2 | 0.88 | 0.021 | 0.003 | 0 | 0 | 0.02 | 0.01 | 0.0001 | 0 | 0.02 | 0 | 0 | 0 | 0.002 | 0 | 0.001 | 0 | 0 | 0.002 | 0.001 | 0 | 0 | 0 | 0 | 317 | 476 | 36 | 0 | 0 | 0 | PPXY2907W | 1027061 | CM108 | 대경공장 JCOE 시편절단 | 5114 | JCOE 생산창고 | SPXY291110 | N5LBL1 | 914 | 9.5 | WK645083 | B33875903 | 2311J2096 | Stripe 용접 | API-5LBL1 | 동국제강(주) 당진공장 | 317 | 476 | 36 | 146.062 | 398.625 | 0 | 0 | 504.893 | 0 | 2023-12-05
WK645083 | B33875903 | DONGGUK | 20230914 | 20230915 | 0 | 0 | 0.15 | 0.2 | 0.88 | 0.021 | 0.003 | 0 | 0 | 0.02 | 0.01 | 0.0001 | 0 | 0.02 | 0 | 0 | 0 | 0.002 | 0 | 0.001 | 0 | 0 | 0.002 | 0.001 | 0 | 0 | 0 | 0 | 317 | 476 | 36 | 0 | 0 | 0 | PPXY2907T | 1027061 | CM108 | 대경공장 JCOE 시편절단 | 5114 | JCOE 생산창고 | SPXY291110 | N5LBL1 | 914 | 9.5 | WK645083 | B33875903 | 2311J2096 | Stripe 모재 T방향 | API-5LBL1 | 동국제강(주) 당진공장 | 317 | 476 | 36 | 111.11 | 302.148 | 114.846 | 312.307 | 479.702 | 39.2 | 2023-12-05
WK645097 | B33876001 | DONGGUK | 20230914 | 20230915 | 0 | 0 | 0.15 | 0.19 | 0.91 | 0.022 | 0.003 | 0 | 0 | 0.01 | 0.01 | 0.0002 | 0 | 0.01 | 0 | 0 | 0 | 0.002 | 0 | 0.001 | 0 | 0 | 0.001 | 0.001 | 0 | 0 | 0 | 0 | 315 | 473 | 37 | 0 | 0 | 0 | PPXX1116W | 1022485 | CM108 | 대경공장 JCOE 시편절단 | 5114 | JCOE 생산창고 | SPXX111110 | N5LBL1 | 914 | 9.5 | WK645097 | B33876001 | 2310J0440 | Stripe 용접 | API-5LBL1 | 동국제강(주) 당진공장 | 315 | 473 | 37 | 0 | 0 | 0 | 0 | 506.817 | 0 | 2023-10-17
WK645097 | B33876001 | DONGGUK | 20230914 | 20230915 | 0 | 0 | 0.15 | 0.19 | 0.91 | 0.022 | 0.003 | 0 | 0 | 0.01 | 0.01 | 0.0002 | 0 | 0.01 | 0 | 0 | 0 | 0.002 | 0 | 0.001 | 0 | 0 | 0.001 | 0.001 | 0 | 0 | 0 | 0 | 315 | 473 | 37 | 0 | 0 | 0 | PPXX1116T | 1022485 | CM108 | 대경공장 JCOE 시편절단 | 5114 | JCOE 생산창고 | SPXX111110 | N5LBL1 | 914 | 9.5 | WK645097 | B33876001 | 2310J0440 | Stripe 모재 T방향 | API-5LBL1 | 동국제강(주) 당진공장 | 315 | 473 | 37 | 110.955 | 305.359 | 114.253 | 314.433 | 478.356 | 40.039 | 2023-10-17
WK645097 | B33876703 | DONGGUK | 20230914 | 20230915 | 0 | 0 | 0.15 | 0.19 | 0.91 | 0.022 | 0.003 | 0 | 0 | 0.01 | 0.01 | 0.0002 | 0 | 0.01 | 0 | 0 | 0 | 0.002 | 0 | 0.001 | 0 | 0 | 0.001 | 0.001 | 0 | 0 | 0 | 0 | 310 | 475 | 36 | 0 | 0 | 0 | PPXX1111W | 1022483 | CM108 | 대경공장 JCOE 시편절단 | 5114 | JCOE 생산창고 | SPXX111070 | N5LBL1 | 914 | 9.5 | WK645097 | B33876703 | 2310J0432 | Stripe 용접 | API-5LBL1 | 동국제강(주) 당진공장 | 310 | 475 | 36 | 78.5767 | 214.211 | 0 | 0 | 516.34 | 0 | 2023-10-17
WK645097 | B33876703 | DONGGUK | 20230914 | 20230915 | 0 | 0 | 0.15 | 0.19 | 0.91 | 0.022 | 0.003 | 0 | 0 | 0.01 | 0.01 | 0.0002 | 0 | 0.01 | 0 | 0 | 0 | 0.002 | 0 | 0.001 | 0 | 0 | 0.001 | 0.001 | 0 | 0 | 0 | 0 | 310 | 475 | 36 | 0 | 0 | 0 | PPXX1111T | 1022483 | CM108 | 대경공장 JCOE 시편절단 | 5114 | JCOE 생산창고 | SPXX111070 | N5LBL1 | 914 | 9.5 | WK645097 | B33876703 | 2310J0432 | Stripe 모재 T방향 | API-5LBL1 | 동국제강(주) 당진공장 | 310 | 475 | 36 | 113.838 | 309.951 | 116.982 | 318.51 | 482.887 | 41.7968 | 2023-10-17
WK645097 | B33877101 | DONGGUK | 20230914 | 20230915 | 0 | 0 | 0.15 | 0.19 | 0.91 | 0.022 | 0.003 | 0 | 0 | 0.01 | 0.01 | 0.0002 | 0 | 0.01 | 0 | 0 | 0 | 0.002 | 0 | 0.001 | 0 | 0 | 0.001 | 0.001 | 0 | 0 | 0 | 0 | 310 | 475 | 36 | 0 | 0 | 0 | PPXY2910T | 1027059 | CM108 | 대경공장 JCOE 시편절단 | 5114 | JCOE 생산창고 | SPXY291100 | N5LBL1 | 914 | 9.5 | WK645097 | B33877101 | 2311J2095 | Stripe 모재 T방향 | API-5LBL1 | 동국제강(주) 당진공장 | 310 | 475 | 36 | 107.88 | 297.596 | 108.84 | 300.244 | 478.835 | 41.3999 | 2023-12-05
WK645097 | B33877101 | DONGGUK | 20230914 | 20230915 | 0 | 0 | 0.15 | 0.19 | 0.91 | 0.022 | 0.003 | 0 | 0 | 0.01 | 0.01 | 0.0002 | 0 | 0.01 | 0 | 0 | 0 | 0.002 | 0 | 0.001 | 0 | 0 | 0.001 | 0.001 | 0 | 0 | 0 | 0 | 310 | 475 | 36 | 0 | 0 | 0 | PPXY2910W | 1027059 | CM108 | 대경공장 JCOE 시편절단 | 5114 | JCOE 생산창고 | SPXY291100 | N5LBL1 | 914 | 9.5 | WK645097 | B33877101 | 2311J2095 | Stripe 용접 | API-5LBL1 | 동국제강(주) 당진공장 | 310 | 475 | 36 | 0 | 0 | 0 | 0 | 507.129 | 0 | 2023-12-05
WK557370 | B33877202 | DONGGUK | 20230914 | 20230915 | 0 | 0 | 0.15 | 0.2 | 0.88 | 0.023 | 0.003 | 0 | 0 | 0.01 | 0.01 | 0.0001 | 0 | 0.01 | 0 | 0 | 0 | 0.002 | 0 | 0.001 | 0 | 0 | 0.002 | 0.001 | 0 | 0 | 0 | 0 | 309 | 470 | 37 | 0 | 0 | 0 | PPXX1202T | 1022485 | CM108 | 대경공장 JCOE 시편절단 | 5114 | JCOE 생산창고 | SPXX112180 | N5LBL1 | 914 | 9.5 | WK557370 | B33877202 | 2310J0509 | Stripe 모재 T방향 | API-5LBL1 | 동국제강(주) 당진공장 | 309 | 470 | 37 | 108.422 | 297.298 | 111.911 | 306.862 | 468.886 | 41.0156 | 2023-10-18
WK557370 | B33877202 | DONGGUK | 20230914 | 20230915 | 0 | 0 | 0.15 | 0.2 | 0.88 | 0.023 | 0.003 | 0 | 0 | 0.01 | 0.01 | 0.0001 | 0 | 0.01 | 0 | 0 | 0 | 0.002 | 0 | 0.001 | 0 | 0 | 0.002 | 0.001 | 0 | 0 | 0 | 0 | 309 | 470 | 37 | 0 | 0 | 0 | PPXX1202W | 1022485 | CM108 | 대경공장 JCOE 시편절단 | 5114 | JCOE 생산창고 | SPXX112180 | N5LBL1 | 914 | 9.5 | WK557370 | B33877202 | 2310J0509 | Stripe 용접 | API-5LBL1 | 동국제강(주) 당진공장 | 309 | 470 | 37 | 0 | 0 | 0 | 0 | 505.847 | 0 | 2023-10-18
WK557370 | B33877203 | DONGGUK | 20230914 | 20230915 | 0 | 0 | 0.15 | 0.2 | 0.88 | 0.023 | 0.003 | 0 | 0 | 0.01 | 0.01 | 0.0001 | 0 | 0.01 | 0 | 0 | 0 | 0.002 | 0 | 0.001 | 0 | 0 | 0.002 | 0.001 | 0 | 0 | 0 | 0 | 309 | 470 | 37 | 0 | 0 | 0 | PPXX1204W | 1022483 | CM108 | 대경공장 JCOE 시편절단 | 5114 | JCOE 생산창고 | SPXX112160 | N5LBL1 | 914 | 9.5 | WK557370 | B33877203 | 2310J0500 | Stripe 용접 | API-5LBL1 | 동국제강(주) 당진공장 | 309 | 470 | 37 | 123.953 | 342.3 | 0 | 0 | 501.524 | 0 | 2023-10-20
WK557370 | B33877203 | DONGGUK | 20230914 | 20230915 | 0 | 0 | 0.15 | 0.2 | 0.88 | 0.023 | 0.003 | 0 | 0 | 0.01 | 0.01 | 0.0001 | 0 | 0.01 | 0 | 0 | 0 | 0.002 | 0 | 0.001 | 0 | 0 | 0.002 | 0.001 | 0 | 0 | 0 | 0 | 309 | 470 | 37 | 0 | 0 | 0 | PPXX1204T | 1022483 | CM108 | 대경공장 JCOE 시편절단 | 5114 | JCOE 생산창고 | SPXX112160 | N5LBL1 | 914 | 9.5 | WK557370 | B33877203 | 2310J0500 | Stripe 모재 T방향 | API-5LBL1 | 동국제강(주) 당진공장 | 309 | 470 | 37 | 120.074 | 327.565 | 125.713 | 342.947 | 473.202 | 36.5234 | 2023-10-20
WK557371 | B33877503 | DONGGUK | 20230913 | 20230914 | 0 | 0 | 0.15 | 0.19 | 0.86 | 0.021 | 0.004 | 0 | 0 | 0.01 | 0.01 | 0.0001 | 0 | 0.01 | 0 | 0 | 0 | 0.004 | 0 | 0.001 | 0 | 0 | 0.003 | 0.001 | 0 | 0 | 0 | 0 | 307 | 459 | 36 | 0 | 0 | 0 | PPXX1201W | 1022485 | CM108 | 대경공장 JCOE 시편절단 | 5114 | JCOE 생산창고 | SPXX112170 | N5LBL1 | 914 | 9.5 | WK557371 | B33877503 | 2310J0504 | Stripe 용접 | API-5LBL1 | 동국제강(주) 당진공장 | 307 | 459 | 36 | 0 | 0 | 0 | 0 | 498.236 | 0 | 2023-10-18
WK557371 | B33877503 | DONGGUK | 20230913 | 20230914 | 0 | 0 | 0.15 | 0.19 | 0.86 | 0.021 | 0.004 | 0 | 0 | 0.01 | 0.01 | 0.0001 | 0 | 0.01 | 0 | 0 | 0 | 0.004 | 0 | 0.001 | 0 | 0 | 0.003 | 0.001 | 0 | 0 | 0 | 0 | 307 | 459 | 36 | 0 | 0 | 0 | PPXX1201T | 1022485 | CM108 | 대경공장 JCOE 시편절단 | 5114 | JCOE 생산창고 | SPXX112170 | N5LBL1 | 914 | 9.5 | WK557371 | B33877503 | 2310J0504 | Stripe 모재 T방향 | API-5LBL1 | 동국제강(주) 당진공장 | 307 | 459 | 36 | 112.664 | 306.423 | 113.966 | 309.964 | 466.343 | 42.1875 | 2023-10-18
WK557372 | B33877603 | DONGGUK | 20230913 | 20230914 | 0 | 0 | 0.15 | 0.19 | 0.89 | 0.019 | 0.003 | 0 | 0 | 0.01 | 0.01 | 0.0001 | 0 | 0.01 | 0 | 0 | 0 | 0.003 | 0 | 0.001 | 0 | 0 | 0.002 | 0.001 | 0 | 0 | 0 | 0 | 318 | 477 | 36 | 0 | 0 | 0 | PPXX1206W | 1022483 | CM108 | 대경공장 JCOE 시편절단 | 5114 | JCOE 생산창고 | SPXX121050 | N5LBL1 | 914 | 9.5 | WK557372 | B33877603 | 2310J0515 | Stripe 용접 | API-5LBL1 | 동국제강(주) 당진공장 | 318 | 477 | 36 | 148.522 | 402.33 | 0 | 0 | 517.514 | 0 | 2023-10-18
WK557372 | B33877603 | DONGGUK | 20230913 | 20230914 | 0 | 0 | 0.15 | 0.19 | 0.89 | 0.019 | 0.003 | 0 | 0 | 0.01 | 0.01 | 0.0001 | 0 | 0.01 | 0 | 0 | 0 | 0.003 | 0 | 0.001 | 0 | 0 | 0.002 | 0.001 | 0 | 0 | 0 | 0 | 318 | 477 | 36 | 0 | 0 | 0 | PPXX1206T | 1022483 | CM108 | 대경공장 JCOE 시편절단 | 5114 | JCOE 생산창고 | SPXX121050 | N5LBL1 | 914 | 9.5 | WK557372 | B33877603 | 2310J0515 | Stripe 모재 T방향 | API-5LBL1 | 동국제강(주) 당진공장 | 318 | 477 | 36 | 119.134 | 321.642 | 121.273 | 327.417 | 483.979 | 38.0859 | 2023-10-18
WK557372 | B33877703 | DONGGUK | 20230913 | 20230914 | 0 | 0 | 0.15 | 0.19 | 0.89 | 0.019 | 0.003 | 0 | 0 | 0.01 | 0.01 | 0.0001 | 0 | 0.01 | 0 | 0 | 0 | 0.003 | 0 | 0.001 | 0 | 0 | 0.002 | 0.001 | 0 | 0 | 0 | 0 | 318 | 477 | 36 | 0 | 0 | 0 | PPXX1205W | 1022485 | CM108 | 대경공장 JCOE 시편절단 | 5114 | JCOE 생산창고 | SPXX121070 | N5LBL1 | 914 | 9.5 | WK557372 | B33877703 | 2310J0519 | Stripe 용접 | API-5LBL1 | 동국제강(주) 당진공장 | 318 | 477 | 36 | 0 | 0 | 0 | 0 | 509.537 | 0 | 2023-10-18
WK557372 | B33877703 | DONGGUK | 20230913 | 20230914 | 0 | 0 | 0.15 | 0.19 | 0.89 | 0.019 | 0.003 | 0 | 0 | 0.01 | 0.01 | 0.0001 | 0 | 0.01 | 0 | 0 | 0 | 0.003 | 0 | 0.001 | 0 | 0 | 0.002 | 0.001 | 0 | 0 | 0 | 0 | 318 | 477 | 36 | 0 | 0 | 0 | PPXX1205T | 1022485 | CM108 | 대경공장 JCOE 시편절단 | 5114 | JCOE 생산창고 | SPXX121070 | N5LBL1 | 914 | 9.5 | WK557372 | B33877703 | 2310J0519 | Stripe 모재 T방향 | API-5LBL1 | 동국제강(주) 당진공장 | 318 | 477 | 36 | 117.512 | 318.958 | 119.586 | 324.587 | 483.185 | 38.6718 | 2023-10-18
WK645452 | B33888701 | DONGGUK | 20230913 | 20230914 | 0 | 0 | 0.16 | 0.19 | 0.89 | 0.017 | 0.003 | 0 | 0 | 0.02 | 0.01 | 0.0002 | 0 | 0.01 | 0 | 0 | 0 | 0.003 | 0 | 0.001 | 0 | 0 | 0.002 | 0.001 | 0 | 0 | 0 | 0 | 297 | 460 | 38 | 0 | 0 | 0 | PPX92001W | 1021065 | CM108 | 대경공장 JCOE 시편절단 | 5114 | JCOE 생산창고 | SPX9192050 | N5LBL1 | 762 | 9.5 | WK645452 | B33888701 | 2309J1006 | Stripe 용접 | API-5LBL1 | 동국제강(주) 당진공장 | 297 | 460 | 38 | 0 | 0 | 0 | 0 | 510.608 | 0 | 2023-09-25
WK645452 | B33888701 | DONGGUK | 20230913 | 20230914 | 0 | 0 | 0.16 | 0.19 | 0.89 | 0.017 | 0.003 | 0 | 0 | 0.02 | 0.01 | 0.0002 | 0 | 0.01 | 0 | 0 | 0 | 0.003 | 0 | 0.001 | 0 | 0 | 0.002 | 0.001 | 0 | 0 | 0 | 0 | 297 | 460 | 38 | 0 | 0 | 0 | PPX92001T | 1021065 | CM108 | 대경공장 JCOE 시편절단 | 5114 | JCOE 생산창고 | SPX9192050 | N5LBL1 | 762 | 9.5 | WK645452 | B33888701 | 2309J1006 | Stripe 모재 T방향 | API-5LBL1 | 동국제강(주) 당진공장 | 297 | 460 | 38 | 109.988 | 303.004 | 113.154 | 311.726 | 474.722 | 39.8437 | 2023-09-25
WK645452 | B33889403 | DONGGUK | 20230906 | 20230907 | 0 | 0 | 0.16 | 0.19 | 0.89 | 0.017 | 0.003 | 0 | 0 | 0.02 | 0.01 | 0.0002 | 0 | 0.01 | 0 | 0 | 0 | 0.003 | 0 | 0.001 | 0 | 0 | 0.002 | 0.001 | 0 | 0 | 0 | 0 | 305 | 464 | 37 | 0 | 0 | 0 | PPXX1705W | 1022894 | CM108 | 대경공장 JCOE 시편절단 | 5114 | JCOE 생산창고 | SPXX171080 | N5LBL1 | 762 | 9.5 | WK645452 | B33889403 | 2310J0742 | Stripe 용접 | API-5LBL1 | 동국제강(주) 당진공장 | 305 | 464 | 37 | 116.991 | 322.482 | 0 | 0 | 505.367 | 0 | 2023-10-20
WK645452 | B33889403 | DONGGUK | 20230906 | 20230907 | 0 | 0 | 0.16 | 0.19 | 0.89 | 0.017 | 0.003 | 0 | 0 | 0.02 | 0.01 | 0.0002 | 0 | 0.01 | 0 | 0 | 0 | 0.003 | 0 | 0.001 | 0 | 0 | 0.002 | 0.001 | 0 | 0 | 0 | 0 | 305 | 464 | 37 | 0 | 0 | 0 | PPXX1705T | 1022894 | CM108 | 대경공장 JCOE 시편절단 | 5114 | JCOE 생산창고 | SPXX171080 | N5LBL1 | 762 | 9.5 | WK645452 | B33889403 | 2310J0742 | Stripe 모재 T방향 | API-5LBL1 | 동국제강(주) 당진공장 | 305 | 464 | 37 | 109.508 | 300.179 | 112.133 | 307.375 | 474.96 | 40.039 | 2023-10-20
WK645453 | B33889503 | DONGGUK | 20230912 | 20230913 | 0 | 0 | 0.16 | 0.19 | 0.88 | 0.013 | 0.003 | 0 | 0 | 0.01 | 0.01 | 0.0002 | 0 | 0.01 | 0 | 0 | 0 | 0.002 | 0 | 0.001 | 0 | 0 | 0.002 | 0.001 | 0 | 0 | 0 | 0 | 310 | 469 | 38 | 0 | 0 | 0 | PPX92002W | 1021065 | CM108 | 대경공장 JCOE 시편절단 | 5114 | JCOE 생산창고 | SPX9192090 | N5LBL1 | 762 | 9.5 | WK645453 | B33889503 | 2309J1013 | Stripe 용접 | API-5LBL1 | 동국제강(주) 당진공장 | 310 | 469 | 38 | 168.811 | 463.087 | 0 | 0 | 510.593 | 0 | 2023-09-25
WK645453 | B33889503 | DONGGUK | 20230912 | 20230913 | 0 | 0 | 0.16 | 0.19 | 0.88 | 0.013 | 0.003 | 0 | 0 | 0.01 | 0.01 | 0.0002 | 0 | 0.01 | 0 | 0 | 0 | 0.002 | 0 | 0.001 | 0 | 0 | 0.002 | 0.001 | 0 | 0 | 0 | 0 | 310 | 469 | 38 | 0 | 0 | 0 | PPX92002T | 1021065 | CM108 | 대경공장 JCOE 시편절단 | 5114 | JCOE 생산창고 | SPX9192090 | N5LBL1 | 762 | 9.5 | WK645453 | B33889503 | 2309J1013 | Stripe 모재 T방향 | API-5LBL1 | 동국제강(주) 당진공장 | 310 | 469 | 38 | 109.195 | 298.119 | 112.233 | 306.415 | 474.312 | 41.4062 | 2023-09-25
WK645453 | B33889701 | DONGGUK | 20230911 | 20230912 | 0 | 0 | 0.16 | 0.19 | 0.88 | 0.013 | 0.003 | 0 | 0 | 0.01 | 0.01 | 0.0002 | 0 | 0.01 | 0 | 0 | 0 | 0.002 | 0 | 0.001 | 0 | 0 | 0.002 | 0.001 | 0 | 0 | 0 | 0 | 310 | 469 | 38 | 0 | 0 | 0 | PPXX1704W | 1022894 | CM108 | 대경공장 JCOE 시편절단 | 5114 | JCOE 생산창고 | SPXX171060 | N5LBL1 | 762 | 9.5 | WK645453 | B33889701 | 2310J0731 | Stripe 용접 | API-5LBL1 | 동국제강(주) 당진공장 | 310 | 469 | 38 | 182.581 | 508.711 | 0 | 0 | 510.772 | 0 | 2023-10-20
WK645453 | B33889701 | DONGGUK | 20230911 | 20230912 | 0 | 0 | 0.16 | 0.19 | 0.88 | 0.013 | 0.003 | 0 | 0 | 0.01 | 0.01 | 0.0002 | 0 | 0.01 | 0 | 0 | 0 | 0.002 | 0 | 0.001 | 0 | 0 | 0.002 | 0.001 | 0 | 0 | 0 | 0 | 310 | 469 | 38 | 0 | 0 | 0 | PPXX1704T | 1022894 | CM108 | 대경공장 JCOE 시편절단 | 5114 | JCOE 생산창고 | SPXX171060 | N5LBL1 | 762 | 9.5 | WK645453 | B33889701 | 2310J0731 | Stripe 모재 T방향 | API-5LBL1 | 동국제강(주) 당진공장 | 310 | 469 | 38 | 102.931 | 283.904 | 104.754 | 288.934 | 470.895 | 41.2109 | 2023-10-20
WK557727 | B33889803 | DONGGUK | 20230911 | 20230912 | 0 | 0 | 0.15 | 0.19 | 0.89 | 0.019 | 0.004 | 0 | 0 | 0.02 | 0.01 | 0.0001 | 0 | 0.01 | 0 | 0 | 0 | 0.002 | 0 | 0.001 | 0 | 0 | 0.001 | 0.001 | 0 | 0 | 0 | 0 | 313 | 464 | 37 | 0 | 0 | 0 | PPXX1703W | 1022894 | CM108 | 대경공장 JCOE 시편절단 | 5114 | JCOE 생산창고 | SPXX171040 | N5LBL1 | 762 | 9.5 | WK557727 | B33889803 | 2310J0728 | Stripe 용접 | API-5LBL1 | 동국제강(주) 당진공장 | 313 | 464 | 37 | 0 | 0 | 0 | 0 | 505.673 | 0 | 2023-10-20
WK557727 | B33889803 | DONGGUK | 20230911 | 20230912 | 0 | 0 | 0.15 | 0.19 | 0.89 | 0.019 | 0.004 | 0 | 0 | 0.02 | 0.01 | 0.0001 | 0 | 0.01 | 0 | 0 | 0 | 0.002 | 0 | 0.001 | 0 | 0 | 0.001 | 0.001 | 0 | 0 | 0 | 0 | 313 | 464 | 37 | 0 | 0 | 0 | PPXX1703T | 1022894 | CM108 | 대경공장 JCOE 시편절단 | 5114 | JCOE 생산창고 | SPXX171040 | N5LBL1 | 762 | 9.5 | WK557727 | B33889803 | 2310J0728 | Stripe 모재 T방향 | API-5LBL1 | 동국제강(주) 당진공장 | 313 | 464 | 37 | 112.328 | 306.801 | 115.011 | 314.128 | 478.694 | 41.0156 | 2023-10-20
WK557727 | B33890601 | DONGGUK | 20230908 | 20230909 | 0 | 0 | 0.15 | 0.19 | 0.89 | 0.019 | 0.004 | 0 | 0 | 0.02 | 0.01 | 0.0001 | 0 | 0.01 | 0 | 0 | 0 | 0.002 | 0 | 0.001 | 0 | 0 | 0.001 | 0.001 | 0 | 0 | 0 | 0 | 309 | 466 | 36 | 0 | 0 | 0 | PPX91908W | 1021065 | CM108 | 대경공장 JCOE 시편절단 | 5114 | JCOE 생산창고 | SPX9192070 | N5LBL1 | 762 | 9.5 | WK557727 | B33890601 | 2309J1011 | Stripe 용접 | API-5LBL1 | 동국제강(주) 당진공장 | 313 | 464 | 37 | 130.358 | 361.12 | 0 | 0 | 513.235 | 0 | 2023-09-25
WK557727 | B33890601 | DONGGUK | 20230908 | 20230909 | 0 | 0 | 0.15 | 0.19 | 0.89 | 0.019 | 0.004 | 0 | 0 | 0.02 | 0.01 | 0.0001 | 0 | 0.01 | 0 | 0 | 0 | 0.002 | 0 | 0.001 | 0 | 0 | 0.001 | 0.001 | 0 | 0 | 0 | 0 | 309 | 466 | 36 | 0 | 0 | 0 | PPX91908T | 1021065 | CM108 | 대경공장 JCOE 시편절단 | 5114 | JCOE 생산창고 | SPX9192070 | N5LBL1 | 762 | 9.5 | WK557727 | B33890601 | 2309J1011 | Stripe 모재 T방향 | API-5LBL1 | 동국제강(주) 당진공장 | 313 | 464 | 37 | 113.891 | 315.896 | 117.064 | 324.696 | 483.214 | 37.8906 | 2023-09-25
WK557728 | B33890801 | DONGGUK | 20230908 | 20230909 | 0 | 0 | 0.16 | 0.19 | 0.89 | 0.02 | 0.004 | 0 | 0 | 0.02 | 0.01 | 0.0001 | 0 | 0.01 | 0 | 0 | 0 | 0.004 | 0 | 0.001 | 0 | 0 | 0.001 | 0.001 | 0 | 0 | 0 | 0 | 316 | 476 | 36 | 0 | 0 | 0 | PPX91909W | 1021065 | CM108 | 대경공장 JCOE 시편절단 | 5114 | JCOE 생산창고 | SPX9192080 | N5LBL1 | 762 | 9.5 | WK557728 | B33890801 | 2309J1012 | Stripe 용접 | API-5LBL1 | 동국제강(주) 당진공장 | 316 | 476 | 36 | 0 | 0 | 0 | 0 | 526.171 | 0 | 2023-09-25
WK557728 | B33890801 | DONGGUK | 20230908 | 20230909 | 0 | 0 | 0.16 | 0.19 | 0.89 | 0.02 | 0.004 | 0 | 0 | 0.02 | 0.01 | 0.0001 | 0 | 0.01 | 0 | 0 | 0 | 0.004 | 0 | 0.001 | 0 | 0 | 0.001 | 0.001 | 0 | 0 | 0 | 0 | 316 | 476 | 36 | 0 | 0 | 0 | PPX91909T | 1021065 | CM108 | 대경공장 JCOE 시편절단 | 5114 | JCOE 생산창고 | SPX9192080 | N5LBL1 | 762 | 9.5 | WK557728 | B33890801 | 2309J1012 | Stripe 모재 T방향 | API-5LBL1 | 동국제강(주) 당진공장 | 316 | 476 | 36 | 114.544 | 315.852 | 117.725 | 324.624 | 488.647 | 39.2578 | 2023-09-25
WK557729 | B33891003 | DONGGUK | 20230908 | 20230909 | 0 | 0 | 0.15 | 0.18 | 0.87 | 0.024 | 0.005 | 0 | 0 | 0.01 | 0.01 | 0.0001 | 0 | 0.01 | 0 | 0 | 0 | 0.002 | 0 | 0.001 | 0 | 0 | 0.001 | 0.001 | 0 | 0 | 0 | 0 | 310 | 471 | 36 | 0 | 0 | 0 | PPXX1706T | 1022896 | CM108 | 대경공장 JCOE 시편절단 | 5114 | JCOE 생산창고 | SPXX171100 | N5LBL1 | 762 | 9.5 | WK557729 | B33891003 | 2310J0754 | Stripe 모재 T방향 | API-5LBL1 | 동국제강(주) 당진공장 | 310 | 471 | 36 | 113.486 | 310.255 | 116.951 | 319.729 | 474.971 | 39.8437 | 2023-10-20
WK557729 | B33891003 | DONGGUK | 20230908 | 20230909 | 0 | 0 | 0.15 | 0.18 | 0.87 | 0.024 | 0.005 | 0 | 0 | 0.01 | 0.01 | 0.0001 | 0 | 0.01 | 0 | 0 | 0 | 0.002 | 0 | 0.001 | 0 | 0 | 0.001 | 0.001 | 0 | 0 | 0 | 0 | 310 | 471 | 36 | 0 | 0 | 0 | PPXX1706W | 1022896 | CM108 | 대경공장 JCOE 시편절단 | 5114 | JCOE 생산창고 | SPXX171100 | N5LBL1 | 762 | 9.5 | WK557729 | B33891003 | 2310J0754 | Stripe 용접 | API-5LBL1 | 동국제강(주) 당진공장 | 310 | 471 | 36 | 93.7751 | 253.807 | 0 | 0 | 501.825 | 0 | 2023-10-20
VSB60779 | B33892203 | DONGGUK | 20230921 | 20230922 | 0.164 | 0.358 | 0.07 | 0.26 | 1.53 | 0.008 | 0.002 | 0 | 0 | 0.088 | 0.161 | 0 | 0 | 0.086 | 0 | 0 | 0 | 0.007 | 0 | 0.042 | 0 | 0 | 0.015 | 0.002 | 0 | 0 | 0 | 212 | 489 | 575 | 42 | 0 | 0 | 0 | PPXX0606W | 1021866 | CM108 | 대경공장 JCOE 시편절단 | 5114 | JCOE 생산창고 | SPXX061140 | NX65-WX65 | 660 | 19.1 | VSB60779 | B33892203 | 2310J0127 | Stripe 용접 | API-X65M*EM4 | 동국제강(주) 당진공장 | 489 | 575 | 42 | 173.699 | 236.715 | 0 | 0 | 614.281 | 0 | 2023-10-11
VSB60779 | B33892203 | DONGGUK | 20230921 | 20230922 | 0.164 | 0.358 | 0.07 | 0.26 | 1.53 | 0.008 | 0.002 | 0 | 0 | 0.088 | 0.161 | 0 | 0 | 0.086 | 0 | 0 | 0 | 0.007 | 0 | 0.042 | 0 | 0 | 0.015 | 0.002 | 0 | 0 | 0 | 212 | 489 | 575 | 42 | 0 | 0 | 0 | PPXX0606T | 1021866 | CM108 | 대경공장 JCOE 시편절단 | 5114 | JCOE 생산창고 | SPXX061140 | NX65-WX65 | 660 | 19.1 | VSB60779 | B33892203 | 2310J0127 | Stripe 모재 T방향 | API-X65M*EM4 | 동국제강(주) 당진공장 | 489 | 575 | 42 | 378.849 | 515.456 | 389.217 | 529.563 | 626.549 | 44.3359 | 2023-10-11
VSB60885 | B33892303 | DONGGUK | 20230926 | 20230927 | 0.169 | 0.356 | 0.07 | 0.25 | 1.51 | 0.007 | 0.003 | 0 | 0 | 0.08 | 0.125 | 0 | 0 | 0.096 | 0 | 0 | 0 | 0.002 | 0 | 0.04 | 0 | 0 | 0.014 | 0.002 | 0 | 0 | 0 | 197 | 486 | 570 | 41 | 0 | 0 | 0 | PPXX0605T | 1021866 | CM108 | 대경공장 JCOE 시편절단 | 5114 | JCOE 생산창고 | SPXX061130 | NX65-WX65 | 660 | 19.1 | VSB60885 | B33892303 | 2310J0125 | Stripe 모재 T방향 | API-X65M*EM4 | 동국제강(주) 당진공장 | 486 | 570 | 41 | 342.489 | 467.13 | 356.043 | 485.618 | 602.362 | 40.4296 | 2023-10-11
VSB60885 | B33892303 | DONGGUK | 20230926 | 20230927 | 0.169 | 0.356 | 0.07 | 0.25 | 1.51 | 0.007 | 0.003 | 0 | 0 | 0.08 | 0.125 | 0 | 0 | 0.096 | 0 | 0 | 0 | 0.002 | 0 | 0.04 | 0 | 0 | 0.014 | 0.002 | 0 | 0 | 0 | 197 | 486 | 570 | 41 | 0 | 0 | 0 | PPXX0605W | 1021866 | CM108 | 대경공장 JCOE 시편절단 | 5114 | JCOE 생산창고 | SPXX061130 | NX65-WX65 | 660 | 19.1 | VSB60885 | B33892303 | 2310J0125 | Stripe 용접 | API-X65M*EM4 | 동국제강(주) 당진공장 | 486 | 570 | 41 | 0 | 0 | 0 | 0 | 613.996 | 0 | 2023-10-11
VSB60721 | B33892402 | DONGGUK | 20230906 | 20230907 | 0.171 | 0.36 | 0.08 | 0.26 | 1.51 | 0.01 | 0.002 | 0 | 0 | 0.087 | 0.11 | 0 | 0 | 0.095 | 0 | 0 | 0 | 0.006 | 0 | 0.04 | 0 | 0 | 0.014 | 0.002 | 0 | 0 | 0 | 195 | 518 | 589 | 40 | 0 | 0 | 0 | PPXX0607W | 1021866 | CM108 | 대경공장 JCOE 시편절단 | 5114 | JCOE 생산창고 | SPXX062020 | NX65-WX65 | 660 | 19.1 | VSB60721 | B33892402 | 2310J0136 | Stripe 용접 | API-X65M*EM4 | 동국제강(주) 당진공장 | 518 | 589 | 40 | 231.588 | 315.031 | 0 | 0 | 615.734 | 0 | 2023-10-11
VSB60721 | B33892402 | DONGGUK | 20230906 | 20230907 | 0.171 | 0.36 | 0.08 | 0.26 | 1.51 | 0.01 | 0.002 | 0 | 0 | 0.087 | 0.11 | 0 | 0 | 0.095 | 0 | 0 | 0 | 0.006 | 0 | 0.04 | 0 | 0 | 0.014 | 0.002 | 0 | 0 | 0 | 195 | 518 | 589 | 40 | 0 | 0 | 0 | PPXX0607T | 1021866 | CM108 | 대경공장 JCOE 시편절단 | 5114 | JCOE 생산창고 | SPXX062020 | NX65-WX65 | 660 | 19.1 | VSB60721 | B33892402 | 2310J0136 | Stripe 모재 T방향 | API-X65M*EM4 | 동국제강(주) 당진공장 | 518 | 589 | 40 | 333.231 | 450.471 | 348.529 | 471.151 | 586.172 | 41.7968 | 2023-10-11
23448290 | B33892602 | DONGGUK | 20230921 | 20230922 | 0.168 | 0.336 | 0.08 | 0.31 | 1.5 | 0.008 | 0.001 | 0 | 0 | 0.02 | 0.01 | 0.0001 | 0 | 0.02 | 0 | 0 | 0 | 0 | 0 | 0.019 | 0 | 0 | 0.014 | 0 | 0 | 0 | 0 | 161 | 474 | 557 | 38 | 0 | 0 | 0 | PPXX3007T | 1024486 | CM108 | 대경공장 JCOE 시편절단 | 5114 | JCOE 생산창고 | SPXX301160 | NX52-WX52 | 711 | 12.7 | 23448290 | B33892602 | 2310J1709 | Stripe 모재 T방향 | API-X52M*EM4 | 동국제강(주) 당진공장 | 474 | 557 | 38 | 210.773 | 437.141 | 217.126 | 450.316 | 556.946 | 40.8 | 2023-11-01
23448290 | B33892602 | DONGGUK | 20230921 | 20230922 | 0.168 | 0.336 | 0.08 | 0.31 | 1.5 | 0.008 | 0.001 | 0 | 0 | 0.02 | 0.01 | 0.0001 | 0 | 0.02 | 0 | 0 | 0 | 0 | 0 | 0.019 | 0 | 0 | 0.014 | 0 | 0 | 0 | 0 | 161 | 474 | 557 | 38 | 0 | 0 | 0 | PPXX3007W | 1024486 | CM108 | 대경공장 JCOE 시편절단 | 5114 | JCOE 생산창고 | SPXX301160 | NX52-WX52 | 711 | 12.7 | 23448290 | B33892602 | 2310J1709 | Stripe 용접 | API-X52M*EM4 | 동국제강(주) 당진공장 | 474 | 557 | 38 | 250.39 | 519.37 | 0 | 0 | 565.697 | 29.6 | 2023-11-01
23448288 | B33893002 | DONGGUK | 20230926 | 20230927 | 0.177 | 0.343 | 0.09 | 0.29 | 1.47 | 0.009 | 0.002 | 0 | 0 | 0.03 | 0.01 | 0.0002 | 0 | 0.02 | 0 | 0 | 0 | 0 | 0 | 0.019 | 0 | 0 | 0.015 | 0 | 0 | 0 | 0 | 176 | 468 | 555 | 40 | 0 | 0 | 0 | PPXX3005W | 1024486 | CM108 | 대경공장 JCOE 시편절단 | 5114 | JCOE 생산창고 | SPXX301140 | NX52-WX52 | 711 | 12.7 | 23448288 | B33893002 | 2310J1707 | Stripe 용접 | API-X52M*EM4 | 동국제강(주) 당진공장 | 468 | 555 | 40 | 262.74 | 533.137 | 0 | 0 | 554.582 | 38.3999 | 2023-11-01
23448288 | B33893002 | DONGGUK | 20230926 | 20230927 | 0.177 | 0.343 | 0.09 | 0.29 | 1.47 | 0.009 | 0.002 | 0 | 0 | 0.03 | 0.01 | 0.0002 | 0 | 0.02 | 0 | 0 | 0 | 0 | 0 | 0.019 | 0 | 0 | 0.015 | 0 | 0 | 0 | 0 | 176 | 468 | 555 | 40 | 0 | 0 | 0 | PPXX3005T | 1024486 | CM108 | 대경공장 JCOE 시편절단 | 5114 | JCOE 생산창고 | SPXX301140 | NX52-WX52 | 711 | 12.7 | 23448288 | B33893002 | 2310J1707 | Stripe 모재 T방향 | API-X52M*EM4 | 동국제강(주) 당진공장 | 468 | 555 | 40 | 211.288 | 428.165 | 217.092 | 439.926 | 544.408 | 42 | 2023-11-01
23448205 | B33893101 | DONGGUK | 20230921 | 20230922 | 0 | 0 | 0.16 | 0.18 | 0.88 | 0.016 | 0.008 | 0 | 0 | 0.01 | 0 | 0.0002 | 0 | 0.01 | 0 | 0 | 0 | 0 | 0 | 0 | 0 | 0 | 0 | 0 | 0 | 0 | 0 | 0 | 345 | 496 | 31 | 0 | 0 | 0 | PPXX1801W | 1022900 | CM108 | 대경공장 JCOE 시편절단 | 5114 | JCOE 생산창고 | SPXX172170 | NX42L1D | 762 | 9.5 | 23448205 | B33893101 | 2310J0797 | Stripe 용접 | API-X42L1 | 동국제강(주) 당진공장 | 345 | 496 | 31 | 134.706 | 371.701 | 0 | 0 | 498.688 | 0 | 2023-10-20
23448205 | B33893101 | DONGGUK | 20230921 | 20230922 | 0 | 0 | 0.16 | 0.18 | 0.88 | 0.016 | 0.008 | 0 | 0 | 0.01 | 0 | 0.0002 | 0 | 0.01 | 0 | 0 | 0 | 0 | 0 | 0 | 0 | 0 | 0 | 0 | 0 | 0 | 0 | 0 | 345 | 496 | 31 | 0 | 0 | 0 | PPXX1801T | 1022900 | CM108 | 대경공장 JCOE 시편절단 | 5114 | JCOE 생산창고 | SPXX172170 | NX42L1D | 762 | 9.5 | 23448205 | B33893101 | 2310J0797 | Stripe 모재 T방향 | API-X42L1 | 동국제강(주) 당진공장 | 345 | 496 | 31 | 120.914 | 332.126 | 124.473 | 341.9 | 511.712 | 35.1562 | 2023-10-20
WK557729 | B33893301 | DONGGUK | 20230927 | 20230928 | 0 | 0 | 0.15 | 0.18 | 0.87 | 0.024 | 0.005 | 0 | 0 | 0.01 | 0.01 | 0.0001 | 0 | 0.01 | 0 | 0 | 0 | 0.002 | 0 | 0.001 | 0 | 0 | 0.001 | 0.001 | 0 | 0 | 0 | 0 | 353 | 493 | 33 | 0 | 0 | 0 | PPXX1719T | 1022900 | CM108 | 대경공장 JCOE 시편절단 | 5114 | JCOE 생산창고 | SPXX172160 | NX42L1D | 762 | 9.5 | WK557729 | B33893301 | 2310J0796 | Stripe 모재 T방향 | API-X42L1 | 동국제강(주) 당진공장 | 353 | 493 | 33 | 127.293 | 352.383 | 130.518 | 361.308 | 518.606 | 37.5 | 2023-10-20
WK557729 | B33893301 | DONGGUK | 20230927 | 20230928 | 0 | 0 | 0.15 | 0.18 | 0.87 | 0.024 | 0.005 | 0 | 0 | 0.01 | 0.01 | 0.0001 | 0 | 0.01 | 0 | 0 | 0 | 0.002 | 0 | 0.001 | 0 | 0 | 0.001 | 0.001 | 0 | 0 | 0 | 0 | 353 | 493 | 33 | 0 | 0 | 0 | PPXX1719W | 1022900 | CM108 | 대경공장 JCOE 시편절단 | 5114 | JCOE 생산창고 | SPXX172160 | NX42L1D | 762 | 9.5 | WK557729 | B33893301 | 2310J0796 | Stripe 용접 | API-X42L1 | 동국제강(주) 당진공장 | 353 | 493 | 33 | 0 | 0 | 0 | 0 | 521.761 | 0 | 2023-10-20
W311457 | B33893603 | DONGGUK | 20230921 | 20230922 | 0 | 0 | 0.17 | 0.22 | 0.89 | 0.018 | 0.009 | 0 | 0 | 0.023 | 0.015 | 0.0005 | 0 | 0.039 | 0 | 0 | 0 | 0.003 | 0 | 0.003 | 0 | 0 | 0.002 | 0.003 | 0 | 0 | 0 | 0 | 405 | 535 | 33 | 0 | 0 | 0 | PPXX1118W | 1022014 | CM108 | 대경공장 JCOE 시편절단 | 5114 | JCOE 생산창고 | SPXX112080 | NX42L1D | 813 | 9.5 | W311457 | B33893603 | 2310J0474 | Stripe 용접 | API-X42L1 | 동국제강(주) 당진공장 | 405 | 537 | 30 | 163.742 | 442.077 | 0 | 0 | 556.55 | 0 | 2023-10-17
W311457 | B33893603 | DONGGUK | 20230921 | 20230922 | 0 | 0 | 0.17 | 0.22 | 0.89 | 0.018 | 0.009 | 0 | 0 | 0.023 | 0.015 | 0.0005 | 0 | 0.039 | 0 | 0 | 0 | 0.003 | 0 | 0.003 | 0 | 0 | 0.002 | 0.003 | 0 | 0 | 0 | 0 | 405 | 535 | 33 | 0 | 0 | 0 | PPXX1118T | 1022014 | CM108 | 대경공장 JCOE 시편절단 | 5114 | JCOE 생산창고 | SPXX112080 | NX42L1D | 813 | 9.5 | W311457 | B33893603 | 2310J0474 | Stripe 모재 T방향 | API-X42L1 | 동국제강(주) 당진공장 | 405 | 537 | 30 | 138.726 | 362.964 | 140.727 | 368.2 | 522.617 | 35.7421 | 2023-10-17
WK558153 | B33934901 | DONGGUK | 20230907 | 20230908 | 0.219 | 0.337 | 0.15 | 0.35 | 1.1 | 0.014 | 0.003 | 0 | 0 | 0.01 | 0.01 | 0.0002 | 0 | 0.01 | 0 | 0 | 0 | 0.002 | 0 | 0.014 | 0 | 0 | 0.017 | 0.001 | 0 | 0 | 0 | 0 | 450 | 606 | 37 | 0 | 0 | 0 | PPX91504T | 1020410 | CM108 | 대경공장 JCOE 시편절단 | 5114 | JCOE 생산창고 | SPX9142060 | NX56L2 | 914 | 38.1 | WK558153 | B33934901 | 2309J0805 | Stripe 모재 T방향 | API-X56L2 | 동국제강(주) 당진공장 | 437 | 594 | 40 | 589.709 | 412.218 | 617.682 | 431.772 | 567.546 | 56.0546 | 2023-09-21
WK558153 | B33934901 | DONGGUK | 20230907 | 20230908 | 0.219 | 0.337 | 0.15 | 0.35 | 1.1 | 0.014 | 0.003 | 0 | 0 | 0.01 | 0.01 | 0.0002 | 0 | 0.01 | 0 | 0 | 0 | 0.002 | 0 | 0.014 | 0 | 0 | 0.017 | 0.001 | 0 | 0 | 0 | 0 | 450 | 606 | 37 | 0 | 0 | 0 | PPX91504W | 1020410 | CM108 | 대경공장 JCOE 시편절단 | 5114 | JCOE 생산창고 | SPX9142060 | NX56L2 | 914 | 38.1 | WK558153 | B33934901 | 2309J0805 | Stripe 용접 | API-X56L2 | 동국제강(주) 당진공장 | 437 | 594 | 40 | 794.128 | 552.767 | 0 | 0 | 615.856 | 0 | 2023-09-21
23448051 | B33959902 | DONGGUK | 20230921 | 20230922 | 0 | 0.323 | 0.16 | 0.18 | 0.93 | 0.018 | 0.007 | 0 | 0.027 | 0.03 | 0.01 | 0.0001 | 0 | 0.02 | 0 | 0 | 0 | 0 | 0 | 0 | 0 | 0 | 0 | 0 | 0 | 0 | 0 | 0 | 296 | 464 | 27 | 0 | 0 | 0 | PPXX0602W | 1021335 | CM108 | 대경공장 JCOE 시편절단 | 5114 | JCOE 생산창고 | SPXX042060 | 2C60C22 | 610 | 9.53 | 23448051 | B33959902 | 2310J0059 | Stripe 용접 | A516-60 | 동국제강(주) 당진공장 | 296 | 464 | 27 | 0 | 0 | 0 | 0 | 468.384 | 0 | 2023-10-16
23448051 | B33959902 | DONGGUK | 20230921 | 20230922 | 0 | 0.323 | 0.16 | 0.18 | 0.93 | 0.018 | 0.007 | 0 | 0.027 | 0.03 | 0.01 | 0.0001 | 0 | 0.02 | 0 | 0 | 0 | 0 | 0 | 0 | 0 | 0 | 0 | 0 | 0 | 0 | 0 | 0 | 296 | 464 | 27 | 0 | 0 | 0 | PPXX0602T | 1021335 | CM108 | 대경공장 JCOE 시편절단 | 5114 | JCOE 생산창고 | SPXX042060 | 2C60C22 | 610 | 9.53 | 23448051 | B33959902 | 2310J0059 | Stripe 모재 T방향 | A516-60 | 동국제강(주) 당진공장 | 296 | 464 | 27 | 99.431 | 267.039 | 104.195 | 279.834 | 441.504 | 41.0156 | 2023-10-16
WK557271 | B34064203 | DONGGUK | 20230921 | 20230922 | 0 | 0 | 0.16 | 0.19 | 0.89 | 0.022 | 0.003 | 0 | 0 | 0.02 | 0.01 | 0.0001 | 0 | 0.01 | 0 | 0 | 0 | 0.002 | 0 | 0.001 | 0 | 0 | 0.002 | 0.001 | 0 | 0 | 0 | 0 | 311 | 460 | 39 | 0 | 0 | 0 | PPXX1712W | 1022896 | CM108 | 대경공장 JCOE 시편절단 | 5114 | JCOE 생산창고 | SPXX172030 | N5LBL1 | 762 | 9.5 | WK557271 | B34064203 | 2310J0770 | Stripe 용접 | API-5LBL1 | 동국제강(주) 당진공장 | 311 | 460 | 39 | 152.055 | 413.712 | 0 | 0 | 512.273 | 0 | 2023-10-20
WK557271 | B34064203 | DONGGUK | 20230921 | 20230922 | 0 | 0 | 0.16 | 0.19 | 0.89 | 0.022 | 0.003 | 0 | 0 | 0.02 | 0.01 | 0.0001 | 0 | 0.01 | 0 | 0 | 0 | 0.002 | 0 | 0.001 | 0 | 0 | 0.002 | 0.001 | 0 | 0 | 0 | 0 | 311 | 460 | 39 | 0 | 0 | 0 | PPXX1712T | 1022896 | CM108 | 대경공장 JCOE 시편절단 | 5114 | JCOE 생산창고 | SPXX172030 | N5LBL1 | 762 | 9.5 | WK557271 | B34064203 | 2310J0770 | Stripe 모재 T방향 | API-5LBL1 | 동국제강(주) 당진공장 | 311 | 460 | 39 | 116.244 | 317.648 | 119.307 | 326.017 | 487.542 | 41.2109 | 2023-10-20
WK453581 | B34078801 | DONGGUK | 20230908 | 20230909 | 0.217 | 0.334 | 0.15 | 0.32 | 1.08 | 0.017 | 0.003 | 0 | 0 | 0.01 | 0.01 | 0.0002 | 0 | 0.01 | 0 | 0 | 0 | 0.002 | 0 | 0.014 | 0 | 0 | 0.018 | 0.001 | 0 | 0 | 0 | 0 | 445 | 568 | 29 | 0 | 0 | 0 | PPXY0205W | 1025037 | CM108 | 대경공장 JCOE 시편절단 | 5114 | JCOE 생산창고 | SPXY022090 | NX56L2 | 1524 | 12.7 | WK453581 | B34078801 | 2311J0164 | Stripe 용접 | API-X56L2 | 동국제강(주) 당진공장 | 445 | 568 | 29 | 0 | 0 | 0 | 0 | 576.73 | 0 | 2023-11-07
WK453581 | B34078801 | DONGGUK | 20230908 | 20230909 | 0.217 | 0.334 | 0.15 | 0.32 | 1.08 | 0.017 | 0.003 | 0 | 0 | 0.01 | 0.01 | 0.0002 | 0 | 0.01 | 0 | 0 | 0 | 0.002 | 0 | 0.014 | 0 | 0 | 0.018 | 0.001 | 0 | 0 | 0 | 0 | 445 | 568 | 29 | 0 | 0 | 0 | PPXY0205T | 1025037 | CM108 | 대경공장 JCOE 시편절단 | 5114 | JCOE 생산창고 | SPXY022090 | NX56L2 | 1524 | 12.7 | WK453581 | B34078801 | 2311J0164 | Stripe 모재 T방향 | API-X56L2 | 동국제강(주) 당진공장 | 445 | 568 | 29 | 186.623 | 390.816 | 190.756 | 399.47 | 549.46 | 38.8 | 2023-11-07
WK453582 | B34078902 | DONGGUK | 20230907 | 20230908 | 0.208 | 0.329 | 0.14 | 0.31 | 1.11 | 0.016 | 0.003 | 0 | 0 | 0.01 | 0.01 | 0.0002 | 0 | 0.01 | 0 | 0 | 0 | 0.002 | 0 | 0.014 | 0 | 0 | 0.018 | 0.001 | 0 | 0 | 0 | 0 | 416 | 557 | 33 | 0 | 0 | 0 | PPXY0204W | 1025037 | CM108 | 대경공장 JCOE 시편절단 | 5114 | JCOE 생산창고 | SPXY022080 | NX56L2 | 1524 | 12.7 | WK453582 | B34078902 | 2311J0163 | Stripe 용접 | API-X56L2 | 동국제강(주) 당진공장 | 416 | 557 | 33 | 0 | 0 | 0 | 0 | 571.239 | 0 | 2023-11-07
WK453582 | B34078902 | DONGGUK | 20230907 | 20230908 | 0.208 | 0.329 | 0.14 | 0.31 | 1.11 | 0.016 | 0.003 | 0 | 0 | 0.01 | 0.01 | 0.0002 | 0 | 0.01 | 0 | 0 | 0 | 0.002 | 0 | 0.014 | 0 | 0 | 0.018 | 0.001 | 0 | 0 | 0 | 0 | 416 | 557 | 33 | 0 | 0 | 0 | PPXY0204T | 1025037 | CM108 | 대경공장 JCOE 시편절단 | 5114 | JCOE 생산창고 | SPXY022080 | NX56L2 | 1524 | 12.7 | WK453582 | B34078902 | 2311J0163 | Stripe 모재 T방향 | API-X56L2 | 동국제강(주) 당진공장 | 416 | 557 | 33 | 210.361 | 429.229 | 211.288 | 431.12 | 555.574 | 41.6 | 2023-11-07
WK644978 | B34079001 | DONGGUK | 20230908 | 20230909 | 0.219 | 0.339 | 0.15 | 0.35 | 1.11 | 0.012 | 0.002 | 0 | 0 | 0.01 | 0.01 | 0.0001 | 0 | 0.01 | 0 | 0 | 0 | 0.002 | 0 | 0.016 | 0 | 0 | 0.016 | 0.001 | 0 | 0 | 0 | 0 | 447 | 571 | 30 | 0 | 0 | 0 | PPXY0202W | 1025037 | CM108 | 대경공장 JCOE 시편절단 | 5114 | JCOE 생산창고 | SPXY022060 | NX56L2 | 1524 | 12.7 | WK644978 | B34079001 | 2311J0161 | Stripe 용접 | API-X56L2 | 동국제강(주) 당진공장 | 447 | 571 | 30 | 0 | 0 | 0 | 0 | 575.764 | 0 | 2023-11-07
WK644978 | B34079001 | DONGGUK | 20230908 | 20230909 | 0.219 | 0.339 | 0.15 | 0.35 | 1.11 | 0.012 | 0.002 | 0 | 0 | 0.01 | 0.01 | 0.0001 | 0 | 0.01 | 0 | 0 | 0 | 0.002 | 0 | 0.016 | 0 | 0 | 0.016 | 0.001 | 0 | 0 | 0 | 0 | 447 | 571 | 30 | 0 | 0 | 0 | PPXY0202T | 1025037 | CM108 | 대경공장 JCOE 시편절단 | 5114 | JCOE 생산창고 | SPXY022060 | NX56L2 | 1524 | 12.7 | WK644978 | B34079001 | 2311J0161 | Stripe 모재 T방향 | API-X56L2 | 동국제강(주) 당진공장 | 447 | 571 | 30 | 191.352 | 397.44 | 193.837 | 402.601 | 574.671 | 39 | 2023-11-07
WK453582 | B34079101 | DONGGUK | 20230908 | 20230909 | 0.208 | 0.329 | 0.14 | 0.31 | 1.11 | 0.016 | 0.003 | 0 | 0 | 0.01 | 0.01 | 0.0002 | 0 | 0.01 | 0 | 0 | 0 | 0.002 | 0 | 0.014 | 0 | 0 | 0.018 | 0.001 | 0 | 0 | 0 | 0 | 453 | 569 | 29 | 0 | 0 | 0 | PPX91902T | 1020987 | CM108 | 대경공장 JCOE 시편절단 | 5114 | JCOE 생산창고 | SPX9191030 | NX56L2 | 1372 | 12.7 | WK453582 | B34079101 | 2309J0977 | Stripe 모재 T방향 | API-X56L2 | 동국제강(주) 당진공장 | 453 | 569 | 29 | 191.288 | 396.578 | 199.104 | 412.782 | 566.039 | 40.625 | 2023-10-05
WK453582 | B34079101 | DONGGUK | 20230908 | 20230909 | 0.208 | 0.329 | 0.14 | 0.31 | 1.11 | 0.016 | 0.003 | 0 | 0 | 0.01 | 0.01 | 0.0002 | 0 | 0.01 | 0 | 0 | 0 | 0.002 | 0 | 0.014 | 0 | 0 | 0.018 | 0.001 | 0 | 0 | 0 | 0 | 453 | 569 | 29 | 0 | 0 | 0 | PPX91902W | 1020987 | CM108 | 대경공장 JCOE 시편절단 | 5114 | JCOE 생산창고 | SPX9191030 | NX56L2 | 1372 | 12.7 | WK453582 | B34079101 | 2309J0977 | Stripe 용접 | API-X56L2 | 동국제강(주) 당진공장 | 453 | 569 | 29 | 282.605 | 579.332 | 0 | 0 | 582.926 | 0 | 2023-10-05
23448288 | B34095802 | DONGGUK | 20230915 | 20230916 | 0.177 | 0.343 | 0.09 | 0.29 | 1.47 | 0.009 | 0.002 | 0 | 0 | 0.03 | 0.01 | 0.0002 | 0 | 0.02 | 0 | 0 | 0 | 0 | 0 | 0.019 | 0 | 0 | 0.015 | 0 | 0 | 0 | 0 | 176 | 487 | 564 | 35 | 0 | 0 | 0 | PPXX1215W | 1022489 | CM108 | 대경공장 JCOE 시편절단 | 5114 | JCOE 생산창고 | SPXX121190 | NX52-WX52 | 914 | 9.5 | 23448288 | B34095802 | 2310J0547 | Stripe 용접 | API-X52M*EM4 | 동국제강(주) 당진공장 | 487 | 564 | 35 | 0 | 0 | 0 | 0 | 550.093 | 25 | 2023-10-18
23448288 | B34095802 | DONGGUK | 20230915 | 20230916 | 0.177 | 0.343 | 0.09 | 0.29 | 1.47 | 0.009 | 0.002 | 0 | 0 | 0.03 | 0.01 | 0.0002 | 0 | 0.02 | 0 | 0 | 0 | 0 | 0 | 0.019 | 0 | 0 | 0.015 | 0 | 0 | 0 | 0 | 176 | 487 | 564 | 35 | 0 | 0 | 0 | PPXX1215T | 1022489 | CM108 | 대경공장 JCOE 시편절단 | 5114 | JCOE 생산창고 | SPXX121190 | NX52-WX52 | 914 | 9.5 | 23448288 | B34095802 | 2310J0547 | Stripe 모재 T방향 | API-X52M*EM4 | 동국제강(주) 당진공장 | 487 | 564 | 35 | 175.958 | 449.899 | 179.466 | 458.868 | 542.348 | 40.039 | 2023-10-18
23448290 | B34096102 | DONGGUK | 20230915 | 20230916 | 0.168 | 0.336 | 0.08 | 0.31 | 1.5 | 0.008 | 0.001 | 0 | 0 | 0.02 | 0.01 | 0.0001 | 0 | 0.02 | 0 | 0 | 0 | 0 | 0 | 0.019 | 0 | 0 | 0.014 | 0 | 0 | 0 | 0 | 161 | 467 | 549 | 38 | 0 | 0 | 0 | PPXX1214T | 1022489 | CM108 | 대경공장 JCOE 시편절단 | 5114 | JCOE 생산창고 | SPXX121170 | NX52-WX52 | 914 | 9.5 | 23448290 | B34096102 | 2310J0542 | Stripe 모재 T방향 | API-X52M*EM4 | 동국제강(주) 당진공장 | 488 | 570 | 37 | 171.341 | 435.339 | 177.485 | 450.95 | 546.935 | 40.2343 | 2023-10-18
23448290 | B34096102 | DONGGUK | 20230915 | 20230916 | 0.168 | 0.336 | 0.08 | 0.31 | 1.5 | 0.008 | 0.001 | 0 | 0 | 0.02 | 0.01 | 0.0001 | 0 | 0.02 | 0 | 0 | 0 | 0 | 0 | 0.019 | 0 | 0 | 0.014 | 0 | 0 | 0 | 0 | 161 | 467 | 549 | 38 | 0 | 0 | 0 | PPXX1214W | 1022489 | CM108 | 대경공장 JCOE 시편절단 | 5114 | JCOE 생산창고 | SPXX121170 | NX52-WX52 | 914 | 9.5 | 23448290 | B34096102 | 2310J0542 | Stripe 용접 | API-X52M*EM4 | 동국제강(주) 당진공장 | 488 | 570 | 37 | 0 | 0 | 0 | 0 | 571.546 | 25.1953 | 2023-10-18
WK453582 | B34096501 | DONGGUK | 20230908 | 20230909 | 0.208 | 0.329 | 0.14 | 0.31 | 1.11 | 0.016 | 0.003 | 0 | 0 | 0.01 | 0.01 | 0.0002 | 0 | 0.01 | 0 | 0 | 0 | 0.002 | 0 | 0.014 | 0 | 0 | 0.018 | 0.001 | 0 | 0 | 0 | 0 | 485 | 626 | 29 | 0 | 0 | 0 | PPX91612T | 1020469 | CM108 | 대경공장 JCOE 시편절단 | 5114 | JCOE 생산창고 | SPX9162100 | NX56L2 | 1016 | 25.4 | WK453582 | B34096501 | 2309J0922 | Stripe 모재 T방향 | API-X56L2 | 동국제강(주) 당진공장 | 499 | 626 | 41 | 396.239 | 408.223 | 408.143 | 420.486 | 556.961 | 48.8281 | 2023-09-21
WK453582 | B34096501 | DONGGUK | 20230908 | 20230909 | 0.208 | 0.329 | 0.14 | 0.31 | 1.11 | 0.016 | 0.003 | 0 | 0 | 0.01 | 0.01 | 0.0002 | 0 | 0.01 | 0 | 0 | 0 | 0.002 | 0 | 0.014 | 0 | 0 | 0.018 | 0.001 | 0 | 0 | 0 | 0 | 485 | 626 | 29 | 0 | 0 | 0 | PPX91612W | 1020469 | CM108 | 대경공장 JCOE 시편절단 | 5114 | JCOE 생산창고 | SPX9162100 | NX56L2 | 1016 | 25.4 | WK453582 | B34096501 | 2309J0922 | Stripe 용접 | API-X56L2 | 동국제강(주) 당진공장 | 499 | 626 | 41 | 494.145 | 506.748 | 0 | 0 | 592.656 | 0 | 2023-09-21
WK453547 | B34097001 | DONGGUK | 20231003 | 20231004 | 0.218 | 0.336 | 0.15 | 0.33 | 1.09 | 0.014 | 0.003 | 0 | 0 | 0.01 | 0.01 | 0.0002 | 0 | 0.01 | 0 | 0 | 0 | 0.002 | 0 | 0.014 | 0 | 0 | 0.017 | 0.001 | 0 | 0 | 0 | 0 | 441 | 593 | 39 | 0 | 0 | 0 | PPXX1402W | 1022506 | CM108 | 대경공장 JCOE 시편절단 | 5114 | JCOE 생산창고 | SPXX132110 | NX56L2 | 914 | 38.1 | WK453547 | B34097001 | 2310J0644 | Stripe 용접 | API-X56L2 | 동국제강(주) 당진공장 | 441 | 593 | 39 | 472.895 | 327.423 | 0 | 0 | 596.851 | 0 | 2023-10-19
WK453547 | B34097001 | DONGGUK | 20231003 | 20231004 | 0.218 | 0.336 | 0.15 | 0.33 | 1.09 | 0.014 | 0.003 | 0 | 0 | 0.01 | 0.01 | 0.0002 | 0 | 0.01 | 0 | 0 | 0 | 0.002 | 0 | 0.014 | 0 | 0 | 0.017 | 0.001 | 0 | 0 | 0 | 0 | 441 | 593 | 39 | 0 | 0 | 0 | PPXX1402T | 1022506 | CM108 | 대경공장 JCOE 시편절단 | 5114 | JCOE 생산창고 | SPXX132110 | NX56L2 | 914 | 38.1 | WK453547 | B34097001 | 2310J0644 | Stripe 모재 T방향 | API-X56L2 | 동국제강(주) 당진공장 | 441 | 593 | 39 | 628.753 | 439.461 | 672.586 | 470.098 | 582.102 | 54.4921 | 2023-10-19
WK558153 | B34097101 | DONGGUK | 20230926 | 20230927 | 0.219 | 0.337 | 0.15 | 0.35 | 1.1 | 0.014 | 0.003 | 0 | 0 | 0.01 | 0.01 | 0.0002 | 0 | 0.01 | 0 | 0 | 0 | 0.002 | 0 | 0.014 | 0 | 0 | 0.017 | 0.001 | 0 | 0 | 0 | 0 | 458 | 614 | 37 | 0 | 0 | 0 | PPXX1405T | 1022506 | CM108 | 대경공장 JCOE 시편절단 | 5114 | JCOE 생산창고 | SPXX141030 | NX56L2 | 914 | 38.1 | WK558153 | B34097101 | 2310J0650 | Stripe 모재 T방향 | API-X56L2 | 동국제강(주) 당진공장 | 458 | 614 | 37 | 662.614 | 461.486 | 705.254 | 491.183 | 595.502 | 55.664 | 2023-10-19
WK558153 | B34097101 | DONGGUK | 20230926 | 20230927 | 0.219 | 0.337 | 0.15 | 0.35 | 1.1 | 0.014 | 0.003 | 0 | 0 | 0.01 | 0.01 | 0.0002 | 0 | 0.01 | 0 | 0 | 0 | 0.002 | 0 | 0.014 | 0 | 0 | 0.017 | 0.001 | 0 | 0 | 0 | 0 | 458 | 614 | 37 | 0 | 0 | 0 | PPXX1405W | 1022506 | CM108 | 대경공장 JCOE 시편절단 | 5114 | JCOE 생산창고 | SPXX141030 | NX56L2 | 914 | 38.1 | WK558153 | B34097101 | 2310J0650 | Stripe 용접 | API-X56L2 | 동국제강(주) 당진공장 | 458 | 614 | 37 | 0 | 0 | 0 | 0 | 595.468 | 0 | 2023-10-19
WK558156 | B34097401 | DONGGUK | 20230927 | 20230928 | 0.217 | 0.334 | 0.15 | 0.32 | 1.08 | 0.015 | 0.004 | 0 | 0 | 0.01 | 0.01 | 0.0002 | 0 | 0.01 | 0 | 0 | 0 | 0.002 | 0 | 0.014 | 0 | 0 | 0.017 | 0.001 | 0 | 0 | 0 | 0 | 446 | 602 | 39 | 0 | 0 | 0 | PPXX1403T | 1022506 | CM108 | 대경공장 JCOE 시편절단 | 5114 | JCOE 생산창고 | SPXX141020 | NX56L2 | 914 | 38.1 | WK558156 | B34097401 | 2310J0649 | Stripe 모재 T방향 | API-X56L2 | 동국제강(주) 당진공장 | 451 | 611 | 38 | 670.177 | 468.112 | 690.657 | 482.417 | 586.509 | 53.5156 | 2023-10-19
WK558156 | B34097401 | DONGGUK | 20230927 | 20230928 | 0.217 | 0.334 | 0.15 | 0.32 | 1.08 | 0.015 | 0.004 | 0 | 0 | 0.01 | 0.01 | 0.0002 | 0 | 0.01 | 0 | 0 | 0 | 0.002 | 0 | 0.014 | 0 | 0 | 0.017 | 0.001 | 0 | 0 | 0 | 0 | 446 | 602 | 39 | 0 | 0 | 0 | PPXX1403W | 1022506 | CM108 | 대경공장 JCOE 시편절단 | 5114 | JCOE 생산창고 | SPXX141020 | NX56L2 | 914 | 38.1 | WK558156 | B34097401 | 2310J0649 | Stripe 용접 | API-X56L2 | 동국제강(주) 당진공장 | 451 | 611 | 38 | 0 | 0 | 0 | 0 | 592.349 | 0 | 2023-10-19
WK558157 | B34098601 | DONGGUK | 20231003 | 20231004 | 0.208 | 0.327 | 0.14 | 0.32 | 1.1 | 0.015 | 0.004 | 0 | 0 | 0.01 | 0.01 | 0.0002 | 0 | 0.01 | 0 | 0 | 0 | 0.003 | 0 | 0.014 | 0 | 0 | 0.017 | 0.001 | 0 | 0 | 0 | 0 | 463 | 618 | 39 | 0 | 0 | 0 | PPXX1404W | 1022506 | CM108 | 대경공장 JCOE 시편절단 | 5114 | JCOE 생산창고 | SPXX141010 | NX56L2 | 914 | 38.1 | WK558157 | B34098601 | 2310J0648 | Stripe 용접 | API-X56L2 | 동국제강(주) 당진공장 | 463 | 618 | 39 | 835.543 | 583.166 | 0 | 0 | 590.518 | 0 | 2023-10-19
WK558157 | B34098601 | DONGGUK | 20231003 | 20231004 | 0.208 | 0.327 | 0.14 | 0.32 | 1.1 | 0.015 | 0.004 | 0 | 0 | 0.01 | 0.01 | 0.0002 | 0 | 0.01 | 0 | 0 | 0 | 0.003 | 0 | 0.014 | 0 | 0 | 0.017 | 0.001 | 0 | 0 | 0 | 0 | 463 | 618 | 39 | 0 | 0 | 0 | PPXX1404T | 1022506 | CM108 | 대경공장 JCOE 시편절단 | 5114 | JCOE 생산창고 | SPXX141010 | NX56L2 | 914 | 38.1 | WK558157 | B34098601 | 2310J0648 | Stripe 모재 T방향 | API-X56L2 | 동국제강(주) 당진공장 | 463 | 618 | 39 | 610.005 | 425.378 | 627.043 | 437.259 | 579.538 | 55.664 | 2023-10-19
WK558157 | B34099201 | DONGGUK | 20231003 | 20231004 | 0.208 | 0.327 | 0.14 | 0.32 | 1.1 | 0.015 | 0.004 | 0 | 0 | 0.01 | 0.01 | 0.0002 | 0 | 0.01 | 0 | 0 | 0 | 0.003 | 0 | 0.014 | 0 | 0 | 0.017 | 0.001 | 0 | 0 | 0 | 0 | 448 | 597 | 41 | 0 | 0 | 0 | PPXX1401W | 1022506 | CM108 | 대경공장 JCOE 시편절단 | 5114 | JCOE 생산창고 | SPXX132120 | NX56L2 | 914 | 38.1 | WK558157 | B34099201 | 2310J0645 | Stripe 용접 | API-X56L2 | 동국제강(주) 당진공장 | 448 | 597 | 41 | 407.128 | 282.631 | 0 | 0 | 590.746 | 0 | 2023-10-19
WK558157 | B34099201 | DONGGUK | 20231003 | 20231004 | 0.208 | 0.327 | 0.14 | 0.32 | 1.1 | 0.015 | 0.004 | 0 | 0 | 0.01 | 0.01 | 0.0002 | 0 | 0.01 | 0 | 0 | 0 | 0.003 | 0 | 0.014 | 0 | 0 | 0.017 | 0.001 | 0 | 0 | 0 | 0 | 448 | 597 | 41 | 0 | 0 | 0 | PPXX1401T | 1022506 | CM108 | 대경공장 JCOE 시편절단 | 5114 | JCOE 생산창고 | SPXX132120 | NX56L2 | 914 | 38.1 | WK558157 | B34099201 | 2310J0645 | Stripe 모재 T방향 | API-X56L2 | 동국제강(주) 당진공장 | 448 | 597 | 41 | 683.713 | 479.942 | 731.482 | 513.474 | 617.155 | 52.3437 | 2023-10-19
WK558188 | B34100001 | DONGGUK | 20230915 | 20230916 | 0.209 | 0.329 | 0.14 | 0.32 | 1.11 | 0.013 | 0.003 | 0 | 0 | 0.01 | 0.01 | 0.0002 | 0 | 0.01 | 0 | 0 | 0 | 0.002 | 0 | 0.013 | 0 | 0 | 0.018 | 0.001 | 0 | 0 | 0 | 0 | 474 | 625 | 33 | 0 | 0 | 0 | PPXX1406T | 1022506 | CM108 | 대경공장 JCOE 시편절단 | 5114 | JCOE 생산창고 | SPXX141110 | NX56L2 | 914 | 38.1 | WK558188 | B34100001 | 2310J0659 | Stripe 모재 T방향 | API-X56L2 | 동국제강(주) 당진공장 | 474 | 625 | 33 | 683.684 | 475.693 | 719.62 | 500.697 | 616.575 | 51.3671 | 2023-10-19
WK558188 | B34100001 | DONGGUK | 20230915 | 20230916 | 0.209 | 0.329 | 0.14 | 0.32 | 1.11 | 0.013 | 0.003 | 0 | 0 | 0.01 | 0.01 | 0.0002 | 0 | 0.01 | 0 | 0 | 0 | 0.002 | 0 | 0.013 | 0 | 0 | 0.018 | 0.001 | 0 | 0 | 0 | 0 | 474 | 625 | 33 | 0 | 0 | 0 | PPXX1406W | 1022506 | CM108 | 대경공장 JCOE 시편절단 | 5114 | JCOE 생산창고 | SPXX141110 | NX56L2 | 914 | 38.1 | WK558188 | B34100001 | 2310J0659 | Stripe 용접 | API-X56L2 | 동국제강(주) 당진공장 | 474 | 625 | 33 | 873.911 | 604.929 | 0 | 0 | 608.175 | 0 | 2023-10-19
WK558156 | B34101601 | DONGGUK | 20230915 | 20230916 | 0.217 | 0.334 | 0.15 | 0.32 | 1.08 | 0.015 | 0.004 | 0 | 0 | 0.01 | 0.01 | 0.0002 | 0 | 0.01 | 0 | 0 | 0 | 0.002 | 0 | 0.014 | 0 | 0 | 0.017 | 0.001 | 0 | 0 | 0 | 0 | 471 | 593 | 30 | 0 | 0 | 0 | PPX92007W | 1021077 | CM108 | 대경공장 JCOE 시편절단 | 5114 | JCOE 생산창고 | SPX9201180 | NX56L2 | 762 | 25.4 | WK558156 | B34101601 | 2309J1105 | Stripe 용접 | API-X56L2 | 동국제강(주) 당진공장 | 471 | 593 | 30 | 491.168 | 512.147 | 0 | 0 | 575.617 | 0 | 2023-09-26
WK558156 | B34101601 | DONGGUK | 20230915 | 20230916 | 0.217 | 0.334 | 0.15 | 0.32 | 1.08 | 0.015 | 0.004 | 0 | 0 | 0.01 | 0.01 | 0.0002 | 0 | 0.01 | 0 | 0 | 0 | 0.002 | 0 | 0.014 | 0 | 0 | 0.017 | 0.001 | 0 | 0 | 0 | 0 | 471 | 593 | 30 | 0 | 0 | 0 | PPX92007T | 1021077 | CM108 | 대경공장 JCOE 시편절단 | 5114 | JCOE 생산창고 | SPX9201180 | NX56L2 | 762 | 25.4 | WK558156 | B34101601 | 2309J1105 | Stripe 모재 T방향 | API-X56L2 | 동국제강(주) 당진공장 | 471 | 593 | 30 | 370.93 | 385.781 | 388.498 | 404.052 | 552.299 | 48.0468 | 2023-09-26
WK453581 | B34101803 | DONGGUK | 20230919 | 20230920 | 0.217 | 0.334 | 0.15 | 0.32 | 1.08 | 0.017 | 0.003 | 0 | 0 | 0.01 | 0.01 | 0.0002 | 0 | 0.01 | 0 | 0 | 0 | 0.002 | 0 | 0.014 | 0 | 0 | 0.018 | 0.001 | 0 | 0 | 0 | 0 | 428 | 537 | 44 | 0 | 0 | 0 | PPXX2407T | 1022909 | CM108 | 대경공장 JCOE 시편절단 | 5114 | JCOE 생산창고 | SPXX242070 | NX52L2 | 762 | 12.7 | WK453581 | B34101803 | 2310J1280 | Stripe 모재 T방향 | API-X52L2 | 동국제강(주) 당진공장 | 428 | 537 | 44 | 199.068 | 407.125 | 203.631 | 416.456 | 538.72 | 41.2 | 2023-10-27
WK453581 | B34101803 | DONGGUK | 20230919 | 20230920 | 0.217 | 0.334 | 0.15 | 0.32 | 1.08 | 0.017 | 0.003 | 0 | 0 | 0.01 | 0.01 | 0.0002 | 0 | 0.01 | 0 | 0 | 0 | 0.002 | 0 | 0.014 | 0 | 0 | 0.018 | 0.001 | 0 | 0 | 0 | 0 | 428 | 537 | 44 | 0 | 0 | 0 | PPXX2407W | 1022909 | CM108 | 대경공장 JCOE 시편절단 | 5114 | JCOE 생산창고 | SPXX242070 | NX52L2 | 762 | 12.7 | WK453581 | B34101803 | 2310J1280 | Stripe 용접 | API-X52L2 | 동국제강(주) 당진공장 | 428 | 537 | 44 | 214.455 | 443.257 | 0 | 0 | 581.996 | 0 | 2023-10-27
WK453582 | B34102002 | DONGGUK | 20230912 | 20230913 | 0.208 | 0.329 | 0.14 | 0.31 | 1.11 | 0.016 | 0.003 | 0 | 0 | 0.01 | 0.01 | 0.0002 | 0 | 0.01 | 0 | 0 | 0 | 0.002 | 0 | 0.014 | 0 | 0 | 0.018 | 0.001 | 0 | 0 | 0 | 0 | 415 | 533 | 44 | 0 | 0 | 0 | PPXX2404W | 1022909 | CM108 | 대경공장 JCOE 시편절단 | 5114 | JCOE 생산창고 | SPXX242010 | NX52L2 | 762 | 12.7 | WK453582 | B34102002 | 2310J1263 | Stripe 용접 | API-X52L2 | 동국제강(주) 당진공장 | 415 | 533 | 44 | 199.79 | 411.853 | 0 | 0 | 553.166 | 0 | 2023-10-27
WK453582 | B34102002 | DONGGUK | 20230912 | 20230913 | 0.208 | 0.329 | 0.14 | 0.31 | 1.11 | 0.016 | 0.003 | 0 | 0 | 0.01 | 0.01 | 0.0002 | 0 | 0.01 | 0 | 0 | 0 | 0.002 | 0 | 0.014 | 0 | 0 | 0.018 | 0.001 | 0 | 0 | 0 | 0 | 415 | 533 | 44 | 0 | 0 | 0 | PPXX2404T | 1022909 | CM108 | 대경공장 JCOE 시편절단 | 5114 | JCOE 생산창고 | SPXX242010 | NX52L2 | 762 | 12.7 | WK453582 | B34102002 | 2310J1263 | Stripe 모재 T방향 | API-X52L2 | 동국제강(주) 당진공장 | 415 | 533 | 44 | 185.411 | 385.196 | 190.927 | 396.656 | 527.313 | 42.6 | 2023-10-27
WK453547 | B34102203 | DONGGUK | 20230912 | 20230913 | 0.218 | 0.336 | 0.15 | 0.33 | 1.09 | 0.014 | 0.003 | 0 | 0 | 0.01 | 0.01 | 0.0002 | 0 | 0.01 | 0 | 0 | 0 | 0.002 | 0 | 0.014 | 0 | 0 | 0.017 | 0.001 | 0 | 0 | 0 | 0 | 419 | 536 | 43 | 0 | 0 | 0 | PPXX2405W | 1022909 | CM108 | 대경공장 JCOE 시편절단 | 5114 | JCOE 생산창고 | SPXX242040 | NX52L2 | 762 | 12.7 | WK453547 | B34102203 | 2310J1266 | Stripe 용접 | API-X52L2 | 동국제강(주) 당진공장 | 412 | 528 | 44 | 0 | 0 | 0 | 0 | 578.167 | 0 | 2023-10-27
WK453547 | B34102203 | DONGGUK | 20230912 | 20230913 | 0.218 | 0.336 | 0.15 | 0.33 | 1.09 | 0.014 | 0.003 | 0 | 0 | 0.01 | 0.01 | 0.0002 | 0 | 0.01 | 0 | 0 | 0 | 0.002 | 0 | 0.014 | 0 | 0 | 0.017 | 0.001 | 0 | 0 | 0 | 0 | 419 | 536 | 43 | 0 | 0 | 0 | PPXX2405T | 1022909 | CM108 | 대경공장 JCOE 시편절단 | 5114 | JCOE 생산창고 | SPXX242040 | NX52L2 | 762 | 12.7 | WK453547 | B34102203 | 2310J1266 | Stripe 모재 T방향 | API-X52L2 | 동국제강(주) 당진공장 | 412 | 528 | 44 | 192 | 391.735 | 199.331 | 406.693 | 539.625 | 41 | 2023-10-27
WK453552 | B34102503 | DONGGUK | 20230912 | 20230913 | 0.218 | 0.336 | 0.15 | 0.33 | 1.09 | 0.014 | 0.004 | 0 | 0 | 0.01 | 0.01 | 0.0002 | 0 | 0.01 | 0 | 0 | 0 | 0.002 | 0 | 0.015 | 0 | 0 | 0.018 | 0.001 | 0 | 0 | 0 | 0 | 408 | 523 | 41 | 0 | 0 | 0 | PPXX2406W | 1022909 | CM108 | 대경공장 JCOE 시편절단 | 5114 | JCOE 생산창고 | SPXX242020 | NX52L2 | 762 | 12.7 | WK453552 | B34102503 | 2310J1264 | Stripe 용접 | API-X52L2 | 동국제강(주) 당진공장 | 408 | 523 | 41 | 137.6 | 284.203 | 0 | 0 | 559.674 | 0 | 2023-10-27
WK453552 | B34102503 | DONGGUK | 20230912 | 20230913 | 0.218 | 0.336 | 0.15 | 0.33 | 1.09 | 0.014 | 0.004 | 0 | 0 | 0.01 | 0.01 | 0.0002 | 0 | 0.01 | 0 | 0 | 0 | 0.002 | 0 | 0.015 | 0 | 0 | 0.018 | 0.001 | 0 | 0 | 0 | 0 | 408 | 523 | 41 | 0 | 0 | 0 | PPXX2406T | 1022909 | CM108 | 대경공장 JCOE 시편절단 | 5114 | JCOE 생산창고 | SPXX242020 | NX52L2 | 762 | 12.7 | WK453552 | B34102503 | 2310J1264 | Stripe 모재 T방향 | API-X52L2 | 동국제강(주) 당진공장 | 408 | 523 | 41 | 193.173 | 398.013 | 197.09 | 406.084 | 528.738 | 40 | 2023-10-27
WK558153 | B34128701 | DONGGUK | 20230907 | 20230908 | 0.219 | 0.337 | 0.15 | 0.35 | 1.1 | 0.014 | 0.003 | 0 | 0 | 0.01 | 0.01 | 0.0002 | 0 | 0.01 | 0 | 0 | 0 | 0.002 | 0 | 0.014 | 0 | 0 | 0.017 | 0.001 | 0 | 0 | 0 | 0 | 443 | 566 | 29 | 0 | 0 | 0 | PPX91904T | 1020987 | CM108 | 대경공장 JCOE 시편절단 | 5114 | JCOE 생산창고 | SPX9191050 | NX56L2 | 1372 | 12.7 | WK558153 | B34128701 | 2309J0980 | Stripe 모재 T방향 | API-X56L2 | 동국제강(주) 당진공장 | 443 | 566 | 29 | 191.811 | 395.974 | 199.915 | 412.704 | 556.523 | 37.3046 | 2023-10-05
WK558153 | B34128701 | DONGGUK | 20230907 | 20230908 | 0.219 | 0.337 | 0.15 | 0.35 | 1.1 | 0.014 | 0.003 | 0 | 0 | 0.01 | 0.01 | 0.0002 | 0 | 0.01 | 0 | 0 | 0 | 0.002 | 0 | 0.014 | 0 | 0 | 0.017 | 0.001 | 0 | 0 | 0 | 0 | 443 | 566 | 29 | 0 | 0 | 0 | PPX91904W | 1020987 | CM108 | 대경공장 JCOE 시편절단 | 5114 | JCOE 생산창고 | SPX9191050 | NX56L2 | 1372 | 12.7 | WK558153 | B34128701 | 2309J0980 | Stripe 용접 | API-X56L2 | 동국제강(주) 당진공장 | 443 | 566 | 29 | 0 | 0 | 0 | 0 | 580.305 | 0 | 2023-10-05
WS73638 | B34159501 | DONGGUK | 20230915 | 20230916 | 0 | 0 | 0.15 | 0.24 | 0.9 | 0.019 | 0.004 | 0 | 0 | 0.03 | 0.01 | 0.0006 | 0 | 0.009 | 0 | 0 | 0 | 0 | 0 | 0 | 0 | 0 | 0.002 | 0.002 | 0 | 0 | 0 | 0 | 314 | 468 | 46 | 0 | 0 | 0 | PPXX1117W | 1022485 | CM108 | 대경공장 JCOE 시편절단 | 5114 | JCOE 생산창고 | SPXX111130 | N5LBL1 | 914 | 9.5 | WS73638 | B34159501 | 2310J0444 | Stripe 용접 | API-5LBL1 | 동국제강(주) 당진공장 | 314 | 468 | 46 | 139.827 | 388.373 | 0 | 0 | 509.361 | 0 | 2023-10-17
WS73638 | B34159501 | DONGGUK | 20230915 | 20230916 | 0 | 0 | 0.15 | 0.24 | 0.9 | 0.019 | 0.004 | 0 | 0 | 0.03 | 0.01 | 0.0006 | 0 | 0.009 | 0 | 0 | 0 | 0 | 0 | 0 | 0 | 0 | 0.002 | 0.002 | 0 | 0 | 0 | 0 | 314 | 468 | 46 | 0 | 0 | 0 | PPXX1117T | 1022485 | CM108 | 대경공장 JCOE 시편절단 | 5114 | JCOE 생산창고 | SPXX111130 | N5LBL1 | 914 | 9.5 | WS73638 | B34159501 | 2310J0444 | Stripe 모재 T방향 | API-5LBL1 | 동국제강(주) 당진공장 | 314 | 468 | 46 | 112.275 | 310.4 | 114.647 | 316.957 | 475.777 | 38.4765 | 2023-10-17
VSB60718 | B34204401 | DONGGUK | 20230926 | 20230927 | 0.16 | 0.343 | 0.07 | 0.24 | 1.47 | 0.009 | 0.003 | 0 | 0 | 0.079 | 0.112 | 0 | 0 | 0.088 | 0 | 0 | 0 | 0 | 0 | 0.038 | 0 | 0 | 0.014 | 0.002 | 0 | 0 | 0 | 192 | 511 | 589 | 29 | 0 | 0 | 0 | PPXX0604W | 1021866 | CM108 | 대경공장 JCOE 시편절단 | 5114 | JCOE 생산창고 | SPXX061110 | NX65-WX65 | 660 | 19.1 | VSB60718 | B34204401 | 2310J0123 | Stripe 용접 | API-X65M*EM4 | 동국제강(주) 당진공장 | 511 | 589 | 29 | 397.077 | 540.627 | 0 | 0 | 603.969 | 0 | 2023-10-11
VSB60718 | B34204401 | DONGGUK | 20230926 | 20230927 | 0.16 | 0.343 | 0.07 | 0.24 | 1.47 | 0.009 | 0.003 | 0 | 0 | 0.079 | 0.112 | 0 | 0 | 0.088 | 0 | 0 | 0 | 0 | 0 | 0.038 | 0 | 0 | 0.014 | 0.002 | 0 | 0 | 0 | 192 | 511 | 589 | 29 | 0 | 0 | 0 | PPXX0604T | 1021866 | CM108 | 대경공장 JCOE 시편절단 | 5114 | JCOE 생산창고 | SPXX061110 | NX65-WX65 | 660 | 19.1 | VSB60718 | B34204401 | 2310J0123 | Stripe 모재 T방향 | API-X65M*EM4 | 동국제강(주) 당진공장 | 511 | 589 | 29 | 342.866 | 470.421 | 355.338 | 487.533 | 588.575 | 43.164 | 2023-10-11
VSB59829 | B34216401 | DONGGUK | 20230919 | 20230920 | 0.173 | 0.36 | 0.08 | 0.24 | 1.5 | 0.009 | 0.003 | 0 | 0 | 0.084 | 0.124 | 0.0002 | 0 | 0.095 | 0 | 0 | 0 | 0 | 0 | 0.04 | 0 | 0 | 0.015 | 0.002 | 0 | 0 | 0 | 205 | 531 | 625 | 36 | 0 | 0 | 0 | PPXY0102W | 1024510 | CM108 | 대경공장 JCOE 시편절단 | 5114 | JCOE 생산창고 | SPXX312030 | NX65L2 | 610 | 31.8 | VSB59829 | B34216401 | 2310J1836 | Stripe 용접 | API-X65L2I | 동국제강(주) 당진공장 | 531 | 625 |  | 789.84 | 654.167 | 0 | 0 | 654.287 | 0 | 2023-11-03
VSB59829 | B34216401 | DONGGUK | 20230919 | 20230920 | 0.173 | 0.36 | 0.08 | 0.24 | 1.5 | 0.009 | 0.003 | 0 | 0 | 0.084 | 0.124 | 0.0002 | 0 | 0.095 | 0 | 0 | 0 | 0 | 0 | 0.04 | 0 | 0 | 0.015 | 0.002 | 0 | 0 | 0 | 205 | 531 | 625 | 36 | 0 | 0 | 0 | PPXY0102T | 1024510 | CM108 | 대경공장 JCOE 시편절단 | 5114 | JCOE 생산창고 | SPXX312030 | NX65L2 | 610 | 31.8 | VSB59829 | B34216401 | 2310J1836 | Stripe 모재 T방향 | API-X65L2I | 동국제강(주) 당진공장 | 531 | 625 |  | 636.5 | 530.785 | 631.845 | 526.903 | 619.342 | 50.8 | 2023-11-03
VSB59960 | B34216601 | DONGGUK | 20230919 | 20230920 | 0.165 | 0.351 | 0.07 | 0.26 | 1.5 | 0.008 | 0.002 | 0 | 0 | 0.08 | 0.123 | 0.0001 | 0 | 0.08 | 0 | 0 | 0 | 0.001 | 0 | 0.041 | 0 | 0 | 0.015 | 0.002 | 0 | 0 | 0 | 186 | 537 | 628 | 34 | 0 | 0 | 0 | PPXY0101T | 1024510 | CM108 | 대경공장 JCOE 시편절단 | 5114 | JCOE 생산창고 | SPXX312020 | NX65L2 | 610 | 31.8 | VSB59960 | B34216601 | 2310J1835 | Stripe 모재 T방향 | API-X65L2I | 동국제강(주) 당진공장 | 537 | 628 |  | 690.794 | 564.832 | 696.655 | 569.624 | 624.573 | 54.6 | 2023-11-03
VSB59960 | B34216601 | DONGGUK | 20230919 | 20230920 | 0.165 | 0.351 | 0.07 | 0.26 | 1.5 | 0.008 | 0.002 | 0 | 0 | 0.08 | 0.123 | 0.0001 | 0 | 0.08 | 0 | 0 | 0 | 0.001 | 0 | 0.041 | 0 | 0 | 0.015 | 0.002 | 0 | 0 | 0 | 186 | 537 | 628 | 34 | 0 | 0 | 0 | PPXY0101W | 1024510 | CM108 | 대경공장 JCOE 시편절단 | 5114 | JCOE 생산창고 | SPXX312020 | NX65L2 | 610 | 31.8 | VSB59960 | B34216601 | 2310J1835 | Stripe 용접 | API-X65L2I | 동국제강(주) 당진공장 | 537 | 628 |  | 809.561 | 666.974 | 0 | 0 | 667.925 | 0 | 2023-11-03
WK558156 | B34220002 | DONGGUK | 20230908 | 20230909 | 0.217 | 0.334 | 0.15 | 0.32 | 1.08 | 0.015 | 0.004 | 0 | 0 | 0.01 | 0.01 | 0.0002 | 0 | 0.01 | 0 | 0 | 0 | 0.002 | 0 | 0.014 | 0 | 0 | 0.017 | 0.001 | 0 | 0 | 0 | 0 | 419 | 543 | 35 | 0 | 0 | 0 | PPXY0203T | 1025037 | CM108 | 대경공장 JCOE 시편절단 | 5114 | JCOE 생산창고 | SPXY022070 | NX56L2 | 1524 | 12.7 | WK558156 | B34220002 | 2311J0162 | Stripe 모재 T방향 | API-X56L2 | 동국제강(주) 당진공장 | 419 | 543 | 35 | 186.008 | 387.884 | 189.738 | 395.662 | 541.024 | 35.8 | 2023-11-07
WK558156 | B34220002 | DONGGUK | 20230908 | 20230909 | 0.217 | 0.334 | 0.15 | 0.32 | 1.08 | 0.015 | 0.004 | 0 | 0 | 0.01 | 0.01 | 0.0002 | 0 | 0.01 | 0 | 0 | 0 | 0.002 | 0 | 0.014 | 0 | 0 | 0.017 | 0.001 | 0 | 0 | 0 | 0 | 419 | 543 | 35 | 0 | 0 | 0 | PPXY0203W | 1025037 | CM108 | 대경공장 JCOE 시편절단 | 5114 | JCOE 생산창고 | SPXY022070 | NX56L2 | 1524 | 12.7 | WK558156 | B34220002 | 2311J0162 | Stripe 용접 | API-X56L2 | 동국제강(주) 당진공장 | 419 | 543 | 35 | 0 | 0 | 0 | 0 | 567.132 | 0 | 2023-11-07
WK644973 | B34235201 | DONGGUK | 20230925 | 20230926 | 0.21 | 0.331 | 0.14 | 0.35 | 1.12 | 0.013 | 0.002 | 0 | 0 | 0.01 | 0.01 | 0.0002 | 0 | 0.01 | 0 | 0 | 0 | 0.002 | 0 | 0.016 | 0 | 0 | 0.016 | 0.001 | 0 | 0 | 0 | 0 | 418 | 539 | 37 | 0 | 0 | 0 | PPXX2408W | 1022909 | CM108 | 대경공장 JCOE 시편절단 | 5114 | JCOE 생산창고 | SPXX242080 | NX52L2 | 762 | 12.7 | WK644973 | B34235201 | 2310J1284 | Stripe 용접 | API-X52L2 | 동국제강(주) 당진공장 | 418 | 539 | 37 | 195.227 | 404.72 | 0 | 0 | 548.822 | 0 | 2023-10-27
WK644973 | B34235201 | DONGGUK | 20230925 | 20230926 | 0.21 | 0.331 | 0.14 | 0.35 | 1.12 | 0.013 | 0.002 | 0 | 0 | 0.01 | 0.01 | 0.0002 | 0 | 0.01 | 0 | 0 | 0 | 0.002 | 0 | 0.016 | 0 | 0 | 0.016 | 0.001 | 0 | 0 | 0 | 0 | 418 | 539 | 37 | 0 | 0 | 0 | PPXX2408T | 1022909 | CM108 | 대경공장 JCOE 시편절단 | 5114 | JCOE 생산창고 | SPXX242080 | NX52L2 | 762 | 12.7 | WK644973 | B34235201 | 2310J1284 | Stripe 모재 T방향 | API-X52L2 | 동국제강(주) 당진공장 | 418 | 539 | 37 | 182.112 | 378.574 | 187.279 | 389.314 | 529.788 | 40.6 | 2023-10-27
WK644973 | B34235203 | DONGGUK | 20231010 | 20231011 | 0.21 | 0.331 | 0.14 | 0.35 | 1.12 | 0.013 | 0.002 | 0 | 0 | 0.01 | 0.01 | 0.0002 | 0 | 0.01 | 0 | 0 | 0 | 0.002 | 0 | 0.016 | 0 | 0 | 0.016 | 0.001 | 0 | 0 | 0 | 0 | 418 | 539 | 37 | 0 | 0 | 0 | PPXY3005T | 1027071 | CM108 | 대경공장 JCOE 시편절단 | 5114 | JCOE 생산창고 | SPXY292140 | NX52L2 | 914 | 12.7 | WK644973 | B34235203 | 2311J2183 | Stripe 모재 T방향 | API-X52L2 | 동국제강(주) 당진공장 | 418 | 539 | 37 | 215.521 | 444.479 | 225.584 | 465.232 | 619.994 | 28.6 | 2023-12-05
WK644973 | B34235203 | DONGGUK | 20231010 | 20231011 | 0.21 | 0.331 | 0.14 | 0.35 | 1.12 | 0.013 | 0.002 | 0 | 0 | 0.01 | 0.01 | 0.0002 | 0 | 0.01 | 0 | 0 | 0 | 0.002 | 0 | 0.016 | 0 | 0 | 0.016 | 0.001 | 0 | 0 | 0 | 0 | 418 | 539 | 37 | 0 | 0 | 0 | PPXY3005W | 1027071 | CM108 | 대경공장 JCOE 시편절단 | 5114 | JCOE 생산창고 | SPXY292140 | NX52L2 | 914 | 12.7 | WK644973 | B34235203 | 2311J2183 | Stripe 용접 | API-X52L2 | 동국제강(주) 당진공장 | 418 | 539 | 37 | 277.759 | 560.498 | 0 | 0 | 562.191 | 0 | 2023-12-05
VSB59829 | B34241701 | DONGGUK | 20230918 | 20230919 | 0.173 | 0.36 | 0.08 | 0.24 | 1.5 | 0.009 | 0.003 | 0 | 0 | 0.084 | 0.124 | 0.0002 | 0 | 0.095 | 0 | 0 | 0 | 0 | 0 | 0.04 | 0 | 0 | 0.015 | 0.002 | 0 | 0 | 0 | 205 | 541 | 638 | 28 | 0 | 0 | 0 | PPXX1606W | 1022920 | CM108 | 대경공장 JCOE 시편절단 | 5114 | JCOE 생산창고 | SPXX161060 | NX65L2 | 762 | 38.1 | VSB59829 | B34241701 | 2310J0688 | Stripe 용접 | API-X65L2I | 동국제강(주) 당진공장 | 541 | 638 |  | 0 | 0 | 0 | 0 | 650.864 | 0 | 2023-10-19
VSB59829 | B34241701 | DONGGUK | 20230918 | 20230919 | 0.173 | 0.36 | 0.08 | 0.24 | 1.5 | 0.009 | 0.003 | 0 | 0 | 0.084 | 0.124 | 0.0002 | 0 | 0.095 | 0 | 0 | 0 | 0 | 0 | 0.04 | 0 | 0 | 0.015 | 0.002 | 0 | 0 | 0 | 205 | 541 | 638 | 28 | 0 | 0 | 0 | PPXX1606T | 1022920 | CM108 | 대경공장 JCOE 시편절단 | 5114 | JCOE 생산창고 | SPXX161060 | NX65L2 | 762 | 38.1 | VSB59829 | B34241701 | 2310J0688 | Stripe 모재 T방향 | API-X65L2I | 동국제강(주) 당진공장 | 541 | 638 |  | 737.563 | 509.431 | 772.158 | 533.326 | 630.591 | 56.8359 | 2023-10-19
VSB59959 | B34242002 | DONGGUK | 20230919 | 20230920 | 0.166 | 0.351 | 0.07 | 0.24 | 1.49 | 0.01 | 0.002 | 0 | 0 | 0.078 | 0.113 | 0.0001 | 0 | 0.072 | 0 | 0 | 0 | 0.001 | 0 | 0.04 | 0 | 0 | 0.013 | 0.003 | 0 | 0 | 0 | 182 | 550 | 632 | 38 | 0 | 0 | 0 | PPXX1604T | 1022920 | CM108 | 대경공장 JCOE 시편절단 | 5114 | JCOE 생산창고 | SPXX161050 | NX65L2 | 762 | 38.1 | VSB59959 | B34242002 | 2310J0687 | Stripe 모재 T방향 | API-X65L2I | 동국제강(주) 당진공장 | 550 | 632 |  | 763.763 | 531.941 | 831.497 | 579.116 | 622.086 | 53.7109 | 2023-10-19
VSB59959 | B34242002 | DONGGUK | 20230919 | 20230920 | 0.166 | 0.351 | 0.07 | 0.24 | 1.49 | 0.01 | 0.002 | 0 | 0 | 0.078 | 0.113 | 0.0001 | 0 | 0.072 | 0 | 0 | 0 | 0.001 | 0 | 0.04 | 0 | 0 | 0.013 | 0.003 | 0 | 0 | 0 | 182 | 550 | 632 | 38 | 0 | 0 | 0 | PPXX1604W | 1022920 | CM108 | 대경공장 JCOE 시편절단 | 5114 | JCOE 생산창고 | SPXX161050 | NX65L2 | 762 | 38.1 | VSB59959 | B34242002 | 2310J0687 | Stripe 용접 | API-X65L2I | 동국제강(주) 당진공장 | 550 | 632 |  | 918.025 | 635.974 | 0 | 0 | 639.085 | 0 | 2023-10-19
VSB59960 | B34242303 | DONGGUK | 20231005 | 20231006 | 0.165 | 0.351 | 0.07 | 0.26 | 1.5 | 0.008 | 0.002 | 0 | 0 | 0.08 | 0.123 | 0.0001 | 0 | 0.08 | 0 | 0 | 0 | 0.001 | 0 | 0.041 | 0 | 0 | 0.015 | 0.002 | 0 | 0 | 0 | 186 | 518 | 596 | 32 | 0 | 0 | 0 | PPXX2401W | 1022913 | CM108 | 대경공장 JCOE 시편절단 | 5114 | JCOE 생산창고 | SPXX241160 | NX65L2 | 762 | 15.9 | VSB59960 | B34242303 | 2310J1255 | Stripe 용접 | API-X65L2I | 동국제강(주) 당진공장 | 518 | 596 |  | 0 | 0 | 0 | 0 | 634.703 | 0 | 2023-10-27
VSB59960 | B34242303 | DONGGUK | 20231005 | 20231006 | 0.165 | 0.351 | 0.07 | 0.26 | 1.5 | 0.008 | 0.002 | 0 | 0 | 0.08 | 0.123 | 0.0001 | 0 | 0.08 | 0 | 0 | 0 | 0.001 | 0 | 0.041 | 0 | 0 | 0.015 | 0.002 | 0 | 0 | 0 | 186 | 518 | 596 | 32 | 0 | 0 | 0 | PPXX2401T | 1022913 | CM108 | 대경공장 JCOE 시편절단 | 5114 | JCOE 생산창고 | SPXX241160 | NX65L2 | 762 | 15.9 | VSB59960 | B34242303 | 2310J1255 | Stripe 모재 T방향 | API-X65L2I | 동국제강(주) 당진공장 | 518 | 596 |  | 306.101 | 497.684 | 311.022 | 505.684 | 602.185 | 40 | 2023-10-27
WK645477 | B34320501 | DONGGUK | 20230926 | 20230927 | 0 | 0 | 0.15 | 0.18 | 0.87 | 0.019 | 0.005 | 0 | 0 | 0.02 | 0.01 | 0.0001 | 0 | 0.01 | 0 | 0 | 0 | 0.002 | 0 | 0.001 | 0 | 0 | 0.001 | 0.001 | 0 | 0 | 0 | 0 | 430 | 538 | 30 | 0 | 0 | 0 | PPXX1119W | 1022014 | CM108 | 대경공장 JCOE 시편절단 | 5114 | JCOE 생산창고 | SPXX112100 | NX42L1D | 813 | 9.5 | WK645477 | B34320501 | 2310J0480 | Stripe 용접 | API-X42L1 | 동국제강(주) 당진공장 | 430 | 538 | 30 | 0 | 0 | 0 | 0 | 551.637 | 0 | 2023-10-17
WK645477 | B34320501 | DONGGUK | 20230926 | 20230927 | 0 | 0 | 0.15 | 0.18 | 0.87 | 0.019 | 0.005 | 0 | 0 | 0.02 | 0.01 | 0.0001 | 0 | 0.01 | 0 | 0 | 0 | 0.002 | 0 | 0.001 | 0 | 0 | 0.001 | 0.001 | 0 | 0 | 0 | 0 | 430 | 538 | 30 | 0 | 0 | 0 | PPXX1119T | 1022014 | CM108 | 대경공장 JCOE 시편절단 | 5114 | JCOE 생산창고 | SPXX112100 | NX42L1D | 813 | 9.5 | WK645477 | B34320501 | 2310J0480 | Stripe 모재 T방향 | API-X42L1 | 동국제강(주) 당진공장 | 430 | 538 | 30 | 143.478 | 391.518 | 146.102 | 398.679 | 553.3 | 31.2499 | 2023-10-17
W3720204 | B34329701 | DONGGUK | 20230925 | 20230926 | 0 | 0.357 | 0.16 | 0.2 | 1.15 | 0.014 | 0.003 | 0.036 | 0.039 | 0.02 | 0.01 | 0 | 0 | 0.01 | 0 | 0 | 0 | 0 | 0 | 0 | 0 | 0 | 0 | 0 | 0 | 0 | 0 | 0 | 323 | 489 | 28 | 0 | 0 | 0 | PPXX0702T | 1021871 | CM108 | 대경공장 JCOE 시편절단 | 5114 | JCOE 생산창고 | SPXX071030 | 2C65C22 | 508 | 9.53 | W3720204 | B34329701 | 2310J0145 | Stripe 모재 T방향 | A516-65 | 동국제강(주) 당진공장 | 323 | 489 | 28 | 109.982 | 297.622 | 115.45 | 312.418 | 467.028 | 40.2343 | 2023-10-16
W3720204 | B34329701 | DONGGUK | 20230925 | 20230926 | 0 | 0.357 | 0.16 | 0.2 | 1.15 | 0.014 | 0.003 | 0.036 | 0.039 | 0.02 | 0.01 | 0 | 0 | 0.01 | 0 | 0 | 0 | 0 | 0 | 0 | 0 | 0 | 0 | 0 | 0 | 0 | 0 | 0 | 323 | 489 | 28 | 0 | 0 | 0 | PPXX0705W | 1021871 | CM108 | 대경공장 JCOE 시편절단 | 5114 | JCOE 생산창고 | SPXX071030 | 2C65C22 | 508 | 9.53 | W3720204 | B34329701 | 2310J0147 | Stripe 용접 | A516-65 | 동국제강(주) 당진공장 | 323 | 489 | 28 | 0 | 0 | 0 | 0 | 491.132 | 0 | 2023-10-16
W3720204 | B34329701 | DONGGUK | 20230925 | 20230926 | 0 | 0.357 | 0.16 | 0.2 | 1.15 | 0.014 | 0.003 | 0.036 | 0.039 | 0.02 | 0.01 | 0 | 0 | 0.01 | 0 | 0 | 0 | 0 | 0 | 0 | 0 | 0 | 0 | 0 | 0 | 0 | 0 | 0 | 323 | 489 | 28 | 0 | 0 | 0 | PPXX0702W | 1021871 | CM108 | 대경공장 JCOE 시편절단 | 5114 | JCOE 생산창고 | SPXX071030 | 2C65C22 | 508 | 9.53 | W3720204 | B34329701 | 2310J0145 | Stripe 용접 | A516-65 | 동국제강(주) 당진공장 | 323 | 489 | 28 | 63.7073 | 344.545 | 0 | 0 | 491.395 | 0 | 2023-10-16
W3720204 | B34329701 | DONGGUK | 20230925 | 20230926 | 0 | 0.357 | 0.16 | 0.2 | 1.15 | 0.014 | 0.003 | 0.036 | 0.039 | 0.02 | 0.01 | 0 | 0 | 0.01 | 0 | 0 | 0 | 0 | 0 | 0 | 0 | 0 | 0 | 0 | 0 | 0 | 0 | 0 | 323 | 489 | 28 | 0 | 0 | 0 | PPXX0705T | 1021871 | CM108 | 대경공장 JCOE 시편절단 | 5114 | JCOE 생산창고 | SPXX071030 | 2C65C22 | 508 | 9.53 | W3720204 | B34329701 | 2310J0147 | Stripe 모재 T방향 | A516-65 | 동국제강(주) 당진공장 | 323 | 489 | 28 | 106.894 | 288.805 | 112.243 | 303.256 | 462.509 | 43.164 | 2023-10-16
W3732425 | B34331402 | DONGGUK | 20230919 | 20230920 | 0 | 0.352 | 0.16 | 0.2 | 1.12 | 0.014 | 0.003 | 0.038 | 0.042 | 0.02 | 0.01 | 0 | 0 | 0.01 | 0 | 0 | 0 | 0 | 0 | 0 | 0 | 0 | 0 | 0 | 0 | 0 | 0 | 0 | 326 | 489 | 25 | 0 | 0 | 0 | PPXX3010T | 1024499 | CM108 | 대경공장 JCOE 시편절단 | 5114 | JCOE 생산창고 | SPXX302060 | 2C65C22 | 610 | 9.53 | W3732425 | B34331402 | 2310J1741 | Stripe 모재 T방향 | A516-65 | 동국제강(주) 당진공장 | 326 | 489 | 25 | 125.587 | 341.406 | 130.31 | 354.247 | 510.8 | 35.6 | 2023-11-16
W3732425 | B34331402 | DONGGUK | 20230919 | 20230920 | 0 | 0.352 | 0.16 | 0.2 | 1.12 | 0.014 | 0.003 | 0.038 | 0.042 | 0.02 | 0.01 | 0 | 0 | 0.01 | 0 | 0 | 0 | 0 | 0 | 0 | 0 | 0 | 0 | 0 | 0 | 0 | 0 | 0 | 326 | 489 | 25 | 0 | 0 | 0 | PPXX3010W | 1024499 | CM108 | 대경공장 JCOE 시편절단 | 5114 | JCOE 생산창고 | SPXX302060 | 2C65C22 | 610 | 9.53 | W3732425 | B34331402 | 2310J1741 | Stripe 용접 | A516-65 | 동국제강(주) 당진공장 | 326 | 489 | 25 | 72.4738 | 398.131 | 0 | 0 | 537.22 | 0 | 2023-11-16
WK644973 | B34429201 | DONGGUK | 20230920 | 20230921 | 0.21 | 0.331 | 0.14 | 0.35 | 1.12 | 0.013 | 0.002 | 0 | 0 | 0.01 | 0.01 | 0.0002 | 0 | 0.01 | 0 | 0 | 0 | 0.002 | 0 | 0.016 | 0 | 0 | 0.016 | 0.001 | 0 | 0 | 0 | 0 | 422 | 555 | 33 | 0 | 0 | 0 | PPXY0201W | 1025037 | CM108 | 대경공장 JCOE 시편절단 | 5114 | JCOE 생산창고 | SPXY022050 | NX56L2 | 1524 | 12.7 | WK644973 | B34429201 | 2311J0160 | Stripe 용접 | API-X56L2 | 동국제강(주) 당진공장 | 422 | 555 | 33 | 0 | 0 | 0 | 0 | 585.472 | 0 | 2023-11-07
WK644973 | B34429201 | DONGGUK | 20230920 | 20230921 | 0.21 | 0.331 | 0.14 | 0.35 | 1.12 | 0.013 | 0.002 | 0 | 0 | 0.01 | 0.01 | 0.0002 | 0 | 0.01 | 0 | 0 | 0 | 0.002 | 0 | 0.016 | 0 | 0 | 0.016 | 0.001 | 0 | 0 | 0 | 0 | 422 | 555 | 33 | 0 | 0 | 0 | PPXY0201T | 1025037 | CM108 | 대경공장 JCOE 시편절단 | 5114 | JCOE 생산창고 | SPXY022050 | NX56L2 | 1524 | 12.7 | WK644973 | B34429201 | 2311J0160 | Stripe 모재 T방향 | API-X56L2 | 동국제강(주) 당진공장 | 422 | 555 | 33 | 224.347 | 451.649 | 226.809 | 456.605 | 595.271 | 35 | 2023-11-07
VSB65624 | B34482001 | DONGGUK | 20230918 | 20230919 | 0.165 | 0.344 | 0.07 | 0.23 | 1.52 | 0.009 | 0.002 | 0 | 0 | 0.025 | 0.013 | 0 | 0 | 0.019 | 0 | 0 | 0 | 0.005 | 0 | 0.038 | 0 | 0 | 0.014 | 0.046 | 0 | 0 | 0 | 188 | 532 | 606 | 33 | 0 | 0 | 0 | PPXX2402W | 1022913 | CM108 | 대경공장 JCOE 시편절단 | 5114 | JCOE 생산창고 | SPXX241180 | NX65L2 | 762 | 15.9 | VSB65624 | B34482001 | 2310J1258 | Stripe 용접 | API-X65L2I | 동국제강(주) 당진공장 | 532 | 606 |  | 200.554 | 329.888 | 0 | 0 | 627.964 | 0 | 2023-10-27
VSB65624 | B34482001 | DONGGUK | 20230918 | 20230919 | 0.165 | 0.344 | 0.07 | 0.23 | 1.52 | 0.009 | 0.002 | 0 | 0 | 0.025 | 0.013 | 0 | 0 | 0.019 | 0 | 0 | 0 | 0.005 | 0 | 0.038 | 0 | 0 | 0.014 | 0.046 | 0 | 0 | 0 | 188 | 532 | 606 | 33 | 0 | 0 | 0 | PPXX2402T | 1022913 | CM108 | 대경공장 JCOE 시편절단 | 5114 | JCOE 생산창고 | SPXX241180 | NX65L2 | 762 | 15.9 | VSB65624 | B34482001 | 2310J1258 | Stripe 모재 T방향 | API-X65L2I | 동국제강(주) 당진공장 | 532 | 606 |  | 296.412 | 491.084 | 303.259 | 502.428 | 605.044 | 40.6 | 2023-10-27
VSB60885 | B34482102 | DONGGUK | 20230918 | 20230919 | 0.169 | 0.356 | 0.07 | 0.25 | 1.51 | 0.007 | 0.003 | 0 | 0 | 0.08 | 0.125 | 0 | 0 | 0.096 | 0 | 0 | 0 | 0.002 | 0 | 0.04 | 0 | 0 | 0.014 | 0.002 | 0 | 0 | 0 | 197 | 520 | 595 | 35 | 0 | 0 | 0 | PPXX2403W | 1022913 | CM108 | 대경공장 JCOE 시편절단 | 5114 | JCOE 생산창고 | SPXX241190 | NX65L2 | 762 | 15.9 | VSB60885 | B34482102 | 2310J1259 | Stripe 용접 | API-X65L2I | 동국제강(주) 당진공장 | 520 | 595 |  | 0 | 0 | 0 | 0 | 620.656 | 0 | 2023-10-27
VSB60885 | B34482102 | DONGGUK | 20230918 | 20230919 | 0.169 | 0.356 | 0.07 | 0.25 | 1.51 | 0.007 | 0.003 | 0 | 0 | 0.08 | 0.125 | 0 | 0 | 0.096 | 0 | 0 | 0 | 0.002 | 0 | 0.04 | 0 | 0 | 0.014 | 0.002 | 0 | 0 | 0 | 197 | 520 | 595 | 35 | 0 | 0 | 0 | PPXX2403T | 1022913 | CM108 | 대경공장 JCOE 시편절단 | 5114 | JCOE 생산창고 | SPXX241190 | NX65L2 | 762 | 15.9 | VSB60885 | B34482102 | 2310J1259 | Stripe 모재 T방향 | API-X65L2I | 동국제강(주) 당진공장 | 520 | 595 |  | 283.994 | 469.509 | 286.158 | 473.087 | 588.251 | 43.2 | 2023-10-27
WK558153 | B34529902 | DONGGUK | 20230925 | 20230926 | 0.219 | 0.337 | 0.15 | 0.35 | 1.1 | 0.014 | 0.003 | 0 | 0 | 0.01 | 0.01 | 0.0002 | 0 | 0.01 | 0 | 0 | 0 | 0.002 | 0 | 0.014 | 0 | 0 | 0.017 | 0.001 | 0 | 0 | 0 | 0 | 459 | 599 | 29 | 0 | 0 | 0 | PPXY3017W | 1027077 | CM108 | 대경공장 JCOE 시편절단 | 5114 | JCOE 생산창고 | SPXY292300 | NX56L2 | 914 | 25.4 | WK558153 | B34529902 | 2311J2205 | Stripe 용접 | API-X56L2 | 동국제강(주) 당진공장 | 459 | 599 | 29 | 0 | 0 | 0 | 0 | 577.741 | 0 | 2023-12-06
WK558153 | B34529902 | DONGGUK | 20230925 | 20230926 | 0.219 | 0.337 | 0.15 | 0.35 | 1.1 | 0.014 | 0.003 | 0 | 0 | 0.01 | 0.01 | 0.0002 | 0 | 0.01 | 0 | 0 | 0 | 0.002 | 0 | 0.014 | 0 | 0 | 0.017 | 0.001 | 0 | 0 | 0 | 0 | 459 | 599 | 29 | 0 | 0 | 0 | PPXY3017T | 1027077 | CM108 | 대경공장 JCOE 시편절단 | 5114 | JCOE 생산창고 | SPXY292300 | NX56L2 | 914 | 25.4 | WK558153 | B34529902 | 2311J2205 | Stripe 모재 T방향 | API-X56L2 | 동국제강(주) 당진공장 | 459 | 599 | 29 | 360.603 | 375.121 | 381.028 | 396.368 | 550.482 | 46.4843 | 2023-12-06
WK558156 | B34530002 | DONGGUK | 20231005 | 20231006 | 0.217 | 0.334 | 0.15 | 0.32 | 1.08 | 0.015 | 0.004 | 0 | 0 | 0.01 | 0.01 | 0.0002 | 0 | 0.01 | 0 | 0 | 0 | 0.002 | 0 | 0.014 | 0 | 0 | 0.017 | 0.001 | 0 | 0 | 0 | 0 | 497 | 652 | 30 | 0 | 0 | 0 | PPXY3007T | 1027077 | CM108 | 대경공장 JCOE 시편절단 | 5114 | JCOE 생산창고 | SPXY292180 | NX56L2 | 914 | 25.4 | WK558156 | B34530002 | 2311J2187 | Stripe 모재 T방향 | API-X56L2 | 동국제강(주) 당진공장 | 497 | 652 | 30 | 376.533 | 398.743 | 376.533 | 398.743 | 560.941 | 48.6 | 2023-12-05
WK558156 | B34530002 | DONGGUK | 20231005 | 20231006 | 0.217 | 0.334 | 0.15 | 0.32 | 1.08 | 0.015 | 0.004 | 0 | 0 | 0.01 | 0.01 | 0.0002 | 0 | 0.01 | 0 | 0 | 0 | 0.002 | 0 | 0.014 | 0 | 0 | 0.017 | 0.001 | 0 | 0 | 0 | 0 | 497 | 652 | 30 | 0 | 0 | 0 | PPXY3007W | 1027077 | CM108 | 대경공장 JCOE 시편절단 | 5114 | JCOE 생산창고 | SPXY292180 | NX56L2 | 914 | 25.4 | WK558156 | B34530002 | 2311J2187 | Stripe 용접 | API-X56L2 | 동국제강(주) 당진공장 | 497 | 652 | 30 | 460.951 | 471.157 | 0 | 0 | 561.01 | 0 | 2023-12-05
WK453581 | B34530102 | DONGGUK | 20231005 | 20231006 | 0.217 | 0.334 | 0.15 | 0.32 | 1.08 | 0.017 | 0.003 | 0 | 0 | 0.01 | 0.01 | 0.0002 | 0 | 0.01 | 0 | 0 | 0 | 0.002 | 0 | 0.014 | 0 | 0 | 0.018 | 0.001 | 0 | 0 | 0 | 0 | 504 | 643 | 30 | 0 | 0 | 0 | PPXY3008T | 1027077 | CM108 | 대경공장 JCOE 시편절단 | 5114 | JCOE 생산창고 | SPXY292240 | NX56L2 | 914 | 25.4 | WK453581 | B34530102 | 2311J2196 | Stripe 모재 T방향 | API-X56L2 | 동국제강(주) 당진공장 | 504 | 643 | 30 | 392.543 | 407.591 | 379.152 | 393.687 | 563.556 | 45.6 | 2023-12-05
WK453581 | B34530102 | DONGGUK | 20231005 | 20231006 | 0.217 | 0.334 | 0.15 | 0.32 | 1.08 | 0.017 | 0.003 | 0 | 0 | 0.01 | 0.01 | 0.0002 | 0 | 0.01 | 0 | 0 | 0 | 0.002 | 0 | 0.014 | 0 | 0 | 0.018 | 0.001 | 0 | 0 | 0 | 0 | 504 | 643 | 30 | 0 | 0 | 0 | PPXY3008W | 1027077 | CM108 | 대경공장 JCOE 시편절단 | 5114 | JCOE 생산창고 | SPXY292240 | NX56L2 | 914 | 25.4 | WK453581 | B34530102 | 2311J2196 | Stripe 용접 | API-X56L2 | 동국제강(주) 당진공장 | 504 | 643 | 30 | 0 | 0 | 0 | 0 | 587.374 | 0 | 2023-12-05
WK453582 | B34530202 | DONGGUK | 20230926 | 20230927 | 0.208 | 0.329 | 0.14 | 0.31 | 1.11 | 0.016 | 0.003 | 0 | 0 | 0.01 | 0.01 | 0.0002 | 0 | 0.01 | 0 | 0 | 0 | 0.002 | 0 | 0.014 | 0 | 0 | 0.018 | 0.001 | 0 | 0 | 0 | 0 | 524 | 668 | 29 | 0 | 0 | 0 | PPXY3015T | 1027077 | CM108 | 대경공장 JCOE 시편절단 | 5114 | JCOE 생산창고 | SPXY292250 | NX56L2 | 914 | 25.4 | WK453582 | B34530202 | 2311J2198 | Stripe 모재 T방향 | API-X56L2 | 동국제강(주) 당진공장 | 501 | 628 | 41 | 408.234 | 424.209 | 409.295 | 425.311 | 563.081 | 45.8984 | 2023-12-06
WK453582 | B34530202 | DONGGUK | 20230926 | 20230927 | 0.208 | 0.329 | 0.14 | 0.31 | 1.11 | 0.016 | 0.003 | 0 | 0 | 0.01 | 0.01 | 0.0002 | 0 | 0.01 | 0 | 0 | 0 | 0.002 | 0 | 0.014 | 0 | 0 | 0.018 | 0.001 | 0 | 0 | 0 | 0 | 524 | 668 | 29 | 0 | 0 | 0 | PPXY3015W | 1027077 | CM108 | 대경공장 JCOE 시편절단 | 5114 | JCOE 생산창고 | SPXY292250 | NX56L2 | 914 | 25.4 | WK453582 | B34530202 | 2311J2198 | Stripe 용접 | API-X56L2 | 동국제강(주) 당진공장 | 501 | 628 | 41 | 441.027 | 454.739 | 0 | 0 | 570.672 | 0 | 2023-12-06
WK644973 | B34530502 | DONGGUK | 20230926 | 20230927 | 0.21 | 0.331 | 0.14 | 0.35 | 1.12 | 0.013 | 0.002 | 0 | 0 | 0.01 | 0.01 | 0.0002 | 0 | 0.01 | 0 | 0 | 0 | 0.002 | 0 | 0.016 | 0 | 0 | 0.016 | 0.001 | 0 | 0 | 0 | 0 | 517 | 668 | 29 | 0 | 0 | 0 | PPXY3016T | 1027077 | CM108 | 대경공장 JCOE 시편절단 | 5114 | JCOE 생산창고 | SPXY292270 | NX56L2 | 914 | 25.4 | WK644973 | B34530502 | 2311J2202 | Stripe 모재 T방향 | API-X56L2 | 동국제강(주) 당진공장 | 517 | 668 | 29 | 391.576 | 406.216 | 400.477 | 415.45 | 573.369 | 46.0937 | 2023-12-06
WK644973 | B34530502 | DONGGUK | 20230926 | 20230927 | 0.21 | 0.331 | 0.14 | 0.35 | 1.12 | 0.013 | 0.002 | 0 | 0 | 0.01 | 0.01 | 0.0002 | 0 | 0.01 | 0 | 0 | 0 | 0.002 | 0 | 0.016 | 0 | 0 | 0.016 | 0.001 | 0 | 0 | 0 | 0 | 517 | 668 | 29 | 0 | 0 | 0 | PPXY3016W | 1027077 | CM108 | 대경공장 JCOE 시편절단 | 5114 | JCOE 생산창고 | SPXY292270 | NX56L2 | 914 | 25.4 | WK644973 | B34530502 | 2311J2202 | Stripe 용접 | API-X56L2 | 동국제강(주) 당진공장 | 517 | 668 | 29 | 456.985 | 468.192 | 0 | 0 | 576.971 | 0 | 2023-12-06
WK453547 | B34530601 | DONGGUK | 20230925 | 20230926 | 0.218 | 0.336 | 0.15 | 0.33 | 1.09 | 0.014 | 0.003 | 0 | 0 | 0.01 | 0.01 | 0.0002 | 0 | 0.01 | 0 | 0 | 0 | 0.002 | 0 | 0.014 | 0 | 0 | 0.017 | 0.001 | 0 | 0 | 0 | 0 | 417 | 556 | 34 | 0 | 0 | 0 | PPXY3009W | 1027078 | CM108 | 대경공장 JCOE 시편절단 | 5114 | JCOE 생산창고 | SPXY292190 | NX56L2 | 914 | 25.4 | WK453547 | B34530601 | 2311J2188 | Stripe 용접 | API-X56L2 | 동국제강(주) 당진공장 | 417 | 556 | 34 | 499.377 | 516.661 | 0 | 0 | 579.088 | 0 | 2023-12-05
WK453547 | B34530601 | DONGGUK | 20230925 | 20230926 | 0.218 | 0.336 | 0.15 | 0.33 | 1.09 | 0.014 | 0.003 | 0 | 0 | 0.01 | 0.01 | 0.0002 | 0 | 0.01 | 0 | 0 | 0 | 0.002 | 0 | 0.014 | 0 | 0 | 0.017 | 0.001 | 0 | 0 | 0 | 0 | 417 | 556 | 34 | 0 | 0 | 0 | PPXY3009T | 1027078 | CM108 | 대경공장 JCOE 시편절단 | 5114 | JCOE 생산창고 | SPXY292190 | NX56L2 | 914 | 25.4 | WK453547 | B34530601 | 2311J2188 | Stripe 모재 T방향 | API-X56L2 | 동국제강(주) 당진공장 | 417 | 556 | 34 | 411.788 | 427.583 | 407.655 | 423.292 | 587.317 | 46 | 2023-12-05
WK453552 | B34530701 | DONGGUK | 20230925 | 20230926 | 0.218 | 0.336 | 0.15 | 0.33 | 1.09 | 0.014 | 0.004 | 0 | 0 | 0.01 | 0.01 | 0.0002 | 0 | 0.01 | 0 | 0 | 0 | 0.002 | 0 | 0.015 | 0 | 0 | 0.018 | 0.001 | 0 | 0 | 0 | 0 | 419 | 557 | 29 | 0 | 0 | 0 | PPXY3011T | 1027078 | CM108 | 대경공장 JCOE 시편절단 | 5114 | JCOE 생산창고 | SPXY292260 | NX56L2 | 914 | 25.4 | WK453552 | B34530701 | 2311J2199 | Stripe 모재 T방향 | API-X56L2 | 동국제강(주) 당진공장 | 419 | 557 | 29 | 380.301 | 404.447 | 368.19 | 391.567 | 574.622 | 47.6 | 2023-12-05
WK453552 | B34530701 | DONGGUK | 20230925 | 20230926 | 0.218 | 0.336 | 0.15 | 0.33 | 1.09 | 0.014 | 0.004 | 0 | 0 | 0.01 | 0.01 | 0.0002 | 0 | 0.01 | 0 | 0 | 0 | 0.002 | 0 | 0.015 | 0 | 0 | 0.018 | 0.001 | 0 | 0 | 0 | 0 | 419 | 557 | 29 | 0 | 0 | 0 | PPXY3011W | 1027078 | CM108 | 대경공장 JCOE 시편절단 | 5114 | JCOE 생산창고 | SPXY292260 | NX56L2 | 914 | 25.4 | WK453552 | B34530701 | 2311J2199 | Stripe 용접 | API-X56L2 | 동국제강(주) 당진공장 | 419 | 557 | 29 | 471.423 | 491.421 | 0 | 0 | 571.252 | 0 | 2023-12-05
WK453582 | B34530901 | DONGGUK | 20230925 | 20230926 | 0.208 | 0.329 | 0.14 | 0.31 | 1.11 | 0.016 | 0.003 | 0 | 0 | 0.01 | 0.01 | 0.0002 | 0 | 0.01 | 0 | 0 | 0 | 0.002 | 0 | 0.014 | 0 | 0 | 0.018 | 0.001 | 0 | 0 | 0 | 0 | 507 | 633 | 35 | 0 | 0 | 0 | PPXX1409W | 1022504 | CM108 | 대경공장 JCOE 시편절단 | 5114 | JCOE 생산창고 | SPXX141090 | NX56L2 | 914 | 38.1 | WK453582 | B34530901 | 2310J0657 | Stripe 용접 | API-X56L2 | 동국제강(주) 당진공장 | 507 | 633 | 35 | 813.969 | 572.144 | 0 | 0 | 596.557 | 0 | 2023-10-26
WK453582 | B34530901 | DONGGUK | 20230925 | 20230926 | 0.208 | 0.329 | 0.14 | 0.31 | 1.11 | 0.016 | 0.003 | 0 | 0 | 0.01 | 0.01 | 0.0002 | 0 | 0.01 | 0 | 0 | 0 | 0.002 | 0 | 0.014 | 0 | 0 | 0.018 | 0.001 | 0 | 0 | 0 | 0 | 507 | 633 | 35 | 0 | 0 | 0 | PPXX1409T | 1022504 | CM108 | 대경공장 JCOE 시편절단 | 5114 | JCOE 생산창고 | SPXX141090 | NX56L2 | 914 | 38.1 | WK453582 | B34530901 | 2310J0657 | Stripe 모재 T방향 | API-X56L2 | 동국제강(주) 당진공장 | 507 | 633 | 35 | 659.652 | 462.742 | 682.685 | 478.899 | 601.431 | 57.8 | 2023-10-26
WK558153 | B34531001 | DONGGUK | 20230925 | 20230926 | 0.219 | 0.337 | 0.15 | 0.35 | 1.1 | 0.014 | 0.003 | 0 | 0 | 0.01 | 0.01 | 0.0002 | 0 | 0.01 | 0 | 0 | 0 | 0.002 | 0 | 0.014 | 0 | 0 | 0.017 | 0.001 | 0 | 0 | 0 | 0 | 476 | 618 | 33 | 0 | 0 | 0 | PPXX1601T | 1022504 | CM108 | 대경공장 JCOE 시편절단 | 5114 | JCOE 생산창고 | SPXX141080 | NX56L2 | 914 | 38.1 | WK558153 | B34531001 | 2310J0656 | Stripe 모재 T방향 | API-X56L2 | 동국제강(주) 당진공장 | 476 | 618 | 33 | 625.131 | 437.51 | 657.14 | 459.912 | 575.126 | 58.8 | 2023-10-26
WK558153 | B34531001 | DONGGUK | 20230925 | 20230926 | 0.219 | 0.337 | 0.15 | 0.35 | 1.1 | 0.014 | 0.003 | 0 | 0 | 0.01 | 0.01 | 0.0002 | 0 | 0.01 | 0 | 0 | 0 | 0.002 | 0 | 0.014 | 0 | 0 | 0.017 | 0.001 | 0 | 0 | 0 | 0 | 476 | 618 | 33 | 0 | 0 | 0 | PPXX1601W | 1022504 | CM108 | 대경공장 JCOE 시편절단 | 5114 | JCOE 생산창고 | SPXX141080 | NX56L2 | 914 | 38.1 | WK558153 | B34531001 | 2310J0656 | Stripe 용접 | API-X56L2 | 동국제강(주) 당진공장 | 476 | 618 | 33 | 827.509 | 583.239 | 0 | 0 | 588.938 | 0 | 2023-10-26
WK453547 | B34531101 | DONGGUK | 20230925 | 20230926 | 0.218 | 0.336 | 0.15 | 0.33 | 1.09 | 0.014 | 0.003 | 0 | 0 | 0.01 | 0.01 | 0.0002 | 0 | 0.01 | 0 | 0 | 0 | 0.002 | 0 | 0.014 | 0 | 0 | 0.017 | 0.001 | 0 | 0 | 0 | 0 | 494 | 630 | 34 | 0 | 0 | 0 | PPXX1410T | 1022504 | CM108 | 대경공장 JCOE 시편절단 | 5114 | JCOE 생산창고 | SPXX141100 | NX56L2 | 914 | 38.1 | WK453547 | B34531101 | 2310J0658 | Stripe 모재 T방향 | API-X56L2 | 동국제강(주) 당진공장 | 494 | 630 | 34 | 638.421 | 445.027 | 660.956 | 460.735 | 587.533 | 58.6 | 2023-10-26
WK453547 | B34531101 | DONGGUK | 20230925 | 20230926 | 0.218 | 0.336 | 0.15 | 0.33 | 1.09 | 0.014 | 0.003 | 0 | 0 | 0.01 | 0.01 | 0.0002 | 0 | 0.01 | 0 | 0 | 0 | 0.002 | 0 | 0.014 | 0 | 0 | 0.017 | 0.001 | 0 | 0 | 0 | 0 | 494 | 630 | 34 | 0 | 0 | 0 | PPXX1410W | 1022504 | CM108 | 대경공장 JCOE 시편절단 | 5114 | JCOE 생산창고 | SPXX141100 | NX56L2 | 914 | 38.1 | WK453547 | B34531101 | 2310J0658 | Stripe 용접 | API-X56L2 | 동국제강(주) 당진공장 | 494 | 630 | 34 | 837.801 | 581.88 | 0 | 0 | 593.243 | 0 | 2023-10-26
WK644975 | B34531201 | DONGGUK | 20231006 | 20231007 | 0.208 | 0.326 | 0.14 | 0.33 | 1.09 | 0.012 | 0.002 | 0 | 0 | 0.01 | 0.01 | 0.0002 | 0 | 0.01 | 0 | 0 | 0 | 0.003 | 0 | 0.014 | 0 | 0 | 0.014 | 0.001 | 0 | 0 | 0 | 0 | 482 | 645 | 34 | 0 | 0 | 0 | PPXX1602W | 1022504 | CM108 | 대경공장 JCOE 시편절단 | 5114 | JCOE 생산창고 | SPXX161020 | NX56L2 | 914 | 38.1 | WK644975 | B34531201 | 2310J0683 | Stripe 용접 | API-X56L2 | 동국제강(주) 당진공장 | 482 | 645 | 34 | 839.753 | 588.146 | 0 | 0 | 599.622 | 0 | 2023-10-26
WK644975 | B34531201 | DONGGUK | 20231006 | 20231007 | 0.208 | 0.326 | 0.14 | 0.33 | 1.09 | 0.012 | 0.002 | 0 | 0 | 0.01 | 0.01 | 0.0002 | 0 | 0.01 | 0 | 0 | 0 | 0.003 | 0 | 0.014 | 0 | 0 | 0.014 | 0.001 | 0 | 0 | 0 | 0 | 482 | 645 | 34 | 0 | 0 | 0 | PPXX1602T | 1022504 | CM108 | 대경공장 JCOE 시편절단 | 5114 | JCOE 생산창고 | SPXX161020 | NX56L2 | 914 | 38.1 | WK644975 | B34531201 | 2310J0683 | Stripe 모재 T방향 | API-X56L2 | 동국제강(주) 당진공장 | 482 | 645 | 34 | 657.07 | 459.607 | 678.01 | 474.254 | 611.457 | 58.6 | 2023-10-26
WK453552 | B34543401 | DONGGUK | 20230920 | 20230921 | 0.218 | 0.336 | 0.15 | 0.33 | 1.09 | 0.014 | 0.004 | 0 | 0 | 0.01 | 0.01 | 0.0002 | 0 | 0.01 | 0 | 0 | 0 | 0.002 | 0 | 0.015 | 0 | 0 | 0.018 | 0.001 | 0 | 0 | 0 | 0 | 467 | 588 | 30 | 0 | 0 | 0 | PPXY1308W | 1025262 | CM108 | 대경공장 JCOE 시편절단 | 5114 | JCOE 생산창고 | SPXY131140 | NX56L2 | 762 | 25.4 | WK453552 | B34543401 | 2311J1104 | Stripe 용접 | API-X56L2 | 동국제강(주) 당진공장 | 467 | 588 | 30 | 0 | 0 | 0 | 0 | 585.431 | 0 | 2023-11-17
WK453552 | B34543401 | DONGGUK | 20230920 | 20230921 | 0.218 | 0.336 | 0.15 | 0.33 | 1.09 | 0.014 | 0.004 | 0 | 0 | 0.01 | 0.01 | 0.0002 | 0 | 0.01 | 0 | 0 | 0 | 0.002 | 0 | 0.015 | 0 | 0 | 0.018 | 0.001 | 0 | 0 | 0 | 0 | 467 | 588 | 30 | 0 | 0 | 0 | PPXY1308T | 1025262 | CM108 | 대경공장 JCOE 시편절단 | 5114 | JCOE 생산창고 | SPXY131140 | NX56L2 | 762 | 25.4 | WK453552 | B34543401 | 2311J1104 | Stripe 모재 T방향 | API-X56L2 | 동국제강(주) 당진공장 | 467 | 588 | 30 | 393.973 | 407.557 | 411.216 | 425.395 | 559.363 | 48.6 | 2023-11-17
WK453547 | B34543502 | DONGGUK | 20230925 | 20230926 | 0.218 | 0.336 | 0.15 | 0.33 | 1.09 | 0.014 | 0.003 | 0 | 0 | 0.01 | 0.01 | 0.0002 | 0 | 0.01 | 0 | 0 | 0 | 0.002 | 0 | 0.014 | 0 | 0 | 0.017 | 0.001 | 0 | 0 | 0 | 0 | 477 | 614 | 31 | 0 | 0 | 0 | PPXY1310W | 1025262 | CM108 | 대경공장 JCOE 시편절단 | 5114 | JCOE 생산창고 | SPXY131160 | NX56L2 | 762 | 25.4 | WK453547 | B34543502 | 2311J1108 | Stripe 용접 | API-X56L2 | 동국제강(주) 당진공장 | 477 | 614 | 31 | 0 | 0 | 0 | 0 | 589.313 | 0 | 2023-11-17
WK453547 | B34543502 | DONGGUK | 20230925 | 20230926 | 0.218 | 0.336 | 0.15 | 0.33 | 1.09 | 0.014 | 0.003 | 0 | 0 | 0.01 | 0.01 | 0.0002 | 0 | 0.01 | 0 | 0 | 0 | 0.002 | 0 | 0.014 | 0 | 0 | 0.017 | 0.001 | 0 | 0 | 0 | 0 | 477 | 614 | 31 | 0 | 0 | 0 | PPXY1310T | 1025262 | CM108 | 대경공장 JCOE 시편절단 | 5114 | JCOE 생산창고 | SPXY131160 | NX56L2 | 762 | 25.4 | WK453547 | B34543502 | 2311J1108 | Stripe 모재 T방향 | API-X56L2 | 동국제강(주) 당진공장 | 477 | 614 | 31 | 403.542 | 420.123 | 414.841 | 431.886 | 560.55 | 48 | 2023-11-17
W3731509 | B34571302 | DONGGUK | 20231005 | 20231006 | 0 | 0.354 | 0.16 | 0.2 | 1.13 | 0.014 | 0.004 | 0.035 | 0.038 | 0.02 | 0.02 | 0 | 0 | 0.01 | 0 | 0 | 0 | 0 | 0 | 0 | 0 | 0 | 0 | 0 | 0 | 0 | 0 | 0 | 325 | 497 | 26 | 0 | 0 | 0 | PPXY1606W | 1025897 | CM108 | 대경공장 JCOE 시편절단 | 5114 | JCOE 생산창고 | SPXY161090 | 2C65C22 | 457 | 9.53 | W3731509 | B34571302 | 2311J1267 | Stripe 용접 |  |  | 325 | 497 | 26 | 61.1832 | 342.32 | 0 | 0 | 510.039 | 0 | 2023-12-01
W3731509 | B34571302 | DONGGUK | 20231005 | 20231006 | 0 | 0.354 | 0.16 | 0.2 | 1.13 | 0.014 | 0.004 | 0.035 | 0.038 | 0.02 | 0.02 | 0 | 0 | 0.01 | 0 | 0 | 0 | 0 | 0 | 0 | 0 | 0 | 0 | 0 | 0 | 0 | 0 | 0 | 325 | 497 | 26 | 0 | 0 | 0 | PPXY1606T | 1025897 | CM108 | 대경공장 JCOE 시편절단 | 5114 | JCOE 생산창고 | SPXY161090 | 2C65C22 | 457 | 9.53 | W3731509 | B34571302 | 2311J1267 | Stripe 모재 T방향 |  |  | 325 | 497 | 26 | 111.419 | 303.146 | 116.464 | 316.872 | 486.038 | 38.3999 | 2023-12-01
WK644929 | B34575103 | DONGGUK | 20230919 | 20230920 | 0.217 | 0.334 | 0.15 | 0.33 | 1.08 | 0.014 | 0.003 | 0 | 0 | 0.01 | 0.01 | 0.0001 | 0 | 0.01 | 0 | 0 | 0 | 0.002 | 0 | 0.013 | 0 | 0 | 0.016 | 0.001 | 0 | 0 | 0 | 0 | 406 | 537 | 37 | 0 | 0 | 0 | PPXY0114T | 1024525 | CM108 | 대경공장 JCOE 시편절단 | 5114 | JCOE 생산창고 | SPXY011160 | NX52L2 | 1219 | 12.7 | WK644929 | B34575103 | 2311J0039 | Stripe 모재 T방향 | API-X52L2 | 동국제강(주) 당진공장 | 406 | 537 | 37 | 177.782 | 366.492 | 182.832 | 376.901 | 531.222 | 41.8 | 2023-11-06
WK644929 | B34575103 | DONGGUK | 20230919 | 20230920 | 0.217 | 0.334 | 0.15 | 0.33 | 1.08 | 0.014 | 0.003 | 0 | 0 | 0.01 | 0.01 | 0.0001 | 0 | 0.01 | 0 | 0 | 0 | 0.002 | 0 | 0.013 | 0 | 0 | 0.016 | 0.001 | 0 | 0 | 0 | 0 | 406 | 537 | 37 | 0 | 0 | 0 | PPXY0114W | 1024525 | CM108 | 대경공장 JCOE 시편절단 | 5114 | JCOE 생산창고 | SPXY011160 | NX52L2 | 1219 | 12.7 | WK644929 | B34575103 | 2311J0039 | Stripe 용접 | API-X52L2 | 동국제강(주) 당진공장 | 406 | 537 | 37 | 152.507 | 311.949 | 0 | 0 | 554.464 | 0 | 2023-11-06
WK453547 | B34575201 | DONGGUK | 20230919 | 20230920 | 0.218 | 0.336 | 0.15 | 0.33 | 1.09 | 0.014 | 0.003 | 0 | 0 | 0.01 | 0.01 | 0.0002 | 0 | 0.01 | 0 | 0 | 0 | 0.002 | 0 | 0.014 | 0 | 0 | 0.017 | 0.001 | 0 | 0 | 0 | 0 | 405 | 534 | 42 | 0 | 0 | 0 | PPXY0113W | 1024525 | CM108 | 대경공장 JCOE 시편절단 | 5114 | JCOE 생산창고 | SPXY011150 | NX52L2 | 1219 | 12.7 | WK453547 | B34575201 | 2311J0038 | Stripe 용접 | API-X52L2 | 동국제강(주) 당진공장 | 405 | 534 | 42 | 0 | 0 | 0 | 0 | 557.672 | 0 | 2023-11-06
WK453547 | B34575201 | DONGGUK | 20230919 | 20230920 | 0.218 | 0.336 | 0.15 | 0.33 | 1.09 | 0.014 | 0.003 | 0 | 0 | 0.01 | 0.01 | 0.0002 | 0 | 0.01 | 0 | 0 | 0 | 0.002 | 0 | 0.014 | 0 | 0 | 0.017 | 0.001 | 0 | 0 | 0 | 0 | 405 | 534 | 42 | 0 | 0 | 0 | PPXY0113T | 1024525 | CM108 | 대경공장 JCOE 시편절단 | 5114 | JCOE 생산창고 | SPXY011150 | NX52L2 | 1219 | 12.7 | WK453547 | B34575201 | 2311J0038 | Stripe 모재 T방향 | API-X52L2 | 동국제강(주) 당진공장 | 405 | 534 | 42 | 182.49 | 378.662 | 185.746 | 385.418 | 533.754 | 41.6 | 2023-11-06
WK558153 | B34575301 | DONGGUK | 20230919 | 20230920 | 0.219 | 0.337 | 0.15 | 0.35 | 1.1 | 0.014 | 0.003 | 0 | 0 | 0.01 | 0.01 | 0.0002 | 0 | 0.01 | 0 | 0 | 0 | 0.002 | 0 | 0.014 | 0 | 0 | 0.017 | 0.001 | 0 | 0 | 0 | 0 | 421 | 546 | 40 | 0 | 0 | 0 | PPXY0120W | 1024525 | CM108 | 대경공장 JCOE 시편절단 | 5114 | JCOE 생산창고 | SPXY011170 | NX52L2 | 1219 | 12.7 | WK558153 | B34575301 | 2311J0040 | Stripe 용접 | API-X52L2 | 동국제강(주) 당진공장 | 421 | 546 | 40 | 72.7052 | 150.907 | 0 | 0 | 552.447 | 0 | 2023-11-06
WK558153 | B34575301 | DONGGUK | 20230919 | 20230920 | 0.219 | 0.337 | 0.15 | 0.35 | 1.1 | 0.014 | 0.003 | 0 | 0 | 0.01 | 0.01 | 0.0002 | 0 | 0.01 | 0 | 0 | 0 | 0.002 | 0 | 0.014 | 0 | 0 | 0.017 | 0.001 | 0 | 0 | 0 | 0 | 421 | 546 | 40 | 0 | 0 | 0 | PPXY0120T | 1024525 | CM108 | 대경공장 JCOE 시편절단 | 5114 | JCOE 생산창고 | SPXY011170 | NX52L2 | 1219 | 12.7 | WK558153 | B34575301 | 2311J0040 | Stripe 모재 T방향 | API-X52L2 | 동국제강(주) 당진공장 | 421 | 546 | 40 | 182.197 | 379.138 | 188.194 | 391.618 | 543.349 | 40 | 2023-11-06
WK558153 | B34575402 | DONGGUK | 20230919 | 20230920 | 0.219 | 0.337 | 0.15 | 0.35 | 1.1 | 0.014 | 0.003 | 0 | 0 | 0.01 | 0.01 | 0.0002 | 0 | 0.01 | 0 | 0 | 0 | 0.002 | 0 | 0.014 | 0 | 0 | 0.017 | 0.001 | 0 | 0 | 0 | 0 | 418 | 540 | 44 | 0 | 0 | 0 | PPXY0148T | 1024529 | CM108 | 대경공장 JCOE 시편절단 | 5114 | JCOE 생산창고 | SPXY012100 | NX52L2 | 1219 | 12.7 | WK558153 | B34575402 | 2311J0075 | Stripe 모재 T방향 | API-X52L2 | 동국제강(주) 당진공장 | 418 | 540 | 44 | 188.102 | 385.804 | 193.574 | 397.028 | 536.119 | 43.2 | 2023-11-03
WK558153 | B34575402 | DONGGUK | 20230919 | 20230920 | 0.219 | 0.337 | 0.15 | 0.35 | 1.1 | 0.014 | 0.003 | 0 | 0 | 0.01 | 0.01 | 0.0002 | 0 | 0.01 | 0 | 0 | 0 | 0.002 | 0 | 0.014 | 0 | 0 | 0.017 | 0.001 | 0 | 0 | 0 | 0 | 418 | 540 | 44 | 0 | 0 | 0 | PPXY0148W | 1024529 | CM108 | 대경공장 JCOE 시편절단 | 5114 | JCOE 생산창고 | SPXY012100 | NX52L2 | 1219 | 12.7 | WK558153 | B34575402 | 2311J0075 | Stripe 용접 | API-X52L2 | 동국제강(주) 당진공장 | 418 | 540 | 44 | 203.091 | 420.111 | 0 | 0 | 571.18 | 0 | 2023-11-03
WK453547 | B34575602 | DONGGUK | 20230919 | 20230920 | 0.218 | 0.336 | 0.15 | 0.33 | 1.09 | 0.014 | 0.003 | 0 | 0 | 0.01 | 0.01 | 0.0002 | 0 | 0.01 | 0 | 0 | 0 | 0.002 | 0 | 0.014 | 0 | 0 | 0.017 | 0.001 | 0 | 0 | 0 | 0 | 421 | 543 | 38 | 0 | 0 | 0 | PPXY0141W | 1024529 | CM108 | 대경공장 JCOE 시편절단 | 5114 | JCOE 생산창고 | SPXY012080 | NX52L2 | 1219 | 12.7 | WK453547 | B34575602 | 2311J0073 | Stripe 용접 | API-X52L2 | 동국제강(주) 당진공장 | 421 | 543 | 38 | 203.609 | 418.997 | 0 | 0 | 565.063 | 0 | 2023-11-03
WK453547 | B34575602 | DONGGUK | 20230919 | 20230920 | 0.218 | 0.336 | 0.15 | 0.33 | 1.09 | 0.014 | 0.003 | 0 | 0 | 0.01 | 0.01 | 0.0002 | 0 | 0.01 | 0 | 0 | 0 | 0.002 | 0 | 0.014 | 0 | 0 | 0.017 | 0.001 | 0 | 0 | 0 | 0 | 421 | 543 | 38 | 0 | 0 | 0 | PPXY0141T | 1024529 | CM108 | 대경공장 JCOE 시편절단 | 5114 | JCOE 생산창고 | SPXY012080 | NX52L2 | 1219 | 12.7 | WK453547 | B34575602 | 2311J0073 | Stripe 모재 T방향 | API-X52L2 | 동국제강(주) 당진공장 | 421 | 543 | 38 | 188.847 | 384.954 | 194.79 | 397.068 | 533.712 | 38 | 2023-11-03
WK453552 | B34575701 | DONGGUK | 20230919 | 20230920 | 0.218 | 0.336 | 0.15 | 0.33 | 1.09 | 0.014 | 0.004 | 0 | 0 | 0.01 | 0.01 | 0.0002 | 0 | 0.01 | 0 | 0 | 0 | 0.002 | 0 | 0.015 | 0 | 0 | 0.018 | 0.001 | 0 | 0 | 0 | 0 | 430 | 541 | 41 | 0 | 0 | 0 | PPXY0142T | 1024529 | CM108 | 대경공장 JCOE 시편절단 | 5114 | JCOE 생산창고 | SPXY012090 | NX52L2 | 1219 | 12.7 | WK453552 | B34575701 | 2311J0074 | Stripe 모재 T방향 | API-X52L2 | 동국제강(주) 당진공장 | 430 | 541 | 41 | 185.52 | 385.636 | 191.256 | 397.559 | 550.7 | 40.6 | 2023-11-03
WK453552 | B34575701 | DONGGUK | 20230919 | 20230920 | 0.218 | 0.336 | 0.15 | 0.33 | 1.09 | 0.014 | 0.004 | 0 | 0 | 0.01 | 0.01 | 0.0002 | 0 | 0.01 | 0 | 0 | 0 | 0.002 | 0 | 0.015 | 0 | 0 | 0.018 | 0.001 | 0 | 0 | 0 | 0 | 430 | 541 | 41 | 0 | 0 | 0 | PPXY0142W | 1024529 | CM108 | 대경공장 JCOE 시편절단 | 5114 | JCOE 생산창고 | SPXY012090 | NX52L2 | 1219 | 12.7 | WK453552 | B34575701 | 2311J0074 | Stripe 용접 | API-X52L2 | 동국제강(주) 당진공장 | 430 | 541 | 41 | 231.598 | 479.655 | 0 | 0 | 553.711 | 0 | 2023-11-03
WK453552 | B34575702 | DONGGUK | 20230919 | 20230920 | 0.218 | 0.336 | 0.15 | 0.33 | 1.09 | 0.014 | 0.004 | 0 | 0 | 0.01 | 0.01 | 0.0002 | 0 | 0.01 | 0 | 0 | 0 | 0.002 | 0 | 0.015 | 0 | 0 | 0.018 | 0.001 | 0 | 0 | 0 | 0 | 430 | 541 | 41 | 0 | 0 | 0 | PPXY0149W | 1024525 | CM108 | 대경공장 JCOE 시편절단 | 5114 | JCOE 생산창고 | SPXY011270 | NX52L2 | 1219 | 12.7 | WK453552 | B34575702 | 2311J0059 | Stripe 용접 | API-X52L2 | 동국제강(주) 당진공장 | 430 | 541 | 41 | 0 | 0 | 0 | 0 | 566.917 | 0 | 2023-11-06
WK453552 | B34575702 | DONGGUK | 20230919 | 20230920 | 0.218 | 0.336 | 0.15 | 0.33 | 1.09 | 0.014 | 0.004 | 0 | 0 | 0.01 | 0.01 | 0.0002 | 0 | 0.01 | 0 | 0 | 0 | 0.002 | 0 | 0.015 | 0 | 0 | 0.018 | 0.001 | 0 | 0 | 0 | 0 | 430 | 541 | 41 | 0 | 0 | 0 | PPXY0149T | 1024525 | CM108 | 대경공장 JCOE 시편절단 | 5114 | JCOE 생산창고 | SPXY011270 | NX52L2 | 1219 | 12.7 | WK453552 | B34575702 | 2311J0059 | Stripe 모재 T방향 | API-X52L2 | 동국제강(주) 당진공장 | 430 | 541 | 41 | 189.237 | 387.444 | 195.756 | 400.79 | 537.133 | 39.8 | 2023-11-06
WK557280 | B34575903 | DONGGUK | 20230918 | 20230919 | 0.23 | 0.349 | 0.16 | 0.36 | 1.11 | 0.015 | 0.003 | 0 | 0 | 0.01 | 0.01 | 0.0001 | 0 | 0.01 | 0 | 0 | 0 | 0.004 | 0 | 0.017 | 0 | 0 | 0.016 | 0.001 | 0 | 0 | 0 | 0 | 447 | 574 | 34 | 0 | 0 | 0 | PPXY0111W | 1024525 | CM108 | 대경공장 JCOE 시편절단 | 5114 | JCOE 생산창고 | SPXY011110 | NX52L2 | 1219 | 12.7 | WK557280 | B34575903 | 2311J0030 | Stripe 용접 | API-X52L2 | 동국제강(주) 당진공장 | 447 | 574 | 34 | 129.761 | 271.552 | 0 | 0 | 601.976 | 0 | 2023-11-06
WK557280 | B34575903 | DONGGUK | 20230918 | 20230919 | 0.23 | 0.349 | 0.16 | 0.36 | 1.11 | 0.015 | 0.003 | 0 | 0 | 0.01 | 0.01 | 0.0001 | 0 | 0.01 | 0 | 0 | 0 | 0.004 | 0 | 0.017 | 0 | 0 | 0.016 | 0.001 | 0 | 0 | 0 | 0 | 447 | 574 | 34 | 0 | 0 | 0 | PPXY0111T | 1024525 | CM108 | 대경공장 JCOE 시편절단 | 5114 | JCOE 생산창고 | SPXY011110 | NX52L2 | 1219 | 12.7 | WK557280 | B34575903 | 2311J0030 | Stripe 모재 T방향 | API-X52L2 | 동국제강(주) 당진공장 | 447 | 574 | 34 | 206.39 | 421.064 | 208.6 | 425.572 | 555.181 | 40.8 | 2023-11-06
WK558156 | B34576102 | DONGGUK | 20230919 | 20230920 | 0.217 | 0.334 | 0.15 | 0.32 | 1.08 | 0.015 | 0.004 | 0 | 0 | 0.01 | 0.01 | 0.0002 | 0 | 0.01 | 0 | 0 | 0 | 0.002 | 0 | 0.014 | 0 | 0 | 0.017 | 0.001 | 0 | 0 | 0 | 0 | 426 | 544 | 42 | 0 | 0 | 0 | PPXY0144W | 1024525 | CM108 | 대경공장 JCOE 시편절단 | 5114 | JCOE 생산창고 | SPXY011260 | NX52L2 | 1219 | 12.7 | WK558156 | B34576102 | 2311J0054 | Stripe 용접 | API-X52L2 | 동국제강(주) 당진공장 | 411 | 530 | 42 | 221.401 | 452.573 | 0 | 0 | 557.393 | 0 | 2023-11-06
WK558156 | B34576102 | DONGGUK | 20230919 | 20230920 | 0.217 | 0.334 | 0.15 | 0.32 | 1.08 | 0.015 | 0.004 | 0 | 0 | 0.01 | 0.01 | 0.0002 | 0 | 0.01 | 0 | 0 | 0 | 0.002 | 0 | 0.014 | 0 | 0 | 0.017 | 0.001 | 0 | 0 | 0 | 0 | 426 | 544 | 42 | 0 | 0 | 0 | PPXY0144T | 1024525 | CM108 | 대경공장 JCOE 시편절단 | 5114 | JCOE 생산창고 | SPXY011260 | NX52L2 | 1219 | 12.7 | WK558156 | B34576102 | 2311J0054 | Stripe 모재 T방향 | API-X52L2 | 동국제강(주) 당진공장 | 411 | 530 | 42 | 183.109 | 374.277 | 187.403 | 383.053 | 535.405 | 39.2 | 2023-11-06
WK644975 | B34576401 | DONGGUK | 20230919 | 20230920 | 0.208 | 0.326 | 0.14 | 0.33 | 1.09 | 0.012 | 0.002 | 0 | 0 | 0.01 | 0.01 | 0.0002 | 0 | 0.01 | 0 | 0 | 0 | 0.003 | 0 | 0.014 | 0 | 0 | 0.014 | 0.001 | 0 | 0 | 0 | 0 | 432 | 555 | 38 | 0 | 0 | 0 | PPXY0115W | 1024525 | CM108 | 대경공장 JCOE 시편절단 | 5114 | JCOE 생산창고 | SPXY011200 | NX52L2 | 1219 | 12.7 | WK644975 | B34576401 | 2311J0044 | Stripe 용접 | API-X52L2 | 동국제강(주) 당진공장 | 432 | 555 | 38 | 155.627 | 320.371 | 0 | 0 | 566.732 | 0 | 2023-11-06
WK644975 | B34576401 | DONGGUK | 20230919 | 20230920 | 0.208 | 0.326 | 0.14 | 0.33 | 1.09 | 0.012 | 0.002 | 0 | 0 | 0.01 | 0.01 | 0.0002 | 0 | 0.01 | 0 | 0 | 0 | 0.003 | 0 | 0.014 | 0 | 0 | 0.014 | 0.001 | 0 | 0 | 0 | 0 | 432 | 555 | 38 | 0 | 0 | 0 | PPXY0115T | 1024525 | CM108 | 대경공장 JCOE 시편절단 | 5114 | JCOE 생산창고 | SPXY011200 | NX52L2 | 1219 | 12.7 | WK644975 | B34576401 | 2311J0044 | Stripe 모재 T방향 | API-X52L2 | 동국제강(주) 당진공장 | 432 | 555 | 38 | 201.748 | 415.528 | 203.471 | 419.076 | 558.562 | 40.3999 | 2023-11-06
WK453581 | B34576802 | DONGGUK | 20230918 | 20230919 | 0.217 | 0.334 | 0.15 | 0.32 | 1.08 | 0.017 | 0.003 | 0 | 0 | 0.01 | 0.01 | 0.0002 | 0 | 0.01 | 0 | 0 | 0 | 0.002 | 0 | 0.014 | 0 | 0 | 0.018 | 0.001 | 0 | 0 | 0 | 0 | 418 | 535 | 43 | 0 | 0 | 0 | PPXY0112T | 1024525 | CM108 | 대경공장 JCOE 시편절단 | 5114 | JCOE 생산창고 | SPXY011130 | NX52L2 | 1219 | 12.7 | WK453581 | B34576802 | 2311J0033 | Stripe 모재 T방향 | API-X52L2 | 동국제강(주) 당진공장 | 418 | 535 | 43 | 189.574 | 388.968 | 194.808 | 399.708 | 541.011 | 43.2 | 2023-11-06
WK453581 | B34576802 | DONGGUK | 20230918 | 20230919 | 0.217 | 0.334 | 0.15 | 0.32 | 1.08 | 0.017 | 0.003 | 0 | 0 | 0.01 | 0.01 | 0.0002 | 0 | 0.01 | 0 | 0 | 0 | 0.002 | 0 | 0.014 | 0 | 0 | 0.018 | 0.001 | 0 | 0 | 0 | 0 | 418 | 535 | 43 | 0 | 0 | 0 | PPXY0112W | 1024525 | CM108 | 대경공장 JCOE 시편절단 | 5114 | JCOE 생산창고 | SPXY011130 | NX52L2 | 1219 | 12.7 | WK453581 | B34576802 | 2311J0033 | Stripe 용접 | API-X52L2 | 동국제강(주) 당진공장 | 418 | 535 | 43 | 209.799 | 428.12 | 0 | 0 | 558.472 | 0 | 2023-11-06
WK453582 | B34576901 | DONGGUK | 20230918 | 20230919 | 0.208 | 0.329 | 0.14 | 0.31 | 1.11 | 0.016 | 0.003 | 0 | 0 | 0.01 | 0.01 | 0.0002 | 0 | 0.01 | 0 | 0 | 0 | 0.002 | 0 | 0.014 | 0 | 0 | 0.018 | 0.001 | 0 | 0 | 0 | 0 | 422 | 539 | 41 | 0 | 0 | 0 | PPXY0104T | 1024525 | CM108 | 대경공장 JCOE 시편절단 | 5114 | JCOE 생산창고 | SPXY011070 | NX52L2 | 1219 | 12.7 | WK453582 | B34576901 | 2311J0024 | Stripe 모재 T방향 | API-X52L2 | 동국제강(주) 당진공장 | 422 | 539 | 41 | 187.687 | 386.892 | 194.82 | 401.596 | 540.396 | 40.3999 | 2023-11-07
WK453582 | B34576901 | DONGGUK | 20230918 | 20230919 | 0.208 | 0.329 | 0.14 | 0.31 | 1.11 | 0.016 | 0.003 | 0 | 0 | 0.01 | 0.01 | 0.0002 | 0 | 0.01 | 0 | 0 | 0 | 0.002 | 0 | 0.014 | 0 | 0 | 0.018 | 0.001 | 0 | 0 | 0 | 0 | 422 | 539 | 41 | 0 | 0 | 0 | PPXY0104W | 1024525 | CM108 | 대경공장 JCOE 시편절단 | 5114 | JCOE 생산창고 | SPXY011070 | NX52L2 | 1219 | 12.7 | WK453582 | B34576901 | 2311J0024 | Stripe 용접 | API-X52L2 | 동국제강(주) 당진공장 | 422 | 539 | 41 | 205.235 | 422.313 | 0 | 0 | 559.398 | 0 | 2023-11-07
WK557302 | B34577101 | DONGGUK | 20230918 | 20230919 | 0.229 | 0.349 | 0.16 | 0.35 | 1.11 | 0.014 | 0.002 | 0 | 0 | 0.01 | 0.01 | 0.0001 | 0 | 0.01 | 0 | 0 | 0 | 0.002 | 0 | 0.015 | 0 | 0 | 0.015 | 0.001 | 0 | 0 | 0 | 0 | 434 | 556 | 40 | 0 | 0 | 0 | PPXY0103W | 1024525 | CM108 | 대경공장 JCOE 시편절단 | 5114 | JCOE 생산창고 | SPXY011060 | NX52L2 | 1219 | 12.7 | WK557302 | B34577101 | 2311J0023 | Stripe 용접 | API-X52L2 | 동국제강(주) 당진공장 | 432 | 552 | 40 | 0 | 0 | 0 | 0 | 576.314 | 0 | 2023-11-06
WK557302 | B34577101 | DONGGUK | 20230918 | 20230919 | 0.229 | 0.349 | 0.16 | 0.35 | 1.11 | 0.014 | 0.002 | 0 | 0 | 0.01 | 0.01 | 0.0001 | 0 | 0.01 | 0 | 0 | 0 | 0.002 | 0 | 0.015 | 0 | 0 | 0.015 | 0.001 | 0 | 0 | 0 | 0 | 434 | 556 | 40 | 0 | 0 | 0 | PPXY0103T | 1024525 | CM108 | 대경공장 JCOE 시편절단 | 5114 | JCOE 생산창고 | SPXY011060 | NX52L2 | 1219 | 12.7 | WK557302 | B34577101 | 2311J0023 | Stripe 모재 T방향 | API-X52L2 | 동국제강(주) 당진공장 | 432 | 552 | 40 | 188.712 | 388.978 | 195.324 | 402.607 | 551.455 | 42.6 | 2023-11-06
WK645001 | B34577202 | DONGGUK | 20230918 | 20230919 | 0.218 | 0.337 | 0.15 | 0.34 | 1.1 | 0.014 | 0.003 | 0 | 0 | 0.01 | 0.01 | 0.0001 | 0 | 0.01 | 0 | 0 | 0 | 0.002 | 0 | 0.015 | 0 | 0 | 0.015 | 0.001 | 0 | 0 | 0 | 0 | 413 | 536 | 43 | 0 | 0 | 0 | PPXY0105W | 1024525 | CM108 | 대경공장 JCOE 시편절단 | 5114 | JCOE 생산창고 | SPXY011080 | NX52L2 | 1219 | 12.7 | WK645001 | B34577202 | 2311J0025 | Stripe 용접 | API-X52L2 | 동국제강(주) 당진공장 | 405 | 527 | 48 | 98.0854 | 201.129 | 0 | 0 | 574.87 | 0 | 2023-11-07
WK645001 | B34577202 | DONGGUK | 20230918 | 20230919 | 0.218 | 0.337 | 0.15 | 0.34 | 1.1 | 0.014 | 0.003 | 0 | 0 | 0.01 | 0.01 | 0.0001 | 0 | 0.01 | 0 | 0 | 0 | 0.002 | 0 | 0.015 | 0 | 0 | 0.015 | 0.001 | 0 | 0 | 0 | 0 | 413 | 536 | 43 | 0 | 0 | 0 | PPXY0105T | 1024525 | CM108 | 대경공장 JCOE 시편절단 | 5114 | JCOE 생산창고 | SPXY011080 | NX52L2 | 1219 | 12.7 | WK645001 | B34577202 | 2311J0025 | Stripe 모재 T방향 | API-X52L2 | 동국제강(주) 당진공장 | 405 | 527 | 48 | 198.252 | 405.435 | 202.41 | 413.937 | 535.276 | 43.8 | 2023-11-07
WK645113 | B34601403 | DONGGUK | 20231010 | 20231011 | 0 | 0 | 0.16 | 0.19 | 0.89 | 0.017 | 0.004 | 0 | 0 | 0.01 | 0.01 | 0.0001 | 0 | 0.01 | 0 | 0 | 0 | 0.002 | 0 | 0.001 | 0 | 0 | 0.001 | 0.001 | 0 | 0 | 0 | 0 | 317 | 477 | 47 | 0 | 0 | 0 | PPXY2913W | 1027057 | CM108 | 대경공장 JCOE 시편절단 | 5114 | JCOE 생산창고 | SPXY291190 | N5LBL1 | 914 | 9.5 | WK645113 | B34601403 | 2311J2123 | Stripe 용접 | API-5LBL1 | 동국제강(주) 당진공장 | 317 | 477 | 47 | 0 | 0 | 0 | 0 | 518.458 | 0 | 2023-12-05
WK645113 | B34601403 | DONGGUK | 20231010 | 20231011 | 0 | 0 | 0.16 | 0.19 | 0.89 | 0.017 | 0.004 | 0 | 0 | 0.01 | 0.01 | 0.0001 | 0 | 0.01 | 0 | 0 | 0 | 0.002 | 0 | 0.001 | 0 | 0 | 0.001 | 0.001 | 0 | 0 | 0 | 0 | 317 | 477 | 47 | 0 | 0 | 0 | PPXY2913T | 1027057 | CM108 | 대경공장 JCOE 시편절단 | 5114 | JCOE 생산창고 | SPXY291190 | N5LBL1 | 914 | 9.5 | WK645113 | B34601403 | 2311J2123 | Stripe 모재 T방향 | API-5LBL1 | 동국제강(주) 당진공장 | 317 | 477 | 47 | 109.43 | 303.177 | 110.292 | 305.562 | 482.032 | 39.3999 | 2023-12-05
WK453024 | B34610402 | DONGGUK | 20231010 | 20231011 | 0.161 | 0.338 | 0.07 | 0.24 | 1.51 | 0.014 | 0.002 | 0 | 0 | 0.02 | 0.01 | 0.0002 | 0 | 0.01 | 0 | 0 | 0 | 0.004 | 0 | 0.038 | 0 | 0 | 0.012 | 0.049 | 0 | 0 | 0 | 0 | 561 | 655 | 28 | 0 | 0 | 0 | PPXY2824T | 1026972 | CM108 | 대경공장 JCOE 시편절단 | 5114 | JCOE 생산창고 | SPXY282100 | NX65L2 | 813 | 25.4 | WK453024 | B34610402 | 2311J2018 | Stripe 모재 T방향 | API-X65L2I | 동국제강(주) 당진공장 | 528 | 620 | 29 | 498.36 | 525.849 | 518.178 | 546.761 | 623.165 | 47.8 | 2023-12-13
WK453024 | B34610402 | DONGGUK | 20231010 | 20231011 | 0.161 | 0.338 | 0.07 | 0.24 | 1.51 | 0.014 | 0.002 | 0 | 0 | 0.02 | 0.01 | 0.0002 | 0 | 0.01 | 0 | 0 | 0 | 0.004 | 0 | 0.038 | 0 | 0 | 0.012 | 0.049 | 0 | 0 | 0 | 0 | 561 | 655 | 28 | 0 | 0 | 0 | PPXY2824W | 1026972 | CM108 | 대경공장 JCOE 시편절단 | 5114 | JCOE 생산창고 | SPXY282100 | NX65L2 | 813 | 25.4 | WK453024 | B34610402 | 2311J2018 | Stripe 용접 | API-X65L2I | 동국제강(주) 당진공장 | 528 | 620 | 29 | 583.784 | 602.024 | 0 | 0 | 623.369 | 0 | 2023-12-13
WK453143 | B34610502 | DONGGUK | 20231010 | 20231011 | 0.161 | 0.335 | 0.07 | 0.24 | 1.51 | 0.013 | 0.002 | 0 | 0 | 0.01 | 0.01 | 0.0002 | 0 | 0.01 | 0 | 0 | 0 | 0.001 | 0 | 0.037 | 0 | 0 | 0.012 | 0.05 | 0 | 0 | 0 | 0 | 514 | 600 | 34 | 0 | 0 | 0 | PPXY2823T | 1026972 | CM108 | 대경공장 JCOE 시편절단 | 5114 | JCOE 생산창고 | SPXY282090 | NX65L2 | 813 | 25.4 | WK453143 | B34610502 | 2311J2017 | Stripe 모재 T방향 | API-X65L2I | 동국제강(주) 당진공장 | 514 | 600 | 34 | 471.657 | 490.203 | 483.641 | 502.659 | 583.614 | 49 | 2023-12-13
WK453143 | B34610502 | DONGGUK | 20231010 | 20231011 | 0.161 | 0.335 | 0.07 | 0.24 | 1.51 | 0.013 | 0.002 | 0 | 0 | 0.01 | 0.01 | 0.0002 | 0 | 0.01 | 0 | 0 | 0 | 0.001 | 0 | 0.037 | 0 | 0 | 0.012 | 0.05 | 0 | 0 | 0 | 0 | 514 | 600 | 34 | 0 | 0 | 0 | PPXY2823W | 1026972 | CM108 | 대경공장 JCOE 시편절단 | 5114 | JCOE 생산창고 | SPXY282090 | NX65L2 | 813 | 25.4 | WK453143 | B34610502 | 2311J2017 | Stripe 용접 | API-X65L2I | 동국제강(주) 당진공장 | 514 | 600 | 34 | 560.895 | 583.099 | 0 | 0 | 606.153 | 0 | 2023-12-13
WK557280 | B34625802 | DONGGUK | 20231113 | 20231114 | 0 | 0.349 | 0.16 | 0.36 | 1.11 | 0.015 | 0.003 | 0.033 | 0.034 | 0.01 | 0.01 | 0.0001 | 0 | 0.01 | 0 | 0 | 0 | 0.004 | 0 | 0.017 | 0 | 0 | 0.016 | 0.001 | 0 | 0 | 0 | 0 | 441 | 582 | 20 | 0 | 0 | 0 | PPXY1804T | 1026488 | CM108 | 대경공장 JCOE 시편절단 | 5114 | JCOE 생산창고 | SPXY172040 | 2BA572G50D | 610 | 25.4 | WK557280 | B34625802 | 2311J1333 | Stripe 모재 T방향 | A572-50TY1 | 동국제강(주) 당진공장 | 441 | 582 | 20 | 413.514 | 437.35 | 425.683 | 450.221 | 588.823 | 45.3999 | 2023-11-21
WK557280 | B34625802 | DONGGUK | 20231113 | 20231114 | 0 | 0.349 | 0.16 | 0.36 | 1.11 | 0.015 | 0.003 | 0.033 | 0.034 | 0.01 | 0.01 | 0.0001 | 0 | 0.01 | 0 | 0 | 0 | 0.004 | 0 | 0.017 | 0 | 0 | 0.016 | 0.001 | 0 | 0 | 0 | 0 | 441 | 582 | 20 | 0 | 0 | 0 | PPXY1804W | 1026488 | CM108 | 대경공장 JCOE 시편절단 | 5114 | JCOE 생산창고 | SPXY172040 | 2BA572G50D | 610 | 25.4 | WK557280 | B34625802 | 2311J1333 | Stripe 용접 | A572-50TY1 | 동국제강(주) 당진공장 | 441 | 582 | 20 | 157.3 | 163.521 | 0 | 0 | 606.309 | 0 | 2023-11-21
WK451331 | B34703002 | DONGGUK | 20231004 | 20231005 | 0.209 | 0.331 | 0.14 | 0.34 | 1.12 | 0.016 | 0.003 | 0 | 0 | 0.01 | 0.01 | 0.0001 | 0 | 0.01 | 0 | 0 | 0 | 0.002 | 0 | 0.016 | 0 | 0 | 0.017 | 0.001 | 0 | 0 | 0 | 0 | 421 | 538 | 45 | 0 | 0 | 0 | PPXY0140T | 1024525 | CM108 | 대경공장 JCOE 시편절단 | 5114 | JCOE 생산창고 | SPXY012050 | NX52L2 | 1219 | 12.7 | WK451331 | B34703002 | 2311J0068 | Stripe 모재 T방향 | API-X52L2 | 동국제강(주) 당진공장 | 421 | 538 | 45 | 190.839 | 393.237 | 196.99 | 405.91 | 543.879 | 39.8 | 2023-11-06
WK451331 | B34703002 | DONGGUK | 20231004 | 20231005 | 0.209 | 0.331 | 0.14 | 0.34 | 1.12 | 0.016 | 0.003 | 0 | 0 | 0.01 | 0.01 | 0.0001 | 0 | 0.01 | 0 | 0 | 0 | 0.002 | 0 | 0.016 | 0 | 0 | 0.017 | 0.001 | 0 | 0 | 0 | 0 | 421 | 538 | 45 | 0 | 0 | 0 | PPXY0140W | 1024525 | CM108 | 대경공장 JCOE 시편절단 | 5114 | JCOE 생산창고 | SPXY012050 | NX52L2 | 1219 | 12.7 | WK451331 | B34703002 | 2311J0068 | Stripe 용접 | API-X52L2 | 동국제강(주) 당진공장 | 421 | 538 | 45 | 233.001 | 480.973 | 0 | 0 | 569.701 | 0 | 2023-11-06
WH13927 | B34730703 | DONGGUK | 20231005 | 20231006 | 0 | 0 | 0.15 | 0.2 | 0.88 | 0.011 | 0.005 | 0 | 0 | 0.05 | 0.01 | 0 | 0 | 0.02 | 0 | 0 | 0 | 0.01 | 0 | 0 | 0 | 0 | 0 | 0.001 | 0 | 0 | 0 | 0 | 315 | 472 | 50 | 0 | 0 | 0 | PPXY0308W | 1025229 | CM108 | 대경공장 JCOE 시편절단 | 5114 | JCOE 생산창고 | SPXY031150 | N5LBL1 | 762 | 9.5 | WH13927 | B34730703 | 2311J0206 | Stripe 용접 | API-5LBL1 | 동국제강(주) 당진공장 | 315 | 472 | 50 | 0 | 0 | 0 | 0 | 525.704 | 0 | 2023-11-13
WH13927 | B34730703 | DONGGUK | 20231005 | 20231006 | 0 | 0 | 0.15 | 0.2 | 0.88 | 0.011 | 0.005 | 0 | 0 | 0.05 | 0.01 | 0 | 0 | 0.02 | 0 | 0 | 0 | 0.01 | 0 | 0 | 0 | 0 | 0 | 0.001 | 0 | 0 | 0 | 0 | 315 | 472 | 50 | 0 | 0 | 0 | PPXY0308T | 1025229 | CM108 | 대경공장 JCOE 시편절단 | 5114 | JCOE 생산창고 | SPXY031150 | N5LBL1 | 762 | 9.5 | WH13927 | B34730703 | 2311J0206 | Stripe 모재 T방향 | API-5LBL1 | 동국제강(주) 당진공장 | 315 | 472 | 50 | 127.899 | 355.638 | 131.297 | 365.087 | 489.959 | 36 | 2023-11-13
WH13927 | B34730704 | DONGGUK | 20231010 | 20231011 | 0 | 0 | 0.15 | 0.2 | 0.88 | 0.011 | 0.005 | 0 | 0 | 0.05 | 0.01 | 0 | 0 | 0.02 | 0 | 0 | 0 | 0.01 | 0 | 0 | 0 | 0 | 0 | 0.001 | 0 | 0 | 0 | 0 | 315 | 472 | 50 | 0 | 0 | 0 | PPXX1708T | 1022896 | CM108 | 대경공장 JCOE 시편절단 | 5114 | JCOE 생산창고 | SPXX171110 | N5LBL1 | 762 | 9.5 | WH13927 | B34730704 | 2310J0756 | Stripe 모재 T방향 | API-5LBL1 | 동국제강(주) 당진공장 | 315 | 472 | 50 | 112 | 307.947 | 115.568 | 317.756 | 478.675 | 38.4765 | 2023-10-20
WH13927 | B34730704 | DONGGUK | 20231010 | 20231011 | 0 | 0 | 0.15 | 0.2 | 0.88 | 0.011 | 0.005 | 0 | 0 | 0.05 | 0.01 | 0 | 0 | 0.02 | 0 | 0 | 0 | 0.01 | 0 | 0 | 0 | 0 | 0 | 0.001 | 0 | 0 | 0 | 0 | 315 | 472 | 50 | 0 | 0 | 0 | PPXX1708W | 1022896 | CM108 | 대경공장 JCOE 시편절단 | 5114 | JCOE 생산창고 | SPXX171110 | N5LBL1 | 762 | 9.5 | WH13927 | B34730704 | 2310J0756 | Stripe 용접 | API-5LBL1 | 동국제강(주) 당진공장 | 315 | 472 | 50 | 123.468 | 340.282 | 0 | 0 | 505.644 | 0 | 2023-10-20
23450135 | B34745502 | DONGGUK | 20231010 | 20231011 | 0.161 | 0.336 | 0.07 | 0.25 | 1.5 | 0.007 | 0 | 0 | 0 | 0.022 | 0.01 | 0.0001 | 0 | 0.02 | 0 | 0 | 0 | 0 | 0 | 0.039 | 0 | 0 | 0.012 | 0.049 | 0 | 0 | 0 | 0 | 530 | 616 | 39 | 0 | 0 | 0 | PPXX3003T | 1024015 | CM108 | 대경공장 JCOE 시편절단 | 5114 | JCOE 생산창고 | SPXX301030 | NX65L2 | 660 | 31.8 | 23450135 | B34745502 | 2310J1687 | Stripe 모재 T방향 | API-X65L2I | 동국제강(주) 당진공장 | 530 | 616 |  | 620.001 | 517.907 | 629.834 | 526.121 | 615.512 | 54.8 | 2023-11-02
23450135 | B34745502 | DONGGUK | 20231010 | 20231011 | 0.161 | 0.336 | 0.07 | 0.25 | 1.5 | 0.007 | 0 | 0 | 0 | 0.022 | 0.01 | 0.0001 | 0 | 0.02 | 0 | 0 | 0 | 0 | 0 | 0.039 | 0 | 0 | 0.012 | 0.049 | 0 | 0 | 0 | 0 | 530 | 616 | 39 | 0 | 0 | 0 | PPXX3003W | 1024015 | CM108 | 대경공장 JCOE 시편절단 | 5114 | JCOE 생산창고 | SPXX301030 | NX65L2 | 660 | 31.8 | 23450135 | B34745502 | 2310J1687 | Stripe 용접 | API-X65L2I | 동국제강(주) 당진공장 | 530 | 616 |  | 0 | 0 | 0 | 0 | 632.697 | 0 | 2023-11-02
23450137 | B34764002 | DONGGUK | 20231003 | 20231004 | 0.159 | 0.334 | 0.07 | 0.24 | 1.49 | 0.01 | 0.001 | 0 | 0 | 0.023 | 0.01 | 0 | 0 | 0.02 | 0 | 0 | 0 | 0 | 0 | 0.039 | 0 | 0 | 0.014 | 0.046 | 0 | 0 | 0 | 0 | 547 | 641 | 48 | 0 | 0 | 0 | PPXX2802W | 1024015 | CM108 | 대경공장 JCOE 시편절단 | 5114 | JCOE 생산창고 | SPXX281040 | NX65L2 | 660 | 31.8 | 23450137 | B34764002 | 2310J1638 | Stripe 용접 | API-X65L2I | 동국제강(주) 당진공장 | 547 | 641 |  | 0 | 0 | 0 | 0 | 650.558 | 0 | 2023-11-02
23450137 | B34764002 | DONGGUK | 20231003 | 20231004 | 0.159 | 0.334 | 0.07 | 0.24 | 1.49 | 0.01 | 0.001 | 0 | 0 | 0.023 | 0.01 | 0 | 0 | 0.02 | 0 | 0 | 0 | 0 | 0 | 0.039 | 0 | 0 | 0.014 | 0.046 | 0 | 0 | 0 | 0 | 547 | 641 | 48 | 0 | 0 | 0 | PPXX2802T | 1024015 | CM108 | 대경공장 JCOE 시편절단 | 5114 | JCOE 생산창고 | SPXX281040 | NX65L2 | 660 | 31.8 | 23450137 | B34764002 | 2310J1638 | Stripe 모재 T방향 | API-X65L2I | 동국제강(주) 당진공장 | 547 | 641 |  | 627.921 | 524.57 | 645.885 | 539.578 | 645.195 | 54.6 | 2023-11-02
WK558157 | B34889202 | DONGGUK | 20231005 | 20231006 | 0.208 | 0.327 | 0.14 | 0.32 | 1.1 | 0.015 | 0.004 | 0 | 0 | 0.01 | 0.01 | 0.0002 | 0 | 0.01 | 0 | 0 | 0 | 0.003 | 0 | 0.014 | 0 | 0 | 0.017 | 0.001 | 0 | 0 | 0 | 0 | 418 | 543 | 36 | 0 | 0 | 0 | PPXY0143T | 1024525 | CM108 | 대경공장 JCOE 시편절단 | 5114 | JCOE 생산창고 | SPXY011230 | NX52L2 | 1219 | 12.7 | WK558157 | B34889202 | 2311J0050 | Stripe 모재 T방향 | API-X52L2 | 동국제강(주) 당진공장 | 418 | 543 | 36 | 183.31 | 378.459 | 190.096 | 392.47 | 533.097 | 40.2 | 2023-11-06
WK558157 | B34889202 | DONGGUK | 20231005 | 20231006 | 0.208 | 0.327 | 0.14 | 0.32 | 1.1 | 0.015 | 0.004 | 0 | 0 | 0.01 | 0.01 | 0.0002 | 0 | 0.01 | 0 | 0 | 0 | 0.003 | 0 | 0.014 | 0 | 0 | 0.017 | 0.001 | 0 | 0 | 0 | 0 | 418 | 543 | 36 | 0 | 0 | 0 | PPXY0143W | 1024525 | CM108 | 대경공장 JCOE 시편절단 | 5114 | JCOE 생산창고 | SPXY011230 | NX52L2 | 1219 | 12.7 | WK558157 | B34889202 | 2311J0050 | Stripe 용접 | API-X52L2 | 동국제강(주) 당진공장 | 418 | 543 | 36 | 68.8606 | 142.566 | 0 | 0 | 557.21 | 0 | 2023-11-06
WK453552 | B34889301 | DONGGUK | 20231005 | 20231006 | 0.218 | 0.336 | 0.15 | 0.33 | 1.09 | 0.014 | 0.004 | 0 | 0 | 0.01 | 0.01 | 0.0002 | 0 | 0.01 | 0 | 0 | 0 | 0.002 | 0 | 0.015 | 0 | 0 | 0.018 | 0.001 | 0 | 0 | 0 | 0 | 433 | 556 | 31 | 0 | 0 | 0 | PPXX2705W | 1023651 | CM108 | 대경공장 JCOE 시편절단 | 5114 | JCOE 생산창고 | SPXX262170 | NX52L2 | 1067 | 9.5 | WK453552 | B34889301 | 2310J1547 | Stripe 용접 | API-X52L2 | 동국제강(주) 당진공장 | 433 | 556 | 31 | 173.429 | 476.626 | 0 | 0 | 566.169 | 0 | 2023-10-31
WK453552 | B34889301 | DONGGUK | 20231005 | 20231006 | 0.218 | 0.336 | 0.15 | 0.33 | 1.09 | 0.014 | 0.004 | 0 | 0 | 0.01 | 0.01 | 0.0002 | 0 | 0.01 | 0 | 0 | 0 | 0.002 | 0 | 0.015 | 0 | 0 | 0.018 | 0.001 | 0 | 0 | 0 | 0 | 433 | 556 | 31 | 0 | 0 | 0 | PPXX2705T | 1023651 | CM108 | 대경공장 JCOE 시편절단 | 5114 | JCOE 생산창고 | SPXX262170 | NX52L2 | 1067 | 9.5 | WK453552 | B34889301 | 2310J1547 | Stripe 모재 T방향 | API-X52L2 | 동국제강(주) 당진공장 | 433 | 556 | 31 | 146.479 | 400.682 | 151.605 | 414.704 | 545.628 | 36.2 | 2023-10-31
WK453552 | B34889303 | DONGGUK | 20231005 | 20231006 | 0.218 | 0.336 | 0.15 | 0.33 | 1.09 | 0.014 | 0.004 | 0 | 0 | 0.01 | 0.01 | 0.0002 | 0 | 0.01 | 0 | 0 | 0 | 0.002 | 0 | 0.015 | 0 | 0 | 0.018 | 0.001 | 0 | 0 | 0 | 0 | 433 | 556 | 31 | 0 | 0 | 0 | PPXX3111T | 1024517 | CM108 | 대경공장 JCOE 시편절단 | 5114 | JCOE 생산창고 | SPXX311030 | NX52L2 | 1219 | 9.5 | WK453552 | B34889303 | 2310J1827 | Stripe 모재 T방향 | API-X52L2 | 동국제강(주) 당진공장 | 433 | 556 | 31 | 146.323 | 391.716 | 149.475 | 400.156 | 540.017 | 37.8 | 2023-11-02
WK453552 | B34889303 | DONGGUK | 20231005 | 20231006 | 0.218 | 0.336 | 0.15 | 0.33 | 1.09 | 0.014 | 0.004 | 0 | 0 | 0.01 | 0.01 | 0.0002 | 0 | 0.01 | 0 | 0 | 0 | 0.002 | 0 | 0.015 | 0 | 0 | 0.018 | 0.001 | 0 | 0 | 0 | 0 | 433 | 556 | 31 | 0 | 0 | 0 | PPXX3111W | 1024517 | CM108 | 대경공장 JCOE 시편절단 | 5114 | JCOE 생산창고 | SPXX311030 | NX52L2 | 1219 | 9.5 | WK453552 | B34889303 | 2310J1827 | Stripe 용접 | API-X52L2 | 동국제강(주) 당진공장 | 433 | 556 | 31 | 153.55 | 412.166 | 0 | 0 | 566.107 | 0 | 2023-11-02
WK558153 | B34889401 | DONGGUK | 20231005 | 20231006 | 0.219 | 0.337 | 0.15 | 0.35 | 1.1 | 0.014 | 0.003 | 0 | 0 | 0.01 | 0.01 | 0.0002 | 0 | 0.01 | 0 | 0 | 0 | 0.002 | 0 | 0.014 | 0 | 0 | 0.017 | 0.001 | 0 | 0 | 0 | 0 | 421 | 546 | 34 | 0 | 0 | 0 | PPXX2704T | 1023651 | CM108 | 대경공장 JCOE 시편절단 | 5114 | JCOE 생산창고 | SPXX262150 | NX52L2 | 1067 | 9.5 | WK558153 | B34889401 | 2310J1544 | Stripe 모재 T방향 | API-X52L2 | 동국제강(주) 당진공장 | 421 | 546 | 34 | 138.118 | 377.871 | 142.843 | 390.798 | 542.275 | 39 | 2023-10-31
WK558153 | B34889401 | DONGGUK | 20231005 | 20231006 | 0.219 | 0.337 | 0.15 | 0.35 | 1.1 | 0.014 | 0.003 | 0 | 0 | 0.01 | 0.01 | 0.0002 | 0 | 0.01 | 0 | 0 | 0 | 0.002 | 0 | 0.014 | 0 | 0 | 0.017 | 0.001 | 0 | 0 | 0 | 0 | 421 | 546 | 34 | 0 | 0 | 0 | PPXX2704W | 1023651 | CM108 | 대경공장 JCOE 시편절단 | 5114 | JCOE 생산창고 | SPXX262150 | NX52L2 | 1067 | 9.5 | WK558153 | B34889401 | 2310J1544 | Stripe 용접 | API-X52L2 | 동국제강(주) 당진공장 | 421 | 546 | 34 | 84.368 | 230.324 | 0 | 0 | 558.492 | 0 | 2023-10-31
WK558153 | B34889403 | DONGGUK | 20231025 | 20231026 | 0.219 | 0.337 | 0.15 | 0.35 | 1.1 | 0.014 | 0.003 | 0 | 0 | 0.01 | 0.01 | 0.0002 | 0 | 0.01 | 0 | 0 | 0 | 0.002 | 0 | 0.014 | 0 | 0 | 0.017 | 0.001 | 0 | 0 | 0 | 0 | 421 | 546 | 34 | 0 | 0 | 0 | PPXX3112W | 1024517 | CM108 | 대경공장 JCOE 시편절단 | 5114 | JCOE 생산창고 | SPXX311040 | NX52L2 | 1219 | 9.5 | WK558153 | B34889403 | 2310J1828 | Stripe 용접 | API-X52L2 | 동국제강(주) 당진공장 | 421 | 546 | 34 | 0 | 0 | 0 | 0 | 580.957 | 0 | 2023-11-02
WK558153 | B34889403 | DONGGUK | 20231025 | 20231026 | 0.219 | 0.337 | 0.15 | 0.35 | 1.1 | 0.014 | 0.003 | 0 | 0 | 0.01 | 0.01 | 0.0002 | 0 | 0.01 | 0 | 0 | 0 | 0.002 | 0 | 0.014 | 0 | 0 | 0.017 | 0.001 | 0 | 0 | 0 | 0 | 421 | 546 | 34 | 0 | 0 | 0 | PPXX3112T | 1024517 | CM108 | 대경공장 JCOE 시편절단 | 5114 | JCOE 생산창고 | SPXX311040 | NX52L2 | 1219 | 9.5 | WK558153 | B34889403 | 2310J1828 | Stripe 모재 T방향 | API-X52L2 | 동국제강(주) 당진공장 | 421 | 546 | 34 | 144.486 | 389.356 | 147.15 | 396.535 | 540.521 | 39.6 | 2023-11-02
WK453552 | B34892301 | DONGGUK | 20231006 | 20231007 | 0.218 | 0.336 | 0.15 | 0.33 | 1.09 | 0.014 | 0.004 | 0 | 0 | 0.01 | 0.01 | 0.0002 | 0 | 0.01 | 0 | 0 | 0 | 0.002 | 0 | 0.015 | 0 | 0 | 0.018 | 0.001 | 0 | 0 | 0 | 0 | 424 | 538 | 37 | 0 | 0 | 0 | PPXY3004W | 1027071 | CM108 | 대경공장 JCOE 시편절단 | 5114 | JCOE 생산창고 | SPXY292130 | NX52L2 | 914 | 12.7 | WK453552 | B34892301 | 2311J2182 | Stripe 용접 | API-X52L2 | 동국제강(주) 당진공장 | 424 | 538 | 37 | 0 | 0 | 0 | 0 | 562.449 | 0 | 2023-12-05
WK453552 | B34892301 | DONGGUK | 20231006 | 20231007 | 0.218 | 0.336 | 0.15 | 0.33 | 1.09 | 0.014 | 0.004 | 0 | 0 | 0.01 | 0.01 | 0.0002 | 0 | 0.01 | 0 | 0 | 0 | 0.002 | 0 | 0.015 | 0 | 0 | 0.018 | 0.001 | 0 | 0 | 0 | 0 | 424 | 538 | 37 | 0 | 0 | 0 | PPXY3004T | 1027071 | CM108 | 대경공장 JCOE 시편절단 | 5114 | JCOE 생산창고 | SPXY292130 | NX52L2 | 914 | 12.7 | WK453552 | B34892301 | 2311J2182 | Stripe 모재 T방향 | API-X52L2 | 동국제강(주) 당진공장 | 424 | 538 | 37 | 185.538 | 382.384 | 188.715 | 388.933 | 527.607 | 42 | 2023-12-05
WK558153 | B34892401 | DONGGUK | 20231004 | 20231005 | 0.219 | 0.337 | 0.15 | 0.35 | 1.1 | 0.014 | 0.003 | 0 | 0 | 0.01 | 0.01 | 0.0002 | 0 | 0.01 | 0 | 0 | 0 | 0.002 | 0 | 0.014 | 0 | 0 | 0.017 | 0.001 | 0 | 0 | 0 | 0 | 417 | 541 | 34 | 0 | 0 | 0 | PPXY2912T | 1027065 | CM108 | 대경공장 JCOE 시편절단 | 5114 | JCOE 생산창고 | SPXY291230 | NX52L2 | 914 | 9.5 | WK558153 | B34892401 | 2311J2136 | Stripe 모재 T방향 | API-X52L2 | 동국제강(주) 당진공장 | 417 | 541 | 34 | 142.379 | 387.079 | 144.923 | 393.996 | 539.673 | 37.8 | 2023-12-05
WK558153 | B34892401 | DONGGUK | 20231004 | 20231005 | 0.219 | 0.337 | 0.15 | 0.35 | 1.1 | 0.014 | 0.003 | 0 | 0 | 0.01 | 0.01 | 0.0002 | 0 | 0.01 | 0 | 0 | 0 | 0.002 | 0 | 0.014 | 0 | 0 | 0.017 | 0.001 | 0 | 0 | 0 | 0 | 417 | 541 | 34 | 0 | 0 | 0 | PPXY2912W | 1027065 | CM108 | 대경공장 JCOE 시편절단 | 5114 | JCOE 생산창고 | SPXY291230 | NX52L2 | 914 | 9.5 | WK558153 | B34892401 | 2311J2136 | Stripe 용접 | API-X52L2 | 동국제강(주) 당진공장 | 417 | 541 | 34 | 161.714 | 439.528 | 0 | 0 | 558.301 | 0 | 2023-12-05
23450136 | B34987701 | DONGGUK | 20231004 | 20231005 | 0.16 | 0.333 | 0.07 | 0.24 | 1.48 | 0.008 | 0.001 | 0 | 0 | 0.024 | 0.01 | 0.0001 | 0 | 0.02 | 0 | 0 | 0 | 0 | 0 | 0.038 | 0 | 0 | 0.014 | 0.048 | 0 | 0 | 0 | 0 | 540 | 632 | 53 | 0 | 0 | 0 | PPXX2801W | 1024015 | CM108 | 대경공장 JCOE 시편절단 | 5114 | JCOE 생산창고 | SPXX281020 | NX65L2 | 660 | 31.8 | 23450136 | B34987701 | 2310J1636 | Stripe 용접 | API-X65L2I | 동국제강(주) 당진공장 | 540 | 632 |  | 0 | 0 | 0 | 0 | 614.032 | 0 | 2023-11-02
23450136 | B34987701 | DONGGUK | 20231004 | 20231005 | 0.16 | 0.333 | 0.07 | 0.24 | 1.48 | 0.008 | 0.001 | 0 | 0 | 0.024 | 0.01 | 0.0001 | 0 | 0.02 | 0 | 0 | 0 | 0 | 0 | 0.038 | 0 | 0 | 0.014 | 0.048 | 0 | 0 | 0 | 0 | 540 | 632 | 53 | 0 | 0 | 0 | PPXX2801T | 1024015 | CM108 | 대경공장 JCOE 시편절단 | 5114 | JCOE 생산창고 | SPXX281020 | NX65L2 | 660 | 31.8 | 23450136 | B34987701 | 2310J1636 | Stripe 모재 T방향 | API-X65L2I | 동국제강(주) 당진공장 | 540 | 632 |  | 607.68 | 507.987 | 621.66 | 519.674 | 599.37 | 56.3999 | 2023-11-02
WK557408 | B35018201 | DONGGUK | 20231010 | 20231011 | 0.166 | 0.332 | 0.08 | 0.27 | 1.49 | 0.015 | 0.002 | 0 | 0 | 0.01 | 0.01 | 0.0002 | 0 | 0.01 | 0 | 0 | 0 | 0.002 | 0 | 0.019 | 0 | 0 | 0.016 | 0.001 | 0 | 0 | 0 | 0 | 451 | 546 | 37 | 0 | 0 | 0 | PPXX1714T | 1022902 | CM108 | 대경공장 JCOE 시편절단 | 5114 | JCOE 생산창고 | SPXX172050 | NX52L2 | 762 | 9.5 | WK557408 | B35018201 | 2310J0776 | Stripe 모재 T방향 | API-X52L2 | 동국제강(주) 당진공장 | 451 | 546 | 37 | 154.815 | 424.462 | 161.388 | 442.482 | 548.408 | 38.2812 | 2023-10-20
WK557408 | B35018201 | DONGGUK | 20231010 | 20231011 | 0.166 | 0.332 | 0.08 | 0.27 | 1.49 | 0.015 | 0.002 | 0 | 0 | 0.01 | 0.01 | 0.0002 | 0 | 0.01 | 0 | 0 | 0 | 0.002 | 0 | 0.019 | 0 | 0 | 0.016 | 0.001 | 0 | 0 | 0 | 0 | 451 | 546 | 37 | 0 | 0 | 0 | PPXX1714W | 1022902 | CM108 | 대경공장 JCOE 시편절단 | 5114 | JCOE 생산창고 | SPXX172050 | NX52L2 | 762 | 9.5 | WK557408 | B35018201 | 2310J0776 | Stripe 용접 | API-X52L2 | 동국제강(주) 당진공장 | 451 | 546 | 37 | 0 | 0 | 0 | 0 | 577.422 | 0 | 2023-10-20
WK557408 | B35018202 | DONGGUK | 20231010 | 20231011 | 0.166 | 0.332 | 0.08 | 0.27 | 1.49 | 0.015 | 0.002 | 0 | 0 | 0.01 | 0.01 | 0.0002 | 0 | 0.01 | 0 | 0 | 0 | 0.002 | 0 | 0.019 | 0 | 0 | 0.016 | 0.001 | 0 | 0 | 0 | 0 | 451 | 546 | 37 | 0 | 0 | 0 | PPXY2915T | 1027065 | CM108 | 대경공장 JCOE 시편절단 | 5114 | JCOE 생산창고 | SPXY291240 | NX52L2 | 914 | 9.5 | WK557408 | B35018202 | 2311J2137 | Stripe 모재 T방향 | API-X52L2 | 동국제강(주) 당진공장 | 451 | 546 | 37 | 151.943 | 414.829 | 156.167 | 426.36 | 544.935 | 36.2 | 2023-12-05
WK557408 | B35018202 | DONGGUK | 20231010 | 20231011 | 0.166 | 0.332 | 0.08 | 0.27 | 1.49 | 0.015 | 0.002 | 0 | 0 | 0.01 | 0.01 | 0.0002 | 0 | 0.01 | 0 | 0 | 0 | 0.002 | 0 | 0.019 | 0 | 0 | 0.016 | 0.001 | 0 | 0 | 0 | 0 | 451 | 546 | 37 | 0 | 0 | 0 | PPXY2915W | 1027065 | CM108 | 대경공장 JCOE 시편절단 | 5114 | JCOE 생산창고 | SPXY291240 | NX52L2 | 914 | 9.5 | WK557408 | B35018202 | 2311J2137 | Stripe 용접 | API-X52L2 | 동국제강(주) 당진공장 | 451 | 546 | 37 | 0 | 0 | 0 | 0 | 543.603 | 0 | 2023-12-05
WK557966 | B35018303 | DONGGUK | 20231010 | 20231011 | 0.165 | 0.329 | 0.08 | 0.27 | 1.47 | 0.017 | 0.002 | 0 | 0 | 0.01 | 0.01 | 0.0002 | 0 | 0.01 | 0 | 0 | 0 | 0.003 | 0 | 0.017 | 0 | 0 | 0.016 | 0.002 | 0 | 0 | 0 | 0 | 455 | 533 | 38 | 0 | 0 | 0 | PPXX1717T | 1022902 | CM108 | 대경공장 JCOE 시편절단 | 5114 | JCOE 생산창고 | SPXX172110 | NX52L2 | 762 | 9.5 | WK557966 | B35018303 | 2310J0783 | Stripe 모재 T방향 | API-X52L2 | 동국제강(주) 당진공장 | 455 | 533 | 38 | 155.154 | 415.304 | 159.714 | 427.511 | 527.885 | 40.2343 | 2023-10-20
WK557966 | B35018303 | DONGGUK | 20231010 | 20231011 | 0.165 | 0.329 | 0.08 | 0.27 | 1.47 | 0.017 | 0.002 | 0 | 0 | 0.01 | 0.01 | 0.0002 | 0 | 0.01 | 0 | 0 | 0 | 0.003 | 0 | 0.017 | 0 | 0 | 0.016 | 0.002 | 0 | 0 | 0 | 0 | 455 | 533 | 38 | 0 | 0 | 0 | PPXX1717W | 1022902 | CM108 | 대경공장 JCOE 시편절단 | 5114 | JCOE 생산창고 | SPXX172110 | NX52L2 | 762 | 9.5 | WK557966 | B35018303 | 2310J0783 | Stripe 용접 | API-X52L2 | 동국제강(주) 당진공장 | 455 | 533 | 38 | 0 | 0 | 0 | 0 | 557.506 | 0 | 2023-10-20
WK644068 | B35018403 | DONGGUK | 20231010 | 20231011 | 0.166 | 0.333 | 0.08 | 0.28 | 1.49 | 0.013 | 0.003 | 0 | 0 | 0.01 | 0.01 | 0.0001 | 0 | 0.01 | 0 | 0 | 0 | 0.003 | 0 | 0.02 | 0 | 0 | 0.015 | 0.002 | 0 | 0 | 0 | 0 | 463 | 540 | 38 | 0 | 0 | 0 | PPXX1718T | 1022902 | CM108 | 대경공장 JCOE 시편절단 | 5114 | JCOE 생산창고 | SPXX172120 | NX52L2 | 762 | 9.5 | WK644068 | B35018403 | 2310J0786 | Stripe 모재 T방향 | API-X52L2 | 동국제강(주) 당진공장 | 463 | 540 | 38 | 157.219 | 427.696 | 157.701 | 429.009 | 528.399 | 40.4296 | 2023-10-20
WK644068 | B35018403 | DONGGUK | 20231010 | 20231011 | 0.166 | 0.333 | 0.08 | 0.28 | 1.49 | 0.013 | 0.003 | 0 | 0 | 0.01 | 0.01 | 0.0001 | 0 | 0.01 | 0 | 0 | 0 | 0.003 | 0 | 0.02 | 0 | 0 | 0.015 | 0.002 | 0 | 0 | 0 | 0 | 463 | 540 | 38 | 0 | 0 | 0 | PPXX1718W | 1022902 | CM108 | 대경공장 JCOE 시편절단 | 5114 | JCOE 생산창고 | SPXX172120 | NX52L2 | 762 | 9.5 | WK644068 | B35018403 | 2310J0786 | Stripe 용접 | API-X52L2 | 동국제강(주) 당진공장 | 463 | 540 | 38 | 102.846 | 283.311 | 0 | 0 | 554.718 | 0 | 2023-10-20
WK644979 | B35018501 | DONGGUK | 20231010 | 20231011 | 0.164 | 0.326 | 0.08 | 0.29 | 1.45 | 0.012 | 0.002 | 0 | 0 | 0.01 | 0.01 | 0.0001 | 0 | 0.01 | 0 | 0 | 0 | 0.002 | 0 | 0.018 | 0 | 0 | 0.017 | 0.001 | 0 | 0 | 0 | 0 | 451 | 529 | 38 | 0 | 0 | 0 | PPXX1716T | 1022902 | CM108 | 대경공장 JCOE 시편절단 | 5114 | JCOE 생산창고 | SPXX172080 | NX52L2 | 762 | 9.5 | WK644979 | B35018501 | 2310J0779 | Stripe 모재 T방향 | API-X52L2 | 동국제강(주) 당진공장 | 451 | 529 | 38 | 152.678 | 418.869 | 153.67 | 421.589 | 525.59 | 41.2109 | 2023-10-20
WK644979 | B35018501 | DONGGUK | 20231010 | 20231011 | 0.164 | 0.326 | 0.08 | 0.29 | 1.45 | 0.012 | 0.002 | 0 | 0 | 0.01 | 0.01 | 0.0001 | 0 | 0.01 | 0 | 0 | 0 | 0.002 | 0 | 0.018 | 0 | 0 | 0.017 | 0.001 | 0 | 0 | 0 | 0 | 451 | 529 | 38 | 0 | 0 | 0 | PPXX1716W | 1022902 | CM108 | 대경공장 JCOE 시편절단 | 5114 | JCOE 생산창고 | SPXX172080 | NX52L2 | 762 | 9.5 | WK644979 | B35018501 | 2310J0779 | Stripe 용접 | API-X52L2 | 동국제강(주) 당진공장 | 451 | 529 | 38 | 104.452 | 288.795 | 0 | 0 | 543.489 | 0 | 2023-10-20
WK645223 | B35018703 | DONGGUK | 20231010 | 20231011 | 0.168 | 0.336 | 0.08 | 0.29 | 1.51 | 0.013 | 0.003 | 0 | 0 | 0.01 | 0.01 | 0.0002 | 0 | 0.01 | 0 | 0 | 0 | 0.003 | 0 | 0.02 | 0 | 0 | 0.016 | 0.002 | 0 | 0 | 0 | 0 | 434 | 522 | 40 | 0 | 0 | 0 | PPXX1715T | 1022902 | CM108 | 대경공장 JCOE 시편절단 | 5114 | JCOE 생산창고 | SPXX172070 | NX52L2 | 762 | 9.5 | WK645223 | B35018703 | 2310J0778 | Stripe 모재 T방향 | API-X52L2 | 동국제강(주) 당진공장 | 434 | 522 | 40 | 160.327 | 425.2 | 164.016 | 434.983 | 527.377 | 41.2109 | 2023-10-20
WK645223 | B35018703 | DONGGUK | 20231010 | 20231011 | 0.168 | 0.336 | 0.08 | 0.29 | 1.51 | 0.013 | 0.003 | 0 | 0 | 0.01 | 0.01 | 0.0002 | 0 | 0.01 | 0 | 0 | 0 | 0.003 | 0 | 0.02 | 0 | 0 | 0.016 | 0.002 | 0 | 0 | 0 | 0 | 434 | 522 | 40 | 0 | 0 | 0 | PPXX1715W | 1022902 | CM108 | 대경공장 JCOE 시편절단 | 5114 | JCOE 생산창고 | SPXX172070 | NX52L2 | 762 | 9.5 | WK645223 | B35018703 | 2310J0778 | Stripe 용접 | API-X52L2 | 동국제강(주) 당진공장 | 434 | 522 | 40 | 0 | 0 | 0 | 0 | 548.481 | 0 | 2023-10-20
WK646576 | B35108901 | DONGGUK | 20231010 | 20231011 | 0.167 | 0.332 | 0.08 | 0.3 | 1.49 | 0.015 | 0.002 | 0 | 0 | 0.01 | 0.01 | 0.0002 | 0 | 0.01 | 0 | 0 | 0 | 0.002 | 0 | 0.021 | 0 | 0 | 0.015 | 0.002 | 0 | 0 | 0 | 0 | 486 | 565 | 38 | 0 | 0 | 0 | PPXY3006W | 1027071 | CM108 | 대경공장 JCOE 시편절단 | 5114 | JCOE 생산창고 | SPXY292150 | NX52L2 | 914 | 12.7 | WK646576 | B35108901 | 2311J2184 | Stripe 용접 | API-X52L2 | 동국제강(주) 당진공장 | 486 | 565 | 38 | 74.4419 | 153.824 | 0 | 0 | 568.576 | 0 | 2023-12-05
WK646576 | B35108901 | DONGGUK | 20231010 | 20231011 | 0.167 | 0.332 | 0.08 | 0.3 | 1.49 | 0.015 | 0.002 | 0 | 0 | 0.01 | 0.01 | 0.0002 | 0 | 0.01 | 0 | 0 | 0 | 0.002 | 0 | 0.021 | 0 | 0 | 0.015 | 0.002 | 0 | 0 | 0 | 0 | 486 | 565 | 38 | 0 | 0 | 0 | PPXY3006T | 1027071 | CM108 | 대경공장 JCOE 시편절단 | 5114 | JCOE 생산창고 | SPXY292150 | NX52L2 | 914 | 12.7 | WK646576 | B35108901 | 2311J2184 | Stripe 모재 T방향 | API-X52L2 | 동국제강(주) 당진공장 | 486 | 565 | 38 | 207.876 | 425.203 | 215.09 | 439.959 | 551.864 | 41.8 | 2023-12-05
WK646576 | B35108902 | DONGGUK | 20231113 | 20231114 | 0.167 | 0.332 | 0.08 | 0.3 | 1.49 | 0.015 | 0.002 | 0 | 0 | 0.01 | 0.01 | 0.0002 | 0 | 0.01 | 0 | 0 | 0 | 0.002 | 0 | 0.021 | 0 | 0 | 0.015 | 0.002 | 0 | 0 | 0 | 161 | 486 | 565 | 38 | 0 | 0 | 0 | PPXY2920W | 1027073 | CM108 | 대경공장 JCOE 시편절단 | 5114 | JCOE 생산창고 | SPXY292020 | NX52L2D | 914 | 12.7 | WK646576 | B35108902 | 2311J2151 | Stripe 용접 | API-X46X52L2 | 동국제강(주) 당진공장 | 486 | 565 | 38 | 0 | 0 | 0 | 0 | 559.008 | 0 | 2023-12-05
WK646576 | B35108902 | DONGGUK | 20231113 | 20231114 | 0.167 | 0.332 | 0.08 | 0.3 | 1.49 | 0.015 | 0.002 | 0 | 0 | 0.01 | 0.01 | 0.0002 | 0 | 0.01 | 0 | 0 | 0 | 0.002 | 0 | 0.021 | 0 | 0 | 0.015 | 0.002 | 0 | 0 | 0 | 161 | 486 | 565 | 38 | 0 | 0 | 0 | PPXY2920T | 1027073 | CM108 | 대경공장 JCOE 시편절단 | 5114 | JCOE 생산창고 | SPXY292020 | NX52L2D | 914 | 12.7 | WK646576 | B35108902 | 2311J2151 | Stripe 모재 T방향 | API-X46X52L2 | 동국제강(주) 당진공장 | 486 | 565 | 38 | 203.645 | 410.768 | 213.345 | 430.333 | 542.097 | 42 | 2023-12-05
WH13924 | B35229502 | DONGGUK | 20231030 | 20231031 | 0 | 0 | 0.16 | 0.2 | 0.91 | 0.012 | 0.004 | 0 | 0 | 0.04 | 0.01 | 0 | 0 | 0.01 | 0 | 0 | 0 | 0.01 | 0 | 0 | 0 | 0 | 0 | 0.001 | 0 | 0 | 0 | 0 | 296 | 471 | 36 | 0 | 0 | 0 | PPXY2909W | 1027059 | CM108 | 대경공장 JCOE 시편절단 | 5114 | JCOE 생산창고 | SPXY291090 | N5LBL1 | 914 | 9.5 | WH13924 | B35229502 | 2311J2094 | Stripe 용접 | API-5LBL1 | 동국제강(주) 당진공장 | 296 | 471 | 36 | 0 | 0 | 0 | 0 | 508.855 | 0 | 2023-12-05
WH13924 | B35229502 | DONGGUK | 20231030 | 20231031 | 0 | 0 | 0.16 | 0.2 | 0.91 | 0.012 | 0.004 | 0 | 0 | 0.04 | 0.01 | 0 | 0 | 0.01 | 0 | 0 | 0 | 0.01 | 0 | 0 | 0 | 0 | 0 | 0.001 | 0 | 0 | 0 | 0 | 296 | 471 | 36 | 0 | 0 | 0 | PPXY2909T | 1027059 | CM108 | 대경공장 JCOE 시편절단 | 5114 | JCOE 생산창고 | SPXY291090 | N5LBL1 | 914 | 9.5 | WH13924 | B35229502 | 2311J2094 | Stripe 모재 T방향 | API-5LBL1 | 동국제강(주) 당진공장 | 296 | 471 | 36 | 107.384 | 294.978 | 110.752 | 304.227 | 481.894 | 40.6 | 2023-12-05
WH13923 | B35229603 | DONGGUK | 20231019 | 20231020 | 0 | 0 | 0.16 | 0.21 | 0.91 | 0.02 | 0.004 | 0 | 0 | 0.06 | 0.02 | 0 | 0 | 0.01 | 0 | 0 | 0 | 0.01 | 0 | 0 | 0 | 0 | 0 | 0.001 | 0 | 0 | 0 | 0 | 283 | 474 | 37 | 0 | 0 | 0 | PPXY2901T | 1027063 | CM108 | 대경공장 JCOE 시편절단 | 5114 | JCOE 생산창고 | SPXY282280 | N5LBL1 | 914 | 9.5 | WH13923 | B35229603 | 2311J2051 | Stripe 모재 T방향 | API-5LBL1 | 동국제강(주) 당진공장 | 283 | 474 | 37 | 107.847 | 294.147 | 110.114 | 300.329 | 482.882 | 39 | 2023-12-04
WH13923 | B35229603 | DONGGUK | 20231019 | 20231020 | 0 | 0 | 0.16 | 0.21 | 0.91 | 0.02 | 0.004 | 0 | 0 | 0.06 | 0.02 | 0 | 0 | 0.01 | 0 | 0 | 0 | 0.01 | 0 | 0 | 0 | 0 | 0 | 0.001 | 0 | 0 | 0 | 0 | 283 | 474 | 37 | 0 | 0 | 0 | PPXY2901W | 1027063 | CM108 | 대경공장 JCOE 시편절단 | 5114 | JCOE 생산창고 | SPXY282280 | N5LBL1 | 914 | 9.5 | WH13923 | B35229603 | 2311J2051 | Stripe 용접 | API-5LBL1 | 동국제강(주) 당진공장 | 283 | 474 | 37 | 0 | 0 | 0 | 0 | 503.97 | 0 | 2023-12-04
WH13924 | B35229803 | DONGGUK | 20231019 | 20231020 | 0 | 0 | 0.16 | 0.2 | 0.91 | 0.012 | 0.004 | 0 | 0 | 0.04 | 0.01 | 0 | 0 | 0.01 | 0 | 0 | 0 | 0.01 | 0 | 0 | 0 | 0 | 0 | 0.001 | 0 | 0 | 0 | 0 | 296 | 471 | 36 | 0 | 0 | 0 | PPXY2904W | 1027063 | CM108 | 대경공장 JCOE 시편절단 | 5114 | JCOE 생산창고 | SPXY282360 | N5LBL1 | 914 | 9.5 | WH13924 | B35229803 | 2311J2064 | Stripe 용접 | API-5LBL1 | 동국제강(주) 당진공장 | 296 | 471 | 36 | 124.905 | 337.936 | 0 | 0 | 494.421 | 0 | 2023-12-05
WH13924 | B35229803 | DONGGUK | 20231019 | 20231020 | 0 | 0 | 0.16 | 0.2 | 0.91 | 0.012 | 0.004 | 0 | 0 | 0.04 | 0.01 | 0 | 0 | 0.01 | 0 | 0 | 0 | 0.01 | 0 | 0 | 0 | 0 | 0 | 0.001 | 0 | 0 | 0 | 0 | 296 | 471 | 36 | 0 | 0 | 0 | PPXY2904T | 1027063 | CM108 | 대경공장 JCOE 시편절단 | 5114 | JCOE 생산창고 | SPXY282360 | N5LBL1 | 914 | 9.5 | WH13924 | B35229803 | 2311J2064 | Stripe 모재 T방향 | API-5LBL1 | 동국제강(주) 당진공장 | 296 | 471 | 36 | 105.654 | 289.601 | 108.578 | 297.615 | 473.942 | 42.3999 | 2023-12-05
WH13925 | B35230001 | DONGGUK | 20231019 | 20231020 | 0 | 0 | 0.16 | 0.2 | 0.89 | 0.013 | 0.004 | 0 | 0 | 0.04 | 0.02 | 0 | 0 | 0.01 | 0 | 0 | 0 | 0.01 | 0 | 0 | 0 | 0 | 0 | 0.001 | 0 | 0 | 0 | 0 | 290 | 464 | 37 | 0 | 0 | 0 | PPXY2831T | 1027063 | CM108 | 대경공장 JCOE 시편절단 | 5114 | JCOE 생산창고 | SPXY282270 | N5LBL1 | 914 | 9.5 | WH13925 | B35230001 | 2311J2050 | Stripe 모재 T방향 | API-5LBL1 | 동국제강(주) 당진공장 | 290 | 464 | 37 | 105.147 | 286.095 | 106.871 | 290.787 | 472.739 | 40 | 2023-12-04
WH13925 | B35230001 | DONGGUK | 20231019 | 20231020 | 0 | 0 | 0.16 | 0.2 | 0.89 | 0.013 | 0.004 | 0 | 0 | 0.04 | 0.02 | 0 | 0 | 0.01 | 0 | 0 | 0 | 0.01 | 0 | 0 | 0 | 0 | 0 | 0.001 | 0 | 0 | 0 | 0 | 290 | 464 | 37 | 0 | 0 | 0 | PPXY2831W | 1027063 | CM108 | 대경공장 JCOE 시편절단 | 5114 | JCOE 생산창고 | SPXY282270 | N5LBL1 | 914 | 9.5 | WH13925 | B35230001 | 2311J2050 | Stripe 용접 | API-5LBL1 | 동국제강(주) 당진공장 | 290 | 464 | 37 | 112.649 | 309.696 | 0 | 0 | 496.609 | 0 | 2023-12-04
WH13923 | B35230603 | DONGGUK | 20231019 | 20231020 | 0 | 0 | 0.16 | 0.21 | 0.91 | 0.02 | 0.004 | 0 | 0 | 0.06 | 0.02 | 0 | 0 | 0.01 | 0 | 0 | 0 | 0.01 | 0 | 0 | 0 | 0 | 0 | 0.001 | 0 | 0 | 0 | 0 | 283 | 474 | 37 | 0 | 0 | 0 | PPXY0307T | 1025229 | CM108 | 대경공장 JCOE 시편절단 | 5114 | JCOE 생산창고 | SPXY031130 | N5LBL1 | 762 | 9.5 | WH13923 | B35230603 | 2311J0203 | Stripe 모재 T방향 | API-5LBL1 | 동국제강(주) 당진공장 | 283 | 474 | 37 | 128.045 | 355.55 | 132.233 | 367.179 | 496.637 | 37.6 | 2023-11-13
WH13923 | B35230603 | DONGGUK | 20231019 | 20231020 | 0 | 0 | 0.16 | 0.21 | 0.91 | 0.02 | 0.004 | 0 | 0 | 0.06 | 0.02 | 0 | 0 | 0.01 | 0 | 0 | 0 | 0.01 | 0 | 0 | 0 | 0 | 0 | 0.001 | 0 | 0 | 0 | 0 | 283 | 474 | 37 | 0 | 0 | 0 | PPXY0307W | 1025229 | CM108 | 대경공장 JCOE 시편절단 | 5114 | JCOE 생산창고 | SPXY031130 | N5LBL1 | 762 | 9.5 | WH13923 | B35230603 | 2311J0203 | Stripe 용접 | API-5LBL1 | 동국제강(주) 당진공장 | 283 | 474 | 37 | 167.377 | 453.72 | 0 | 0 | 512.78 | 0 | 2023-11-13
WH13924 | B35230703 | DONGGUK | 20231018 | 20231019 | 0 | 0 | 0.16 | 0.2 | 0.91 | 0.012 | 0.004 | 0 | 0 | 0.04 | 0.01 | 0 | 0 | 0.01 | 0 | 0 | 0 | 0.01 | 0 | 0 | 0 | 0 | 0 | 0.001 | 0 | 0 | 0 | 0 | 296 | 471 | 36 | 0 | 0 | 0 | PPXY0304W | 1025229 | CM108 | 대경공장 JCOE 시편절단 | 5114 | JCOE 생산창고 | SPXY031090 | N5LBL1 | 762 | 9.5 | WH13924 | B35230703 | 2311J0199 | Stripe 용접 | API-5LBL1 | 동국제강(주) 당진공장 | 296 | 471 | 36 | 0 | 0 | 0 | 0 | 516.071 | 0 | 2023-11-13
WH13924 | B35230703 | DONGGUK | 20231018 | 20231019 | 0 | 0 | 0.16 | 0.2 | 0.91 | 0.012 | 0.004 | 0 | 0 | 0.04 | 0.01 | 0 | 0 | 0.01 | 0 | 0 | 0 | 0.01 | 0 | 0 | 0 | 0 | 0 | 0.001 | 0 | 0 | 0 | 0 | 296 | 471 | 36 | 0 | 0 | 0 | PPXY0304T | 1025229 | CM108 | 대경공장 JCOE 시편절단 | 5114 | JCOE 생산창고 | SPXY031090 | N5LBL1 | 762 | 9.5 | WH13924 | B35230703 | 2311J0199 | Stripe 모재 T방향 | API-5LBL1 | 동국제강(주) 당진공장 | 296 | 471 | 36 | 127.265 | 354.77 | 131.131 | 365.548 | 495.362 | 39.2 | 2023-11-13
WH13925 | B35230801 | DONGGUK | 20231018 | 20231019 | 0 | 0 | 0.16 | 0.2 | 0.89 | 0.013 | 0.004 | 0 | 0 | 0.04 | 0.02 | 0 | 0 | 0.01 | 0 | 0 | 0 | 0.01 | 0 | 0 | 0 | 0 | 0 | 0.001 | 0 | 0 | 0 | 0 | 290 | 464 | 37 | 0 | 0 | 0 | PPXY0310T | 1025229 | CM108 | 대경공장 JCOE 시편절단 | 5114 | JCOE 생산창고 | SPXY031180 | N5LBL1 | 762 | 9.5 | WH13925 | B35230801 | 2311J0212 | Stripe 모재 T방향 | API-5LBL1 | 동국제강(주) 당진공장 | 290 | 464 | 37 | 123.818 | 340.53 | 127.965 | 351.934 | 482.775 | 37.8 | 2023-11-13
WH13925 | B35230801 | DONGGUK | 20231018 | 20231019 | 0 | 0 | 0.16 | 0.2 | 0.89 | 0.013 | 0.004 | 0 | 0 | 0.04 | 0.02 | 0 | 0 | 0.01 | 0 | 0 | 0 | 0.01 | 0 | 0 | 0 | 0 | 0 | 0.001 | 0 | 0 | 0 | 0 | 290 | 464 | 37 | 0 | 0 | 0 | PPXY0310W | 1025229 | CM108 | 대경공장 JCOE 시편절단 | 5114 | JCOE 생산창고 | SPXY031180 | N5LBL1 | 762 | 9.5 | WH13925 | B35230801 | 2311J0212 | Stripe 용접 | API-5LBL1 | 동국제강(주) 당진공장 | 290 | 464 | 37 | 0 | 0 | 0 | 0 | 515.004 | 0 | 2023-11-13
WH14265 | B35230902 | DONGGUK | 20231018 | 20231019 | 0 | 0 | 0.16 | 0.22 | 0.9 | 0.012 | 0.005 | 0 | 0 | 0.03 | 0 | 0 | 0 | 0.01 | 0 | 0 | 0 | 0.01 | 0 | 0 | 0 | 0 | 0.001 | 0.001 | 0 | 0 | 0 | 0 | 318 | 475 | 36 | 0 | 0 | 0 | PPXY0309W | 1025229 | CM108 | 대경공장 JCOE 시편절단 | 5114 | JCOE 생산창고 | SPXY031170 | N5LBL1 | 762 | 9.5 | WH14265 | B35230902 | 2311J0211 | Stripe 용접 | API-5LBL1 | 동국제강(주) 당진공장 | 318 | 475 | 36 | 178.251 | 490.21 | 0 | 0 | 508.711 | 0 | 2023-11-13
WH14265 | B35230902 | DONGGUK | 20231018 | 20231019 | 0 | 0 | 0.16 | 0.22 | 0.9 | 0.012 | 0.005 | 0 | 0 | 0.03 | 0 | 0 | 0 | 0.01 | 0 | 0 | 0 | 0.01 | 0 | 0 | 0 | 0 | 0.001 | 0.001 | 0 | 0 | 0 | 0 | 318 | 475 | 36 | 0 | 0 | 0 | PPXY0309T | 1025229 | CM108 | 대경공장 JCOE 시편절단 | 5114 | JCOE 생산창고 | SPXY031170 | N5LBL1 | 762 | 9.5 | WH14265 | B35230902 | 2311J0211 | Stripe 모재 T방향 | API-5LBL1 | 동국제강(주) 당진공장 | 318 | 475 | 36 | 124.295 | 342.902 | 128.158 | 353.56 | 485.395 | 40 | 2023-11-13
WH14266 | B35231003 | DONGGUK | 20231018 | 20231019 | 0 | 0 | 0.16 | 0.21 | 0.92 | 0.015 | 0.005 | 0 | 0 | 0.03 | 0 | 0 | 0 | 0.01 | 0 | 0 | 0 | 0.01 | 0 | 0 | 0 | 0 | 0 | 0.001 | 0 | 0 | 0 | 0 | 319 | 476 | 36 | 0 | 0 | 0 | PPXY0306W | 1025229 | CM108 | 대경공장 JCOE 시편절단 | 5114 | JCOE 생산창고 | SPXY031080 | N5LBL1 | 762 | 9.5 | WH14266 | B35231003 | 2311J0198 | Stripe 용접 | API-5LBL1 | 동국제강(주) 당진공장 | 319 | 476 | 36 | 78.8332 | 217.752 | 0 | 0 | 512.927 | 0 | 2023-11-13
WH14266 | B35231003 | DONGGUK | 20231018 | 20231019 | 0 | 0 | 0.16 | 0.21 | 0.92 | 0.015 | 0.005 | 0 | 0 | 0.03 | 0 | 0 | 0 | 0.01 | 0 | 0 | 0 | 0.01 | 0 | 0 | 0 | 0 | 0 | 0.001 | 0 | 0 | 0 | 0 | 319 | 476 | 36 | 0 | 0 | 0 | PPXY0306T | 1025229 | CM108 | 대경공장 JCOE 시편절단 | 5114 | JCOE 생산창고 | SPXY031080 | N5LBL1 | 762 | 9.5 | WH14266 | B35231003 | 2311J0198 | Stripe 모재 T방향 | API-5LBL1 | 동국제강(주) 당진공장 | 319 | 476 | 36 | 118.636 | 328.332 | 124.617 | 344.884 | 484.274 | 38.3999 | 2023-11-13
WK454281 | B35234101 | DONGGUK | 20231113 | 20231114 | 0 | 0.426 | 0.18 | 0.34 | 1.45 | 0.015 | 0.004 | 0.04 | 0.041 | 0.01 | 0.01 | 0.0002 | 0 | 0.01 | 0 | 0 | 0 | 0.002 | 0 | 0.018 | 0 | 0 | 0.017 | 0.002 | 0 | 0 | 0 | 0 | 416 | 555 | 27 | 0 | 0 | 0 | PPXZ0412W | 1027704 | CM108 | 대경공장 JCOE 시편절단 | 5114 | JCOE 생산창고 | SPXZ042150 | 2BA572G50D | 762 | 25.4 | WK454281 | B35234101 | 2312J0172 | Stripe 용접 | A572-50TY1 | 동국제강(주) 당진공장 | 416 | 555 | 27 | 0 | 0 | 0 | 0 | 614.582 | 0 | 2023-12-08
WK454281 | B35234101 | DONGGUK | 20231113 | 20231114 | 0 | 0.426 | 0.18 | 0.34 | 1.45 | 0.015 | 0.004 | 0.04 | 0.041 | 0.01 | 0.01 | 0.0002 | 0 | 0.01 | 0 | 0 | 0 | 0.002 | 0 | 0.018 | 0 | 0 | 0.017 | 0.002 | 0 | 0 | 0 | 0 | 416 | 555 | 27 | 0 | 0 | 0 | PPXZ0412T | 1027704 | CM108 | 대경공장 JCOE 시편절단 | 5114 | JCOE 생산창고 | SPXZ042150 | 2BA572G50D | 762 | 25.4 | WK454281 | B35234101 | 2312J0172 | Stripe 모재 T방향 | A572-50TY1 | 동국제강(주) 당진공장 | 416 | 555 | 27 | 343.132 | 363.984 | 360.92 | 382.852 | 568.535 | 39.2578 | 2023-12-08
WK647568 | B35527503 | DONGGUK | 20231113 | 20231114 | 0 | 0.406 | 0.15 | 0.35 | 1.51 | 0.013 | 0.003 | 0.039 | 0.04 | 0.01 | 0.01 | 0.0002 | 0 | 0.01 | 0 | 0 | 0 | 0.003 | 0 | 0.021 | 0 | 0 | 0.016 | 0.001 | 0 | 0 | 0 | 0 | 413 | 546 | 26 | 0 | 0 | 0 | PPXY3002W | 1027068 | CM108 | 대경공장 JCOE 시편절단 | 5114 | JCOE 생산창고 | SPXY292080 | 2BA572G50D | 914 | 12.7 | WK647568 | B35527503 | 2311J2175 | Stripe 용접 | A572-50TY1 | 동국제강(주) 당진공장 | 413 | 546 | 26 | 279.959 | 570.519 | 0 | 0 | 574.969 | 0 | 2023-12-05
WK647568 | B35527503 | DONGGUK | 20231113 | 20231114 | 0 | 0.406 | 0.15 | 0.35 | 1.51 | 0.013 | 0.003 | 0.039 | 0.04 | 0.01 | 0.01 | 0.0002 | 0 | 0.01 | 0 | 0 | 0 | 0.003 | 0 | 0.021 | 0 | 0 | 0.016 | 0.001 | 0 | 0 | 0 | 0 | 413 | 546 | 26 | 0 | 0 | 0 | PPXY3002T | 1027068 | CM108 | 대경공장 JCOE 시편절단 | 5114 | JCOE 생산창고 | SPXY292080 | 2BA572G50D | 914 | 12.7 | WK647568 | B35527503 | 2311J2175 | Stripe 모재 T방향 | A572-50TY1 | 동국제강(주) 당진공장 | 413 | 546 | 26 | 171.37 | 355.606 | 182.222 | 378.125 | 558.727 | 40 | 2023-12-05
WK451445 | B35527602 | DONGGUK | 20231103 | 20231104 | 0 | 0.402 | 0.15 | 0.32 | 1.49 | 0.017 | 0.002 | 0.035 | 0.038 | 0.01 | 0.01 | 0.0001 | 0 | 0.01 | 0 | 0 | 0 | 0.002 | 0 | 0.02 | 0 | 0 | 0.016 | 0.002 | 0 | 0 | 0 | 0 | 424 | 556 | 22 | 0 | 0 | 0 | PPXY3001T | 1027068 | CM108 | 대경공장 JCOE 시편절단 | 5114 | JCOE 생산창고 | SPXY292070 | 2BA572G50D | 914 | 12.7 | WK451445 | B35527602 | 2311J2174 | Stripe 모재 T방향 | A572-50TY1 | 동국제강(주) 당진공장 | 424 | 556 | 22 | 171.34 | 358.444 | 178.286 | 372.976 | 555.968 | 37.8 | 2023-12-05
WK451445 | B35527602 | DONGGUK | 20231103 | 20231104 | 0 | 0.402 | 0.15 | 0.32 | 1.49 | 0.017 | 0.002 | 0.035 | 0.038 | 0.01 | 0.01 | 0.0001 | 0 | 0.01 | 0 | 0 | 0 | 0.002 | 0 | 0.02 | 0 | 0 | 0.016 | 0.002 | 0 | 0 | 0 | 0 | 424 | 556 | 22 | 0 | 0 | 0 | PPXY3001W | 1027068 | CM108 | 대경공장 JCOE 시편절단 | 5114 | JCOE 생산창고 | SPXY292070 | 2BA572G50D | 914 | 12.7 | WK451445 | B35527602 | 2311J2174 | Stripe 용접 | A572-50TY1 | 동국제강(주) 당진공장 | 424 | 556 | 22 | 215.305 | 446.858 | 0 | 0 | 569.229 | 0 | 2023-12-05
WK557610 | B35530602 | DONGGUK | 20231114 | 20231115 | 0 | 0.404 | 0.15 | 0.32 | 1.5 | 0.015 | 0.002 | 0.034 | 0.035 | 0.01 | 0.01 | 0.0002 | 0 | 0.01 | 0 | 0 | 0 | 0.002 | 0 | 0.018 | 0 | 0 | 0.015 | 0.002 | 0 | 0 | 0 | 0 | 393 | 541 | 23 | 0 | 0 | 0 | PPXY2713W | 1027041 | CM108 | 대경공장 JCOE 시편절단 | 5114 | JCOE 생산창고 | SPXY272060 | 2BA572G50D | 1067 | 19.1 | WK557610 | B35530602 | 2311J1922 | Stripe 용접 | A572-50TY1 | 동국제강(주) 당진공장 | 393 | 541 | 23 | 332.786 | 458.057 | 0 | 0 | 570.698 | 0 | 2023-12-01
WK557610 | B35530602 | DONGGUK | 20231114 | 20231115 | 0 | 0.404 | 0.15 | 0.32 | 1.5 | 0.015 | 0.002 | 0.034 | 0.035 | 0.01 | 0.01 | 0.0002 | 0 | 0.01 | 0 | 0 | 0 | 0.002 | 0 | 0.018 | 0 | 0 | 0.015 | 0.002 | 0 | 0 | 0 | 0 | 393 | 541 | 23 | 0 | 0 | 0 | PPXY2713T | 1027041 | CM108 | 대경공장 JCOE 시편절단 | 5114 | JCOE 생산창고 | SPXY272060 | 2BA572G50D | 1067 | 19.1 | WK557610 | B35530602 | 2311J1922 | Stripe 모재 T방향 | A572-50TY1 | 동국제강(주) 당진공장 | 393 | 541 | 23 | 267.418 | 372.664 | 280.654 | 391.109 | 557.058 | 43.6 | 2023-12-01
WK453787 | B35530801 | DONGGUK | 20231114 | 20231115 | 0 | 0.406 | 0.15 | 0.34 | 1.51 | 0.014 | 0.003 | 0.032 | 0.033 | 0.01 | 0.01 | 0.0001 | 0 | 0.01 | 0 | 0 | 0 | 0.004 | 0 | 0.02 | 0 | 0 | 0.014 | 0.002 | 0 | 0 | 0 | 0 | 417 | 553 | 24 | 0 | 0 | 0 | PPXY2710T | 1027039 | CM108 | 대경공장 JCOE 시편절단 | 5114 | JCOE 생산창고 | SPXY271200 | 2BA572G50D | 1067 | 12.7 | WK453787 | B35530801 | 2311J1914 | Stripe 모재 T방향 | A572-50TY1 | 동국제강(주) 당진공장 | 417 | 553 | 24 | 178.361 | 372.743 | 182.457 | 381.303 | 561.922 | 38.3999 | 2023-12-01
WK453787 | B35530801 | DONGGUK | 20231114 | 20231115 | 0 | 0.406 | 0.15 | 0.34 | 1.51 | 0.014 | 0.003 | 0.032 | 0.033 | 0.01 | 0.01 | 0.0001 | 0 | 0.01 | 0 | 0 | 0 | 0.004 | 0 | 0.02 | 0 | 0 | 0.014 | 0.002 | 0 | 0 | 0 | 0 | 417 | 553 | 24 | 0 | 0 | 0 | PPXY2710W | 1027039 | CM108 | 대경공장 JCOE 시편절단 | 5114 | JCOE 생산창고 | SPXY271200 | 2BA572G50D | 1067 | 12.7 | WK453787 | B35530801 | 2311J1914 | Stripe 용접 | A572-50TY1 | 동국제강(주) 당진공장 | 417 | 553 | 24 | 195.855 | 408.259 | 0 | 0 | 581.711 | 0 | 2023-12-01
WK647568 | B35530901 | DONGGUK | 20231030 | 20231031 | 0 | 0.406 | 0.15 | 0.35 | 1.51 | 0.013 | 0.003 | 0.039 | 0.04 | 0.01 | 0.01 | 0.0002 | 0 | 0.01 | 0 | 0 | 0 | 0.003 | 0 | 0.021 | 0 | 0 | 0.016 | 0.001 | 0 | 0 | 0 | 0 | 413 | 546 | 26 | 0 | 0 | 0 | PPXY2712W | 1027039 | CM108 | 대경공장 JCOE 시편절단 | 5114 | JCOE 생산창고 | SPXY272030 | 2BA572G50D | 1067 | 12.7 | WK647568 | B35530901 | 2311J1917 | Stripe 용접 | A572-50TY1 | 동국제강(주) 당진공장 | 413 | 546 | 26 | 0 | 0 | 0 | 0 | 587.034 | 0 | 2023-12-01
WK647568 | B35530901 | DONGGUK | 20231030 | 20231031 | 0 | 0.406 | 0.15 | 0.35 | 1.51 | 0.013 | 0.003 | 0.039 | 0.04 | 0.01 | 0.01 | 0.0002 | 0 | 0.01 | 0 | 0 | 0 | 0.003 | 0 | 0.021 | 0 | 0 | 0.016 | 0.001 | 0 | 0 | 0 | 0 | 413 | 546 | 26 | 0 | 0 | 0 | PPXY2712T | 1027039 | CM108 | 대경공장 JCOE 시편절단 | 5114 | JCOE 생산창고 | SPXY272030 | 2BA572G50D | 1067 | 12.7 | WK647568 | B35530901 | 2311J1917 | Stripe 모재 T방향 | A572-50TY1 | 동국제강(주) 당진공장 | 413 | 546 | 26 | 175.047 | 364.92 | 180.506 | 376.301 | 553.841 | 37.8 | 2023-12-01
WK451122 | B35531002 | DONGGUK | 20231030 | 20231031 | 0 | 0.407 | 0.15 | 0.35 | 1.5 | 0.014 | 0.004 | 0.039 | 0.041 | 0.02 | 0.01 | 0.0002 | 0 | 0.01 | 0 | 0 | 0 | 0.005 | 0 | 0.021 | 0 | 0 | 0.016 | 0.002 | 0 | 0 | 0 | 0 | 390 | 566 | 23 | 0 | 0 | 0 | PPXY2711T | 1027039 | CM108 | 대경공장 JCOE 시편절단 | 5114 | JCOE 생산창고 | SPXY272020 | 2BA572G50D | 1067 | 12.7 | WK451122 | B35531002 | 2311J1916 | Stripe 모재 T방향 | A572-50TY1 | 동국제강(주) 당진공장 | 390 | 566 | 23 | 173.932 | 366.845 | 178.975 | 377.482 | 561.679 | 37.8 | 2023-12-01
WK451122 | B35531002 | DONGGUK | 20231030 | 20231031 | 0 | 0.407 | 0.15 | 0.35 | 1.5 | 0.014 | 0.004 | 0.039 | 0.041 | 0.02 | 0.01 | 0.0002 | 0 | 0.01 | 0 | 0 | 0 | 0.005 | 0 | 0.021 | 0 | 0 | 0.016 | 0.002 | 0 | 0 | 0 | 0 | 390 | 566 | 23 | 0 | 0 | 0 | PPXY2711W | 1027039 | CM108 | 대경공장 JCOE 시편절단 | 5114 | JCOE 생산창고 | SPXY272020 | 2BA572G50D | 1067 | 12.7 | WK451122 | B35531002 | 2311J1916 | Stripe 용접 | A572-50TY1 | 동국제강(주) 당진공장 | 390 | 566 | 23 | 150.142 | 318.586 | 0 | 0 | 583.095 | 0 | 2023-12-01
WK647568 | B35536901 | DONGGUK | 20231030 | 20231031 | 0 | 0.406 | 0.15 | 0.35 | 1.51 | 0.013 | 0.003 | 0.039 | 0.04 | 0.01 | 0.01 | 0.0002 | 0 | 0.01 | 0 | 0 | 0 | 0.003 | 0 | 0.021 | 0 | 0 | 0.016 | 0.001 | 0 | 0 | 0 | 0 | 413 | 546 | 26 | 0 | 0 | 0 | PPXY2309T | 1026934 | CM108 | 대경공장 JCOE 시편절단 | 5114 | JCOE 생산창고 | SPXY231120 | 2BA572G50D | 1219 | 12.7 | WK647568 | B35536901 | 2311J1750 | Stripe 모재 T방향 | A572-50TY1 | 동국제강(주) 당진공장 | 413 | 546 | 26 | 184.76 | 384.192 | 193.487 | 402.34 | 581.65 | 37.2 | 2023-11-29
WK647568 | B35536901 | DONGGUK | 20231030 | 20231031 | 0 | 0.406 | 0.15 | 0.35 | 1.51 | 0.013 | 0.003 | 0.039 | 0.04 | 0.01 | 0.01 | 0.0002 | 0 | 0.01 | 0 | 0 | 0 | 0.003 | 0 | 0.021 | 0 | 0 | 0.016 | 0.001 | 0 | 0 | 0 | 0 | 413 | 546 | 26 | 0 | 0 | 0 | PPXY2309W | 1026934 | CM108 | 대경공장 JCOE 시편절단 | 5114 | JCOE 생산창고 | SPXY231120 | 2BA572G50D | 1219 | 12.7 | WK647568 | B35536901 | 2311J1750 | Stripe 용접 | A572-50TY1 | 동국제강(주) 당진공장 | 413 | 546 | 26 | 289.495 | 596.029 | 0 | 0 | 605.723 | 0 | 2023-11-29
WK558401 | B35537102 | DONGGUK | 20231030 | 20231031 | 0 | 0.396 | 0.14 | 0.34 | 1.49 | 0.018 | 0.003 | 0.044 | 0.045 | 0.02 | 0.01 | 0.0001 | 0 | 0.02 | 0 | 0 | 0 | 0.004 | 0 | 0.021 | 0 | 0 | 0.014 | 0.002 | 0 | 0 | 0 | 0 | 432 | 561 | 24 | 0 | 0 | 0 | PPXY2307T | 1026934 | CM108 | 대경공장 JCOE 시편절단 | 5114 | JCOE 생산창고 | SPXY231110 | 2BA572G50D | 1219 | 12.7 | WK558401 | B35537102 | 2311J1749 | Stripe 모재 T방향 | A572-50TY1 | 동국제강(주) 당진공장 | 432 | 561 | 24 | 194.523 | 394.737 | 200.846 | 407.568 | 582.091 | 39.2 | 2023-11-29
WK558401 | B35537102 | DONGGUK | 20231030 | 20231031 | 0 | 0.396 | 0.14 | 0.34 | 1.49 | 0.018 | 0.003 | 0.044 | 0.045 | 0.02 | 0.01 | 0.0001 | 0 | 0.02 | 0 | 0 | 0 | 0.004 | 0 | 0.021 | 0 | 0 | 0.014 | 0.002 | 0 | 0 | 0 | 0 | 432 | 561 | 24 | 0 | 0 | 0 | PPXY2307W | 1026934 | CM108 | 대경공장 JCOE 시편절단 | 5114 | JCOE 생산창고 | SPXY231110 | 2BA572G50D | 1219 | 12.7 | WK558401 | B35537102 | 2311J1749 | Stripe 용접 | A572-50TY1 | 동국제강(주) 당진공장 | 432 | 561 | 24 | 230.464 | 470.755 | 0 | 0 | 597.89 | 0 | 2023-11-29
WK644117 | B35537201 | DONGGUK | 20231030 | 20231031 | 0 | 0.4 | 0.15 | 0.34 | 1.47 | 0.015 | 0.004 | 0.035 | 0.037 | 0.01 | 0.01 | 0.0002 | 0 | 0.02 | 0 | 0 | 0 | 0.003 | 0 | 0.02 | 0 | 0 | 0.015 | 0.002 | 0 | 0 | 0 | 0 | 414 | 575 | 22 | 0 | 0 | 0 | PPXY2403W | 1026936 | CM108 | 대경공장 JCOE 시편절단 | 5114 | JCOE 생산창고 | SPXY232020 | 2BA572G50D | 1219 | 19.1 | WK644117 | B35537201 | 2311J1763 | Stripe 용접 | A572-50TY1 | 동국제강(주) 당진공장 | 414 | 575 | 22 | 369.179 | 512.153 | 0 | 0 | 592.358 | 0 | 2023-11-29
WK644117 | B35537201 | DONGGUK | 20231030 | 20231031 | 0 | 0.4 | 0.15 | 0.34 | 1.47 | 0.015 | 0.004 | 0.035 | 0.037 | 0.01 | 0.01 | 0.0002 | 0 | 0.02 | 0 | 0 | 0 | 0.003 | 0 | 0.02 | 0 | 0 | 0.015 | 0.002 | 0 | 0 | 0 | 0 | 414 | 575 | 22 | 0 | 0 | 0 | PPXY2403T | 1026936 | CM108 | 대경공장 JCOE 시편절단 | 5114 | JCOE 생산창고 | SPXY232020 | 2BA572G50D | 1219 | 19.1 | WK644117 | B35537201 | 2311J1763 | Stripe 모재 T방향 | A572-50TY1 | 동국제강(주) 당진공장 | 414 | 575 | 22 | 264.857 | 372.04 | 284.625 | 399.809 | 577.909 | 41.3999 | 2023-11-29
WK558401 | B35537301 | DONGGUK | 20231030 | 20231031 | 0 | 0.396 | 0.14 | 0.34 | 1.49 | 0.018 | 0.003 | 0.044 | 0.045 | 0.02 | 0.01 | 0.0001 | 0 | 0.02 | 0 | 0 | 0 | 0.004 | 0 | 0.021 | 0 | 0 | 0.014 | 0.002 | 0 | 0 | 0 | 0 | 402 | 538 | 25 | 0 | 0 | 0 | PPXY2401T | 1026936 | CM108 | 대경공장 JCOE 시편절단 | 5114 | JCOE 생산창고 | SPXY232050 | 2BA572G50D | 1219 | 19.1 | WK558401 | B35537301 | 2311J1767 | Stripe 모재 T방향 | A572-50TY1 | 동국제강(주) 당진공장 | 402 | 538 | 25 | 273.876 | 383.186 | 279.84 | 391.53 | 558.785 | 43.8 | 2023-11-29
WK558401 | B35537301 | DONGGUK | 20231030 | 20231031 | 0 | 0.396 | 0.14 | 0.34 | 1.49 | 0.018 | 0.003 | 0.044 | 0.045 | 0.02 | 0.01 | 0.0001 | 0 | 0.02 | 0 | 0 | 0 | 0.004 | 0 | 0.021 | 0 | 0 | 0.014 | 0.002 | 0 | 0 | 0 | 0 | 402 | 538 | 25 | 0 | 0 | 0 | PPXY2401W | 1026936 | CM108 | 대경공장 JCOE 시편절단 | 5114 | JCOE 생산창고 | SPXY232050 | 2BA572G50D | 1219 | 19.1 | WK558401 | B35537301 | 2311J1767 | Stripe 용접 | A572-50TY1 | 동국제강(주) 당진공장 | 402 | 538 | 25 | 194.931 | 267.895 | 0 | 0 | 575.485 | 0 | 2023-11-29
WK258962 | B35537402 | DONGGUK | 20231030 | 20231031 | 0 | 0.404 | 0.15 | 0.34 | 1.5 | 0.014 | 0.002 | 0.033 | 0.034 | 0.01 | 0.01 | 0.0002 | 0 | 0.01 | 0 | 0 | 0 | 0.001 | 0 | 0.021 | 0 | 0 | 0.015 | 0.002 | 0 | 0 | 0 | 0 | 430 | 574 | 23 | 0 | 0 | 0 | PPXY2402T | 1026936 | CM108 | 대경공장 JCOE 시편절단 | 5114 | JCOE 생산창고 | SPXY232010 | 2BA572G50D | 1219 | 19.1 | WK258962 | B35537402 | 2311J1762 | Stripe 모재 T방향 | A572-50TY1 | 동국제강(주) 당진공장 | 430 | 574 | 23 | 291.129 | 397.391 | 301.606 | 411.692 | 586.651 | 42.2 | 2023-11-29
WK258962 | B35537402 | DONGGUK | 20231030 | 20231031 | 0 | 0.404 | 0.15 | 0.34 | 1.5 | 0.014 | 0.002 | 0.033 | 0.034 | 0.01 | 0.01 | 0.0002 | 0 | 0.01 | 0 | 0 | 0 | 0.001 | 0 | 0.021 | 0 | 0 | 0.015 | 0.002 | 0 | 0 | 0 | 0 | 430 | 574 | 23 | 0 | 0 | 0 | PPXY2402W | 1026936 | CM108 | 대경공장 JCOE 시편절단 | 5114 | JCOE 생산창고 | SPXY232010 | 2BA572G50D | 1219 | 19.1 | WK258962 | B35537402 | 2311J1762 | Stripe 용접 | A572-50TY1 | 동국제강(주) 당진공장 | 430 | 574 | 23 | 369.364 | 494.174 | 0 | 0 | 589.302 | 0 | 2023-11-29
VK637049 | B35560803 | DONGGUK | 20231030 | 20231031 | 0 | 0.42 | 0.16 | 0.32 | 1.52 | 0.013 | 0.003 | 0.034 | 0.035 | 0.02 | 0.01 | 0.0001 | 0 | 0.01 | 0 | 0 | 0 | 0.003 | 0 | 0.018 | 0 | 0 | 0.014 | 0.003 | 0 | 0 | 0 | 0 | 397 | 555 | 23 | 0 | 0 | 0 | PPXY2720W | 1027041 | CM108 | 대경공장 JCOE 시편절단 | 5114 | JCOE 생산창고 | SPXY272070 | 2BA572G50D | 1067 | 19.1 | VK637049 | B35560803 | 2311J1923 | Stripe 용접 | A572-50TY1 | 동국제강(주) 당진공장 | 397 | 555 | 23 | 324.469 | 459.875 | 0 | 0 | 583.256 | 0 | 2023-12-01
VK637049 | B35560803 | DONGGUK | 20231030 | 20231031 | 0 | 0.42 | 0.16 | 0.32 | 1.52 | 0.013 | 0.003 | 0.034 | 0.035 | 0.02 | 0.01 | 0.0001 | 0 | 0.01 | 0 | 0 | 0 | 0.003 | 0 | 0.018 | 0 | 0 | 0.014 | 0.003 | 0 | 0 | 0 | 0 | 397 | 555 | 23 | 0 | 0 | 0 | PPXY2720T | 1027041 | CM108 | 대경공장 JCOE 시편절단 | 5114 | JCOE 생산창고 | SPXY272070 | 2BA572G50D | 1067 | 19.1 | VK637049 | B35560803 | 2311J1923 | Stripe 모재 T방향 | A572-50TY1 | 동국제강(주) 당진공장 | 397 | 555 | 23 | 258.201 | 361.603 | 269.715 | 377.728 | 552.535 | 42.2 | 2023-12-01
WK451122 | B35562903 | DONGGUK | 20231113 | 20231114 | 0 | 0.407 | 0.15 | 0.35 | 1.5 | 0.014 | 0.004 | 0.039 | 0.041 | 0.02 | 0.01 | 0.0002 | 0 | 0.01 | 0 | 0 | 0 | 0.005 | 0 | 0.021 | 0 | 0 | 0.016 | 0.002 | 0 | 0 | 0 | 0 | 448 | 593 | 22 | 0 | 0 | 0 | PPXY2827T | 1027052 | CM108 | 대경공장 JCOE 시편절단 | 5114 | JCOE 생산창고 | SPXY282160 | 2BA572G50D | 914 | 9.5 | WK451122 | B35562903 | 2311J2035 | Stripe 모재 T방향 | A572-50TY1 | 동국제강(주) 당진공장 | 448 | 593 | 22 | 149.997 | 411.877 | 153.466 | 421.403 | 611.326 | 32.8 | 2023-12-04
WK451122 | B35562903 | DONGGUK | 20231113 | 20231114 | 0 | 0.407 | 0.15 | 0.35 | 1.5 | 0.014 | 0.004 | 0.039 | 0.041 | 0.02 | 0.01 | 0.0002 | 0 | 0.01 | 0 | 0 | 0 | 0.005 | 0 | 0.021 | 0 | 0 | 0.016 | 0.002 | 0 | 0 | 0 | 0 | 448 | 593 | 22 | 0 | 0 | 0 | PPXY2827W | 1027052 | CM108 | 대경공장 JCOE 시편절단 | 5114 | JCOE 생산창고 | SPXY282160 | 2BA572G50D | 914 | 9.5 | WK451122 | B35562903 | 2311J2035 | Stripe 용접 | A572-50TY1 | 동국제강(주) 당진공장 | 448 | 593 | 22 | 167.542 | 460.999 | 0 | 0 | 626.484 | 0 | 2023-12-04
VK445502 | B35571201 | DONGGUK | 20231103 | 20231104 | 0 | 0.406 | 0.15 | 0.32 | 1.51 | 0.013 | 0.002 | 0.031 | 0.032 | 0.01 | 0.01 | 0.0002 | 0 | 0.01 | 0 | 0 | 0 | 0.003 | 0 | 0.019 | 0 | 0 | 0.015 | 0.002 | 0 | 0 | 0 | 0 | 381 | 541 | 25 | 0 | 0 | 0 | PPXZ0411W | 1027698 | CM108 | 대경공장 JCOE 시편절단 | 5114 | JCOE 생산창고 | SPXZ042130 | 2BA572G50D | 762 | 19.1 | VK445502 | B35571201 | 2312J0164 | Stripe 용접 | A572-50TY1 | 동국제강(주) 당진공장 | 381 | 541 | 25 | 0 | 0 | 0 | 0 | 591.317 | 0 | 2023-12-08
VK445502 | B35571201 | DONGGUK | 20231103 | 20231104 | 0 | 0.406 | 0.15 | 0.32 | 1.51 | 0.013 | 0.002 | 0.031 | 0.032 | 0.01 | 0.01 | 0.0002 | 0 | 0.01 | 0 | 0 | 0 | 0.003 | 0 | 0.019 | 0 | 0 | 0.015 | 0.002 | 0 | 0 | 0 | 0 | 381 | 541 | 25 | 0 | 0 | 0 | PPXZ0411T | 1027698 | CM108 | 대경공장 JCOE 시편절단 | 5114 | JCOE 생산창고 | SPXZ042130 | 2BA572G50D | 762 | 19.1 | VK445502 | B35571201 | 2312J0164 | Stripe 모재 T방향 | A572-50TY1 | 동국제강(주) 당진공장 | 381 | 541 | 25 | 260.091 | 365.826 | 289.323 | 406.942 | 558.748 | 40.8203 | 2023-12-08
WK258962 | B35571401 | DONGGUK | 20231103 | 20231104 | 0 | 0.404 | 0.15 | 0.34 | 1.5 | 0.014 | 0.002 | 0.033 | 0.034 | 0.01 | 0.01 | 0.0002 | 0 | 0.01 | 0 | 0 | 0 | 0.001 | 0 | 0.021 | 0 | 0 | 0.015 | 0.002 | 0 | 0 | 0 | 0 | 388 | 557 | 25 | 0 | 0 | 0 | PPXZ0409T | 1027698 | CM108 | 대경공장 JCOE 시편절단 | 5114 | JCOE 생산창고 | SPXZ042090 | 2BA572G50D | 762 | 19.1 | WK258962 | B35571401 | 2312J0160 | Stripe 모재 T방향 | A572-50TY1 | 동국제강(주) 당진공장 | 388 | 557 | 25 | 269.295 | 380.152 | 285.284 | 402.723 | 557.27 | 39.8437 | 2023-12-08
WK258962 | B35571401 | DONGGUK | 20231103 | 20231104 | 0 | 0.404 | 0.15 | 0.34 | 1.5 | 0.014 | 0.002 | 0.033 | 0.034 | 0.01 | 0.01 | 0.0002 | 0 | 0.01 | 0 | 0 | 0 | 0.001 | 0 | 0.021 | 0 | 0 | 0.015 | 0.002 | 0 | 0 | 0 | 0 | 388 | 557 | 25 | 0 | 0 | 0 | PPXZ0409W | 1027698 | CM108 | 대경공장 JCOE 시편절단 | 5114 | JCOE 생산창고 | SPXZ042090 | 2BA572G50D | 762 | 19.1 | WK258962 | B35571401 | 2312J0160 | Stripe 용접 | A572-50TY1 | 동국제강(주) 당진공장 | 388 | 557 | 25 | 368.882 | 522.784 | 0 | 0 | 581.448 | 0 | 2023-12-08
WK453787 | B35571501 | DONGGUK | 20231103 | 20231104 | 0 | 0.406 | 0.15 | 0.34 | 1.51 | 0.014 | 0.003 | 0.032 | 0.033 | 0.01 | 0.01 | 0.0001 | 0 | 0.01 | 0 | 0 | 0 | 0.004 | 0 | 0.02 | 0 | 0 | 0.014 | 0.002 | 0 | 0 | 0 | 0 | 391 | 549 | 23 | 0 | 0 | 0 | PPXZ0410W | 1027698 | CM108 | 대경공장 JCOE 시편절단 | 5114 | JCOE 생산창고 | SPXZ042110 | 2BA572G50D | 762 | 19.1 | WK453787 | B35571501 | 2312J0162 | Stripe 용접 | A572-50TY1 | 동국제강(주) 당진공장 | 391 | 549 | 23 | 0 | 0 | 0 | 0 | 595.969 | 0 | 2023-12-08
WK453787 | B35571501 | DONGGUK | 20231103 | 20231104 | 0 | 0.406 | 0.15 | 0.34 | 1.51 | 0.014 | 0.003 | 0.032 | 0.033 | 0.01 | 0.01 | 0.0001 | 0 | 0.01 | 0 | 0 | 0 | 0.004 | 0 | 0.02 | 0 | 0 | 0.014 | 0.002 | 0 | 0 | 0 | 0 | 391 | 549 | 23 | 0 | 0 | 0 | PPXZ0410T | 1027698 | CM108 | 대경공장 JCOE 시편절단 | 5114 | JCOE 생산창고 | SPXZ042110 | 2BA572G50D | 762 | 19.1 | WK453787 | B35571501 | 2312J0162 | Stripe 모재 T방향 | A572-50TY1 | 동국제강(주) 당진공장 | 391 | 549 | 23 | 254.021 | 357.64 | 270.338 | 380.613 | 552.527 | 39.2578 | 2023-12-08
WK644113 | B35571703 | DONGGUK | 20231103 | 20231104 | 0 | 0.408 | 0.15 | 0.36 | 1.52 | 0.012 | 0.002 | 0.039 | 0.042 | 0.01 | 0.01 | 0.0002 | 0 | 0.02 | 0 | 0 | 0 | 0.002 | 0 | 0.02 | 0 | 0 | 0.013 | 0.002 | 0 | 0 | 0 | 0 | 394 | 555 | 22 | 0 | 0 | 0 | PPXZ0406W | 1027696 | CM108 | 대경공장 JCOE 시편절단 | 5114 | JCOE 생산창고 | SPXZ042050 | 2BA572G50D | 762 | 15.9 | WK644113 | B35571703 | 2312J0152 | Stripe 용접 | A572-50TY1 | 동국제강(주) 당진공장 | 394 | 555 | 22 | 249.241 | 421.541 | 0 | 0 | 587.401 | 0 | 2023-12-07
WK644113 | B35571703 | DONGGUK | 20231103 | 20231104 | 0 | 0.408 | 0.15 | 0.36 | 1.52 | 0.012 | 0.002 | 0.039 | 0.042 | 0.01 | 0.01 | 0.0002 | 0 | 0.02 | 0 | 0 | 0 | 0.002 | 0 | 0.02 | 0 | 0 | 0.013 | 0.002 | 0 | 0 | 0 | 0 | 394 | 555 | 22 | 0 | 0 | 0 | PPXZ0406T | 1027696 | CM108 | 대경공장 JCOE 시편절단 | 5114 | JCOE 생산창고 | SPXZ042050 | 2BA572G50D | 762 | 15.9 | WK644113 | B35571703 | 2312J0152 | Stripe 모재 T방향 | A572-50TY1 | 동국제강(주) 당진공장 | 394 | 555 | 22 | 239.644 | 406.728 | 244.689 | 415.291 | 564.429 | 39.8 | 2023-12-07
WK258962 | B35574503 | DONGGUK | 20231103 | 20231104 | 0 | 0.404 | 0.15 | 0.34 | 1.5 | 0.014 | 0.002 | 0.033 | 0.034 | 0.01 | 0.01 | 0.0002 | 0 | 0.01 | 0 | 0 | 0 | 0.001 | 0 | 0.021 | 0 | 0 | 0.015 | 0.002 | 0 | 0 | 0 | 0 | 436 | 561 | 22 | 0 | 0 | 0 | PPXZ0407T | 1027696 | CM108 | 대경공장 JCOE 시편절단 | 5114 | JCOE 생산창고 | SPXZ042070 | 2BA572G50D | 762 | 15.9 | WK258962 | B35574503 | 2312J0154 | Stripe 모재 T방향 | A572-50TY1 | 동국제강(주) 당진공장 | 436 | 561 | 22 | 223.216 | 371.363 | 229.293 | 381.474 | 555.4 | 40.8 | 2023-12-07
WK258962 | B35574503 | DONGGUK | 20231103 | 20231104 | 0 | 0.404 | 0.15 | 0.34 | 1.5 | 0.014 | 0.002 | 0.033 | 0.034 | 0.01 | 0.01 | 0.0002 | 0 | 0.01 | 0 | 0 | 0 | 0.001 | 0 | 0.021 | 0 | 0 | 0.015 | 0.002 | 0 | 0 | 0 | 0 | 436 | 561 | 22 | 0 | 0 | 0 | PPXZ0407W | 1027696 | CM108 | 대경공장 JCOE 시편절단 | 5114 | JCOE 생산창고 | SPXZ042070 | 2BA572G50D | 762 | 15.9 | WK258962 | B35574503 | 2312J0154 | Stripe 용접 | A572-50TY1 | 동국제강(주) 당진공장 | 436 | 561 | 22 | 0 | 0 | 0 | 0 | 589.348 | 0 | 2023-12-07
WK453008 | B35607902 | DONGGUK | 20231102 | 20231103 | 0.161 | 0.337 | 0.07 | 0.22 | 1.52 | 0.014 | 0.002 | 0 | 0 | 0.01 | 0.01 | 0.0002 | 0 | 0.01 | 0 | 0 | 0 | 0.002 | 0 | 0.037 | 0 | 0 | 0.013 | 0.05 | 0 | 0 | 0 | 0 | 512 | 605 | 45 | 0 | 0 | 0 | PPXY1501W | 1026131 | CM108 | 대경공장 JCOE 시편절단 | 5114 | JCOE 생산창고 | SPXY142020 | NX65L2 | 508 | 25.4 | WK453008 | B35607902 | 2311J1152 | Stripe 용접 | API-X65L2*WIL | 동국제강(주) 당진공장 | 512 | 605 | 45 | 206.696 | 211.513 | 0 | 0 | 622.289 | 0 | 2023-11-17
WK453008 | B35607902 | DONGGUK | 20231102 | 20231103 | 0.161 | 0.337 | 0.07 | 0.22 | 1.52 | 0.014 | 0.002 | 0 | 0 | 0.01 | 0.01 | 0.0002 | 0 | 0.01 | 0 | 0 | 0 | 0.002 | 0 | 0.037 | 0 | 0 | 0.013 | 0.05 | 0 | 0 | 0 | 0 | 512 | 605 | 45 | 0 | 0 | 0 | PPXY1501T | 1026131 | CM108 | 대경공장 JCOE 시편절단 | 5114 | JCOE 생산창고 | SPXY142020 | NX65L2 | 508 | 25.4 | WK453008 | B35607902 | 2311J1152 | Stripe 모재 T방향 | API-X65L2*WIL | 동국제강(주) 당진공장 | 512 | 605 | 45 | 494.337 | 516.405 | 522.797 | 546.136 | 619.88 | 48.6 | 2023-11-17
WK453025 | B35608002 | DONGGUK | 20231102 | 20231103 | 0.17 | 0.344 | 0.08 | 0.23 | 1.49 | 0.014 | 0.002 | 0 | 0 | 0.02 | 0.01 | 0.0002 | 0 | 0.01 | 0 | 0 | 0 | 0.003 | 0 | 0.038 | 0 | 0 | 0.012 | 0.048 | 0 | 0 | 0 | 0 | 515 | 599 | 45 | 0 | 0 | 0 | PPXY1505W | 1026131 | CM108 | 대경공장 JCOE 시편절단 | 5114 | JCOE 생산창고 | SPXY142120 | NX65L2 | 508 | 25.4 | WK453025 | B35608002 | 2311J1167 | Stripe 용접 | API-X65L2*WIL | 동국제강(주) 당진공장 | 515 | 599 | 45 | 588.346 | 605.153 | 0 | 0 | 620.16 | 0 | 2023-11-17
WK453025 | B35608002 | DONGGUK | 20231102 | 20231103 | 0.17 | 0.344 | 0.08 | 0.23 | 1.49 | 0.014 | 0.002 | 0 | 0 | 0.02 | 0.01 | 0.0002 | 0 | 0.01 | 0 | 0 | 0 | 0.003 | 0 | 0.038 | 0 | 0 | 0.012 | 0.048 | 0 | 0 | 0 | 0 | 515 | 599 | 45 | 0 | 0 | 0 | PPXY1505T | 1026131 | CM108 | 대경공장 JCOE 시편절단 | 5114 | JCOE 생산창고 | SPXY142120 | NX65L2 | 508 | 25.4 | WK453025 | B35608002 | 2311J1167 | Stripe 모재 T방향 | API-X65L2*WIL | 동국제강(주) 당진공장 | 515 | 599 | 45 | 479.915 | 495.754 | 503.999 | 520.633 | 605.589 | 49.2 | 2023-11-17
WK557849 | B35608102 | DONGGUK | 20231103 | 20231104 | 0.161 | 0.337 | 0.07 | 0.23 | 1.52 | 0.014 | 0.003 | 0 | 0 | 0.01 | 0.01 | 0.0002 | 0 | 0.01 | 0 | 0 | 0 | 0.002 | 0 | 0.036 | 0 | 0 | 0.012 | 0.049 | 0 | 0 | 0 | 0 | 494 | 590 | 44 | 0 | 0 | 0 | PPXY1509T | 1026131 | CM108 | 대경공장 JCOE 시편절단 | 5114 | JCOE 생산창고 | SPXY142140 | NX65L2 | 508 | 25.4 | WK557849 | B35608102 | 2311J1174 | Stripe 모재 T방향 | API-X65L2*WIL | 동국제강(주) 당진공장 | 494 | 590 | 44 | 459.349 | 478.182 | 474.17 | 493.611 | 601.856 | 46.6 | 2023-11-17
WK557849 | B35608102 | DONGGUK | 20231103 | 20231104 | 0.161 | 0.337 | 0.07 | 0.23 | 1.52 | 0.014 | 0.003 | 0 | 0 | 0.01 | 0.01 | 0.0002 | 0 | 0.01 | 0 | 0 | 0 | 0.002 | 0 | 0.036 | 0 | 0 | 0.012 | 0.049 | 0 | 0 | 0 | 0 | 494 | 590 | 44 | 0 | 0 | 0 | PPXY1509W | 1026131 | CM108 | 대경공장 JCOE 시편절단 | 5114 | JCOE 생산창고 | SPXY142140 | NX65L2 | 508 | 25.4 | WK557849 | B35608102 | 2311J1174 | Stripe 용접 | API-X65L2*WIL | 동국제강(주) 당진공장 | 494 | 590 | 44 | 416.856 | 430.7 | 0 | 0 | 614.389 | 0 | 2023-11-17
WK557850 | B35608202 | DONGGUK | 20231103 | 20231104 | 0.16 | 0.334 | 0.07 | 0.24 | 1.5 | 0.015 | 0.002 | 0 | 0 | 0.01 | 0.01 | 0.0002 | 0 | 0.01 | 0 | 0 | 0 | 0.003 | 0 | 0.039 | 0 | 0 | 0.012 | 0.05 | 0 | 0 | 0 | 0 | 493 | 591 | 44 | 0 | 0 | 0 | PPXY1511W | 1026131 | CM108 | 대경공장 JCOE 시편절단 | 5114 | JCOE 생산창고 | SPXY142130 | NX65L2 | 508 | 25.4 | WK557850 | B35608202 | 2311J1173 | Stripe 용접 | API-X65L2*WIL | 동국제강(주) 당진공장 | 493 | 591 | 44 | 568.863 | 594.239 | 0 | 0 | 617.375 | 0 | 2023-11-17
WK557850 | B35608202 | DONGGUK | 20231103 | 20231104 | 0.16 | 0.334 | 0.07 | 0.24 | 1.5 | 0.015 | 0.002 | 0 | 0 | 0.01 | 0.01 | 0.0002 | 0 | 0.01 | 0 | 0 | 0 | 0.003 | 0 | 0.039 | 0 | 0 | 0.012 | 0.05 | 0 | 0 | 0 | 0 | 493 | 591 | 44 | 0 | 0 | 0 | PPXY1511T | 1026131 | CM108 | 대경공장 JCOE 시편절단 | 5114 | JCOE 생산창고 | SPXY142130 | NX65L2 | 508 | 25.4 | WK557850 | B35608202 | 2311J1173 | Stripe 모재 T방향 | API-X65L2*WIL | 동국제강(주) 당진공장 | 493 | 591 | 44 | 461.118 | 478.528 | 474.216 | 492.122 | 595.022 | 51.6 | 2023-11-17
WK453140 | B35608302 | DONGGUK | 20231103 | 20231104 | 0.162 | 0.339 | 0.07 | 0.24 | 1.53 | 0.014 | 0.002 | 0 | 0 | 0.01 | 0.01 | 0.0002 | 0 | 0.01 | 0 | 0 | 0 | 0.002 | 0 | 0.04 | 0 | 0 | 0.014 | 0.049 | 0 | 0 | 0 | 0 | 510 | 600 | 45 | 0 | 0 | 0 | PPXY1512T | 1026129 | CM108 | 대경공장 JCOE 시편절단 | 5114 | JCOE 생산창고 | SPXY142080 | NX65L2 | 508 | 25.4 | WK453140 | B35608302 | 2311J1160 | Stripe 모재 T방향 | API-X65L2*WIL | 동국제강(주) 당진공장 | 510 | 600 | 45 | 453.367 | 473.002 | 471.565 | 491.987 | 605.671 | 48.2 | 2023-11-17
WK453140 | B35608302 | DONGGUK | 20231103 | 20231104 | 0.162 | 0.339 | 0.07 | 0.24 | 1.53 | 0.014 | 0.002 | 0 | 0 | 0.01 | 0.01 | 0.0002 | 0 | 0.01 | 0 | 0 | 0 | 0.002 | 0 | 0.04 | 0 | 0 | 0.014 | 0.049 | 0 | 0 | 0 | 0 | 510 | 600 | 45 | 0 | 0 | 0 | PPXY1512W | 1026129 | CM108 | 대경공장 JCOE 시편절단 | 5114 | JCOE 생산창고 | SPXY142080 | NX65L2 | 508 | 25.4 | WK453140 | B35608302 | 2311J1160 | Stripe 용접 | API-X65L2*WIL | 동국제강(주) 당진공장 | 510 | 600 | 45 | 578.693 | 595.659 | 0 | 0 | 615.999 | 0 | 2023-11-17
WK453143 | B35608402 | DONGGUK | 20231103 | 20231104 | 0.161 | 0.335 | 0.07 | 0.24 | 1.51 | 0.013 | 0.002 | 0 | 0 | 0.01 | 0.01 | 0.0002 | 0 | 0.01 | 0 | 0 | 0 | 0.001 | 0 | 0.037 | 0 | 0 | 0.012 | 0.05 | 0 | 0 | 0 | 0 | 496 | 588 | 46 | 0 | 0 | 0 | PPXY1504W | 1026129 | CM108 | 대경공장 JCOE 시편절단 | 5114 | JCOE 생산창고 | SPXY142090 | NX65L2 | 508 | 25.4 | WK453143 | B35608402 | 2311J1161 | Stripe 용접 | API-X65L2*WIL | 동국제강(주) 당진공장 | 496 | 588 | 46 | 480.067 | 495.427 | 0 | 0 | 610.435 | 0 | 2023-11-17
WK453143 | B35608402 | DONGGUK | 20231103 | 20231104 | 0.161 | 0.335 | 0.07 | 0.24 | 1.51 | 0.013 | 0.002 | 0 | 0 | 0.01 | 0.01 | 0.0002 | 0 | 0.01 | 0 | 0 | 0 | 0.001 | 0 | 0.037 | 0 | 0 | 0.012 | 0.05 | 0 | 0 | 0 | 0 | 496 | 588 | 46 | 0 | 0 | 0 | PPXY1504T | 1026129 | CM108 | 대경공장 JCOE 시편절단 | 5114 | JCOE 생산창고 | SPXY142090 | NX65L2 | 508 | 25.4 | WK453143 | B35608402 | 2311J1161 | Stripe 모재 T방향 | API-X65L2*WIL | 동국제강(주) 당진공장 | 496 | 588 | 46 | 438.373 | 458.284 | 452.043 | 472.575 | 597.77 | 46.6 | 2023-11-17
WK453761 | B35608502 | DONGGUK | 20231103 | 20231104 | 0.163 | 0.341 | 0.07 | 0.25 | 1.54 | 0.014 | 0.002 | 0 | 0 | 0.01 | 0.01 | 0.0002 | 0 | 0.01 | 0 | 0 | 0 | 0.003 | 0 | 0.039 | 0 | 0 | 0.011 | 0.05 | 0 | 0 | 0 | 0 | 499 | 598 | 44 | 0 | 0 | 0 | PPXY1502W | 1026129 | CM108 | 대경공장 JCOE 시편절단 | 5114 | JCOE 생산창고 | SPXY142070 | NX65L2 | 508 | 25.4 | WK453761 | B35608502 | 2311J1159 | Stripe 용접 | API-X65L2*WIL | 동국제강(주) 당진공장 | 499 | 598 | 44 | 0 | 0 | 0 | 0 | 627.821 | 0 | 2023-11-16
WK453761 | B35608502 | DONGGUK | 20231103 | 20231104 | 0.163 | 0.341 | 0.07 | 0.25 | 1.54 | 0.014 | 0.002 | 0 | 0 | 0.01 | 0.01 | 0.0002 | 0 | 0.01 | 0 | 0 | 0 | 0.003 | 0 | 0.039 | 0 | 0 | 0.011 | 0.05 | 0 | 0 | 0 | 0 | 499 | 598 | 44 | 0 | 0 | 0 | PPXY1502T | 1026129 | CM108 | 대경공장 JCOE 시편절단 | 5114 | JCOE 생산창고 | SPXY142070 | NX65L2 | 508 | 25.4 | WK453761 | B35608502 | 2311J1159 | Stripe 모재 T방향 | API-X65L2*WIL | 동국제강(주) 당진공장 | 499 | 598 | 44 | 495.339 | 514.524 | 512.851 | 532.714 | 607.379 | 47.2 | 2023-11-16
WK453762 | B35608602 | DONGGUK | 20231102 | 20231103 | 0.162 | 0.337 | 0.07 | 0.25 | 1.52 | 0.013 | 0.002 | 0 | 0 | 0.01 | 0.01 | 0.0002 | 0 | 0.01 | 0 | 0 | 0 | 0.002 | 0 | 0.041 | 0 | 0 | 0.012 | 0.05 | 0 | 0 | 0 | 0 | 529 | 617 | 44 | 0 | 0 | 0 | PPXY1507W | 1026135 | CM108 | 대경공장 JCOE 시편절단 | 5114 | JCOE 생산창고 | SPXY151110 | NX65L2 | 508 | 25.4 | WK453762 | B35608602 | 2311J1193 | Stripe 용접 | API-X65L2*WIL | 동국제강(주) 당진공장 | 529 | 617 | 44 | 0 | 0 | 0 | 0 | 640.777 | 0 | 2023-11-17
WK453762 | B35608602 | DONGGUK | 20231102 | 20231103 | 0.162 | 0.337 | 0.07 | 0.25 | 1.52 | 0.013 | 0.002 | 0 | 0 | 0.01 | 0.01 | 0.0002 | 0 | 0.01 | 0 | 0 | 0 | 0.002 | 0 | 0.041 | 0 | 0 | 0.012 | 0.05 | 0 | 0 | 0 | 0 | 529 | 617 | 44 | 0 | 0 | 0 | PPXY1507T | 1026135 | CM108 | 대경공장 JCOE 시편절단 | 5114 | JCOE 생산창고 | SPXY151110 | NX65L2 | 508 | 25.4 | WK453762 | B35608602 | 2311J1193 | Stripe 모재 T방향 | API-X65L2*WIL | 동국제강(주) 당진공장 | 529 | 617 | 44 | 510.536 | 532.011 | 529.289 | 551.553 | 624.415 | 46 | 2023-11-17
WK557849 | B35608702 | DONGGUK | 20231106 | 20231107 | 0.161 | 0.337 | 0.07 | 0.23 | 1.52 | 0.014 | 0.003 | 0 | 0 | 0.01 | 0.01 | 0.0002 | 0 | 0.01 | 0 | 0 | 0 | 0.002 | 0 | 0.036 | 0 | 0 | 0.012 | 0.049 | 0 | 0 | 0 | 0 | 500 | 595 | 45 | 0 | 0 | 0 | PPXY1515W | 1026137 | CM108 | 대경공장 JCOE 시편절단 | 5114 | JCOE 생산창고 | SPXY151160 | NX65L2 | 508 | 25.4 | WK557849 | B35608702 | 2311J1199 | Stripe 용접 | API-X65L2*WIL | 동국제강(주) 당진공장 | 500 | 595 | 45 | 0 | 0 | 0 | 0 | 627.339 | 0 | 2023-11-17
WK557849 | B35608702 | DONGGUK | 20231106 | 20231107 | 0.161 | 0.337 | 0.07 | 0.23 | 1.52 | 0.014 | 0.003 | 0 | 0 | 0.01 | 0.01 | 0.0002 | 0 | 0.01 | 0 | 0 | 0 | 0.002 | 0 | 0.036 | 0 | 0 | 0.012 | 0.049 | 0 | 0 | 0 | 0 | 500 | 595 | 45 | 0 | 0 | 0 | PPXY1515T | 1026137 | CM108 | 대경공장 JCOE 시편절단 | 5114 | JCOE 생산창고 | SPXY151160 | NX65L2 | 508 | 25.4 | WK557849 | B35608702 | 2311J1199 | Stripe 모재 T방향 | API-X65L2*WIL | 동국제강(주) 당진공장 | 500 | 595 | 45 | 482.454 | 504.141 | 508.12 | 530.961 | 607.499 | 48.6 | 2023-11-17
WK557850 | B35608802 | DONGGUK | 20231102 | 20231103 | 0.16 | 0.334 | 0.07 | 0.24 | 1.5 | 0.015 | 0.002 | 0 | 0 | 0.01 | 0.01 | 0.0002 | 0 | 0.01 | 0 | 0 | 0 | 0.003 | 0 | 0.039 | 0 | 0 | 0.012 | 0.05 | 0 | 0 | 0 | 0 | 496 | 598 | 43 | 0 | 0 | 0 | PPXY1510T | 1026133 | CM108 | 대경공장 JCOE 시편절단 | 5114 | JCOE 생산창고 | SPXY151040 | NX65L2 | 508 | 25.4 | WK557850 | B35608802 | 2311J1185 | Stripe 모재 T방향 | API-X65L2*WIL | 동국제강(주) 당진공장 | 496 | 598 | 43 | 494.318 | 516.133 | 459.695 | 479.982 | 600.345 | 49.2 | 2023-11-17
WK557850 | B35608802 | DONGGUK | 20231102 | 20231103 | 0.16 | 0.334 | 0.07 | 0.24 | 1.5 | 0.015 | 0.002 | 0 | 0 | 0.01 | 0.01 | 0.0002 | 0 | 0.01 | 0 | 0 | 0 | 0.003 | 0 | 0.039 | 0 | 0 | 0.012 | 0.05 | 0 | 0 | 0 | 0 | 496 | 598 | 43 | 0 | 0 | 0 | PPXY1510W | 1026133 | CM108 | 대경공장 JCOE 시편절단 | 5114 | JCOE 생산창고 | SPXY151040 | NX65L2 | 508 | 25.4 | WK557850 | B35608802 | 2311J1185 | Stripe 용접 | API-X65L2*WIL | 동국제강(주) 당진공장 | 496 | 598 | 43 | 0 | 0 | 0 | 0 | 618.507 | 0 | 2023-11-17
WK453006 | B35609002 | DONGGUK | 20231102 | 20231103 | 0.16 | 0.334 | 0.07 | 0.24 | 1.5 | 0.014 | 0.003 | 0 | 0 | 0.01 | 0.01 | 0.0002 | 0 | 0.01 | 0 | 0 | 0 | 0.002 | 0 | 0.04 | 0 | 0 | 0.013 | 0.049 | 0 | 0 | 0 | 0 | 529 | 621 | 41 | 0 | 0 | 0 | PPXY1513T | 1026133 | CM108 | 대경공장 JCOE 시편절단 | 5114 | JCOE 생산창고 | SPXY151050 | NX65L2 | 508 | 25.4 | WK453006 | B35609002 | 2311J1186 | Stripe 모재 T방향 | API-X65L2*WIL | 동국제강(주) 당진공장 | 529 | 621 | 41 | 482.956 | 504.261 | 496.048 | 517.931 | 615.169 | 49.3999 | 2023-11-17
WK453006 | B35609002 | DONGGUK | 20231102 | 20231103 | 0.16 | 0.334 | 0.07 | 0.24 | 1.5 | 0.014 | 0.003 | 0 | 0 | 0.01 | 0.01 | 0.0002 | 0 | 0.01 | 0 | 0 | 0 | 0.002 | 0 | 0.04 | 0 | 0 | 0.013 | 0.049 | 0 | 0 | 0 | 0 | 529 | 621 | 41 | 0 | 0 | 0 | PPXY1513W | 1026133 | CM108 | 대경공장 JCOE 시편절단 | 5114 | JCOE 생산창고 | SPXY151050 | NX65L2 | 508 | 25.4 | WK453006 | B35609002 | 2311J1186 | Stripe 용접 | API-X65L2*WIL | 동국제강(주) 당진공장 | 529 | 621 | 41 | 457.059 | 469.7 | 0 | 0 | 606.609 | 0 | 2023-11-17
WK453143 | B35609102 | DONGGUK | 20231102 | 20231103 | 0.161 | 0.335 | 0.07 | 0.24 | 1.51 | 0.013 | 0.002 | 0 | 0 | 0.01 | 0.01 | 0.0002 | 0 | 0.01 | 0 | 0 | 0 | 0.001 | 0 | 0.037 | 0 | 0 | 0.012 | 0.05 | 0 | 0 | 0 | 0 | 521 | 613 | 43 | 0 | 0 | 0 | PPXY1506W | 1026133 | CM108 | 대경공장 JCOE 시편절단 | 5114 | JCOE 생산창고 | SPXY151030 | NX65L2 | 508 | 25.4 | WK453143 | B35609102 | 2311J1184 | Stripe 용접 | API-X65L2*WIL | 동국제강(주) 당진공장 | 521 | 613 | 43 | 0 | 0 | 0 | 0 | 616.793 | 0 | 2023-11-17
WK453143 | B35609102 | DONGGUK | 20231102 | 20231103 | 0.161 | 0.335 | 0.07 | 0.24 | 1.51 | 0.013 | 0.002 | 0 | 0 | 0.01 | 0.01 | 0.0002 | 0 | 0.01 | 0 | 0 | 0 | 0.001 | 0 | 0.037 | 0 | 0 | 0.012 | 0.05 | 0 | 0 | 0 | 0 | 521 | 613 | 43 | 0 | 0 | 0 | PPXY1506T | 1026133 | CM108 | 대경공장 JCOE 시편절단 | 5114 | JCOE 생산창고 | SPXY151030 | NX65L2 | 508 | 25.4 | WK453143 | B35609102 | 2311J1184 | Stripe 모재 T방향 | API-X65L2*WIL | 동국제강(주) 당진공장 | 521 | 613 | 43 | 468.21 | 489.537 | 474.828 | 496.457 | 600.501 | 50.3999 | 2023-11-17
WK453139 | B35609202 | DONGGUK | 20231102 | 20231103 | 0.161 | 0.338 | 0.07 | 0.23 | 1.53 | 0.016 | 0.002 | 0 | 0 | 0.01 | 0.01 | 0.0002 | 0 | 0.01 | 0 | 0 | 0 | 0.002 | 0 | 0.039 | 0 | 0 | 0.012 | 0.048 | 0 | 0 | 0 | 0 | 543 | 626 | 42 | 0 | 0 | 0 | PPXY1508T | 1026135 | CM108 | 대경공장 JCOE 시편절단 | 5114 | JCOE 생산창고 | SPXY151100 | NX65L2 | 508 | 25.4 | WK453139 | B35609202 | 2311J1192 | Stripe 모재 T방향 | API-X65L2*WIL | 동국제강(주) 당진공장 | 543 | 626 | 42 | 479.223 | 499.035 | 497.632 | 518.205 | 591.579 | 47.8 | 2023-11-17
WK453139 | B35609202 | DONGGUK | 20231102 | 20231103 | 0.161 | 0.338 | 0.07 | 0.23 | 1.53 | 0.016 | 0.002 | 0 | 0 | 0.01 | 0.01 | 0.0002 | 0 | 0.01 | 0 | 0 | 0 | 0.002 | 0 | 0.039 | 0 | 0 | 0.012 | 0.048 | 0 | 0 | 0 | 0 | 543 | 626 | 42 | 0 | 0 | 0 | PPXY1508W | 1026135 | CM108 | 대경공장 JCOE 시편절단 | 5114 | JCOE 생산창고 | SPXY151100 | NX65L2 | 508 | 25.4 | WK453139 | B35609202 | 2311J1192 | Stripe 용접 | API-X65L2*WIL | 동국제강(주) 당진공장 | 543 | 626 | 42 | 140.4 | 145.76 | 0 | 0 | 611.846 | 0 | 2023-11-17
WK557889 | B35609302 | DONGGUK | 20231101 | 20231102 | 0.17 | 0.342 | 0.08 | 0.24 | 1.49 | 0.014 | 0.002 | 0 | 0 | 0.01 | 0.01 | 0.0002 | 0 | 0.01 | 0 | 0 | 0 | 0.002 | 0 | 0.038 | 0 | 0 | 0.013 | 0.049 | 0 | 0 | 0 | 0 | 542 | 627 | 42 | 0 | 0 | 0 | PPXY1514W | 1026137 | CM108 | 대경공장 JCOE 시편절단 | 5114 | JCOE 생산창고 | SPXY151150 | NX65L2 | 508 | 25.4 | WK557889 | B35609302 | 2311J1198 | Stripe 용접 | API-X65L2*WIL | 동국제강(주) 당진공장 | 542 | 627 | 42 | 399.463 | 413.639 | 0 | 0 | 621.922 | 0 | 2023-11-17
WK557889 | B35609302 | DONGGUK | 20231101 | 20231102 | 0.17 | 0.342 | 0.08 | 0.24 | 1.49 | 0.014 | 0.002 | 0 | 0 | 0.01 | 0.01 | 0.0002 | 0 | 0.01 | 0 | 0 | 0 | 0.002 | 0 | 0.038 | 0 | 0 | 0.013 | 0.049 | 0 | 0 | 0 | 0 | 542 | 627 | 42 | 0 | 0 | 0 | PPXY1514T | 1026137 | CM108 | 대경공장 JCOE 시편절단 | 5114 | JCOE 생산창고 | SPXY151150 | NX65L2 | 508 | 25.4 | WK557889 | B35609302 | 2311J1198 | Stripe 모재 T방향 | API-X65L2*WIL | 동국제강(주) 당진공장 | 542 | 627 | 42 | 481.93 | 501.382 | 508.041 | 528.547 | 607.379 | 46.8 | 2023-11-17
WK558367 | B35609501 | DONGGUK | 20231101 | 20231102 | 0.165 | 0.354 | 0.07 | 0.23 | 1.52 | 0.015 | 0.002 | 0 | 0.025 | 0.08 | 0.12 | 0.0001 | 0 | 0.08 | 0 | 0 | 0 | 0.003 | 0 | 0.039 | 0 | 0 | 0.014 | 0.002 | 0 | 0 | 0 | 185 | 526 | 633 | 47 | 0 | 0 | 0 | PPXZ0102W | 1027050 | CM108 | 대경공장 JCOE 시편절단 | 5114 | JCOE 생산창고 | SPXY302060 | NX65L2XL | 940 | 38.1 | WK558367 | B35609501 | 2311J2230 | Stripe 용접 | API-X65L2*XL | 동국제강(주) 당진공장 | 526 | 633 | 47 | 945.039 | 639.341 | 0 | 0 | 646.261 | 0 | 2023-12-06
WK558367 | B35609501 | DONGGUK | 20231101 | 20231102 | 0.165 | 0.354 | 0.07 | 0.23 | 1.52 | 0.015 | 0.002 | 0 | 0.025 | 0.08 | 0.12 | 0.0001 | 0 | 0.08 | 0 | 0 | 0 | 0.003 | 0 | 0.039 | 0 | 0 | 0.014 | 0.002 | 0 | 0 | 0 | 185 | 526 | 633 | 47 | 0 | 0 | 0 | PPXZ0102T | 1027050 | CM108 | 대경공장 JCOE 시편절단 | 5114 | JCOE 생산창고 | SPXY302060 | NX65L2XL | 940 | 38.1 | WK558367 | B35609501 | 2311J2230 | Stripe 모재 T방향 | API-X65L2*XL | 동국제강(주) 당진공장 | 526 | 633 | 47 | 724.671 | 492.426 | 816.111 | 554.561 | 628.194 | 56.8 | 2023-12-06
WK558365 | B35609801 | DONGGUK | 20231101 | 20231102 | 0.166 | 0.354 | 0.07 | 0.24 | 1.51 | 0.012 | 0.002 | 0 | 0.027 | 0.08 | 0.13 | 0.0002 | 0 | 0.1 | 0 | 0 | 0 | 0.003 | 0 | 0.039 | 0 | 0 | 0.013 | 0.002 | 0 | 0 | 0 | 205 | 511 | 616 | 53 | 0 | 0 | 0 | PPXZ0101T | 1027050 | CM108 | 대경공장 JCOE 시편절단 | 5114 | JCOE 생산창고 | SPXY302070 | NX65L2XL | 940 | 38.1 | WK558365 | B35609801 | 2311J2231 | Stripe 모재 T방향 | API-X65L2*XL | 동국제강(주) 당진공장 | 511 | 616 | 53 | 727.162 | 494.067 | 766.752 | 520.966 | 612.762 | 57 | 2023-12-06
WK558365 | B35609801 | DONGGUK | 20231101 | 20231102 | 0.166 | 0.354 | 0.07 | 0.24 | 1.51 | 0.012 | 0.002 | 0 | 0.027 | 0.08 | 0.13 | 0.0002 | 0 | 0.1 | 0 | 0 | 0 | 0.003 | 0 | 0.039 | 0 | 0 | 0.013 | 0.002 | 0 | 0 | 0 | 205 | 511 | 616 | 53 | 0 | 0 | 0 | PPXZ0101W | 1027050 | CM108 | 대경공장 JCOE 시편절단 | 5114 | JCOE 생산창고 | SPXY302070 | NX65L2XL | 940 | 38.1 | WK558365 | B35609801 | 2311J2231 | Stripe 용접 | API-X65L2*XL | 동국제강(주) 당진공장 | 511 | 616 | 53 | 0 | 0 | 0 | 0 | 640.181 | 0 | 2023-12-06
WK558366 | B35610201 | DONGGUK | 20231101 | 20231102 | 0.167 | 0.359 | 0.07 | 0.24 | 1.53 | 0.012 | 0.002 | 0 | 0.025 | 0.08 | 0.15 | 0.0001 | 0 | 0.1 | 0 | 0 | 0 | 0.003 | 0 | 0.039 | 0 | 0 | 0.011 | 0.002 | 0 | 0 | 0 | 194 | 519 | 616 | 54 | 0 | 0 | 0 | PPXZ0103T | 1027050 | CM108 | 대경공장 JCOE 시편절단 | 5114 | JCOE 생산창고 | SPXY302080 | NX65L2XL | 940 | 38.1 | WK558366 | B35610201 | 2311J2237 | Stripe 모재 T방향 | API-X65L2*XL | 동국제강(주) 당진공장 | 519 | 616 | 54 | 739.571 | 500.61 | 771.439 | 522.181 | 602.361 | 59.2 | 2023-12-06
WK558366 | B35610201 | DONGGUK | 20231101 | 20231102 | 0.167 | 0.359 | 0.07 | 0.24 | 1.53 | 0.012 | 0.002 | 0 | 0.025 | 0.08 | 0.15 | 0.0001 | 0 | 0.1 | 0 | 0 | 0 | 0.003 | 0 | 0.039 | 0 | 0 | 0.011 | 0.002 | 0 | 0 | 0 | 194 | 519 | 616 | 54 | 0 | 0 | 0 | PPXZ0103W | 1027050 | CM108 | 대경공장 JCOE 시편절단 | 5114 | JCOE 생산창고 | SPXY302080 | NX65L2XL | 940 | 38.1 | WK558366 | B35610201 | 2311J2237 | Stripe 용접 | API-X65L2*XL | 동국제강(주) 당진공장 | 519 | 616 | 54 | 363.22 | 244.893 | 0 | 0 | 633.068 | 0 | 2023-12-06
WK453106 | B35611002 | DONGGUK | 20231102 | 20231103 | 0.161 | 0.337 | 0.07 | 0.22 | 1.52 | 0.013 | 0.002 | 0 | 0 | 0.01 | 0.01 | 0.0002 | 0 | 0.01 | 0 | 0 | 0 | 0.002 | 0 | 0.038 | 0 | 0 | 0.013 | 0.049 | 0 | 0 | 0 | 0 | 507 | 595 | 37 | 0 | 0 | 0 | PPXY1604W | 1025900 | CM108 | 대경공장 JCOE 시편절단 | 5114 | JCOE 생산창고 | SPXY152060 | NX65L2 | 457 | 19.1 | WK453106 | B35611002 | 2311J1219 | Stripe 용접 | API-X65L2*WIL | 동국제강(주) 당진공장 | 507 | 595 | 37 | 419.485 | 569.494 | 0 | 0 | 596.212 | 0 | 2023-11-20
WK453106 | B35611002 | DONGGUK | 20231102 | 20231103 | 0.161 | 0.337 | 0.07 | 0.22 | 1.52 | 0.013 | 0.002 | 0 | 0 | 0.01 | 0.01 | 0.0002 | 0 | 0.01 | 0 | 0 | 0 | 0.002 | 0 | 0.038 | 0 | 0 | 0.013 | 0.049 | 0 | 0 | 0 | 0 | 507 | 595 | 37 | 0 | 0 | 0 | PPXY1604T | 1025900 | CM108 | 대경공장 JCOE 시편절단 | 5114 | JCOE 생산창고 | SPXY152060 | NX65L2 | 457 | 19.1 | WK453106 | B35611002 | 2311J1219 | Stripe 모재 T방향 | API-X65L2*WIL | 동국제강(주) 당진공장 | 507 | 595 | 37 | 375.049 | 513.253 | 394.535 | 539.92 | 631.745 | 40.3999 | 2023-11-20
WK453139 | B35611102 | DONGGUK | 20231101 | 20231102 | 0.161 | 0.338 | 0.07 | 0.23 | 1.53 | 0.016 | 0.002 | 0 | 0 | 0.01 | 0.01 | 0.0002 | 0 | 0.01 | 0 | 0 | 0 | 0.002 | 0 | 0.039 | 0 | 0 | 0.012 | 0.048 | 0 | 0 | 0 | 0 | 502 | 590 | 40 | 0 | 0 | 0 | PPXY1602T | 1025900 | CM108 | 대경공장 JCOE 시편절단 | 5114 | JCOE 생산창고 | SPXY152050 | NX65L2 | 457 | 19.1 | WK453139 | B35611102 | 2311J1218 | Stripe 모재 T방향 | API-X65L2*WIL | 동국제강(주) 당진공장 | 502 | 590 | 40 | 357.133 | 489.863 | 372.905 | 511.497 | 627.092 | 39.3999 | 2023-11-20
WK453139 | B35611102 | DONGGUK | 20231101 | 20231102 | 0.161 | 0.338 | 0.07 | 0.23 | 1.53 | 0.016 | 0.002 | 0 | 0 | 0.01 | 0.01 | 0.0002 | 0 | 0.01 | 0 | 0 | 0 | 0.002 | 0 | 0.039 | 0 | 0 | 0.012 | 0.048 | 0 | 0 | 0 | 0 | 502 | 590 | 40 | 0 | 0 | 0 | PPXY1602W | 1025900 | CM108 | 대경공장 JCOE 시편절단 | 5114 | JCOE 생산창고 | SPXY152050 | NX65L2 | 457 | 19.1 | WK453139 | B35611102 | 2311J1218 | Stripe 용접 | API-X65L2*WIL | 동국제강(주) 당진공장 | 502 | 590 | 40 | 297.019 | 400.619 | 0 | 0 | 599.344 | 0 | 2023-11-20
23451419 | B35637302 | DONGGUK | 20231107 | 20231108 | 0.16 | 0.309 | 0.08 | 0.32 | 1.33 | 0.016 | 0.004 | 0 | 0 | 0.03 | 0.01 | 0.0002 | 0 | 0.01 | 0 | 0 | 0 | 0 | 0 | 0.001 | 0 | 0 | 0 | 0 | 0 | 0 | 0 | 161 | 405 | 509 | 36 | 0 | 0 | 0 | PPXY2106W | 1026613 | CM108 | 대경공장 JCOE 시편절단 | 5114 | JCOE 생산창고 | SPXY211060 | N5LBL2 | 711 | 9.5 | 23451419 | B35637302 | 2311J1516 | Stripe 용접 | API-5LBL2I | 동국제강(주) 당진공장 | 405 | 509 | 36 | 0 | 0 | 0 | 0 | 507.36 | 0 | 2023-11-27
23451419 | B35637302 | DONGGUK | 20231107 | 20231108 | 0.16 | 0.309 | 0.08 | 0.32 | 1.33 | 0.016 | 0.004 | 0 | 0 | 0.03 | 0.01 | 0.0002 | 0 | 0.01 | 0 | 0 | 0 | 0 | 0 | 0.001 | 0 | 0 | 0 | 0 | 0 | 0 | 0 | 161 | 405 | 509 | 36 | 0 | 0 | 0 | PPXY2106L | 1026613 | CM108 | 대경공장 JCOE 시편절단 | 5114 | JCOE 생산창고 | SPXY211060 | N5LBL2 | 711 | 9.5 | 23451419 | B35637302 | 2311J1516 | Stripe 모재 L방향 | API-5LBL2I | 동국제강(주) 당진공장 | 405 | 509 | 36 | 137.732 | 378.145 | 135.377 | 371.679 | 473.904 | 42.2 | 2023-11-27
23451419 | B35637302 | DONGGUK | 20231107 | 20231108 | 0.16 | 0.309 | 0.08 | 0.32 | 1.33 | 0.016 | 0.004 | 0 | 0 | 0.03 | 0.01 | 0.0002 | 0 | 0.01 | 0 | 0 | 0 | 0 | 0 | 0.001 | 0 | 0 | 0 | 0 | 0 | 0 | 0 | 161 | 405 | 509 | 36 | 0 | 0 | 0 | PPXY2106T | 1026613 | CM108 | 대경공장 JCOE 시편절단 | 5114 | JCOE 생산창고 | SPXY211060 | N5LBL2 | 711 | 9.5 | 23451419 | B35637302 | 2311J1516 | Stripe 모재 T방향 | API-5LBL2I | 동국제강(주) 당진공장 | 405 | 509 | 36 | 118.293 | 321.545 | 122.504 | 332.99 | 460.626 | 45.3999 | 2023-11-27
23451420 | B35637801 | DONGGUK | 20231107 | 20231108 | 0.155 | 0.297 | 0.08 | 0.29 | 1.26 | 0.012 | 0.003 | 0 | 0 | 0.03 | 0.01 | 0 | 0 | 0.01 | 0 | 0 | 0 | 0 | 0 | 0.001 | 0 | 0 | 0 | 0 | 0 | 0 | 0 | 160 | 413 | 520 | 32 | 0 | 0 | 0 | PPXY2105T | 1026613 | CM108 | 대경공장 JCOE 시편절단 | 5114 | JCOE 생산창고 | SPXY202150 | N5LBL2 | 711 | 9.5 | 23451420 | B35637801 | 2311J1503 | Stripe 모재 T방향 | API-5LBL2I | 동국제강(주) 당진공장 | 413 | 520 | 32 | 123.535 | 340.296 | 127.664 | 351.67 | 477.71 | 42.2 | 2023-11-27
23451420 | B35637801 | DONGGUK | 20231107 | 20231108 | 0.155 | 0.297 | 0.08 | 0.29 | 1.26 | 0.012 | 0.003 | 0 | 0 | 0.03 | 0.01 | 0 | 0 | 0.01 | 0 | 0 | 0 | 0 | 0 | 0.001 | 0 | 0 | 0 | 0 | 0 | 0 | 0 | 160 | 413 | 520 | 32 | 0 | 0 | 0 | PPXY2105W | 1026613 | CM108 | 대경공장 JCOE 시편절단 | 5114 | JCOE 생산창고 | SPXY202150 | N5LBL2 | 711 | 9.5 | 23451420 | B35637801 | 2311J1503 | Stripe 용접 | API-5LBL2I | 동국제강(주) 당진공장 | 413 | 520 | 32 | 103.179 | 288.602 | 0 | 0 | 495.616 | 0 | 2023-11-27
23451420 | B35637801 | DONGGUK | 20231107 | 20231108 | 0.155 | 0.297 | 0.08 | 0.29 | 1.26 | 0.012 | 0.003 | 0 | 0 | 0.03 | 0.01 | 0 | 0 | 0.01 | 0 | 0 | 0 | 0 | 0 | 0.001 | 0 | 0 | 0 | 0 | 0 | 0 | 0 | 160 | 413 | 520 | 32 | 0 | 0 | 0 | PPXY2105L | 1026613 | CM108 | 대경공장 JCOE 시편절단 | 5114 | JCOE 생산창고 | SPXY202150 | N5LBL2 | 711 | 9.5 | 23451420 | B35637801 | 2311J1503 | Stripe 모재 L방향 | API-5LBL2I | 동국제강(주) 당진공장 | 413 | 520 | 32 | 132.783 | 367.885 | 132.875 | 368.14 | 482.635 | 42 | 2023-11-27
23451422 | B35638602 | DONGGUK | 20231107 | 20231108 | 0.157 | 0.303 | 0.08 | 0.28 | 1.29 | 0.013 | 0.004 | 0 | 0 | 0.03 | 0.01 | 0 | 0 | 0.02 | 0 | 0 | 0 | 0 | 0 | 0.002 | 0 | 0 | 0 | 0 | 0 | 0 | 0 | 155 | 381 | 495 | 35 | 0 | 0 | 0 | PPXY2104L | 1026613 | CM108 | 대경공장 JCOE 시편절단 | 5114 | JCOE 생산창고 | SPXY211040 | N5LBL2 | 711 | 9.5 | 23451422 | B35638602 | 2311J1511 | Stripe 모재 L방향 | API-5LBL2I | 동국제강(주) 당진공장 | 381 | 495 | 35 | 149.524 | 409.655 | 149.821 | 410.471 | 498.083 | 39.3999 | 2023-11-27
23451422 | B35638602 | DONGGUK | 20231107 | 20231108 | 0.157 | 0.303 | 0.08 | 0.28 | 1.29 | 0.013 | 0.004 | 0 | 0 | 0.03 | 0.01 | 0 | 0 | 0.02 | 0 | 0 | 0 | 0 | 0 | 0.002 | 0 | 0 | 0 | 0 | 0 | 0 | 0 | 155 | 381 | 495 | 35 | 0 | 0 | 0 | PPXY2104T | 1026613 | CM108 | 대경공장 JCOE 시편절단 | 5114 | JCOE 생산창고 | SPXY211040 | N5LBL2 | 711 | 9.5 | 23451422 | B35638602 | 2311J1511 | Stripe 모재 T방향 | API-5LBL2I | 동국제강(주) 당진공장 | 381 | 495 | 35 | 131.304 | 357.842 | 134.378 | 366.22 | 477.281 | 44.2 | 2023-11-27
23451422 | B35638602 | DONGGUK | 20231107 | 20231108 | 0.157 | 0.303 | 0.08 | 0.28 | 1.29 | 0.013 | 0.004 | 0 | 0 | 0.03 | 0.01 | 0 | 0 | 0.02 | 0 | 0 | 0 | 0 | 0 | 0.002 | 0 | 0 | 0 | 0 | 0 | 0 | 0 | 155 | 381 | 495 | 35 | 0 | 0 | 0 | PPXY2104W | 1026613 | CM108 | 대경공장 JCOE 시편절단 | 5114 | JCOE 생산창고 | SPXY211040 | N5LBL2 | 711 | 9.5 | 23451422 | B35638602 | 2311J1511 | Stripe 용접 | API-5LBL2I | 동국제강(주) 당진공장 | 381 | 495 | 35 | 149.355 | 410.193 | 0 | 0 | 501.033 | 0 | 2023-11-27
WK454279 | B35660202 | DONGGUK | 20231109 | 20231110 | 0 | 0.431 | 0.18 | 0.33 | 1.48 | 0.016 | 0.003 | 0.03 | 0.031 | 0.01 | 0.01 | 0.0002 | 0 | 0.01 | 0 | 0 | 0 | 0.002 | 0 | 0.019 | 0 | 0 | 0.016 | 0.002 | 0 | 0 | 0 | 0 | 426 | 566 | 26 | 0 | 0 | 0 | PPXY1805T | 1026488 | CM108 | 대경공장 JCOE 시편절단 | 5114 | JCOE 생산창고 | SPXY171090 | 2BA572G50D | 610 | 25.4 | WK454279 | B35660202 | 2311J1323 | Stripe 모재 T방향 | A572-50TY1 | 동국제강(주) 당진공장 | 426 | 566 | 26 | 362.088 | 382.603 | 393.751 | 416.06 | 576.892 | 45.8 | 2023-11-21
WK454279 | B35660202 | DONGGUK | 20231109 | 20231110 | 0 | 0.431 | 0.18 | 0.33 | 1.48 | 0.016 | 0.003 | 0.03 | 0.031 | 0.01 | 0.01 | 0.0002 | 0 | 0.01 | 0 | 0 | 0 | 0.002 | 0 | 0.019 | 0 | 0 | 0.016 | 0.002 | 0 | 0 | 0 | 0 | 426 | 566 | 26 | 0 | 0 | 0 | PPXY1805W | 1026488 | CM108 | 대경공장 JCOE 시편절단 | 5114 | JCOE 생산창고 | SPXY171090 | 2BA572G50D | 610 | 25.4 | WK454279 | B35660202 | 2311J1323 | Stripe 용접 | A572-50TY1 | 동국제강(주) 당진공장 | 426 | 566 | 26 | 494.258 | 515.528 | 0 | 0 | 608.754 | 0 | 2023-11-21
WK645012 | B35668101 | DONGGUK | 20231114 | 20231115 | 0 | 0.426 | 0.18 | 0.35 | 1.45 | 0.014 | 0.003 | 0.039 | 0.041 | 0.01 | 0.01 | 0.0001 | 0 | 0.01 | 0 | 0 | 0 | 0.003 | 0 | 0.02 | 0 | 0 | 0.014 | 0.001 | 0 | 0 | 0 | 0 | 481 | 592 | 23 | 0 | 0 | 0 | PPXY2305T | 1026934 | CM108 | 대경공장 JCOE 시편절단 | 5114 | JCOE 생산창고 | SPXY231090 | 2BA572G50D | 1219 | 12.7 | WK645012 | B35668101 | 2311J1747 | Stripe 모재 T방향 | A572-50TY1 | 동국제강(주) 당진공장 | 481 | 592 | 23 | 200.916 | 413.115 | 203.47 | 418.366 | 606.536 | 36.8 | 2023-11-29
WK645012 | B35668101 | DONGGUK | 20231114 | 20231115 | 0 | 0.426 | 0.18 | 0.35 | 1.45 | 0.014 | 0.003 | 0.039 | 0.041 | 0.01 | 0.01 | 0.0001 | 0 | 0.01 | 0 | 0 | 0 | 0.003 | 0 | 0.02 | 0 | 0 | 0.014 | 0.001 | 0 | 0 | 0 | 0 | 481 | 592 | 23 | 0 | 0 | 0 | PPXY2305W | 1026934 | CM108 | 대경공장 JCOE 시편절단 | 5114 | JCOE 생산창고 | SPXY231090 | 2BA572G50D | 1219 | 12.7 | WK645012 | B35668101 | 2311J1747 | Stripe 용접 | A572-50TY1 | 동국제강(주) 당진공장 | 481 | 592 | 23 | 226.175 | 465.706 | 0 | 0 | 617.441 | 0 | 2023-11-29
WK454455 | B35684303 | DONGGUK | 20231113 | 20231114 | 0.17 | 0.341 | 0.08 | 0.3 | 1.53 | 0.016 | 0.002 | 0 | 0 | 0.02 | 0.01 | 0.0002 | 0 | 0.01 | 0 | 0 | 0 | 0.003 | 0 | 0.021 | 0 | 0 | 0.015 | 0.002 | 0 | 0 | 0 | 179 | 509 | 593 | 32 | 0 | 0 | 0 | PPXY2810T | 1026961 | CM108 | 대경공장 JCOE 시편절단 | 5114 | JCOE 생산창고 | SPXY281190 | NX52L2D | 813 | 9.5 | WK454455 | B35684303 | 2311J1959 | Stripe 모재 T방향 | API-X46X52L2 | 동국제강(주) 당진공장 | 509 | 593 | 32 | 166.118 | 438.912 | 168.945 | 446.383 | 558.984 | 39.6 | 2023-12-01
WK454455 | B35684303 | DONGGUK | 20231113 | 20231114 | 0.17 | 0.341 | 0.08 | 0.3 | 1.53 | 0.016 | 0.002 | 0 | 0 | 0.02 | 0.01 | 0.0002 | 0 | 0.01 | 0 | 0 | 0 | 0.003 | 0 | 0.021 | 0 | 0 | 0.015 | 0.002 | 0 | 0 | 0 | 179 | 509 | 593 | 32 | 0 | 0 | 0 | PPXY2810W | 1026961 | CM108 | 대경공장 JCOE 시편절단 | 5114 | JCOE 생산창고 | SPXY281190 | NX52L2D | 813 | 9.5 | WK454455 | B35684303 | 2311J1959 | Stripe 용접 | API-X46X52L2 | 동국제강(주) 당진공장 | 509 | 593 | 32 | 0 | 0 | 0 | 0 | 569.366 | 0 | 2023-12-01
WK454457 | B35684503 | DONGGUK | 20231102 | 20231103 | 0.167 | 0.333 | 0.08 | 0.3 | 1.49 | 0.014 | 0.002 | 0 | 0 | 0.01 | 0.01 | 0.0002 | 0 | 0.01 | 0 | 0 | 0 | 0.003 | 0 | 0.021 | 0 | 0 | 0.014 | 0.002 | 0 | 0 | 0 | 175 | 501 | 587 | 32 | 0 | 0 | 0 | PPXY2809W | 1026961 | CM108 | 대경공장 JCOE 시편절단 | 5114 | JCOE 생산창고 | SPXY281180 | NX52L2D | 813 | 9.5 | WK454457 | B35684503 | 2311J1958 | Stripe 용접 | API-X46X52L2 | 동국제강(주) 당진공장 | 501 | 587 | 32 | 56.7557 | 155.251 | 0 | 0 | 579.647 | 0 | 2023-12-06
WK454457 | B35684503 | DONGGUK | 20231102 | 20231103 | 0.167 | 0.333 | 0.08 | 0.3 | 1.49 | 0.014 | 0.002 | 0 | 0 | 0.01 | 0.01 | 0.0002 | 0 | 0.01 | 0 | 0 | 0 | 0.003 | 0 | 0.021 | 0 | 0 | 0.014 | 0.002 | 0 | 0 | 0 | 175 | 501 | 587 | 32 | 0 | 0 | 0 | PPXY2809T | 1026961 | CM108 | 대경공장 JCOE 시편절단 | 5114 | JCOE 생산창고 | SPXY281180 | NX52L2D | 813 | 9.5 | WK454457 | B35684503 | 2311J1958 | Stripe 모재 T방향 | API-X46X52L2 | 동국제강(주) 당진공장 | 501 | 587 | 32 | 158.074 | 429.228 | 162.773 | 441.989 | 559.416 | 37.6 | 2023-12-06
WK646571 | B35684601 | DONGGUK | 20231106 | 20231107 | 0.167 | 0.332 | 0.08 | 0.29 | 1.49 | 0.012 | 0.002 | 0 | 0 | 0.01 | 0.01 | 0.0002 | 0 | 0.01 | 0 | 0 | 0 | 0.002 | 0 | 0.02 | 0 | 0 | 0.015 | 0.002 | 0 | 0 | 0 | 172 | 488 | 570 | 33 | 0 | 0 | 0 | PPXY2808T | 1026961 | CM108 | 대경공장 JCOE 시편절단 | 5114 | JCOE 생산창고 | SPXY281130 | NX52L2D | 813 | 9.5 | WK646571 | B35684601 | 2311J1952 | Stripe 모재 T방향 | API-X46X52L2 | 동국제강(주) 당진공장 | 488 | 570 | 33 | 156.746 | 426.825 | 160.37 | 436.692 | 559.059 | 36.3999 | 2023-12-01
WK646571 | B35684601 | DONGGUK | 20231106 | 20231107 | 0.167 | 0.332 | 0.08 | 0.29 | 1.49 | 0.012 | 0.002 | 0 | 0 | 0.01 | 0.01 | 0.0002 | 0 | 0.01 | 0 | 0 | 0 | 0.002 | 0 | 0.02 | 0 | 0 | 0.015 | 0.002 | 0 | 0 | 0 | 172 | 488 | 570 | 33 | 0 | 0 | 0 | PPXY2808W | 1026961 | CM108 | 대경공장 JCOE 시편절단 | 5114 | JCOE 생산창고 | SPXY281130 | NX52L2D | 813 | 9.5 | WK646571 | B35684601 | 2311J1952 | Stripe 용접 | API-X46X52L2 | 동국제강(주) 당진공장 | 488 | 570 | 33 | 163.822 | 454.488 | 0 | 0 | 562.917 | 0 | 2023-12-01
WK646576 | B35684701 | DONGGUK | 20231102 | 20231103 | 0.167 | 0.332 | 0.08 | 0.3 | 1.49 | 0.015 | 0.002 | 0 | 0 | 0.01 | 0.01 | 0.0002 | 0 | 0.01 | 0 | 0 | 0 | 0.002 | 0 | 0.021 | 0 | 0 | 0.015 | 0.002 | 0 | 0 | 0 | 181 | 502 | 586 | 31 | 0 | 0 | 0 | PPXY2807T | 1026961 | CM108 | 대경공장 JCOE 시편절단 | 5114 | JCOE 생산창고 | SPXY281120 | NX52L2D | 813 | 9.5 | WK646576 | B35684701 | 2311J1951 | Stripe 모재 T방향 | API-X46X52L2 | 동국제강(주) 당진공장 | 502 | 586 | 31 | 161.232 | 442.918 | 167.397 | 459.856 | 578.554 | 36.2 | 2023-12-01
WK646576 | B35684701 | DONGGUK | 20231102 | 20231103 | 0.167 | 0.332 | 0.08 | 0.3 | 1.49 | 0.015 | 0.002 | 0 | 0 | 0.01 | 0.01 | 0.0002 | 0 | 0.01 | 0 | 0 | 0 | 0.002 | 0 | 0.021 | 0 | 0 | 0.015 | 0.002 | 0 | 0 | 0 | 181 | 502 | 586 | 31 | 0 | 0 | 0 | PPXY2807W | 1026961 | CM108 | 대경공장 JCOE 시편절단 | 5114 | JCOE 생산창고 | SPXY281120 | NX52L2D | 813 | 9.5 | WK646576 | B35684701 | 2311J1951 | Stripe 용접 | API-X46X52L2 | 동국제강(주) 당진공장 | 502 | 586 | 31 | 0 | 0 | 0 | 0 | 600.481 | 0 | 2023-12-01
WK456019 | B35684903 | DONGGUK | 20231102 | 20231103 | 0.166 | 0.333 | 0.08 | 0.27 | 1.49 | 0.017 | 0.002 | 0 | 0 | 0.01 | 0.01 | 0.0002 | 0 | 0.01 | 0 | 0 | 0 | 0.003 | 0 | 0.02 | 0 | 0 | 0.014 | 0.002 | 0 | 0 | 0 | 160 | 447 | 536 | 38 | 0 | 0 | 0 | PPXY0311T | 1025259 | CM108 | 대경공장 JCOE 시편절단 | 5114 | JCOE 생산창고 | SPXY032070 | NX52L2D | 762 | 9.5 | WK456019 | B35684903 | 2311J0228 | Stripe 모재 T방향 | API-X46X52L2 | 동국제강(주) 당진공장 | 447 | 536 | 38 | 143.515 | 399.454 | 147.289 | 409.958 | 529.98 | 38.6 | 2023-11-09
WK456019 | B35684903 | DONGGUK | 20231102 | 20231103 | 0.166 | 0.333 | 0.08 | 0.27 | 1.49 | 0.017 | 0.002 | 0 | 0 | 0.01 | 0.01 | 0.0002 | 0 | 0.01 | 0 | 0 | 0 | 0.003 | 0 | 0.02 | 0 | 0 | 0.014 | 0.002 | 0 | 0 | 0 | 160 | 447 | 536 | 38 | 0 | 0 | 0 | PPXY0311W | 1025259 | CM108 | 대경공장 JCOE 시편절단 | 5114 | JCOE 생산창고 | SPXY032070 | NX52L2D | 762 | 9.5 | WK456019 | B35684903 | 2311J0228 | Stripe 용접 | API-X46X52L2 | 동국제강(주) 당진공장 | 447 | 536 | 38 | 140.152 | 389.448 | 0 | 0 | 543.448 | 0 | 2023-11-09
WK456020 | B35685101 | DONGGUK | 20231102 | 20231103 | 0.166 | 0.333 | 0.08 | 0.27 | 1.49 | 0.015 | 0.003 | 0 | 0 | 0.01 | 0.01 | 0.0002 | 0 | 0.01 | 0 | 0 | 0 | 0.004 | 0 | 0.019 | 0 | 0 | 0.015 | 0.002 | 0 | 0 | 0 | 178 | 476 | 565 | 34 | 0 | 0 | 0 | PPXY0313W | 1025259 | CM108 | 대경공장 JCOE 시편절단 | 5114 | JCOE 생산창고 | SPXY032100 | NX52L2D | 762 | 9.5 | WK456020 | B35685101 | 2311J0237 | Stripe 용접 | API-X46X52L2 | 동국제강(주) 당진공장 | 476 | 565 | 34 | 0 | 0 | 0 | 0 | 584.332 | 0 | 2023-11-09
WK456020 | B35685101 | DONGGUK | 20231102 | 20231103 | 0.166 | 0.333 | 0.08 | 0.27 | 1.49 | 0.015 | 0.003 | 0 | 0 | 0.01 | 0.01 | 0.0002 | 0 | 0.01 | 0 | 0 | 0 | 0.004 | 0 | 0.019 | 0 | 0 | 0.015 | 0.002 | 0 | 0 | 0 | 178 | 476 | 565 | 34 | 0 | 0 | 0 | PPXY0313T | 1025259 | CM108 | 대경공장 JCOE 시편절단 | 5114 | JCOE 생산창고 | SPXY032100 | NX52L2D | 762 | 9.5 | WK456020 | B35685101 | 2311J0237 | Stripe 모재 T방향 | API-X46X52L2 | 동국제강(주) 당진공장 | 476 | 565 | 34 | 163.49 | 452.641 | 166.863 | 461.978 | 559.793 | 34.8 | 2023-11-09
WK559553 | B35685202 | DONGGUK | 20231102 | 20231103 | 0.166 | 0.331 | 0.08 | 0.28 | 1.48 | 0.015 | 0.002 | 0 | 0 | 0.01 | 0.01 | 0.0002 | 0 | 0.01 | 0 | 0 | 0 | 0.003 | 0 | 0.02 | 0 | 0 | 0.016 | 0.002 | 0 | 0 | 0 | 175 | 461 | 543 | 36 | 0 | 0 | 0 | PPXY0305W | 1025259 | CM108 | 대경공장 JCOE 시편절단 | 5114 | JCOE 생산창고 | SPXY032060 | NX52L2D | 762 | 9.5 | WK559553 | B35685202 | 2311J0226 | Stripe 용접 | API-X46X52L2 | 동국제강(주) 당진공장 | 461 | 543 | 36 | 0 | 0 | 0 | 0 | 572.526 | 0 | 2023-11-09
WK559553 | B35685202 | DONGGUK | 20231102 | 20231103 | 0.166 | 0.331 | 0.08 | 0.28 | 1.48 | 0.015 | 0.002 | 0 | 0 | 0.01 | 0.01 | 0.0002 | 0 | 0.01 | 0 | 0 | 0 | 0.003 | 0 | 0.02 | 0 | 0 | 0.016 | 0.002 | 0 | 0 | 0 | 175 | 461 | 543 | 36 | 0 | 0 | 0 | PPXY0305T | 1025259 | CM108 | 대경공장 JCOE 시편절단 | 5114 | JCOE 생산창고 | SPXY032060 | NX52L2D | 762 | 9.5 | WK559553 | B35685202 | 2311J0226 | Stripe 모재 T방향 | API-X46X52L2 | 동국제강(주) 당진공장 | 461 | 543 | 36 | 158.242 | 439.15 | 162.663 | 451.417 | 552.132 | 37.3999 | 2023-11-09
WK559553 | B35685203 | DONGGUK | 20231106 | 20231107 | 0.166 | 0.331 | 0.08 | 0.28 | 1.48 | 0.015 | 0.002 | 0 | 0 | 0.01 | 0.01 | 0.0002 | 0 | 0.01 | 0 | 0 | 0 | 0.003 | 0 | 0.02 | 0 | 0 | 0.016 | 0.002 | 0 | 0 | 0 | 175 | 461 | 543 | 36 | 0 | 0 | 0 | PPXZ0522T | 1027682 | CM108 | 대경공장 JCOE 시편절단 | 5114 | JCOE 생산창고 | SPXZ051290 | NX52L2D | 762 | 9.5 | WK559553 | B35685203 | 2312J0222 | Stripe 모재 T방향 | API-X46X52L2 | 동국제강(주) 당진공장 | 461 | 543 | 36 | 151.79 | 413.004 | 154.751 | 421.063 | 527.874 | 40.8 | 2023-12-08
WK559553 | B35685203 | DONGGUK | 20231106 | 20231107 | 0.166 | 0.331 | 0.08 | 0.28 | 1.48 | 0.015 | 0.002 | 0 | 0 | 0.01 | 0.01 | 0.0002 | 0 | 0.01 | 0 | 0 | 0 | 0.003 | 0 | 0.02 | 0 | 0 | 0.016 | 0.002 | 0 | 0 | 0 | 175 | 461 | 543 | 36 | 0 | 0 | 0 | PPXZ0522W | 1027682 | CM108 | 대경공장 JCOE 시편절단 | 5114 | JCOE 생산창고 | SPXZ051290 | NX52L2D | 762 | 9.5 | WK559553 | B35685203 | 2312J0222 | Stripe 용접 | API-X46X52L2 | 동국제강(주) 당진공장 | 461 | 543 | 36 | 156.246 | 419.564 | 0 | 0 | 542.162 | 0 | 2023-12-08
WK647763 | B35686002 | DONGGUK | 20231102 | 20231103 | 0.167 | 0.335 | 0.08 | 0.28 | 1.5 | 0.016 | 0.003 | 0 | 0 | 0.01 | 0.01 | 0.0002 | 0 | 0.01 | 0 | 0 | 0 | 0.004 | 0 | 0.019 | 0 | 0 | 0.015 | 0.002 | 0 | 0 | 0 | 178 | 470 | 555 | 35 | 0 | 0 | 0 | PPXY0312W | 1025259 | CM108 | 대경공장 JCOE 시편절단 | 5114 | JCOE 생산창고 | SPXY032040 | NX52L2D | 762 | 9.5 | WK647763 | B35686002 | 2311J0222 | Stripe 용접 | API-X46X52L2 | 동국제강(주) 당진공장 | 470 | 555 | 35 | 158.011 | 439.406 | 0 | 0 | 570.052 | 0 | 2023-11-09
WK647763 | B35686002 | DONGGUK | 20231102 | 20231103 | 0.167 | 0.335 | 0.08 | 0.28 | 1.5 | 0.016 | 0.003 | 0 | 0 | 0.01 | 0.01 | 0.0002 | 0 | 0.01 | 0 | 0 | 0 | 0.004 | 0 | 0.019 | 0 | 0 | 0.015 | 0.002 | 0 | 0 | 0 | 178 | 470 | 555 | 35 | 0 | 0 | 0 | PPXY0312T | 1025259 | CM108 | 대경공장 JCOE 시편절단 | 5114 | JCOE 생산창고 | SPXY032040 | NX52L2D | 762 | 9.5 | WK647763 | B35686002 | 2311J0222 | Stripe 모재 T방향 | API-X46X52L2 | 동국제강(주) 당진공장 | 470 | 555 | 35 | 163.208 | 448.96 | 166.816 | 458.885 | 564.089 | 35.6 | 2023-11-09
WK647765 | B35686101 | DONGGUK | 20231102 | 20231103 | 0.168 | 0.337 | 0.08 | 0.28 | 1.5 | 0.014 | 0.003 | 0 | 0 | 0.02 | 0.01 | 0.0002 | 0 | 0.01 | 0 | 0 | 0 | 0.007 | 0 | 0.019 | 0 | 0 | 0.015 | 0.002 | 0 | 0 | 0 | 171 | 474 | 560 | 36 | 0 | 0 | 0 | PPXY0314W | 1025259 | CM108 | 대경공장 JCOE 시편절단 | 5114 | JCOE 생산창고 | SPXY032120 | NX52L2D | 762 | 9.5 | WK647765 | B35686101 | 2311J0250 | Stripe 용접 | API-X46X52L2 | 동국제강(주) 당진공장 | 474 | 560 | 36 | 200.878 | 567.34 | 0 | 0 | 585.084 | 0 | 2023-11-13
WK647765 | B35686101 | DONGGUK | 20231102 | 20231103 | 0.168 | 0.337 | 0.08 | 0.28 | 1.5 | 0.014 | 0.003 | 0 | 0 | 0.02 | 0.01 | 0.0002 | 0 | 0.01 | 0 | 0 | 0 | 0.007 | 0 | 0.019 | 0 | 0 | 0.015 | 0.002 | 0 | 0 | 0 | 171 | 474 | 560 | 36 | 0 | 0 | 0 | PPXY0314T | 1025259 | CM108 | 대경공장 JCOE 시편절단 | 5114 | JCOE 생산창고 | SPXY032120 | NX52L2D | 762 | 9.5 | WK647765 | B35686101 | 2311J0250 | Stripe 모재 T방향 | API-X46X52L2 | 동국제강(주) 당진공장 | 474 | 560 | 36 | 160.252 | 443.056 | 163.051 | 450.796 | 564.111 | 38 | 2023-11-13
WK645012 | B35686402 | DONGGUK | 20231101 | 20231102 | 0 | 0.426 | 0.18 | 0.35 | 1.45 | 0.014 | 0.003 | 0.039 | 0.041 | 0.01 | 0.01 | 0.0001 | 0 | 0.01 | 0 | 0 | 0 | 0.003 | 0 | 0.02 | 0 | 0 | 0.014 | 0.001 | 0 | 0 | 0 | 0 | 481 | 592 | 23 | 0 | 0 | 0 | PPXY3003W | 1027068 | CM108 | 대경공장 JCOE 시편절단 | 5114 | JCOE 생산창고 | SPXY292100 | 2BA572G50D | 914 | 12.7 | WK645012 | B35686402 | 2311J2177 | Stripe 용접 | A572-50TY1 | 동국제강(주) 당진공장 | 481 | 592 | 23 | 210.778 | 433.662 | 0 | 0 | 615.771 | 0 | 2023-12-05
WK645012 | B35686402 | DONGGUK | 20231101 | 20231102 | 0 | 0.426 | 0.18 | 0.35 | 1.45 | 0.014 | 0.003 | 0.039 | 0.041 | 0.01 | 0.01 | 0.0001 | 0 | 0.01 | 0 | 0 | 0 | 0.003 | 0 | 0.02 | 0 | 0 | 0.014 | 0.001 | 0 | 0 | 0 | 0 | 481 | 592 | 23 | 0 | 0 | 0 | PPXY3003T | 1027068 | CM108 | 대경공장 JCOE 시편절단 | 5114 | JCOE 생산창고 | SPXY292100 | 2BA572G50D | 914 | 12.7 | WK645012 | B35686402 | 2311J2177 | Stripe 모재 T방향 | A572-50TY1 | 동국제강(주) 당진공장 | 481 | 592 | 23 | 200.536 | 410.897 | 208.352 | 426.913 | 603.902 | 37.3999 | 2023-12-05
WK454276 | B35689101 | DONGGUK | 20231106 | 20231107 | 0 | 0.426 | 0.18 | 0.31 | 1.45 | 0.015 | 0.002 | 0.034 | 0.038 | 0.01 | 0.01 | 0.0002 | 0 | 0.01 | 0 | 0 | 0 | 0.002 | 0 | 0.017 | 0 | 0 | 0.016 | 0.002 | 0 | 0 | 0 | 0 | 425 | 554 | 24 | 0 | 0 | 0 | PPXZ0404W | 1027686 | CM108 | 대경공장 JCOE 시편절단 | 5114 | JCOE 생산창고 | SPXZ041120 | 2BA572G50D | 762 | 12.7 | WK454276 | B35689101 | 2312J0142 | Stripe 용접 | A572-50TY1 | 동국제강(주) 당진공장 | 425 | 554 | 24 | 131.052 | 273.038 | 0 | 0 | 600.599 | 0 | 2023-12-07
WK454276 | B35689101 | DONGGUK | 20231106 | 20231107 | 0 | 0.426 | 0.18 | 0.31 | 1.45 | 0.015 | 0.002 | 0.034 | 0.038 | 0.01 | 0.01 | 0.0002 | 0 | 0.01 | 0 | 0 | 0 | 0.002 | 0 | 0.017 | 0 | 0 | 0.016 | 0.002 | 0 | 0 | 0 | 0 | 425 | 554 | 24 | 0 | 0 | 0 | PPXZ0404T | 1027686 | CM108 | 대경공장 JCOE 시편절단 | 5114 | JCOE 생산창고 | SPXZ041120 | 2BA572G50D | 762 | 12.7 | WK454276 | B35689101 | 2312J0142 | Stripe 모재 T방향 | A572-50TY1 | 동국제강(주) 당진공장 | 425 | 554 | 24 | 180.39 | 380.315 | 188.369 | 397.138 | 586.436 | 37.3999 | 2023-12-07
WK644457 | B35689303 | DONGGUK | 20231106 | 20231107 | 0 | 0.426 | 0.18 | 0.33 | 1.45 | 0.016 | 0.005 | 0.03 | 0.032 | 0.01 | 0.01 | 0.0004 | 0 | 0.01 | 0 | 0 | 0 | 0.002 | 0 | 0.017 | 0 | 0 | 0.017 | 0.002 | 0 | 0 | 0 | 0 | 434 | 584 | 22 | 0 | 0 | 0 | PPXZ0405W | 1027686 | CM108 | 대경공장 JCOE 시편절단 | 5114 | JCOE 생산창고 | SPXZ042010 | 2BA572G50D | 762 | 12.7 | WK644457 | B35689303 | 2312J0143 | Stripe 용접 | A572-50TY1 | 동국제강(주) 당진공장 | 434 | 584 | 22 | 222.507 | 460.819 | 0 | 0 | 604.685 | 0 | 2023-12-07
WK644457 | B35689303 | DONGGUK | 20231106 | 20231107 | 0 | 0.426 | 0.18 | 0.33 | 1.45 | 0.016 | 0.005 | 0.03 | 0.032 | 0.01 | 0.01 | 0.0004 | 0 | 0.01 | 0 | 0 | 0 | 0.002 | 0 | 0.017 | 0 | 0 | 0.017 | 0.002 | 0 | 0 | 0 | 0 | 434 | 584 | 22 | 0 | 0 | 0 | PPXZ0405T | 1027686 | CM108 | 대경공장 JCOE 시편절단 | 5114 | JCOE 생산창고 | SPXZ042010 | 2BA572G50D | 762 | 12.7 | WK644457 | B35689303 | 2312J0143 | Stripe 모재 T방향 | A572-50TY1 | 동국제강(주) 당진공장 | 434 | 584 | 22 | 183.06 | 382.541 | 181.635 | 379.565 | 583.452 | 34.8 | 2023-12-07
WH14807 | B35693504 | DONGGUK | 20231106 | 20231107 | 0 | 0 | 0.16 | 0.2 | 0.87 | 0.012 | 0.005 | 0 | 0 | 0.03 | 0 | 0.0001 | 0 | 0.01 | 0 | 0 | 0 | 0.01 | 0 | 0 | 0 | 0 | 0 | 0 | 0 | 0 | 0 | 0 | 293 | 475 | 38 | 0 | 0 | 0 | PPXY2207W | 1026617 | CM108 | 대경공장 JCOE 시편절단 | 5114 | JCOE 생산창고 | SPXY221120 | N5LBL1 | 711 | 12.7 | WH14807 | B35693504 | 2311J1651 | Stripe 용접 | API-5LBL1 | 동국제강(주) 당진공장 | 293 | 475 | 38 | 186.869 | 376.312 | 0 | 0 | 489.48 | 0 | 2023-11-24
WH14807 | B35693504 | DONGGUK | 20231106 | 20231107 | 0 | 0 | 0.16 | 0.2 | 0.87 | 0.012 | 0.005 | 0 | 0 | 0.03 | 0 | 0.0001 | 0 | 0.01 | 0 | 0 | 0 | 0.01 | 0 | 0 | 0 | 0 | 0 | 0 | 0 | 0 | 0 | 0 | 293 | 475 | 38 | 0 | 0 | 0 | PPXY2207T | 1026617 | CM108 | 대경공장 JCOE 시편절단 | 5114 | JCOE 생산창고 | SPXY221120 | N5LBL1 | 711 | 12.7 | WH14807 | B35693504 | 2311J1651 | Stripe 모재 T방향 | API-5LBL1 | 동국제강(주) 당진공장 | 293 | 475 | 38 | 151.842 | 309.263 | 157.187 | 320.151 | 472.937 | 42.7 | 2023-11-24
WK644461 | B35694001 | DONGGUK | 20231101 | 20231102 | 0 | 0.422 | 0.17 | 0.35 | 1.49 | 0.015 | 0.003 | 0.037 | 0.038 | 0.01 | 0.01 | 0.0003 | 0 | 0.01 | 0 | 0 | 0 | 0.002 | 0 | 0.021 | 0 | 0 | 0.015 | 0.002 | 0 | 0 | 0 | 0 | 439 | 572 | 25 | 0 | 0 | 0 | PPXZ0501W | 1027704 | CM108 | 대경공장 JCOE 시편절단 | 5114 | JCOE 생산창고 | SPXZ042220 | 2BA572G50D | 762 | 25.4 | WK644461 | B35694001 | 2312J0179 | Stripe 용접 | A572-50TY1 | 동국제강(주) 당진공장 | 439 | 572 | 25 | 0 | 0 | 0 | 0 | 629.927 | 0 | 2023-12-08
WK644461 | B35694001 | DONGGUK | 20231101 | 20231102 | 0 | 0.422 | 0.17 | 0.35 | 1.49 | 0.015 | 0.003 | 0.037 | 0.038 | 0.01 | 0.01 | 0.0003 | 0 | 0.01 | 0 | 0 | 0 | 0.002 | 0 | 0.021 | 0 | 0 | 0.015 | 0.002 | 0 | 0 | 0 | 0 | 439 | 572 | 25 | 0 | 0 | 0 | PPXZ0501T | 1027704 | CM108 | 대경공장 JCOE 시편절단 | 5114 | JCOE 생산창고 | SPXZ042220 | 2BA572G50D | 762 | 25.4 | WK644461 | B35694001 | 2312J0179 | Stripe 모재 T방향 | A572-50TY1 | 동국제강(주) 당진공장 | 439 | 572 | 25 | 353.166 | 371.785 | 394.989 | 415.812 | 576.481 | 43.164 | 2023-12-08
WSB67521 | B35697202 | DONGGUK | 20231110 | 20231111 | 0.163 | 0.328 | 0.08 | 0.28 | 1.47 | 0.007 | 0.002 | 0 | 0 | 0.02 | 0.011 | 0.0002 | 0 | 0.02 | 0 | 0 | 0 | 0.003 | 0 | 0.019 | 0 | 0 | 0.013 | 0.002 | 0 | 0 | 0 | 169 | 451 | 551 | 49 | 0 | 0 | 0 | PPXZ0512W | 1027706 | CM108 | 대경공장 JCOE 시편절단 | 5114 | JCOE 생산창고 | SPXZ051140 | NX52-WX52 | 762 | 25.4 | WSB67521 | B35697202 | 2312J0203 | Stripe 용접 | API-X52M*EM4 | 동국제강(주) 당진공장 | 451 | 551 | 49 | 514.284 | 530.143 | 0 | 0 | 574.031 | 36 | 2023-12-13
WSB67521 | B35697202 | DONGGUK | 20231110 | 20231111 | 0.163 | 0.328 | 0.08 | 0.28 | 1.47 | 0.007 | 0.002 | 0 | 0 | 0.02 | 0.011 | 0.0002 | 0 | 0.02 | 0 | 0 | 0 | 0.003 | 0 | 0.019 | 0 | 0 | 0.013 | 0.002 | 0 | 0 | 0 | 169 | 451 | 551 | 49 | 0 | 0 | 0 | PPXZ0512T | 1027706 | CM108 | 대경공장 JCOE 시편절단 | 5114 | JCOE 생산창고 | SPXZ051140 | NX52-WX52 | 762 | 25.4 | WSB67521 | B35697202 | 2312J0203 | Stripe 모재 T방향 | API-X52M*EM4 | 동국제강(주) 당진공장 | 451 | 551 | 49 | 439.592 | 455.561 | 456.364 | 472.942 | 564.261 | 54.6 | 2023-12-13
WSB67524 | B35697301 | DONGGUK | 20231110 | 20231111 | 0.168 | 0.333 | 0.08 | 0.29 | 1.46 | 0.006 | 0.001 | 0 | 0 | 0.021 | 0.01 | 0.0001 | 0 | 0.019 | 0 | 0 | 0 | 0.005 | 0 | 0.02 | 0 | 0 | 0.013 | 0.003 | 0 | 0 | 0 | 183 | 468 | 574 | 44 | 0 | 0 | 0 | PPXZ0511W | 1027706 | CM108 | 대경공장 JCOE 시편절단 | 5114 | JCOE 생산창고 | SPXZ051060 | NX52-WX52 | 762 | 25.4 | WSB67524 | B35697301 | 2312J0195 | Stripe 용접 | API-X52M*EM4 | 동국제강(주) 당진공장 | 468 | 574 | 44 | 299.069 | 308.919 | 0 | 0 | 580.261 | 35.8 | 2023-12-13
WSB67524 | B35697301 | DONGGUK | 20231110 | 20231111 | 0.168 | 0.333 | 0.08 | 0.29 | 1.46 | 0.006 | 0.001 | 0 | 0 | 0.021 | 0.01 | 0.0001 | 0 | 0.019 | 0 | 0 | 0 | 0.005 | 0 | 0.02 | 0 | 0 | 0.013 | 0.003 | 0 | 0 | 0 | 183 | 468 | 574 | 44 | 0 | 0 | 0 | PPXZ0511T | 1027706 | CM108 | 대경공장 JCOE 시편절단 | 5114 | JCOE 생산창고 | SPXZ051060 | NX52-WX52 | 762 | 25.4 | WSB67524 | B35697301 | 2312J0195 | Stripe 모재 T방향 | API-X52M*EM4 | 동국제강(주) 당진공장 | 468 | 574 | 44 | 388.618 | 401.874 | 407.58 | 421.483 | 539.451 | 54 | 2023-12-13
23451421 | B35698001 | DONGGUK | 20231107 | 20231108 | 0.148 | 0.295 | 0.07 | 0.3 | 1.3 | 0.014 | 0.005 | 0 | 0 | 0.03 | 0.01 | 0 | 0 | 0.02 | 0 | 0 | 0 | 0 | 0 | 0.001 | 0 | 0 | 0 | 0 | 0 | 0 | 0 | 152 | 383 | 479 | 38 | 0 | 0 | 0 | PPXY2103W | 1026613 | CM108 | 대경공장 JCOE 시편절단 | 5114 | JCOE 생산창고 | SPXY211020 | N5LBL2 | 711 | 9.5 | 23451421 | B35698001 | 2311J1509 | Stripe 용접 | API-5LBL2I | 동국제강(주) 당진공장 | 383 | 479 | 38 | 50.8283 | 142.809 | 0 | 0 | 496.104 | 0 | 2023-11-27
23451421 | B35698001 | DONGGUK | 20231107 | 20231108 | 0.148 | 0.295 | 0.07 | 0.3 | 1.3 | 0.014 | 0.005 | 0 | 0 | 0.03 | 0.01 | 0 | 0 | 0.02 | 0 | 0 | 0 | 0 | 0 | 0.001 | 0 | 0 | 0 | 0 | 0 | 0 | 0 | 152 | 383 | 479 | 38 | 0 | 0 | 0 | PPXY2103T | 1026613 | CM108 | 대경공장 JCOE 시편절단 | 5114 | JCOE 생산창고 | SPXY211020 | N5LBL2 | 711 | 9.5 | 23451421 | B35698001 | 2311J1509 | Stripe 모재 T방향 | API-5LBL2I | 동국제강(주) 당진공장 | 383 | 479 | 38 | 123.234 | 340.525 | 123.534 | 341.355 | 457.456 | 45 | 2023-11-27
23451421 | B35698001 | DONGGUK | 20231107 | 20231108 | 0.148 | 0.295 | 0.07 | 0.3 | 1.3 | 0.014 | 0.005 | 0 | 0 | 0.03 | 0.01 | 0 | 0 | 0.02 | 0 | 0 | 0 | 0 | 0 | 0.001 | 0 | 0 | 0 | 0 | 0 | 0 | 0 | 152 | 383 | 479 | 38 | 0 | 0 | 0 | PPXY2103L | 1026613 | CM108 | 대경공장 JCOE 시편절단 | 5114 | JCOE 생산창고 | SPXY211020 | N5LBL2 | 711 | 9.5 | 23451421 | B35698001 | 2311J1509 | Stripe 모재 L방향 | API-5LBL2I | 동국제강(주) 당진공장 | 383 | 479 | 38 | 128.571 | 356.596 | 127.151 | 352.657 | 465.131 | 45 | 2023-11-27
23451423 | B35698802 | DONGGUK | 20231107 | 20231108 | 0.158 | 0.308 | 0.08 | 0.29 | 1.31 | 0.014 | 0.006 | 0 | 0 | 0.04 | 0.01 | 0 | 0 | 0.02 | 0 | 0 | 0 | 0 | 0 | 0.001 | 0 | 0 | 0 | 0 | 0 | 0 | 0 | 163 | 370 | 478 | 37 | 0 | 0 | 0 | PPXY2101L | 1026613 | CM108 | 대경공장 JCOE 시편절단 | 5114 | JCOE 생산창고 | SPXY202070 | N5LBL2 | 711 | 9.5 | 23451423 | B35698802 | 2311J1467 | Stripe 모재 L방향 | API-5LBL2I | 동국제강(주) 당진공장 | 370 | 478 | 37 | 129.495 | 353.098 | 129.344 | 352.684 | 458.582 | 44.3999 | 2023-11-27
23451423 | B35698802 | DONGGUK | 20231107 | 20231108 | 0.158 | 0.308 | 0.08 | 0.29 | 1.31 | 0.014 | 0.006 | 0 | 0 | 0.04 | 0.01 | 0 | 0 | 0.02 | 0 | 0 | 0 | 0 | 0 | 0.001 | 0 | 0 | 0 | 0 | 0 | 0 | 0 | 163 | 370 | 478 | 37 | 0 | 0 | 0 | PPXY2101T | 1026613 | CM108 | 대경공장 JCOE 시편절단 | 5114 | JCOE 생산창고 | SPXY202070 | N5LBL2 | 711 | 9.5 | 23451423 | B35698802 | 2311J1467 | Stripe 모재 T방향 | API-5LBL2I | 동국제강(주) 당진공장 | 370 | 478 | 37 | 124.497 | 334.973 | 127.233 | 342.336 | 452.92 | 45 | 2023-11-27
23451423 | B35698802 | DONGGUK | 20231107 | 20231108 | 0.158 | 0.308 | 0.08 | 0.29 | 1.31 | 0.014 | 0.006 | 0 | 0 | 0.04 | 0.01 | 0 | 0 | 0.02 | 0 | 0 | 0 | 0 | 0 | 0.001 | 0 | 0 | 0 | 0 | 0 | 0 | 0 | 163 | 370 | 478 | 37 | 0 | 0 | 0 | PPXY2101W | 1026613 | CM108 | 대경공장 JCOE 시편절단 | 5114 | JCOE 생산창고 | SPXY202070 | N5LBL2 | 711 | 9.5 | 23451423 | B35698802 | 2311J1467 | Stripe 용접 | API-5LBL2I | 동국제강(주) 당진공장 | 370 | 478 | 37 | 0 | 0 | 0 | 0 | 512.958 | 0 | 2023-11-27
23451424 | B35700502 | DONGGUK | 20231107 | 20231108 | 0.155 | 0.298 | 0.08 | 0.28 | 1.28 | 0.015 | 0.003 | 0 | 0 | 0.02 | 0 | 0 | 0 | 0.01 | 0 | 0 | 0 | 0 | 0 | 0.001 | 0 | 0 | 0 | 0 | 0 | 0 | 0 | 167 | 373 | 473 | 39 | 0 | 0 | 0 | PPXY2102W | 1026613 | CM108 | 대경공장 JCOE 시편절단 | 5114 | JCOE 생산창고 | SPXY202130 | N5LBL2 | 711 | 9.5 | 23451424 | B35700502 | 2311J1482 | Stripe 용접 | API-5LBL2I | 동국제강(주) 당진공장 | 373 | 473 | 39 | 151.238 | 416.987 | 0 | 0 | 488.845 | 0 | 2023-11-27
23451424 | B35700502 | DONGGUK | 20231107 | 20231108 | 0.155 | 0.298 | 0.08 | 0.28 | 1.28 | 0.015 | 0.003 | 0 | 0 | 0.02 | 0 | 0 | 0 | 0.01 | 0 | 0 | 0 | 0 | 0 | 0.001 | 0 | 0 | 0 | 0 | 0 | 0 | 0 | 167 | 373 | 473 | 39 | 0 | 0 | 0 | PPXY2102T | 1026613 | CM108 | 대경공장 JCOE 시편절단 | 5114 | JCOE 생산창고 | SPXY202130 | N5LBL2 | 711 | 9.5 | 23451424 | B35700502 | 2311J1482 | Stripe 모재 T방향 | API-5LBL2I | 동국제강(주) 당진공장 | 373 | 473 | 39 | 124.047 | 339.358 | 127.354 | 348.405 | 458.044 | 46 | 2023-11-27
23451424 | B35700502 | DONGGUK | 20231107 | 20231108 | 0.155 | 0.298 | 0.08 | 0.28 | 1.28 | 0.015 | 0.003 | 0 | 0 | 0.02 | 0 | 0 | 0 | 0.01 | 0 | 0 | 0 | 0 | 0 | 0.001 | 0 | 0 | 0 | 0 | 0 | 0 | 0 | 167 | 373 | 473 | 39 | 0 | 0 | 0 | PPXY2102L | 1026613 | CM108 | 대경공장 JCOE 시편절단 | 5114 | JCOE 생산창고 | SPXY202130 | N5LBL2 | 711 | 9.5 | 23451424 | B35700502 | 2311J1482 | Stripe 모재 L방향 | API-5LBL2I | 동국제강(주) 당진공장 | 373 | 473 | 39 | 135.171 | 370.611 | 133.263 | 365.379 | 464.061 | 45.8 | 2023-11-27
WK456085 | B35709901 | DONGGUK | 20231107 | 20231108 | 0 | 0.419 | 0.17 | 0.33 | 1.47 | 0.013 | 0.003 | 0.032 | 0.033 | 0.01 | 0.01 | 0.0003 | 0 | 0.01 | 0 | 0 | 0 | 0.003 | 0 | 0.019 | 0 | 0 | 0.014 | 0.002 | 0 | 0 | 0 | 0 | 430 | 570 | 24 | 0 | 0 | 0 | PPXZ0408T | 1027696 | CM108 | 대경공장 JCOE 시편절단 | 5114 | JCOE 생산창고 | SPXZ042080 | 2BA572G50D | 762 | 15.9 | WK456085 | B35709901 | 2312J0158 | Stripe 모재 T방향 | A572-50TY1 | 동국제강(주) 당진공장 | 430 | 570 | 24 | 231.19 | 384.553 | 227.291 | 378.068 | 575.763 | 39.3999 | 2023-12-07
WK456085 | B35709901 | DONGGUK | 20231107 | 20231108 | 0 | 0.419 | 0.17 | 0.33 | 1.47 | 0.013 | 0.003 | 0.032 | 0.033 | 0.01 | 0.01 | 0.0003 | 0 | 0.01 | 0 | 0 | 0 | 0.003 | 0 | 0.019 | 0 | 0 | 0.014 | 0.002 | 0 | 0 | 0 | 0 | 430 | 570 | 24 | 0 | 0 | 0 | PPXZ0408W | 1027696 | CM108 | 대경공장 JCOE 시편절단 | 5114 | JCOE 생산창고 | SPXZ042080 | 2BA572G50D | 762 | 15.9 | WK456085 | B35709901 | 2312J0158 | Stripe 용접 | A572-50TY1 | 동국제강(주) 당진공장 | 430 | 570 | 24 | 0 | 0 | 0 | 0 | 609.18 | 0 | 2023-12-07
WK456084 | B35710901 | DONGGUK | 20231113 | 20231114 | 0 | 0.426 | 0.18 | 0.33 | 1.45 | 0.015 | 0.003 | 0.032 | 0.034 | 0.01 | 0.01 | 0.0003 | 0 | 0.01 | 0 | 0 | 0 | 0.003 | 0 | 0.019 | 0 | 0 | 0.016 | 0.002 | 0 | 0 | 0 | 0 | 432 | 568 | 25 | 0 | 0 | 0 | PPXZ0414W | 1027704 | CM108 | 대경공장 JCOE 시편절단 | 5114 | JCOE 생산창고 | SPXZ042160 | 2BA572G50D | 762 | 25.4 | WK456084 | B35710901 | 2312J0173 | Stripe 용접 | A572-50TY1 | 동국제강(주) 당진공장 | 432 | 568 | 25 | 533.439 | 563.328 | 0 | 0 | 608.877 | 0 | 2023-12-08
WK456084 | B35710901 | DONGGUK | 20231113 | 20231114 | 0 | 0.426 | 0.18 | 0.33 | 1.45 | 0.015 | 0.003 | 0.032 | 0.034 | 0.01 | 0.01 | 0.0003 | 0 | 0.01 | 0 | 0 | 0 | 0.003 | 0 | 0.019 | 0 | 0 | 0.016 | 0.002 | 0 | 0 | 0 | 0 | 432 | 568 | 25 | 0 | 0 | 0 | PPXZ0414T | 1027704 | CM108 | 대경공장 JCOE 시편절단 | 5114 | JCOE 생산창고 | SPXZ042160 | 2BA572G50D | 762 | 25.4 | WK456084 | B35710901 | 2312J0173 | Stripe 모재 T방향 | A572-50TY1 | 동국제강(주) 당진공장 | 432 | 568 | 25 | 329.452 | 349.19 | 388.189 | 411.446 | 576.163 | 40.4296 | 2023-12-08
WK456085 | B35711001 | DONGGUK | 20231113 | 20231114 | 0 | 0.419 | 0.17 | 0.33 | 1.47 | 0.013 | 0.003 | 0.032 | 0.033 | 0.01 | 0.01 | 0.0003 | 0 | 0.01 | 0 | 0 | 0 | 0.003 | 0 | 0.019 | 0 | 0 | 0.014 | 0.002 | 0 | 0 | 0 | 0 | 432 | 564 | 24 | 0 | 0 | 0 | PPXZ0413T | 1027704 | CM108 | 대경공장 JCOE 시편절단 | 5114 | JCOE 생산창고 | SPXZ042170 | 2BA572G50D | 762 | 25.4 | WK456085 | B35711001 | 2312J0174 | Stripe 모재 T방향 | A572-50TY1 | 동국제강(주) 당진공장 | 432 | 564 | 24 | 369.653 | 391.306 | 370.194 | 391.879 | 571.733 | 40.4296 | 2023-12-08
WK456085 | B35711001 | DONGGUK | 20231113 | 20231114 | 0 | 0.419 | 0.17 | 0.33 | 1.47 | 0.013 | 0.003 | 0.032 | 0.033 | 0.01 | 0.01 | 0.0003 | 0 | 0.01 | 0 | 0 | 0 | 0.003 | 0 | 0.019 | 0 | 0 | 0.014 | 0.002 | 0 | 0 | 0 | 0 | 432 | 564 | 24 | 0 | 0 | 0 | PPXZ0413W | 1027704 | CM108 | 대경공장 JCOE 시편절단 | 5114 | JCOE 생산창고 | SPXZ042170 | 2BA572G50D | 762 | 25.4 | WK456085 | B35711001 | 2312J0174 | Stripe 용접 | A572-50TY1 | 동국제강(주) 당진공장 | 432 | 564 | 24 | 0 | 0 | 0 | 0 | 608.304 | 0 | 2023-12-08
WK456087 | B35711101 | DONGGUK | 20231110 | 20231111 | 0 | 0.427 | 0.18 | 0.33 | 1.45 | 0.011 | 0.003 | 0.035 | 0.036 | 0.01 | 0.01 | 0.0003 | 0 | 0.01 | 0 | 0 | 0 | 0.006 | 0 | 0.018 | 0 | 0 | 0.014 | 0.002 | 0 | 0 | 0 | 0 | 427 | 571 | 23 | 0 | 0 | 0 | PPXZ0503W | 1027704 | CM108 | 대경공장 JCOE 시편절단 | 5114 | JCOE 생산창고 | SPXZ042180 | 2BA572G50D | 762 | 25.4 | WK456087 | B35711101 | 2312J0175 | Stripe 용접 | A572-50TY1 | 동국제강(주) 당진공장 | 427 | 571 | 23 | 502.041 | 521.072 | 0 | 0 | 591.406 | 0 | 2023-12-08
WK456087 | B35711101 | DONGGUK | 20231110 | 20231111 | 0 | 0.427 | 0.18 | 0.33 | 1.45 | 0.011 | 0.003 | 0.035 | 0.036 | 0.01 | 0.01 | 0.0003 | 0 | 0.01 | 0 | 0 | 0 | 0.006 | 0 | 0.018 | 0 | 0 | 0.014 | 0.002 | 0 | 0 | 0 | 0 | 427 | 571 | 23 | 0 | 0 | 0 | PPXZ0503T | 1027704 | CM108 | 대경공장 JCOE 시편절단 | 5114 | JCOE 생산창고 | SPXZ042180 | 2BA572G50D | 762 | 25.4 | WK456087 | B35711101 | 2312J0175 | Stripe 모재 T방향 | A572-50TY1 | 동국제강(주) 당진공장 | 427 | 571 | 23 | 361.613 | 384.374 | 372.467 | 395.91 | 575.166 | 41.2109 | 2023-12-08
WK456084 | B35711301 | DONGGUK | 20231106 | 20231107 | 0 | 0.426 | 0.18 | 0.33 | 1.45 | 0.015 | 0.003 | 0.032 | 0.034 | 0.01 | 0.01 | 0.0003 | 0 | 0.01 | 0 | 0 | 0 | 0.003 | 0 | 0.019 | 0 | 0 | 0.016 | 0.002 | 0 | 0 | 0 | 0 | 432 | 568 | 25 | 0 | 0 | 0 | PPXY3014W | 1027075 | CM108 | 대경공장 JCOE 시편절단 | 5114 | JCOE 생산창고 | SPXY292330 | 2BA572G50D | 914 | 25.4 | WK456084 | B35711301 | 2311J2208 | Stripe 용접 | A572-50TY1 | 동국제강(주) 당진공장 | 432 | 568 | 25 | 0 | 0 | 0 | 0 | 597.392 | 0 | 2023-12-06
WK456084 | B35711301 | DONGGUK | 20231106 | 20231107 | 0 | 0.426 | 0.18 | 0.33 | 1.45 | 0.015 | 0.003 | 0.032 | 0.034 | 0.01 | 0.01 | 0.0003 | 0 | 0.01 | 0 | 0 | 0 | 0.003 | 0 | 0.019 | 0 | 0 | 0.016 | 0.002 | 0 | 0 | 0 | 0 | 432 | 568 | 25 | 0 | 0 | 0 | PPXY3014T | 1027075 | CM108 | 대경공장 JCOE 시편절단 | 5114 | JCOE 생산창고 | SPXY292330 | 2BA572G50D | 914 | 25.4 | WK456084 | B35711301 | 2311J2208 | Stripe 모재 T방향 | A572-50TY1 | 동국제강(주) 당진공장 | 432 | 568 | 25 | 349.338 | 370.207 | 368.636 | 390.657 | 569.363 | 41.7968 | 2023-12-06
WK559625 | B35711501 | DONGGUK | 20231107 | 20231108 | 0 | 0.428 | 0.18 | 0.32 | 1.46 | 0.015 | 0.003 | 0.034 | 0.036 | 0.01 | 0.01 | 0.0002 | 0 | 0.01 | 0 | 0 | 0 | 0.003 | 0 | 0.019 | 0 | 0 | 0.014 | 0.002 | 0 | 0 | 0 | 0 | 422 | 569 | 24 | 0 | 0 | 0 | PPXY3013T | 1027075 | CM108 | 대경공장 JCOE 시편절단 | 5114 | JCOE 생산창고 | SPXY292310 | 2BA572G50D | 914 | 25.4 | WK559625 | B35711501 | 2311J2206 | Stripe 모재 T방향 | A572-50TY1 | 동국제강(주) 당진공장 | 422 | 569 | 24 | 347.52 | 367.783 | 370.251 | 391.838 | 573.651 | 40.4296 | 2023-12-06
WK559625 | B35711501 | DONGGUK | 20231107 | 20231108 | 0 | 0.428 | 0.18 | 0.32 | 1.46 | 0.015 | 0.003 | 0.034 | 0.036 | 0.01 | 0.01 | 0.0002 | 0 | 0.01 | 0 | 0 | 0 | 0.003 | 0 | 0.019 | 0 | 0 | 0.014 | 0.002 | 0 | 0 | 0 | 0 | 422 | 569 | 24 | 0 | 0 | 0 | PPXY3013W | 1027075 | CM108 | 대경공장 JCOE 시편절단 | 5114 | JCOE 생산창고 | SPXY292310 | 2BA572G50D | 914 | 25.4 | WK559625 | B35711501 | 2311J2206 | Stripe 용접 | A572-50TY1 | 동국제강(주) 당진공장 | 422 | 569 | 24 | 403.856 | 424.926 | 0 | 0 | 593.387 | 0 | 2023-12-06
WK647842 | B35713801 | DONGGUK | 20231114 | 20231115 | 0 | 0.435 | 0.18 | 0.29 | 1.5 | 0.017 | 0.003 | 0.038 | 0.04 | 0.01 | 0.01 | 0.0002 | 0 | 0.01 | 0 | 0 | 0 | 0.005 | 0 | 0.021 | 0 | 0 | 0.016 | 0.002 | 0 | 0 | 0 | 0 | 434 | 575 | 22 | 0 | 0 | 0 | PPXY2806W | 1027043 | CM108 | 대경공장 JCOE 시편절단 | 5114 | JCOE 생산창고 | SPXY272130 | 2BA572G50D | 1067 | 25.4 | WK647842 | B35713801 | 2311J1933 | Stripe 용접 | A572-50TY1 | 동국제강(주) 당진공장 | 434 | 575 | 22 | 505.618 | 527.469 | 0 | 0 | 598.591 | 0 | 2023-12-05
WK647842 | B35713801 | DONGGUK | 20231114 | 20231115 | 0 | 0.435 | 0.18 | 0.29 | 1.5 | 0.017 | 0.003 | 0.038 | 0.04 | 0.01 | 0.01 | 0.0002 | 0 | 0.01 | 0 | 0 | 0 | 0.005 | 0 | 0.021 | 0 | 0 | 0.016 | 0.002 | 0 | 0 | 0 | 0 | 434 | 575 | 22 | 0 | 0 | 0 | PPXY2806T | 1027043 | CM108 | 대경공장 JCOE 시편절단 | 5114 | JCOE 생산창고 | SPXY272130 | 2BA572G50D | 1067 | 25.4 | WK647842 | B35713801 | 2311J1933 | Stripe 모재 T방향 | A572-50TY1 | 동국제강(주) 당진공장 | 434 | 575 | 22 | 351.633 | 371.531 | 383.795 | 405.513 | 577.988 | 45.3999 | 2023-12-05
WK456089 | B35713901 | DONGGUK | 20231114 | 20231115 | 0 | 0.433 | 0.18 | 0.33 | 1.49 | 0.016 | 0.003 | 0.041 | 0.043 | 0.01 | 0.01 | 0.0002 | 0 | 0.01 | 0 | 0 | 0 | 0.004 | 0 | 0.021 | 0 | 0 | 0.016 | 0.002 | 0 | 0 | 0 | 0 | 430 | 573 | 23 | 0 | 0 | 0 | PPXY2721T | 1027043 | CM108 | 대경공장 JCOE 시편절단 | 5114 | JCOE 생산창고 | SPXY272100 | 2BA572G50D | 1067 | 25.4 | WK456089 | B35713901 | 2311J1930 | Stripe 모재 T방향 | A572-50TY1 | 동국제강(주) 당진공장 | 430 | 573 | 23 | 348.801 | 368.108 | 370.748 | 391.27 | 578.368 | 47.8 | 2023-12-05
WK456089 | B35713901 | DONGGUK | 20231114 | 20231115 | 0 | 0.433 | 0.18 | 0.33 | 1.49 | 0.016 | 0.003 | 0.041 | 0.043 | 0.01 | 0.01 | 0.0002 | 0 | 0.01 | 0 | 0 | 0 | 0.004 | 0 | 0.021 | 0 | 0 | 0.016 | 0.002 | 0 | 0 | 0 | 0 | 430 | 573 | 23 | 0 | 0 | 0 | PPXY2721W | 1027043 | CM108 | 대경공장 JCOE 시편절단 | 5114 | JCOE 생산창고 | SPXY272100 | 2BA572G50D | 1067 | 25.4 | WK456089 | B35713901 | 2311J1930 | Stripe 용접 | A572-50TY1 | 동국제강(주) 당진공장 | 430 | 573 | 23 | 475.973 | 493.443 | 0 | 0 | 598.513 | 0 | 2023-12-05
WK456085 | B35714001 | DONGGUK | 20231114 | 20231115 | 0 | 0.419 | 0.17 | 0.33 | 1.47 | 0.013 | 0.003 | 0.032 | 0.033 | 0.01 | 0.01 | 0.0003 | 0 | 0.01 | 0 | 0 | 0 | 0.003 | 0 | 0.019 | 0 | 0 | 0.014 | 0.002 | 0 | 0 | 0 | 0 | 432 | 564 | 24 | 0 | 0 | 0 | PPXY2805T | 1027043 | CM108 | 대경공장 JCOE 시편절단 | 5114 | JCOE 생산창고 | SPXY272110 | 2BA572G50D | 1067 | 25.4 | WK456085 | B35714001 | 2311J1931 | Stripe 모재 T방향 | A572-50TY1 | 동국제강(주) 당진공장 | 432 | 564 | 24 | 356.88 | 373.468 | 377.709 | 395.264 | 564.085 | 50.8 | 2023-12-05
WK456085 | B35714001 | DONGGUK | 20231114 | 20231115 | 0 | 0.419 | 0.17 | 0.33 | 1.47 | 0.013 | 0.003 | 0.032 | 0.033 | 0.01 | 0.01 | 0.0003 | 0 | 0.01 | 0 | 0 | 0 | 0.003 | 0 | 0.019 | 0 | 0 | 0.014 | 0.002 | 0 | 0 | 0 | 0 | 432 | 564 | 24 | 0 | 0 | 0 | PPXY2805W | 1027043 | CM108 | 대경공장 JCOE 시편절단 | 5114 | JCOE 생산창고 | SPXY272110 | 2BA572G50D | 1067 | 25.4 | WK456085 | B35714001 | 2311J1931 | Stripe 용접 | A572-50TY1 | 동국제강(주) 당진공장 | 432 | 564 | 24 | 433.672 | 448.391 | 0 | 0 | 589.124 | 0 | 2023-12-05
WK456084 | B35716604 | DONGGUK | 20231107 | 20231108 | 0 | 0.426 | 0.18 | 0.33 | 1.45 | 0.015 | 0.003 | 0.032 | 0.034 | 0.01 | 0.01 | 0.0003 | 0 | 0.01 | 0 | 0 | 0 | 0.003 | 0 | 0.019 | 0 | 0 | 0.016 | 0.002 | 0 | 0 | 0 | 0 | 443 | 579 | 23 | 0 | 0 | 0 | PPXY1801W | 1026488 | CM108 | 대경공장 JCOE 시편절단 | 5114 | JCOE 생산창고 | SPXY171050 | 2BA572G50D | 610 | 25.4 | WK456084 | B35716604 | 2311J1311 | Stripe 용접 | A572-50TY1 | 동국제강(주) 당진공장 | 443 | 579 | 23 | 470.991 | 492.078 | 0 | 0 | 608.496 | 0 | 2023-11-21
WK456084 | B35716604 | DONGGUK | 20231107 | 20231108 | 0 | 0.426 | 0.18 | 0.33 | 1.45 | 0.015 | 0.003 | 0.032 | 0.034 | 0.01 | 0.01 | 0.0003 | 0 | 0.01 | 0 | 0 | 0 | 0.003 | 0 | 0.019 | 0 | 0 | 0.016 | 0.002 | 0 | 0 | 0 | 0 | 443 | 579 | 23 | 0 | 0 | 0 | PPXY1801T | 1026488 | CM108 | 대경공장 JCOE 시편절단 | 5114 | JCOE 생산창고 | SPXY171050 | 2BA572G50D | 610 | 25.4 | WK456084 | B35716604 | 2311J1311 | Stripe 모재 T방향 | A572-50TY1 | 동국제강(주) 당진공장 | 443 | 579 | 23 | 376.589 | 401.255 | 406.361 | 432.977 | 584.614 | 42.8 | 2023-11-21
WK456085 | B35716902 | DONGGUK | 20231110 | 20231111 | 0 | 0.419 | 0.17 | 0.33 | 1.47 | 0.013 | 0.003 | 0.032 | 0.033 | 0.01 | 0.01 | 0.0003 | 0 | 0.01 | 0 | 0 | 0 | 0.003 | 0 | 0.019 | 0 | 0 | 0.014 | 0.002 | 0 | 0 | 0 | 0 | 418 | 565 | 23 | 0 | 0 | 0 | PPXY1807W | 1026488 | CM108 | 대경공장 JCOE 시편절단 | 5114 | JCOE 생산창고 | SPXY172050 | 2BA572G50D | 610 | 25.4 | WK456085 | B35716902 | 2311J1334 | Stripe 용접 | A572-50TY1 | 동국제강(주) 당진공장 | 418 | 565 | 23 | 478.224 | 492.969 | 0 | 0 | 587.092 | 0 | 2023-11-21
WK456085 | B35716902 | DONGGUK | 20231110 | 20231111 | 0 | 0.419 | 0.17 | 0.33 | 1.47 | 0.013 | 0.003 | 0.032 | 0.033 | 0.01 | 0.01 | 0.0003 | 0 | 0.01 | 0 | 0 | 0 | 0.003 | 0 | 0.019 | 0 | 0 | 0.014 | 0.002 | 0 | 0 | 0 | 0 | 418 | 565 | 23 | 0 | 0 | 0 | PPXY1807T | 1026488 | CM108 | 대경공장 JCOE 시편절단 | 5114 | JCOE 생산창고 | SPXY172050 | 2BA572G50D | 610 | 25.4 | WK456085 | B35716902 | 2311J1334 | Stripe 모재 T방향 | A572-50TY1 | 동국제강(주) 당진공장 | 418 | 565 | 23 | 361.123 | 380.83 | 382.239 | 403.099 | 569.281 | 46.2 | 2023-11-21
WK456087 | B35717201 | DONGGUK | 20231106 | 20231107 | 0 | 0.427 | 0.18 | 0.33 | 1.45 | 0.011 | 0.003 | 0.035 | 0.036 | 0.01 | 0.01 | 0.0003 | 0 | 0.01 | 0 | 0 | 0 | 0.006 | 0 | 0.018 | 0 | 0 | 0.014 | 0.002 | 0 | 0 | 0 | 0 | 427 | 571 | 23 | 0 | 0 | 0 | PPXY1802W | 1026488 | CM108 | 대경공장 JCOE 시편절단 | 5114 | JCOE 생산창고 | SPXY171020 | 2BA572G50D | 610 | 25.4 | WK456087 | B35717201 | 2311J1307 | Stripe 용접 | A572-50TY1 | 동국제강(주) 당진공장 | 427 | 571 | 23 | 0 | 0 | 0 | 0 | 606.987 | 0 | 2023-11-21
WK456087 | B35717201 | DONGGUK | 20231106 | 20231107 | 0 | 0.427 | 0.18 | 0.33 | 1.45 | 0.011 | 0.003 | 0.035 | 0.036 | 0.01 | 0.01 | 0.0003 | 0 | 0.01 | 0 | 0 | 0 | 0.006 | 0 | 0.018 | 0 | 0 | 0.014 | 0.002 | 0 | 0 | 0 | 0 | 427 | 571 | 23 | 0 | 0 | 0 | PPXY1802T | 1026488 | CM108 | 대경공장 JCOE 시편절단 | 5114 | JCOE 생산창고 | SPXY171020 | 2BA572G50D | 610 | 25.4 | WK456087 | B35717201 | 2311J1307 | Stripe 모재 T방향 | A572-50TY1 | 동국제강(주) 당진공장 | 427 | 571 | 23 | 339.651 | 360.878 | 373.386 | 396.721 | 572.54 | 42.8 | 2023-11-21
WK559625 | B35717403 | DONGGUK | 20231110 | 20231111 | 0 | 0.428 | 0.18 | 0.32 | 1.46 | 0.015 | 0.003 | 0.034 | 0.036 | 0.01 | 0.01 | 0.0002 | 0 | 0.01 | 0 | 0 | 0 | 0.003 | 0 | 0.019 | 0 | 0 | 0.014 | 0.002 | 0 | 0 | 0 | 0 | 425 | 567 | 23 | 0 | 0 | 0 | PPXY1803W | 1026488 | CM108 | 대경공장 JCOE 시편절단 | 5114 | JCOE 생산창고 | SPXY171080 | 2BA572G50D | 610 | 25.4 | WK559625 | B35717403 | 2311J1319 | Stripe 용접 | A572-50TY1 | 동국제강(주) 당진공장 | 425 | 567 | 23 | 130.326 | 135.074 | 0 | 0 | 609.809 | 0 | 2023-11-21
WK559625 | B35717403 | DONGGUK | 20231110 | 20231111 | 0 | 0.428 | 0.18 | 0.32 | 1.46 | 0.015 | 0.003 | 0.034 | 0.036 | 0.01 | 0.01 | 0.0002 | 0 | 0.01 | 0 | 0 | 0 | 0.003 | 0 | 0.019 | 0 | 0 | 0.014 | 0.002 | 0 | 0 | 0 | 0 | 425 | 567 | 23 | 0 | 0 | 0 | PPXY1803T | 1026488 | CM108 | 대경공장 JCOE 시편절단 | 5114 | JCOE 생산창고 | SPXY171080 | 2BA572G50D | 610 | 25.4 | WK559625 | B35717403 | 2311J1319 | Stripe 모재 T방향 | A572-50TY1 | 동국제강(주) 당진공장 | 425 | 567 | 23 | 384.208 | 403.749 | 404.923 | 425.517 | 584.867 | 40.3999 | 2023-11-21
WK456085 | B35718001 | DONGGUK | 20231113 | 20231114 | 0 | 0.419 | 0.17 | 0.33 | 1.47 | 0.013 | 0.003 | 0.032 | 0.033 | 0.01 | 0.01 | 0.0003 | 0 | 0.01 | 0 | 0 | 0 | 0.003 | 0 | 0.019 | 0 | 0 | 0.014 | 0.002 | 0 | 0 | 0 | 0 | 432 | 564 | 24 | 0 | 0 | 0 | PPXY2404W | 1026940 | CM108 | 대경공장 JCOE 시편절단 | 5114 | JCOE 생산창고 | SPXY241030 | 2BA572G50D | 1219 | 25.4 | WK456085 | B35718001 | 2311J1772 | Stripe 용접 | A572-50TY1 | 동국제강(주) 당진공장 | 432 | 564 | 24 | 468.946 | 488.296 | 0 | 0 | 593.812 | 0 | 2023-11-30
WK456085 | B35718001 | DONGGUK | 20231113 | 20231114 | 0 | 0.419 | 0.17 | 0.33 | 1.47 | 0.013 | 0.003 | 0.032 | 0.033 | 0.01 | 0.01 | 0.0003 | 0 | 0.01 | 0 | 0 | 0 | 0.003 | 0 | 0.019 | 0 | 0 | 0.014 | 0.002 | 0 | 0 | 0 | 0 | 432 | 564 | 24 | 0 | 0 | 0 | PPXY2404T | 1026940 | CM108 | 대경공장 JCOE 시편절단 | 5114 | JCOE 생산창고 | SPXY241030 | 2BA572G50D | 1219 | 25.4 | WK456085 | B35718001 | 2311J1772 | Stripe 모재 T방향 | A572-50TY1 | 동국제강(주) 당진공장 | 432 | 564 | 24 | 355.074 | 374.922 | 353.02 | 372.753 | 571.085 | 48.3999 | 2023-11-30
WK456089 | B35718201 | DONGGUK | 20231113 | 20231114 | 0 | 0.433 | 0.18 | 0.33 | 1.49 | 0.016 | 0.003 | 0.041 | 0.043 | 0.01 | 0.01 | 0.0002 | 0 | 0.01 | 0 | 0 | 0 | 0.004 | 0 | 0.021 | 0 | 0 | 0.016 | 0.002 | 0 | 0 | 0 | 0 | 430 | 573 | 23 | 0 | 0 | 0 | PPXY2407W | 1026940 | CM108 | 대경공장 JCOE 시편절단 | 5114 | JCOE 생산창고 | SPXY241020 | 2BA572G50D | 1219 | 25.4 | WK456089 | B35718201 | 2311J1770 | Stripe 용접 | A572-50TY1 | 동국제강(주) 당진공장 | 430 | 573 | 23 | 471.533 | 493.628 | 0 | 0 | 615.716 | 0 | 2023-11-30
WK456089 | B35718201 | DONGGUK | 20231113 | 20231114 | 0 | 0.433 | 0.18 | 0.33 | 1.49 | 0.016 | 0.003 | 0.041 | 0.043 | 0.01 | 0.01 | 0.0002 | 0 | 0.01 | 0 | 0 | 0 | 0.004 | 0 | 0.021 | 0 | 0 | 0.016 | 0.002 | 0 | 0 | 0 | 0 | 430 | 573 | 23 | 0 | 0 | 0 | PPXY2407T | 1026940 | CM108 | 대경공장 JCOE 시편절단 | 5114 | JCOE 생산창고 | SPXY241020 | 2BA572G50D | 1219 | 25.4 | WK456089 | B35718201 | 2311J1770 | Stripe 모재 T방향 | A572-50TY1 | 동국제강(주) 당진공장 | 430 | 573 | 23 | 359.882 | 381.973 | 369.115 | 391.773 | 591.432 | 45.6 | 2023-11-30
WK647841 | B35718401 | DONGGUK | 20231114 | 20231115 | 0 | 0.433 | 0.18 | 0.33 | 1.49 | 0.017 | 0.004 | 0.039 | 0.041 | 0.01 | 0.01 | 0.0003 | 0 | 0.01 | 0 | 0 | 0 | 0.003 | 0 | 0.022 | 0 | 0 | 0.017 | 0.002 | 0 | 0 | 0 | 0 | 434 | 586 | 22 | 0 | 0 | 0 | PPXY2408T | 1026940 | CM108 | 대경공장 JCOE 시편절단 | 5114 | JCOE 생산창고 | SPXY241040 | 2BA572G50D | 1219 | 25.4 | WK647841 | B35718401 | 2311J1773 | Stripe 모재 T방향 | A572-50TY1 | 동국제강(주) 당진공장 | 434 | 586 | 22 | 347.796 | 366.161 | 372.638 | 392.316 | 582.815 | 46 | 2023-11-30
WK647841 | B35718401 | DONGGUK | 20231114 | 20231115 | 0 | 0.433 | 0.18 | 0.33 | 1.49 | 0.017 | 0.004 | 0.039 | 0.041 | 0.01 | 0.01 | 0.0003 | 0 | 0.01 | 0 | 0 | 0 | 0.003 | 0 | 0.022 | 0 | 0 | 0.017 | 0.002 | 0 | 0 | 0 | 0 | 434 | 586 | 22 | 0 | 0 | 0 | PPXY2408W | 1026940 | CM108 | 대경공장 JCOE 시편절단 | 5114 | JCOE 생산창고 | SPXY241040 | 2BA572G50D | 1219 | 25.4 | WK647841 | B35718401 | 2311J1773 | Stripe 용접 | A572-50TY1 | 동국제강(주) 당진공장 | 434 | 586 | 22 | 0 | 0 | 0 | 0 | 615.657 | 0 | 2023-11-30
WK647842 | B35718501 | DONGGUK | 20231114 | 20231115 | 0 | 0.435 | 0.18 | 0.29 | 1.5 | 0.017 | 0.003 | 0.038 | 0.04 | 0.01 | 0.01 | 0.0002 | 0 | 0.01 | 0 | 0 | 0 | 0.005 | 0 | 0.021 | 0 | 0 | 0.016 | 0.002 | 0 | 0 | 0 | 0 | 434 | 575 | 22 | 0 | 0 | 0 | PPXY2405T | 1026940 | CM108 | 대경공장 JCOE 시편절단 | 5114 | JCOE 생산창고 | SPXY241060 | 2BA572G50D | 1219 | 25.4 | WK647842 | B35718501 | 2311J1774 | Stripe 모재 T방향 | A572-50TY1 | 동국제강(주) 당진공장 | 434 | 575 | 22 | 363.258 | 384.276 | 369.077 | 390.432 | 587.119 | 44.8 | 2023-11-30
WK647842 | B35718501 | DONGGUK | 20231114 | 20231115 | 0 | 0.435 | 0.18 | 0.29 | 1.5 | 0.017 | 0.003 | 0.038 | 0.04 | 0.01 | 0.01 | 0.0002 | 0 | 0.01 | 0 | 0 | 0 | 0.005 | 0 | 0.021 | 0 | 0 | 0.016 | 0.002 | 0 | 0 | 0 | 0 | 434 | 575 | 22 | 0 | 0 | 0 | PPXY2405W | 1026940 | CM108 | 대경공장 JCOE 시편절단 | 5114 | JCOE 생산창고 | SPXY241060 | 2BA572G50D | 1219 | 25.4 | WK647842 | B35718501 | 2311J1774 | Stripe 용접 | A572-50TY1 | 동국제강(주) 당진공장 | 434 | 575 | 22 | 466.439 | 485.994 | 0 | 0 | 609.383 | 0 | 2023-11-30
WK456020 | B35722002 | DONGGUK | 20231114 | 20231115 | 0.166 | 0.333 | 0.08 | 0.27 | 1.49 | 0.015 | 0.003 | 0 | 0 | 0.01 | 0.01 | 0.0002 | 0 | 0.01 | 0 | 0 | 0 | 0.004 | 0 | 0.019 | 0 | 0 | 0.015 | 0.002 | 0 | 0 | 0 | 182 | 454 | 552 | 34 | 0 | 0 | 0 | PPXY2503W | 1026943 | CM108 | 대경공장 JCOE 시편절단 | 5114 | JCOE 생산창고 | SPXY242110 | NX52L2D | 1524 | 12.7 | WK456020 | B35722002 | 2311J1816 | Stripe 용접 | API-X46X52L2 | 동국제강(주) 당진공장 | 454 | 552 | 34 | 230.99 | 468.401 | 0 | 0 | 550.678 | 0 | 2023-11-29
WK456020 | B35722002 | DONGGUK | 20231114 | 20231115 | 0.166 | 0.333 | 0.08 | 0.27 | 1.49 | 0.015 | 0.003 | 0 | 0 | 0.01 | 0.01 | 0.0002 | 0 | 0.01 | 0 | 0 | 0 | 0.004 | 0 | 0.019 | 0 | 0 | 0.015 | 0.002 | 0 | 0 | 0 | 182 | 454 | 552 | 34 | 0 | 0 | 0 | PPXY2503T | 1026943 | CM108 | 대경공장 JCOE 시편절단 | 5114 | JCOE 생산창고 | SPXY242110 | NX52L2D | 1524 | 12.7 | WK456020 | B35722002 | 2311J1816 | Stripe 모재 T방향 | API-X46X52L2 | 동국제강(주) 당진공장 | 454 | 552 | 34 | 211.269 | 425.097 | 216.265 | 435.15 | 557.602 | 41.3999 | 2023-11-29
WK456023 | B35722102 | DONGGUK | 20231114 | 20231115 | 0.167 | 0.335 | 0.08 | 0.28 | 1.49 | 0.014 | 0.002 | 0 | 0 | 0.02 | 0.01 | 0.0002 | 0 | 0.01 | 0 | 0 | 0 | 0.004 | 0 | 0.019 | 0 | 0 | 0.016 | 0.002 | 0 | 0 | 0 | 180 | 465 | 563 | 35 | 0 | 0 | 0 | PPXY2501W | 1026943 | CM108 | 대경공장 JCOE 시편절단 | 5114 | JCOE 생산창고 | SPXY242070 | NX52L2D | 1524 | 12.7 | WK456023 | B35722102 | 2311J1812 | Stripe 용접 | API-X46X52L2 | 동국제강(주) 당진공장 | 465 | 563 | 35 | 224.451 | 451.343 | 0 | 0 | 542.618 | 0 | 2023-11-29
WK456023 | B35722102 | DONGGUK | 20231114 | 20231115 | 0.167 | 0.335 | 0.08 | 0.28 | 1.49 | 0.014 | 0.002 | 0 | 0 | 0.02 | 0.01 | 0.0002 | 0 | 0.01 | 0 | 0 | 0 | 0.004 | 0 | 0.019 | 0 | 0 | 0.016 | 0.002 | 0 | 0 | 0 | 180 | 465 | 563 | 35 | 0 | 0 | 0 | PPXY2501T | 1026943 | CM108 | 대경공장 JCOE 시편절단 | 5114 | JCOE 생산창고 | SPXY242070 | NX52L2D | 1524 | 12.7 | WK456023 | B35722102 | 2311J1812 | Stripe 모재 T방향 | API-X46X52L2 | 동국제강(주) 당진공장 | 465 | 563 | 35 | 226.463 | 453.017 | 228.428 | 456.949 | 539.396 | 42.2 | 2023-11-29
WK454455 | B35722301 | DONGGUK | 20231114 | 20231115 | 0.17 | 0.341 | 0.08 | 0.3 | 1.53 | 0.016 | 0.002 | 0 | 0 | 0.02 | 0.01 | 0.0002 | 0 | 0.01 | 0 | 0 | 0 | 0.003 | 0 | 0.021 | 0 | 0 | 0.015 | 0.002 | 0 | 0 | 0 | 179 | 495 | 596 | 33 | 0 | 0 | 0 | PPXY2303T | 1026932 | CM108 | 대경공장 JCOE 시편절단 | 5114 | JCOE 생산창고 | SPXY231040 | NX52L2D | 1219 | 9.5 | WK454455 | B35722301 | 2311J1736 | Stripe 모재 T방향 | API-X46X52L2 | 동국제강(주) 당진공장 | 495 | 596 | 33 | 160.881 | 440.449 | 167.036 | 457.301 | 573.681 | 35.3999 | 2023-11-29
WK454455 | B35722301 | DONGGUK | 20231114 | 20231115 | 0.17 | 0.341 | 0.08 | 0.3 | 1.53 | 0.016 | 0.002 | 0 | 0 | 0.02 | 0.01 | 0.0002 | 0 | 0.01 | 0 | 0 | 0 | 0.003 | 0 | 0.021 | 0 | 0 | 0.015 | 0.002 | 0 | 0 | 0 | 179 | 495 | 596 | 33 | 0 | 0 | 0 | PPXY2303W | 1026932 | CM108 | 대경공장 JCOE 시편절단 | 5114 | JCOE 생산창고 | SPXY231040 | NX52L2D | 1219 | 9.5 | WK454455 | B35722301 | 2311J1736 | Stripe 용접 | API-X46X52L2 | 동국제강(주) 당진공장 | 495 | 596 | 33 | 0 | 0 | 0 | 0 | 564.062 | 0 | 2023-11-29
WK646572 | B35722503 | DONGGUK | 20231114 | 20231115 | 0.168 | 0.334 | 0.08 | 0.31 | 1.5 | 0.015 | 0.002 | 0 | 0 | 0.01 | 0.01 | 0.0002 | 0 | 0.01 | 0 | 0 | 0 | 0.002 | 0 | 0.021 | 0 | 0 | 0.015 | 0.002 | 0 | 0 | 0 | 189 | 489 | 589 | 32 | 0 | 0 | 0 | PPXY2302T | 1026932 | CM108 | 대경공장 JCOE 시편절단 | 5114 | JCOE 생산창고 | SPXY231020 | NX52L2D | 1219 | 9.5 | WK646572 | B35722503 | 2311J1734 | Stripe 모재 T방향 | API-X46X52L2 | 동국제강(주) 당진공장 | 489 | 589 | 32 | 154.872 | 414.538 | 157.888 | 422.61 | 561.89 | 38.2 | 2023-11-29
WK646572 | B35722503 | DONGGUK | 20231114 | 20231115 | 0.168 | 0.334 | 0.08 | 0.31 | 1.5 | 0.015 | 0.002 | 0 | 0 | 0.01 | 0.01 | 0.0002 | 0 | 0.01 | 0 | 0 | 0 | 0.002 | 0 | 0.021 | 0 | 0 | 0.015 | 0.002 | 0 | 0 | 0 | 189 | 489 | 589 | 32 | 0 | 0 | 0 | PPXY2302W | 1026932 | CM108 | 대경공장 JCOE 시편절단 | 5114 | JCOE 생산창고 | SPXY231020 | NX52L2D | 1219 | 9.5 | WK646572 | B35722503 | 2311J1734 | Stripe 용접 | API-X46X52L2 | 동국제강(주) 당진공장 | 489 | 589 | 32 | 0 | 0 | 0 | 0 | 558.734 | 0 | 2023-11-29
WK647761 | B35739702 | DONGGUK | 20231106 | 20231107 | 0.166 | 0.331 | 0.08 | 0.28 | 1.48 | 0.012 | 0.002 | 0 | 0 | 0.01 | 0.01 | 0.0002 | 0 | 0.01 | 0 | 0 | 0 | 0.003 | 0 | 0.019 | 0 | 0 | 0.015 | 0.002 | 0 | 0 | 0 | 181 | 429 | 540 | 35 | 0 | 0 | 0 | PPXY2709T | 1027035 | CM108 | 대경공장 JCOE 시편절단 | 5114 | JCOE 생산창고 | SPXY271180 | NX52L2D | 1067 | 12.7 | WK647761 | B35739702 | 2311J1909 | Stripe 모재 T방향 | API-X46X52L2 | 동국제강(주) 당진공장 | 429 | 540 | 35 | 195.642 | 395.974 | 198.147 | 401.043 | 514.894 | 44.2 | 2023-11-30
WK647761 | B35739702 | DONGGUK | 20231106 | 20231107 | 0.166 | 0.331 | 0.08 | 0.28 | 1.48 | 0.012 | 0.002 | 0 | 0 | 0.01 | 0.01 | 0.0002 | 0 | 0.01 | 0 | 0 | 0 | 0.003 | 0 | 0.019 | 0 | 0 | 0.015 | 0.002 | 0 | 0 | 0 | 181 | 429 | 540 | 35 | 0 | 0 | 0 | PPXY2709W | 1027035 | CM108 | 대경공장 JCOE 시편절단 | 5114 | JCOE 생산창고 | SPXY271180 | NX52L2D | 1067 | 12.7 | WK647761 | B35739702 | 2311J1909 | Stripe 용접 | API-X46X52L2 | 동국제강(주) 당진공장 | 429 | 540 | 35 | 0 | 0 | 0 | 0 | 531.03 | 48.2 | 2023-11-30
WK454455 | B35739902 | DONGGUK | 20231106 | 20231107 | 0.17 | 0.341 | 0.08 | 0.3 | 1.53 | 0.016 | 0.002 | 0 | 0 | 0.02 | 0.01 | 0.0002 | 0 | 0.01 | 0 | 0 | 0 | 0.003 | 0 | 0.021 | 0 | 0 | 0.015 | 0.002 | 0 | 0 | 0 | 203 | 478 | 592 | 31 | 0 | 0 | 0 | PPXY2707W | 1027035 | CM108 | 대경공장 JCOE 시편절단 | 5114 | JCOE 생산창고 | SPXY271130 | NX52L2D | 1067 | 12.7 | WK454455 | B35739902 | 2311J1902 | Stripe 용접 | API-X46X52L2 | 동국제강(주) 당진공장 | 478 | 592 | 31 | 119.737 | 247.162 | 0 | 0 | 568.207 | 0 | 2023-11-30
WK454455 | B35739902 | DONGGUK | 20231106 | 20231107 | 0.17 | 0.341 | 0.08 | 0.3 | 1.53 | 0.016 | 0.002 | 0 | 0 | 0.02 | 0.01 | 0.0002 | 0 | 0.01 | 0 | 0 | 0 | 0.003 | 0 | 0.021 | 0 | 0 | 0.015 | 0.002 | 0 | 0 | 0 | 203 | 478 | 592 | 31 | 0 | 0 | 0 | PPXY2707T | 1027035 | CM108 | 대경공장 JCOE 시편절단 | 5114 | JCOE 생산창고 | SPXY271130 | NX52L2D | 1067 | 12.7 | WK454455 | B35739902 | 2311J1902 | Stripe 모재 T방향 | API-X46X52L2 | 동국제강(주) 당진공장 | 478 | 592 | 31 | 209.322 | 428.276 | 214.57 | 439.013 | 555.898 | 39.2 | 2023-11-30
WK646572 | B35740001 | DONGGUK | 20231106 | 20231107 | 0.168 | 0.334 | 0.08 | 0.31 | 1.5 | 0.015 | 0.002 | 0 | 0 | 0.01 | 0.01 | 0.0002 | 0 | 0.01 | 0 | 0 | 0 | 0.002 | 0 | 0.021 | 0 | 0 | 0.015 | 0.002 | 0 | 0 | 0 | 183 | 474 | 585 | 36 | 0 | 0 | 0 | PPXY2706T | 1027035 | CM108 | 대경공장 JCOE 시편절단 | 5114 | JCOE 생산창고 | SPXY271110 | NX52L2D | 1067 | 12.7 | WK646572 | B35740001 | 2311J1900 | Stripe 모재 T방향 | API-X46X52L2 | 동국제강(주) 당진공장 | 474 | 585 | 36 | 208.565 | 431.596 | 212.398 | 439.528 | 568.438 | 39 | 2023-11-30
WK646572 | B35740001 | DONGGUK | 20231106 | 20231107 | 0.168 | 0.334 | 0.08 | 0.31 | 1.5 | 0.015 | 0.002 | 0 | 0 | 0.01 | 0.01 | 0.0002 | 0 | 0.01 | 0 | 0 | 0 | 0.002 | 0 | 0.021 | 0 | 0 | 0.015 | 0.002 | 0 | 0 | 0 | 183 | 474 | 585 | 36 | 0 | 0 | 0 | PPXY2706W | 1027035 | CM108 | 대경공장 JCOE 시편절단 | 5114 | JCOE 생산창고 | SPXY271110 | NX52L2D | 1067 | 12.7 | WK646572 | B35740001 | 2311J1900 | Stripe 용접 | API-X46X52L2 | 동국제강(주) 당진공장 | 474 | 585 | 36 | 235.463 | 491.758 | 0 | 0 | 576.8 | 0 | 2023-11-30
WK454456 | B35740201 | DONGGUK | 20231106 | 20231107 | 0.169 | 0.341 | 0.08 | 0.29 | 1.54 | 0.019 | 0.002 | 0 | 0 | 0.01 | 0.01 | 0.0001 | 0 | 0.01 | 0 | 0 | 0 | 0.003 | 0 | 0.019 | 0 | 0 | 0.014 | 0.003 | 0 | 0 | 0 | 189 | 471 | 576 | 34 | 0 | 0 | 0 | PPXY2708W | 1027035 | CM108 | 대경공장 JCOE 시편절단 | 5114 | JCOE 생산창고 | SPXY271140 | NX52L2D | 1067 | 12.7 | WK454456 | B35740201 | 2311J1903 | Stripe 용접 | API-X46X52L2 | 동국제강(주) 당진공장 | 471 | 576 | 34 | 246.724 | 508.082 | 0 | 0 | 572.634 | 0 | 2023-11-30
WK454456 | B35740201 | DONGGUK | 20231106 | 20231107 | 0.169 | 0.341 | 0.08 | 0.29 | 1.54 | 0.019 | 0.002 | 0 | 0 | 0.01 | 0.01 | 0.0001 | 0 | 0.01 | 0 | 0 | 0 | 0.003 | 0 | 0.019 | 0 | 0 | 0.014 | 0.003 | 0 | 0 | 0 | 189 | 471 | 576 | 34 | 0 | 0 | 0 | PPXY2708T | 1027035 | CM108 | 대경공장 JCOE 시편절단 | 5114 | JCOE 생산창고 | SPXY271140 | NX52L2D | 1067 | 12.7 | WK454456 | B35740201 | 2311J1903 | Stripe 모재 T방향 | API-X46X52L2 | 동국제강(주) 당진공장 | 471 | 576 | 34 | 212.538 | 438.308 | 219.037 | 451.709 | 567.146 | 38.8 | 2023-11-30
WK646571 | B35740503 | DONGGUK | 20231106 | 20231107 | 0.167 | 0.332 | 0.08 | 0.29 | 1.49 | 0.012 | 0.002 | 0 | 0 | 0.01 | 0.01 | 0.0002 | 0 | 0.01 | 0 | 0 | 0 | 0.002 | 0 | 0.02 | 0 | 0 | 0.015 | 0.002 | 0 | 0 | 0 | 172 | 476 | 574 | 33 | 0 | 0 | 0 | PPXY2703W | 1027031 | CM108 | 대경공장 JCOE 시편절단 | 5114 | JCOE 생산창고 | SPXY271020 | NX52L2D | 1067 | 9.5 | WK646571 | B35740503 | 2311J1881 | Stripe 용접 | API-X46X52L2 | 동국제강(주) 당진공장 | 476 | 574 | 33 | 0 | 0 | 0 | 0 | 571.483 | 0 | 2023-12-01
WK646571 | B35740503 | DONGGUK | 20231106 | 20231107 | 0.167 | 0.332 | 0.08 | 0.29 | 1.49 | 0.012 | 0.002 | 0 | 0 | 0.01 | 0.01 | 0.0002 | 0 | 0.01 | 0 | 0 | 0 | 0.002 | 0 | 0.02 | 0 | 0 | 0.015 | 0.002 | 0 | 0 | 0 | 172 | 476 | 574 | 33 | 0 | 0 | 0 | PPXY2703T | 1027031 | CM108 | 대경공장 JCOE 시편절단 | 5114 | JCOE 생산창고 | SPXY271020 | NX52L2D | 1067 | 9.5 | WK646571 | B35740503 | 2311J1881 | Stripe 모재 T방향 | API-X46X52L2 | 동국제강(주) 당진공장 | 476 | 574 | 33 | 161.241 | 437.515 | 164.686 | 446.864 | 567.268 | 37.8 | 2023-12-01
WK646572 | B35740701 | DONGGUK | 20231106 | 20231107 | 0.168 | 0.334 | 0.08 | 0.31 | 1.5 | 0.015 | 0.002 | 0 | 0 | 0.01 | 0.01 | 0.0002 | 0 | 0.01 | 0 | 0 | 0 | 0.002 | 0 | 0.021 | 0 | 0 | 0.015 | 0.002 | 0 | 0 | 0 | 189 | 500 | 593 | 32 | 0 | 0 | 0 | PPXY2702W | 1027031 | CM108 | 대경공장 JCOE 시편절단 | 5114 | JCOE 생산창고 | SPXY252160 | NX52L2D | 1067 | 9.5 | WK646572 | B35740701 | 2311J1878 | Stripe 용접 | API-X46X52L2 | 동국제강(주) 당진공장 | 500 | 593 | 32 | 75.3917 | 207.841 | 0 | 0 | 568.197 | 0 | 2023-12-01
WK646572 | B35740701 | DONGGUK | 20231106 | 20231107 | 0.168 | 0.334 | 0.08 | 0.31 | 1.5 | 0.015 | 0.002 | 0 | 0 | 0.01 | 0.01 | 0.0002 | 0 | 0.01 | 0 | 0 | 0 | 0.002 | 0 | 0.021 | 0 | 0 | 0.015 | 0.002 | 0 | 0 | 0 | 189 | 500 | 593 | 32 | 0 | 0 | 0 | PPXY2702T | 1027031 | CM108 | 대경공장 JCOE 시편절단 | 5114 | JCOE 생산창고 | SPXY252160 | NX52L2D | 1067 | 9.5 | WK646572 | B35740701 | 2311J1878 | Stripe 모재 T방향 | API-X46X52L2 | 동국제강(주) 당진공장 | 500 | 593 | 32 | 153.581 | 420.243 | 158.375 | 433.358 | 573.067 | 36.6 | 2023-12-01
WK456084 | B35749103 | DONGGUK | 20231110 | 20231111 | 0 | 0.426 | 0.18 | 0.33 | 1.45 | 0.015 | 0.003 | 0.032 | 0.034 | 0.01 | 0.01 | 0.0003 | 0 | 0.01 | 0 | 0 | 0 | 0.003 | 0 | 0.019 | 0 | 0 | 0.016 | 0.002 | 0 | 0 | 0 | 0 | 432 | 582 | 23 | 0 | 0 | 0 | PPXY2829W | 1027052 | CM108 | 대경공장 JCOE 시편절단 | 5114 | JCOE 생산창고 | SPXY282150 | 2BA572G50D | 914 | 9.5 | WK456084 | B35749103 | 2311J2034 | Stripe 용접 | A572-50TY1 | 동국제강(주) 당진공장 | 432 | 582 | 23 | 151.422 | 413.427 | 0 | 0 | 589.072 | 0 | 2023-12-04
WK456084 | B35749103 | DONGGUK | 20231110 | 20231111 | 0 | 0.426 | 0.18 | 0.33 | 1.45 | 0.015 | 0.003 | 0.032 | 0.034 | 0.01 | 0.01 | 0.0003 | 0 | 0.01 | 0 | 0 | 0 | 0.003 | 0 | 0.019 | 0 | 0 | 0.016 | 0.002 | 0 | 0 | 0 | 0 | 432 | 582 | 23 | 0 | 0 | 0 | PPXY2829T | 1027052 | CM108 | 대경공장 JCOE 시편절단 | 5114 | JCOE 생산창고 | SPXY282150 | 2BA572G50D | 914 | 9.5 | WK456084 | B35749103 | 2311J2034 | Stripe 모재 T방향 | A572-50TY1 | 동국제강(주) 당진공장 | 432 | 582 | 23 | 136.197 | 372.987 | 137.895 | 377.638 | 594.702 | 36.8 | 2023-12-04
WK456087 | B35749201 | DONGGUK | 20231109 | 20231110 | 0 | 0.427 | 0.18 | 0.33 | 1.45 | 0.011 | 0.003 | 0.035 | 0.036 | 0.01 | 0.01 | 0.0003 | 0 | 0.01 | 0 | 0 | 0 | 0.006 | 0 | 0.018 | 0 | 0 | 0.014 | 0.002 | 0 | 0 | 0 | 0 | 418 | 571 | 22 | 0 | 0 | 0 | PPXY2828W | 1027052 | CM108 | 대경공장 JCOE 시편절단 | 5114 | JCOE 생산창고 | SPXY282200 | 2BA572G50D | 914 | 9.5 | WK456087 | B35749201 | 2311J2041 | Stripe 용접 | A572-50TY1 | 동국제강(주) 당진공장 | 418 | 571 | 22 | 148.537 | 409.079 | 0 | 0 | 607.036 | 0 | 2023-12-04
WK456087 | B35749201 | DONGGUK | 20231109 | 20231110 | 0 | 0.427 | 0.18 | 0.33 | 1.45 | 0.011 | 0.003 | 0.035 | 0.036 | 0.01 | 0.01 | 0.0003 | 0 | 0.01 | 0 | 0 | 0 | 0.006 | 0 | 0.018 | 0 | 0 | 0.014 | 0.002 | 0 | 0 | 0 | 0 | 418 | 571 | 22 | 0 | 0 | 0 | PPXY2828T | 1027052 | CM108 | 대경공장 JCOE 시편절단 | 5114 | JCOE 생산창고 | SPXY282200 | 2BA572G50D | 914 | 9.5 | WK456087 | B35749201 | 2311J2041 | Stripe 모재 T방향 | A572-50TY1 | 동국제강(주) 당진공장 | 418 | 571 | 22 | 134.242 | 373.753 | 139.93 | 389.588 | 592.918 | 34.6 | 2023-12-04
WK456085 | B35749403 | DONGGUK | 20231110 | 20231111 | 0 | 0.419 | 0.17 | 0.33 | 1.47 | 0.013 | 0.003 | 0.032 | 0.033 | 0.01 | 0.01 | 0.0003 | 0 | 0.01 | 0 | 0 | 0 | 0.003 | 0 | 0.019 | 0 | 0 | 0.014 | 0.002 | 0 | 0 | 0 | 0 | 433 | 580 | 23 | 0 | 0 | 0 | PPXY2830T | 1027052 | CM108 | 대경공장 JCOE 시편절단 | 5114 | JCOE 생산창고 | SPXY282180 | 2BA572G50D | 914 | 9.5 | WK456085 | B35749403 | 2311J2037 | Stripe 모재 T방향 | A572-50TY1 | 동국제강(주) 당진공장 | 433 | 580 | 23 | 135.52 | 373.757 | 139.345 | 384.307 | 591.823 | 36.2 | 2023-12-04
WK456085 | B35749403 | DONGGUK | 20231110 | 20231111 | 0 | 0.419 | 0.17 | 0.33 | 1.47 | 0.013 | 0.003 | 0.032 | 0.033 | 0.01 | 0.01 | 0.0003 | 0 | 0.01 | 0 | 0 | 0 | 0.003 | 0 | 0.019 | 0 | 0 | 0.014 | 0.002 | 0 | 0 | 0 | 0 | 433 | 580 | 23 | 0 | 0 | 0 | PPXY2830W | 1027052 | CM108 | 대경공장 JCOE 시편절단 | 5114 | JCOE 생산창고 | SPXY282180 | 2BA572G50D | 914 | 9.5 | WK456085 | B35749403 | 2311J2037 | Stripe 용접 | A572-50TY1 | 동국제강(주) 당진공장 | 433 | 580 | 23 | 155.95 | 431.221 | 0 | 0 | 605.648 | 0 | 2023-12-04
WK454455 | B35756901 | DONGGUK | 20231113 | 20231114 | 0.17 | 0.341 | 0.08 | 0.3 | 1.53 | 0.016 | 0.002 | 0 | 0 | 0.02 | 0.01 | 0.0002 | 0 | 0.01 | 0 | 0 | 0 | 0.003 | 0 | 0.021 | 0 | 0 | 0.015 | 0.002 | 0 | 0 | 0 | 177 | 506 | 601 | 35 | 0 | 0 | 0 | PPXZ0902W | 1027700 | CM108 | 대경공장 JCOE 시편절단 | 5114 | JCOE 생산창고 | SPXZ091100 | NX52L2D | 762 | 19.1 | WK454455 | B35756901 | 2312J0694 | Stripe 용접 | API-X46X52L2 | 동국제강(주) 당진공장 | 506 | 601 | 35 | 395.564 | 538.368 | 0 | 0 | 596.237 | 0 | 2023-12-13
WK454455 | B35756901 | DONGGUK | 20231113 | 20231114 | 0.17 | 0.341 | 0.08 | 0.3 | 1.53 | 0.016 | 0.002 | 0 | 0 | 0.02 | 0.01 | 0.0002 | 0 | 0.01 | 0 | 0 | 0 | 0.003 | 0 | 0.021 | 0 | 0 | 0.015 | 0.002 | 0 | 0 | 0 | 177 | 506 | 601 | 35 | 0 | 0 | 0 | PPXZ0902T | 1027700 | CM108 | 대경공장 JCOE 시편절단 | 5114 | JCOE 생산창고 | SPXZ091100 | NX52L2D | 762 | 19.1 | WK454455 | B35756901 | 2312J0694 | Stripe 모재 T방향 | API-X46X52L2 | 동국제강(주) 당진공장 | 506 | 601 | 35 | 323 | 437.301 | 334.645 | 453.067 | 567.345 | 46.3999 | 2023-12-13
WK646572 | B35757201 | DONGGUK | 20231109 | 20231110 | 0.168 | 0.334 | 0.08 | 0.31 | 1.5 | 0.015 | 0.002 | 0 | 0 | 0.01 | 0.01 | 0.0002 | 0 | 0.01 | 0 | 0 | 0 | 0.002 | 0 | 0.021 | 0 | 0 | 0.015 | 0.002 | 0 | 0 | 0 | 200 | 474 | 585 | 36 | 0 | 0 | 0 | PPXZ0904W | 1027700 | CM108 | 대경공장 JCOE 시편절단 | 5114 | JCOE 생산창고 | SPXZ091110 | NX52L2D | 762 | 19.1 | WK646572 | B35757201 | 2312J0696 | Stripe 용접 | API-X46X52L2 | 동국제강(주) 당진공장 | 474 | 585 | 36 | 393.632 | 543.379 | 0 | 0 | 598.752 | 0 | 2023-12-13
WK646572 | B35757201 | DONGGUK | 20231109 | 20231110 | 0.168 | 0.334 | 0.08 | 0.31 | 1.5 | 0.015 | 0.002 | 0 | 0 | 0.01 | 0.01 | 0.0002 | 0 | 0.01 | 0 | 0 | 0 | 0.002 | 0 | 0.021 | 0 | 0 | 0.015 | 0.002 | 0 | 0 | 0 | 200 | 474 | 585 | 36 | 0 | 0 | 0 | PPXZ0904T | 1027700 | CM108 | 대경공장 JCOE 시편절단 | 5114 | JCOE 생산창고 | SPXZ091110 | NX52L2D | 762 | 19.1 | WK646572 | B35757201 | 2312J0696 | Stripe 모재 T방향 | API-X46X52L2 | 동국제강(주) 당진공장 | 474 | 585 | 36 | 306.047 | 417.647 | 317.979 | 433.929 | 565.416 | 45.3999 | 2023-12-13
WK454456 | B35757403 | DONGGUK | 20231106 | 20231107 | 0.169 | 0.341 | 0.08 | 0.29 | 1.54 | 0.019 | 0.002 | 0 | 0 | 0.01 | 0.01 | 0.0001 | 0 | 0.01 | 0 | 0 | 0 | 0.003 | 0 | 0.019 | 0 | 0 | 0.014 | 0.003 | 0 | 0 | 0 | 189 | 486 | 569 | 36 | 0 | 0 | 0 | PPXZ0523T | 1027688 | CM108 | 대경공장 JCOE 시편절단 | 5114 | JCOE 생산창고 | SPXZ052050 | NX52L2D | 762 | 12.7 | WK454456 | B35757403 | 2312J0245 | Stripe 모재 T방향 | API-X46X52L2 | 동국제강(주) 당진공장 | 486 | 569 | 36 | 209.346 | 427.507 | 212.676 | 434.308 | 533.338 | 42 | 2023-12-08
WK454456 | B35757403 | DONGGUK | 20231106 | 20231107 | 0.169 | 0.341 | 0.08 | 0.29 | 1.54 | 0.019 | 0.002 | 0 | 0 | 0.01 | 0.01 | 0.0001 | 0 | 0.01 | 0 | 0 | 0 | 0.003 | 0 | 0.019 | 0 | 0 | 0.014 | 0.003 | 0 | 0 | 0 | 189 | 486 | 569 | 36 | 0 | 0 | 0 | PPXZ0523W | 1027688 | CM108 | 대경공장 JCOE 시편절단 | 5114 | JCOE 생산창고 | SPXZ052050 | NX52L2D | 762 | 12.7 | WK454456 | B35757403 | 2312J0245 | Stripe 용접 | API-X46X52L2 | 동국제강(주) 당진공장 | 486 | 569 | 36 | 204.151 | 406.881 | 0 | 0 | 550.912 | 0 | 2023-12-08
WK646572 | B35757603 | DONGGUK | 20231109 | 20231110 | 0.168 | 0.334 | 0.08 | 0.31 | 1.5 | 0.015 | 0.002 | 0 | 0 | 0.01 | 0.01 | 0.0002 | 0 | 0.01 | 0 | 0 | 0 | 0.002 | 0 | 0.021 | 0 | 0 | 0.015 | 0.002 | 0 | 0 | 0 | 183 | 486 | 583 | 34 | 0 | 0 | 0 | PPXZ0525W | 1027688 | CM108 | 대경공장 JCOE 시편절단 | 5114 | JCOE 생산창고 | SPXZ052090 | NX52L2D | 762 | 12.7 | WK646572 | B35757603 | 2312J0253 | Stripe 용접 | API-X46X52L2 | 동국제강(주) 당진공장 | 486 | 583 | 34 | 226.948 | 449.07 | 0 | 0 | 554.418 | 0 | 2023-12-08
WK646572 | B35757603 | DONGGUK | 20231109 | 20231110 | 0.168 | 0.334 | 0.08 | 0.31 | 1.5 | 0.015 | 0.002 | 0 | 0 | 0.01 | 0.01 | 0.0002 | 0 | 0.01 | 0 | 0 | 0 | 0.002 | 0 | 0.021 | 0 | 0 | 0.015 | 0.002 | 0 | 0 | 0 | 183 | 486 | 583 | 34 | 0 | 0 | 0 | PPXZ0525T | 1027688 | CM108 | 대경공장 JCOE 시편절단 | 5114 | JCOE 생산창고 | SPXZ052090 | NX52L2D | 762 | 12.7 | WK646572 | B35757603 | 2312J0253 | Stripe 모재 T방향 | API-X46X52L2 | 동국제강(주) 당진공장 | 486 | 583 | 34 | 204.606 | 415.655 | 209.951 | 426.514 | 553.808 | 42 | 2023-12-08
WK454455 | B35757701 | DONGGUK | 20231106 | 20231107 | 0.17 | 0.341 | 0.08 | 0.3 | 1.53 | 0.016 | 0.002 | 0 | 0 | 0.02 | 0.01 | 0.0002 | 0 | 0.01 | 0 | 0 | 0 | 0.003 | 0 | 0.021 | 0 | 0 | 0.015 | 0.002 | 0 | 0 | 0 | 179 | 501 | 589 | 27 | 0 | 0 | 0 | PPXZ0517T | 1027682 | CM108 | 대경공장 JCOE 시편절단 | 5114 | JCOE 생산창고 | SPXZ051240 | NX52L2D | 762 | 9.5 | WK454455 | B35757701 | 2312J0215 | Stripe 모재 T방향 | API-X46X52L2 | 동국제강(주) 당진공장 | 501 | 589 | 27 | 165.83 | 450.014 | 168.496 | 457.25 | 568.494 | 38 | 2023-12-08
WK454455 | B35757701 | DONGGUK | 20231106 | 20231107 | 0.17 | 0.341 | 0.08 | 0.3 | 1.53 | 0.016 | 0.002 | 0 | 0 | 0.02 | 0.01 | 0.0002 | 0 | 0.01 | 0 | 0 | 0 | 0.003 | 0 | 0.021 | 0 | 0 | 0.015 | 0.002 | 0 | 0 | 0 | 179 | 501 | 589 | 27 | 0 | 0 | 0 | PPXZ0517W | 1027682 | CM108 | 대경공장 JCOE 시편절단 | 5114 | JCOE 생산창고 | SPXZ051240 | NX52L2D | 762 | 9.5 | WK454455 | B35757701 | 2312J0215 | Stripe 용접 | API-X46X52L2 | 동국제강(주) 당진공장 | 501 | 589 | 27 | 168.214 | 450.169 | 0 | 0 | 576.232 | 0 | 2023-12-08
WK646572 | B35757801 | DONGGUK | 20231113 | 20231114 | 0.168 | 0.334 | 0.08 | 0.31 | 1.5 | 0.015 | 0.002 | 0 | 0 | 0.01 | 0.01 | 0.0002 | 0 | 0.01 | 0 | 0 | 0 | 0.002 | 0 | 0.021 | 0 | 0 | 0.015 | 0.002 | 0 | 0 | 0 | 189 | 497 | 583 | 31 | 0 | 0 | 0 | PPXZ1416W | 1029024 | CM108 | 대경공장 JCOE 시편절단 | 5114 | JCOE 생산창고 | SPXZ142090 | NX52L2D | 762 | 9.5 | WK646572 | B35757801 | 2312J1043 | Stripe 용접 | API-X46X52L2 | 동국제강(주) 당진공장 | 497 | 583 | 31 | 0 | 0 | 191.437 | 524.594 | 596.95 | 0 | 2023-12-19
WK646572 | B35757801 | DONGGUK | 20231113 | 20231114 | 0.168 | 0.334 | 0.08 | 0.31 | 1.5 | 0.015 | 0.002 | 0 | 0 | 0.01 | 0.01 | 0.0002 | 0 | 0.01 | 0 | 0 | 0 | 0.002 | 0 | 0.021 | 0 | 0 | 0.015 | 0.002 | 0 | 0 | 0 | 189 | 497 | 583 | 31 | 0 | 0 | 0 | PPXZ1416T | 1029024 | CM108 | 대경공장 JCOE 시편절단 | 5114 | JCOE 생산창고 | SPXZ142090 | NX52L2D | 762 | 9.5 | WK646572 | B35757801 | 2312J1043 | Stripe 모재 T방향 | API-X46X52L2 | 동국제강(주) 당진공장 | 497 | 583 | 31 | 163.543 | 442.752 | 168.691 | 456.69 | 574.703 | 38.6 | 2023-12-19
WK646572 | B35757802 | DONGGUK | 20231110 | 20231111 | 0.168 | 0.334 | 0.08 | 0.31 | 1.5 | 0.015 | 0.002 | 0 | 0 | 0.01 | 0.01 | 0.0002 | 0 | 0.01 | 0 | 0 | 0 | 0.002 | 0 | 0.021 | 0 | 0 | 0.015 | 0.002 | 0 | 0 | 0 | 189 | 497 | 583 | 31 | 0 | 0 | 0 | PPXZ0520W | 1027682 | CM108 | 대경공장 JCOE 시편절단 | 5114 | JCOE 생산창고 | SPXZ051350 | NX52L2D | 762 | 9.5 | WK646572 | B35757802 | 2312J0231 | Stripe 용접 | API-X46X52L2 | 동국제강(주) 당진공장 | 497 | 583 | 31 | 0 | 0 | 0 | 0 | 580.473 | 0 | 2023-12-08
WK646572 | B35757802 | DONGGUK | 20231110 | 20231111 | 0.168 | 0.334 | 0.08 | 0.31 | 1.5 | 0.015 | 0.002 | 0 | 0 | 0.01 | 0.01 | 0.0002 | 0 | 0.01 | 0 | 0 | 0 | 0.002 | 0 | 0.021 | 0 | 0 | 0.015 | 0.002 | 0 | 0 | 0 | 189 | 497 | 583 | 31 | 0 | 0 | 0 | PPXZ0520T | 1027682 | CM108 | 대경공장 JCOE 시편절단 | 5114 | JCOE 생산창고 | SPXZ051350 | NX52L2D | 762 | 9.5 | WK646572 | B35757802 | 2312J0231 | Stripe 모재 T방향 | API-X46X52L2 | 동국제강(주) 당진공장 | 497 | 583 | 31 | 165.378 | 448.482 | 168.029 | 455.67 | 567.11 | 36.6 | 2023-12-08
WK646576 | B35757901 | DONGGUK | 20231106 | 20231107 | 0.167 | 0.332 | 0.08 | 0.3 | 1.49 | 0.015 | 0.002 | 0 | 0 | 0.01 | 0.01 | 0.0002 | 0 | 0.01 | 0 | 0 | 0 | 0.002 | 0 | 0.021 | 0 | 0 | 0.015 | 0.002 | 0 | 0 | 0 | 181 | 498 | 582 | 34 | 0 | 0 | 0 | PPXZ0518T | 1027682 | CM108 | 대경공장 JCOE 시편절단 | 5114 | JCOE 생산창고 | SPXZ051300 | NX52L2D | 762 | 9.5 | WK646576 | B35757901 | 2312J0224 | Stripe 모재 T방향 | API-X46X52L2 | 동국제강(주) 당진공장 | 498 | 582 | 34 | 164.803 | 447.503 | 168.298 | 456.993 | 569.414 | 36.8 | 2023-12-08
WK646576 | B35757901 | DONGGUK | 20231106 | 20231107 | 0.167 | 0.332 | 0.08 | 0.3 | 1.49 | 0.015 | 0.002 | 0 | 0 | 0.01 | 0.01 | 0.0002 | 0 | 0.01 | 0 | 0 | 0 | 0.002 | 0 | 0.021 | 0 | 0 | 0.015 | 0.002 | 0 | 0 | 0 | 181 | 498 | 582 | 34 | 0 | 0 | 0 | PPXZ0518W | 1027682 | CM108 | 대경공장 JCOE 시편절단 | 5114 | JCOE 생산창고 | SPXZ051300 | NX52L2D | 762 | 9.5 | WK646576 | B35757901 | 2312J0224 | Stripe 용접 | API-X46X52L2 | 동국제강(주) 당진공장 | 498 | 582 | 34 | 165.304 | 451.351 | 0 | 0 | 583.379 | 0 | 2023-12-08
WK456020 | B35758001 | DONGGUK | 20231109 | 20231110 | 0.166 | 0.333 | 0.08 | 0.27 | 1.49 | 0.015 | 0.003 | 0 | 0 | 0.01 | 0.01 | 0.0002 | 0 | 0.01 | 0 | 0 | 0 | 0.004 | 0 | 0.019 | 0 | 0 | 0.015 | 0.002 | 0 | 0 | 0 | 178 | 470 | 554 | 32 | 0 | 0 | 0 | PPXY2201T | 1026611 | CM108 | 대경공장 JCOE 시편절단 | 5114 | JCOE 생산창고 | SPXY221040 | NX52L2D | 711 | 9.5 | WK456020 | B35758001 | 2311J1636 | Stripe 모재 T방향 | API-X46X52L2 | 동국제강(주) 당진공장 | 470 | 554 | 32 | 149.638 | 413.065 | 153.878 | 424.769 | 552.511 | 36.3999 | 2023-11-24
WK456020 | B35758001 | DONGGUK | 20231109 | 20231110 | 0.166 | 0.333 | 0.08 | 0.27 | 1.49 | 0.015 | 0.003 | 0 | 0 | 0.01 | 0.01 | 0.0002 | 0 | 0.01 | 0 | 0 | 0 | 0.004 | 0 | 0.019 | 0 | 0 | 0.015 | 0.002 | 0 | 0 | 0 | 178 | 470 | 554 | 32 | 0 | 0 | 0 | PPXY2201W | 1026611 | CM108 | 대경공장 JCOE 시편절단 | 5114 | JCOE 생산창고 | SPXY221040 | NX52L2D | 711 | 9.5 | WK456020 | B35758001 | 2311J1636 | Stripe 용접 | API-X46X52L2 | 동국제강(주) 당진공장 | 470 | 554 | 32 | 134.679 | 373.093 | 0 | 0 | 570.357 | 0 | 2023-11-24
WK456020 | B35758303 | DONGGUK | 20231109 | 20231110 | 0.166 | 0.333 | 0.08 | 0.27 | 1.49 | 0.015 | 0.003 | 0 | 0 | 0.01 | 0.01 | 0.0002 | 0 | 0.01 | 0 | 0 | 0 | 0.004 | 0 | 0.019 | 0 | 0 | 0.015 | 0.002 | 0 | 0 | 0 | 178 | 480 | 561 | 35 | 0 | 0 | 0 | PPXZ0519W | 1027682 | CM108 | 대경공장 JCOE 시편절단 | 5114 | JCOE 생산창고 | SPXZ051320 | NX52L2D | 762 | 9.5 | WK456020 | B35758303 | 2312J0226 | Stripe 용접 | API-X46X52L2 | 동국제강(주) 당진공장 | 480 | 561 | 35 | 156.81 | 420.78 | 0 | 0 | 543.342 | 0 | 2023-12-08
WK456020 | B35758303 | DONGGUK | 20231109 | 20231110 | 0.166 | 0.333 | 0.08 | 0.27 | 1.49 | 0.015 | 0.003 | 0 | 0 | 0.01 | 0.01 | 0.0002 | 0 | 0.01 | 0 | 0 | 0 | 0.004 | 0 | 0.019 | 0 | 0 | 0.015 | 0.002 | 0 | 0 | 0 | 178 | 480 | 561 | 35 | 0 | 0 | 0 | PPXZ0519T | 1027682 | CM108 | 대경공장 JCOE 시편절단 | 5114 | JCOE 생산창고 | SPXZ051320 | NX52L2D | 762 | 9.5 | WK456020 | B35758303 | 2312J0226 | Stripe 모재 T방향 | API-X46X52L2 | 동국제강(주) 당진공장 | 480 | 561 | 35 | 151.811 | 412.098 | 155.4 | 421.839 | 534.341 | 39.2 | 2023-12-08
WK456021 | B35758403 | DONGGUK | 20231113 | 20231114 | 0.156 | 0.323 | 0.07 | 0.28 | 1.49 | 0.013 | 0.002 | 0 | 0 | 0.01 | 0.01 | 0.0002 | 0 | 0.01 | 0 | 0 | 0 | 0.004 | 0 | 0.02 | 0 | 0 | 0.015 | 0.002 | 0 | 0 | 0 | 172 | 475 | 560 | 33 | 0 | 0 | 0 | PPXZ1417T | 1029024 | CM108 | 대경공장 JCOE 시편절단 | 5114 | JCOE 생산창고 | SPXZ142100 | NX52L2D | 762 | 9.5 | WK456021 | B35758403 | 2312J1044 | Stripe 모재 T방향 | API-X46X52L2 | 동국제강(주) 당진공장 | 475 | 560 | 33 | 152.839 | 415.904 | 155.206 | 422.344 | 526.077 | 40 | 2023-12-19
WK456021 | B35758403 | DONGGUK | 20231113 | 20231114 | 0.156 | 0.323 | 0.07 | 0.28 | 1.49 | 0.013 | 0.002 | 0 | 0 | 0.01 | 0.01 | 0.0002 | 0 | 0.01 | 0 | 0 | 0 | 0.004 | 0 | 0.02 | 0 | 0 | 0.015 | 0.002 | 0 | 0 | 0 | 172 | 475 | 560 | 33 | 0 | 0 | 0 | PPXZ1417W | 1029024 | CM108 | 대경공장 JCOE 시편절단 | 5114 | JCOE 생산창고 | SPXZ142100 | NX52L2D | 762 | 9.5 | WK456021 | B35758403 | 2312J1044 | Stripe 용접 | API-X46X52L2 | 동국제강(주) 당진공장 | 475 | 560 | 33 | 0 | 0 | 0 | 0 | 550.094 | 0 | 2023-12-19
WK456021 | B35758703 | DONGGUK | 20231110 | 20231111 | 0.156 | 0.323 | 0.07 | 0.28 | 1.49 | 0.013 | 0.002 | 0 | 0 | 0.01 | 0.01 | 0.0002 | 0 | 0.01 | 0 | 0 | 0 | 0.004 | 0 | 0.02 | 0 | 0 | 0.015 | 0.002 | 0 | 0 | 0 | 172 | 474 | 556 | 33 | 0 | 0 | 0 | PPXY2202W | 1026611 | CM108 | 대경공장 JCOE 시편절단 | 5114 | JCOE 생산창고 | SPXY221050 | NX52L2D | 711 | 9.5 | WK456021 | B35758703 | 2311J1637 | Stripe 용접 | API-X46X52L2 | 동국제강(주) 당진공장 | 474 | 556 | 33 | 161.647 | 434.277 | 0 | 0 | 515.391 | 0 | 2023-11-24
WK456021 | B35758703 | DONGGUK | 20231110 | 20231111 | 0.156 | 0.323 | 0.07 | 0.28 | 1.49 | 0.013 | 0.002 | 0 | 0 | 0.01 | 0.01 | 0.0002 | 0 | 0.01 | 0 | 0 | 0 | 0.004 | 0 | 0.02 | 0 | 0 | 0.015 | 0.002 | 0 | 0 | 0 | 172 | 474 | 556 | 33 | 0 | 0 | 0 | PPXY2202T | 1026611 | CM108 | 대경공장 JCOE 시편절단 | 5114 | JCOE 생산창고 | SPXY221050 | NX52L2D | 711 | 9.5 | WK456021 | B35758703 | 2311J1637 | Stripe 모재 T방향 | API-X46X52L2 | 동국제강(주) 당진공장 | 474 | 556 | 33 | 148.698 | 405.014 | 151.986 | 413.971 | 511.379 | 42.6 | 2023-11-24
WK559558 | B35759002 | DONGGUK | 20231110 | 20231111 | 0.167 | 0.337 | 0.08 | 0.27 | 1.5 | 0.016 | 0.002 | 0 | 0 | 0.02 | 0.01 | 0.0002 | 0 | 0.01 | 0 | 0 | 0 | 0.006 | 0 | 0.02 | 0 | 0 | 0.015 | 0.002 | 0 | 0 | 0 | 187 | 447 | 558 | 32 | 0 | 0 | 0 | PPXY2918T | 1027073 | CM108 | 대경공장 JCOE 시편절단 | 5114 | JCOE 생산창고 | SPXY291310 | NX52L2D | 914 | 12.7 | WK559558 | B35759002 | 2311J2148 | Stripe 모재 T방향 | API-X46X52L2 | 동국제강(주) 당진공장 | 447 | 558 | 32 | 202.336 | 413.161 | 208.243 | 425.223 | 541.218 | 42.2 | 2023-12-05
WK559558 | B35759002 | DONGGUK | 20231110 | 20231111 | 0.167 | 0.337 | 0.08 | 0.27 | 1.5 | 0.016 | 0.002 | 0 | 0 | 0.02 | 0.01 | 0.0002 | 0 | 0.01 | 0 | 0 | 0 | 0.006 | 0 | 0.02 | 0 | 0 | 0.015 | 0.002 | 0 | 0 | 0 | 187 | 447 | 558 | 32 | 0 | 0 | 0 | PPXY2918W | 1027073 | CM108 | 대경공장 JCOE 시편절단 | 5114 | JCOE 생산창고 | SPXY291310 | NX52L2D | 914 | 12.7 | WK559558 | B35759002 | 2311J2148 | Stripe 용접 | API-X46X52L2 | 동국제강(주) 당진공장 | 447 | 558 | 32 | 227.933 | 469.503 | 0 | 0 | 554.001 | 0 | 2023-12-05
WK647765 | B35759103 | DONGGUK | 20231109 | 20231110 | 0.168 | 0.337 | 0.08 | 0.28 | 1.5 | 0.014 | 0.003 | 0 | 0 | 0.02 | 0.01 | 0.0002 | 0 | 0.01 | 0 | 0 | 0 | 0.007 | 0 | 0.019 | 0 | 0 | 0.015 | 0.002 | 0 | 0 | 0 | 167 | 455 | 566 | 32 | 0 | 0 | 0 | PPXY2919W | 1027073 | CM108 | 대경공장 JCOE 시편절단 | 5114 | JCOE 생산창고 | SPXY291300 | NX52L2D | 914 | 12.7 | WK647765 | B35759103 | 2311J2145 | Stripe 용접 | API-X46X52L2 | 동국제강(주) 당진공장 | 455 | 566 | 32 | 220.334 | 446.076 | 0 | 0 | 541.225 | 0 | 2023-12-05
WK647765 | B35759103 | DONGGUK | 20231109 | 20231110 | 0.168 | 0.337 | 0.08 | 0.28 | 1.5 | 0.014 | 0.003 | 0 | 0 | 0.02 | 0.01 | 0.0002 | 0 | 0.01 | 0 | 0 | 0 | 0.007 | 0 | 0.019 | 0 | 0 | 0.015 | 0.002 | 0 | 0 | 0 | 167 | 455 | 566 | 32 | 0 | 0 | 0 | PPXY2919T | 1027073 | CM108 | 대경공장 JCOE 시편절단 | 5114 | JCOE 생산창고 | SPXY291300 | NX52L2D | 914 | 12.7 | WK647765 | B35759103 | 2311J2145 | Stripe 모재 T방향 | API-X46X52L2 | 동국제강(주) 당진공장 | 455 | 566 | 32 | 199.048 | 407.019 | 206.506 | 422.27 | 541.969 | 39.8 | 2023-12-05
WK453801 | B35759201 | DONGGUK | 20231109 | 20231110 | 0.165 | 0.331 | 0.08 | 0.27 | 1.48 | 0.012 | 0.002 | 0 | 0 | 0.01 | 0.01 | 0.0001 | 0 | 0.01 | 0 | 0 | 0 | 0.003 | 0 | 0.019 | 0 | 0 | 0.016 | 0.002 | 0 | 0 | 0 | 177 | 451 | 552 | 36 | 0 | 0 | 0 | PPXY2916T | 1027073 | CM108 | 대경공장 JCOE 시편절단 | 5114 | JCOE 생산창고 | SPXY291260 | NX52L2D | 914 | 12.7 | WK453801 | B35759201 | 2311J2139 | Stripe 모재 T방향 | API-X46X52L2 | 동국제강(주) 당진공장 | 451 | 552 | 36 | 196.564 | 403.323 | 200.435 | 411.266 | 535.758 | 42.2 | 2023-12-05
WK453801 | B35759201 | DONGGUK | 20231109 | 20231110 | 0.165 | 0.331 | 0.08 | 0.27 | 1.48 | 0.012 | 0.002 | 0 | 0 | 0.01 | 0.01 | 0.0001 | 0 | 0.01 | 0 | 0 | 0 | 0.003 | 0 | 0.019 | 0 | 0 | 0.016 | 0.002 | 0 | 0 | 0 | 177 | 451 | 552 | 36 | 0 | 0 | 0 | PPXY2916W | 1027073 | CM108 | 대경공장 JCOE 시편절단 | 5114 | JCOE 생산창고 | SPXY291260 | NX52L2D | 914 | 12.7 | WK453801 | B35759201 | 2311J2139 | Stripe 용접 | API-X46X52L2 | 동국제강(주) 당진공장 | 451 | 552 | 36 | 0 | 0 | 0 | 0 | 547.846 | 0 | 2023-12-05
WK456087 | B35759703 | DONGGUK | 20231106 | 20231107 | 0 | 0.427 | 0.18 | 0.33 | 1.45 | 0.011 | 0.003 | 0.035 | 0.036 | 0.01 | 0.01 | 0.0003 | 0 | 0.01 | 0 | 0 | 0 | 0.006 | 0 | 0.018 | 0 | 0 | 0.014 | 0.002 | 0 | 0 | 0 | 0 | 418 | 571 | 22 | 0 | 0 | 0 | PPXZ0401T | 1027678 | CM108 | 대경공장 JCOE 시편절단 | 5114 | JCOE 생산창고 | SPXZ041070 | 2BA572G50D | 762 | 9.5 | WK456087 | B35759703 | 2312J0129 | Stripe 모재 T방향 | A572-50TY1 | 동국제강(주) 당진공장 | 418 | 571 | 22 | 138.67 | 390.102 | 138.548 | 389.758 | 596.753 | 36.3999 | 2023-12-07
WK456087 | B35759703 | DONGGUK | 20231106 | 20231107 | 0 | 0.427 | 0.18 | 0.33 | 1.45 | 0.011 | 0.003 | 0.035 | 0.036 | 0.01 | 0.01 | 0.0003 | 0 | 0.01 | 0 | 0 | 0 | 0.006 | 0 | 0.018 | 0 | 0 | 0.014 | 0.002 | 0 | 0 | 0 | 0 | 418 | 571 | 22 | 0 | 0 | 0 | PPXZ0401W | 1027678 | CM108 | 대경공장 JCOE 시편절단 | 5114 | JCOE 생산창고 | SPXZ041070 | 2BA572G50D | 762 | 9.5 | WK456087 | B35759703 | 2312J0129 | Stripe 용접 | A572-50TY1 | 동국제강(주) 당진공장 | 418 | 571 | 22 | 0 | 0 | 0 | 0 | 611.853 | 0 | 2023-12-07
WK456085 | B35760002 | DONGGUK | 20231106 | 20231107 | 0 | 0.419 | 0.17 | 0.33 | 1.47 | 0.013 | 0.003 | 0.032 | 0.033 | 0.01 | 0.01 | 0.0003 | 0 | 0.01 | 0 | 0 | 0 | 0.003 | 0 | 0.019 | 0 | 0 | 0.014 | 0.002 | 0 | 0 | 0 | 0 | 433 | 580 | 23 | 0 | 0 | 0 | PPXZ0402T | 1027678 | CM108 | 대경공장 JCOE 시편절단 | 5114 | JCOE 생산창고 | SPXZ041080 | 2BA572G50D | 762 | 9.5 | WK456085 | B35760002 | 2312J0134 | Stripe 모재 T방향 | A572-50TY1 | 동국제강(주) 당진공장 | 433 | 580 | 23 | 136.453 | 382.129 | 141.339 | 395.811 | 591.808 | 33 | 2023-12-07
WK456085 | B35760002 | DONGGUK | 20231106 | 20231107 | 0 | 0.419 | 0.17 | 0.33 | 1.47 | 0.013 | 0.003 | 0.032 | 0.033 | 0.01 | 0.01 | 0.0003 | 0 | 0.01 | 0 | 0 | 0 | 0.003 | 0 | 0.019 | 0 | 0 | 0.014 | 0.002 | 0 | 0 | 0 | 0 | 433 | 580 | 23 | 0 | 0 | 0 | PPXZ0402W | 1027678 | CM108 | 대경공장 JCOE 시편절단 | 5114 | JCOE 생산창고 | SPXZ041080 | 2BA572G50D | 762 | 9.5 | WK456085 | B35760002 | 2312J0134 | Stripe 용접 | A572-50TY1 | 동국제강(주) 당진공장 | 433 | 580 | 23 | 168.228 | 470.412 | 0 | 0 | 611.812 | 0 | 2023-12-07
WK647841 | B35767203 | DONGGUK | 20231110 | 20231111 | 0 | 0.433 | 0.18 | 0.33 | 1.49 | 0.017 | 0.004 | 0.039 | 0.041 | 0.01 | 0.01 | 0.0003 | 0 | 0.01 | 0 | 0 | 0 | 0.003 | 0 | 0.022 | 0 | 0 | 0.017 | 0.002 | 0 | 0 | 0 | 0 | 443 | 588 | 22 | 0 | 0 | 0 | PPXZ0403T | 1027686 | CM108 | 대경공장 JCOE 시편절단 | 5114 | JCOE 생산창고 | SPXZ041100 | 2BA572G50D | 762 | 12.7 | WK647841 | B35767203 | 2312J0140 | Stripe 모재 T방향 | A572-50TY1 | 동국제강(주) 당진공장 | 443 | 588 | 22 | 193.217 | 402.45 | 201.067 | 418.801 | 595.136 | 36.6 | 2023-12-07
WK647841 | B35767203 | DONGGUK | 20231110 | 20231111 | 0 | 0.433 | 0.18 | 0.33 | 1.49 | 0.017 | 0.004 | 0.039 | 0.041 | 0.01 | 0.01 | 0.0003 | 0 | 0.01 | 0 | 0 | 0 | 0.003 | 0 | 0.022 | 0 | 0 | 0.017 | 0.002 | 0 | 0 | 0 | 0 | 443 | 588 | 22 | 0 | 0 | 0 | PPXZ0403W | 1027686 | CM108 | 대경공장 JCOE 시편절단 | 5114 | JCOE 생산창고 | SPXZ041100 | 2BA572G50D | 762 | 12.7 | WK647841 | B35767203 | 2312J0140 | Stripe 용접 | A572-50TY1 | 동국제강(주) 당진공장 | 443 | 588 | 22 | 0 | 0 | 0 | 0 | 626.1 | 0 | 2023-12-07
WK455012 | B35771002 | DONGGUK | 20231110 | 20231111 | 0 | 0 | 0.16 | 0.19 | 0.88 | 0.017 | 0.003 | 0 | 0 | 0.01 | 0.01 | 0.0002 | 0 | 0.01 | 0 | 0 | 0 | 0.002 | 0 | 0.001 | 0 | 0 | 0.002 | 0.001 | 0 | 0 | 0 | 0 | 297 | 464 | 39 | 0 | 0 | 0 | PPXY2203T | 1026617 | CM108 | 대경공장 JCOE 시편절단 | 5114 | JCOE 생산창고 | SPXY221070 | N5LBL1 | 711 | 12.7 | WK455012 | B35771002 | 2311J1641 | Stripe 모재 T방향 | API-5LBL1 | 동국제강(주) 당진공장 | 297 | 464 | 39 | 145.799 | 302.158 | 151.66 | 314.304 | 469.402 | 42.8 | 2023-11-24
WK455012 | B35771002 | DONGGUK | 20231110 | 20231111 | 0 | 0 | 0.16 | 0.19 | 0.88 | 0.017 | 0.003 | 0 | 0 | 0.01 | 0.01 | 0.0002 | 0 | 0.01 | 0 | 0 | 0 | 0.002 | 0 | 0.001 | 0 | 0 | 0.002 | 0.001 | 0 | 0 | 0 | 0 | 297 | 464 | 39 | 0 | 0 | 0 | PPXY2203W | 1026617 | CM108 | 대경공장 JCOE 시편절단 | 5114 | JCOE 생산창고 | SPXY221070 | N5LBL1 | 711 | 12.7 | WK455012 | B35771002 | 2311J1641 | Stripe 용접 | API-5LBL1 | 동국제강(주) 당진공장 | 297 | 464 | 39 | 82.0058 | 168.381 | 0 | 0 | 493.84 | 30 | 2023-11-24
WK647655 | B35771102 | DONGGUK | 20231110 | 20231111 | 0 | 0 | 0.17 | 0.18 | 0.89 | 0.017 | 0.003 | 0 | 0 | 0.01 | 0.01 | 0.0002 | 0 | 0.01 | 0 | 0 | 0 | 0.002 | 0 | 0.001 | 0 | 0 | 0.001 | 0.001 | 0 | 0 | 0 | 0 | 291 | 471 | 36 | 0 | 0 | 0 | PPXY2206W | 1026617 | CM108 | 대경공장 JCOE 시편절단 | 5114 | JCOE 생산창고 | SPXY221110 | N5LBL1 | 711 | 12.7 | WK647655 | B35771102 | 2311J1647 | Stripe 용접 | API-5LBL1 | 동국제강(주) 당진공장 | 291 | 471 | 36 | 184.686 | 382.004 | 0 | 0 | 499.354 | 0 | 2023-11-24
WK647655 | B35771102 | DONGGUK | 20231110 | 20231111 | 0 | 0 | 0.17 | 0.18 | 0.89 | 0.017 | 0.003 | 0 | 0 | 0.01 | 0.01 | 0.0002 | 0 | 0.01 | 0 | 0 | 0 | 0.002 | 0 | 0.001 | 0 | 0 | 0.001 | 0.001 | 0 | 0 | 0 | 0 | 291 | 471 | 36 | 0 | 0 | 0 | PPXY2206T | 1026617 | CM108 | 대경공장 JCOE 시편절단 | 5114 | JCOE 생산창고 | SPXY221110 | N5LBL1 | 711 | 12.7 | WK647655 | B35771102 | 2311J1647 | Stripe 모재 T방향 | API-5LBL1 | 동국제강(주) 당진공장 | 291 | 471 | 36 | 146 | 302.27 | 153.101 | 316.972 | 472.337 | 42.6 | 2023-11-24
W3632019 | B35771303 | DONGGUK | 20231110 | 20231111 | 0 | 0 | 0.15 | 0.2 | 0.91 | 0.012 | 0.006 | 0 | 0 | 0.02 | 0.01 | 0 | 0 | 0.01 | 0 | 0 | 0 | 0 | 0 | 0 | 0 | 0 | 0 | 0 | 0 | 0 | 0 | 0 | 290 | 464 | 37 | 0 | 0 | 0 | PPXY2205W | 1026617 | CM108 | 대경공장 JCOE 시편절단 | 5114 | JCOE 생산창고 | SPXY221090 | N5LBL1 | 711 | 12.7 | W3632019 | B35771303 | 2311J1643 | Stripe 용접 | API-5LBL1 | 동국제강(주) 당진공장 | 290 | 464 | 37 | 177.648 | 367.367 | 0 | 0 | 483.951 | 0 | 2023-11-24
W3632019 | B35771303 | DONGGUK | 20231110 | 20231111 | 0 | 0 | 0.15 | 0.2 | 0.91 | 0.012 | 0.006 | 0 | 0 | 0.02 | 0.01 | 0 | 0 | 0.01 | 0 | 0 | 0 | 0 | 0 | 0 | 0 | 0 | 0 | 0 | 0 | 0 | 0 | 0 | 290 | 464 | 37 | 0 | 0 | 0 | PPXY2205T | 1026617 | CM108 | 대경공장 JCOE 시편절단 | 5114 | JCOE 생산창고 | SPXY221090 | N5LBL1 | 711 | 12.7 | W3632019 | B35771303 | 2311J1643 | Stripe 모재 T방향 | API-5LBL1 | 동국제강(주) 당진공장 | 290 | 464 | 37 | 139.533 | 289.232 | 147.49 | 305.725 | 459.629 | 43.2 | 2023-11-24
23448290 | B35774501 | DONGGUK | 20231109 | 20231110 | 0.168 | 0.336 | 0.08 | 0.31 | 1.5 | 0.008 | 0.001 | 0 | 0 | 0.02 | 0.01 | 0.0001 | 0 | 0.02 | 0 | 0 | 0 | 0 | 0 | 0.019 | 0 | 0 | 0.014 | 0 | 0 | 0 | 0 | 161 | 479 | 585 | 38 | 0 | 0 | 0 | PPXY2826W | 1026971 | CM108 | 대경공장 JCOE 시편절단 | 5114 | JCOE 생산창고 | SPXY282060 | NX52-WX52 | 813 | 15.9 | 23448290 | B35774501 | 2311J2013 | Stripe 용접 | API-X52M*EM4 | 동국제강(주) 당진공장 | 479 | 585 | 38 | 0 | 0 | 0 | 0 | 626.949 | 30.8 | 2023-12-12
23448290 | B35774501 | DONGGUK | 20231109 | 20231110 | 0.168 | 0.336 | 0.08 | 0.31 | 1.5 | 0.008 | 0.001 | 0 | 0 | 0.02 | 0.01 | 0.0001 | 0 | 0.02 | 0 | 0 | 0 | 0 | 0 | 0.019 | 0 | 0 | 0.014 | 0 | 0 | 0 | 0 | 161 | 479 | 585 | 38 | 0 | 0 | 0 | PPXY2826T | 1026971 | CM108 | 대경공장 JCOE 시편절단 | 5114 | JCOE 생산창고 | SPXY282060 | NX52-WX52 | 813 | 15.9 | 23448290 | B35774501 | 2311J2013 | Stripe 모재 T방향 | API-X52M*EM4 | 동국제강(주) 당진공장 | 479 | 585 | 38 | 289.599 | 481.66 | 298.622 | 496.667 | 589.938 | 40.6 | 2023-12-12
23448290 | B35774801 | DONGGUK | 20231109 | 20231110 | 0.168 | 0.336 | 0.08 | 0.31 | 1.5 | 0.008 | 0.001 | 0 | 0 | 0.02 | 0.01 | 0.0001 | 0 | 0.02 | 0 | 0 | 0 | 0 | 0 | 0.019 | 0 | 0 | 0.014 | 0 | 0 | 0 | 0 | 161 | 485 | 584 | 33 | 0 | 0 | 0 | PPXZ1103W | 1028746 | CM108 | 대경공장 JCOE 시편절단 | 5114 | JCOE 생산창고 | SPXZ112010 | Z359C2X52D | 711 | 12.7 | 23448290 | B35774801 | 2312J0802 | Stripe 용접 | API-X52M*EM4 | 동국제강(주) 당진공장 | 474 | 578 | 32 | 258.612 | 532.88 | 0 | 0 | 609.232 | 29.2 | 2024-01-02
23448290 | B35774801 | DONGGUK | 20231109 | 20231110 | 0.168 | 0.336 | 0.08 | 0.31 | 1.5 | 0.008 | 0.001 | 0 | 0 | 0.02 | 0.01 | 0.0001 | 0 | 0.02 | 0 | 0 | 0 | 0 | 0 | 0.019 | 0 | 0 | 0.014 | 0 | 0 | 0 | 0 | 161 | 485 | 584 | 33 | 0 | 0 | 0 | PPXZ1103T | 1028746 | CM108 | 대경공장 JCOE 시편절단 | 5114 | JCOE 생산창고 | SPXZ112010 | Z359C2X52D | 711 | 12.7 | 23448290 | B35774801 | 2312J0802 | Stripe 모재 T방향 | API-X52M*EM4 | 동국제강(주) 당진공장 | 474 | 578 | 32 | 233.713 | 482.322 | 241.261 | 497.899 | 589.591 | 37.6 | 2024-01-02
23448118 | B35774901 | DONGGUK | 20231110 | 20231111 | 0.167 | 0.335 | 0.08 | 0.3 | 1.48 | 0.009 | 0.002 | 0 | 0 | 0.03 | 0.01 | 0 | 0 | 0.03 | 0 | 0 | 0 | 0 | 0 | 0.02 | 0 | 0 | 0.015 | 0 | 0 | 0 | 0 | 191 | 483 | 581 | 34 | 0 | 0 | 0 | PPXY2004T | 1026680 | CM108 | 대경공장 JCOE 시편절단 | 5114 | JCOE 생산창고 | SPXY182110 | NX52-WX52 | 660 | 12.7 | 23448118 | B35774901 | 2311J1401 | Stripe 모재 T방향 | API-X52M*EM4 | 동국제강(주) 당진공장 | 483 | 581 | 34 | 214.342 | 441.823 | 218.317 | 450.017 | 572.688 | 35.6 | 2023-11-23
23448118 | B35774901 | DONGGUK | 20231110 | 20231111 | 0.167 | 0.335 | 0.08 | 0.3 | 1.48 | 0.009 | 0.002 | 0 | 0 | 0.03 | 0.01 | 0 | 0 | 0.03 | 0 | 0 | 0 | 0 | 0 | 0.02 | 0 | 0 | 0.015 | 0 | 0 | 0 | 0 | 191 | 483 | 581 | 34 | 0 | 0 | 0 | PPXY2004W | 1026680 | CM108 | 대경공장 JCOE 시편절단 | 5114 | JCOE 생산창고 | SPXY182110 | NX52-WX52 | 660 | 12.7 | 23448118 | B35774901 | 2311J1401 | Stripe 용접 | API-X52M*EM4 | 동국제강(주) 당진공장 | 483 | 581 | 34 | 0 | 0 | 0 | 0 | 592.98 | 28 | 2023-11-23
23448290 | B35775001 | DONGGUK | 20231109 | 20231110 | 0.168 | 0.336 | 0.08 | 0.31 | 1.5 | 0.008 | 0.001 | 0 | 0 | 0.02 | 0.01 | 0.0001 | 0 | 0.02 | 0 | 0 | 0 | 0 | 0 | 0.019 | 0 | 0 | 0.014 | 0 | 0 | 0 | 0 | 161 | 474 | 578 | 32 | 0 | 0 | 0 | PPXY2003W | 1026680 | CM108 | 대경공장 JCOE 시편절단 | 5114 | JCOE 생산창고 | SPXY182100 | NX52-WX52 | 660 | 12.7 | 23448290 | B35775001 | 2311J1400 | Stripe 용접 | API-X52M*EM4 | 동국제강(주) 당진공장 | 474 | 578 | 32 | 0 | 0 | 0 | 0 | 604.339 | 26.6 | 2023-11-21
23448290 | B35775001 | DONGGUK | 20231109 | 20231110 | 0.168 | 0.336 | 0.08 | 0.31 | 1.5 | 0.008 | 0.001 | 0 | 0 | 0.02 | 0.01 | 0.0001 | 0 | 0.02 | 0 | 0 | 0 | 0 | 0 | 0.019 | 0 | 0 | 0.014 | 0 | 0 | 0 | 0 | 161 | 474 | 578 | 32 | 0 | 0 | 0 | PPXY2003T | 1026680 | CM108 | 대경공장 JCOE 시편절단 | 5114 | JCOE 생산창고 | SPXY182100 | NX52-WX52 | 660 | 12.7 | 23448290 | B35775001 | 2311J1400 | Stripe 모재 T방향 | API-X52M*EM4 | 동국제강(주) 당진공장 | 474 | 578 | 32 | 214.154 | 443.046 | 219.28 | 453.651 | 574.268 | 38.2 | 2023-11-21
WK456116 | B35784802 | DONGGUK | 20231106 | 20231107 | 0.16 | 0.333 | 0.07 | 0.3 | 1.55 | 0.013 | 0.002 | 0 | 0 | 0.01 | 0.01 | 0.0002 | 0 | 0.01 | 0 | 0 | 0 | 0.003 | 0 | 0.019 | 0 | 0 | 0.017 | 0.002 | 0 | 0 | 0 | 0 | 500 | 606 | 38 | 0 | 0 | 0 | PPXY2209T | 1026619 | CM108 | 대경공장 JCOE 시편절단 | 5114 | JCOE 생산창고 | SPXY222050 | NX65L2 | 711 | 19.1 | WK456116 | B35784802 | 2311J1687 | Stripe 모재 T방향 | API-X65L2U | 동국제강(주) 당진공장 | 500 | 606 |  | 359.124 | 496.793 | 380.554 | 526.439 | 622.501 | 38.8 | 2023-11-24
WK456116 | B35784802 | DONGGUK | 20231106 | 20231107 | 0.16 | 0.333 | 0.07 | 0.3 | 1.55 | 0.013 | 0.002 | 0 | 0 | 0.01 | 0.01 | 0.0002 | 0 | 0.01 | 0 | 0 | 0 | 0.003 | 0 | 0.019 | 0 | 0 | 0.017 | 0.002 | 0 | 0 | 0 | 0 | 500 | 606 | 38 | 0 | 0 | 0 | PPXY2209W | 1026619 | CM108 | 대경공장 JCOE 시편절단 | 5114 | JCOE 생산창고 | SPXY222050 | NX65L2 | 711 | 19.1 | WK456116 | B35784802 | 2311J1687 | Stripe 용접 | API-X65L2U | 동국제강(주) 당진공장 | 500 | 606 |  | 0 | 0 | 0 | 0 | 604.852 | 0 | 2023-11-24
WK647869 | B35785002 | DONGGUK | 20231113 | 20231114 | 0.166 | 0.333 | 0.08 | 0.27 | 1.49 | 0.019 | 0.002 | 0 | 0 | 0.01 | 0.01 | 0.0001 | 0 | 0.01 | 0 | 0 | 0 | 0.003 | 0 | 0.018 | 0 | 0 | 0.014 | 0.003 | 0 | 0 | 0 | 0 | 496 | 594 | 36 | 0 | 0 | 0 | PPXY2210T | 1026619 | CM108 | 대경공장 JCOE 시편절단 | 5114 | JCOE 생산창고 | SPXY222060 | NX65L2 | 711 | 19.1 | WK647869 | B35785002 | 2311J1690 | Stripe 모재 T방향 | API-X65L2U | 동국제강(주) 당진공장 | 496 | 594 |  | 335.897 | 459.749 | 351.569 | 481.199 | 601.74 | 44.6 | 2023-11-24
WK647869 | B35785002 | DONGGUK | 20231113 | 20231114 | 0.166 | 0.333 | 0.08 | 0.27 | 1.49 | 0.019 | 0.002 | 0 | 0 | 0.01 | 0.01 | 0.0001 | 0 | 0.01 | 0 | 0 | 0 | 0.003 | 0 | 0.018 | 0 | 0 | 0.014 | 0.003 | 0 | 0 | 0 | 0 | 496 | 594 | 36 | 0 | 0 | 0 | PPXY2210W | 1026619 | CM108 | 대경공장 JCOE 시편절단 | 5114 | JCOE 생산창고 | SPXY222060 | NX65L2 | 711 | 19.1 | WK647869 | B35785002 | 2311J1690 | Stripe 용접 | API-X65L2U | 동국제강(주) 당진공장 | 496 | 594 |  | 0 | 0 | 0 | 0 | 594.972 | 0 | 2023-11-24
WK456117 | B35786001 | DONGGUK | 20231113 | 20231114 | 0.166 | 0.333 | 0.08 | 0.28 | 1.49 | 0.014 | 0.002 | 0 | 0 | 0.01 | 0.01 | 0.0002 | 0 | 0.01 | 0 | 0 | 0 | 0.003 | 0 | 0.017 | 0 | 0 | 0.016 | 0.002 | 0 | 0 | 0 | 176 | 431 | 538 | 39 | 0 | 0 | 0 | PPXY2502T | 1026943 | CM108 | 대경공장 JCOE 시편절단 | 5114 | JCOE 생산창고 | SPXY242080 | NX52L2D | 1524 | 12.7 | WK456117 | B35786001 | 2311J1813 | Stripe 모재 T방향 | API-X46X52L2 | 동국제강(주) 당진공장 | 431 | 538 | 39 | 181.935 | 382.047 | 185.444 | 389.416 | 525.21 | 41.6 | 2023-11-29
WK456117 | B35786001 | DONGGUK | 20231113 | 20231114 | 0.166 | 0.333 | 0.08 | 0.28 | 1.49 | 0.014 | 0.002 | 0 | 0 | 0.01 | 0.01 | 0.0002 | 0 | 0.01 | 0 | 0 | 0 | 0.003 | 0 | 0.017 | 0 | 0 | 0.016 | 0.002 | 0 | 0 | 0 | 176 | 431 | 538 | 39 | 0 | 0 | 0 | PPXY2502W | 1026943 | CM108 | 대경공장 JCOE 시편절단 | 5114 | JCOE 생산창고 | SPXY242080 | NX52L2D | 1524 | 12.7 | WK456117 | B35786001 | 2311J1813 | Stripe 용접 | API-X46X52L2 | 동국제강(주) 당진공장 | 431 | 538 | 39 | 208.197 | 441.056 | 0 | 0 | 544.294 | 0 | 2023-11-29
WK559650 | B35786202 | DONGGUK | 20231106 | 20231107 | 0.166 | 0.333 | 0.08 | 0.28 | 1.49 | 0.016 | 0.002 | 0 | 0 | 0.01 | 0.01 | 0.0002 | 0 | 0.01 | 0 | 0 | 0 | 0.003 | 0 | 0.021 | 0 | 0 | 0.015 | 0.002 | 0 | 0 | 0 | 0 | 511 | 615 | 34 | 0 | 0 | 0 | PPXY2208T | 1026619 | CM108 | 대경공장 JCOE 시편절단 | 5114 | JCOE 생산창고 | SPXY222040 | NX65L2 | 711 | 19.1 | WK559650 | B35786202 | 2311J1686 | Stripe 모재 T방향 | API-X65L2U | 동국제강(주) 당진공장 | 511 | 615 |  | 372.01 | 508.882 | 372.417 | 509.439 | 626.914 | 36.6 | 2023-11-24
WK559650 | B35786202 | DONGGUK | 20231106 | 20231107 | 0.166 | 0.333 | 0.08 | 0.28 | 1.49 | 0.016 | 0.002 | 0 | 0 | 0.01 | 0.01 | 0.0002 | 0 | 0.01 | 0 | 0 | 0 | 0.003 | 0 | 0.021 | 0 | 0 | 0.015 | 0.002 | 0 | 0 | 0 | 0 | 511 | 615 | 34 | 0 | 0 | 0 | PPXY2208W | 1026619 | CM108 | 대경공장 JCOE 시편절단 | 5114 | JCOE 생산창고 | SPXY222040 | NX65L2 | 711 | 19.1 | WK559650 | B35786202 | 2311J1686 | Stripe 용접 | API-X65L2U | 동국제강(주) 당진공장 | 511 | 615 |  | 314 | 427.804 | 0 | 0 | 589.104 | 0 | 2023-11-24
WK453728 | B35786501 | DONGGUK | 20231113 | 20231114 | 0.177 | 0.344 | 0.09 | 0.3 | 1.5 | 0.013 | 0.002 | 0 | 0 | 0.01 | 0.01 | 0.0002 | 0 | 0.01 | 0 | 0 | 0 | 0.002 | 0 | 0.019 | 0 | 0 | 0.018 | 0.001 | 0 | 0 | 0 | 192 | 463 | 571 | 34 | 0 | 0 | 0 | PPXY2304T | 1026932 | CM108 | 대경공장 JCOE 시편절단 | 5114 | JCOE 생산창고 | SPXY231070 | NX52L2D | 1219 | 9.5 | WK453728 | B35786501 | 2311J1744 | Stripe 모재 T방향 | API-X46X52L2 | 동국제강(주) 당진공장 | 463 | 571 | 34 | 151.559 | 412.399 | 154.779 | 421.16 | 562.939 | 39 | 2023-11-29
WK453728 | B35786501 | DONGGUK | 20231113 | 20231114 | 0.177 | 0.344 | 0.09 | 0.3 | 1.5 | 0.013 | 0.002 | 0 | 0 | 0.01 | 0.01 | 0.0002 | 0 | 0.01 | 0 | 0 | 0 | 0.002 | 0 | 0.019 | 0 | 0 | 0.018 | 0.001 | 0 | 0 | 0 | 192 | 463 | 571 | 34 | 0 | 0 | 0 | PPXY2304W | 1026932 | CM108 | 대경공장 JCOE 시편절단 | 5114 | JCOE 생산창고 | SPXY231070 | NX52L2D | 1219 | 9.5 | WK453728 | B35786501 | 2311J1744 | Stripe 용접 | API-X46X52L2 | 동국제강(주) 당진공장 | 463 | 571 | 34 | 146.926 | 402.984 | 0 | 0 | 565.597 | 0 | 2023-11-29
WK454155 | B35786601 | DONGGUK | 20231113 | 20231114 | 0.166 | 0.329 | 0.08 | 0.29 | 1.47 | 0.01 | 0.001 | 0 | 0 | 0.01 | 0.01 | 0.0002 | 0 | 0.01 | 0 | 0 | 0 | 0.002 | 0 | 0.021 | 0 | 0 | 0.016 | 0.002 | 0 | 0 | 0 | 192 | 476 | 579 | 34 | 0 | 0 | 0 | PPXY2301W | 1026932 | CM108 | 대경공장 JCOE 시편절단 | 5114 | JCOE 생산창고 | SPXY222110 | NX52L2D | 1219 | 9.5 | WK454155 | B35786601 | 2311J1732 | Stripe 용접 | API-X46X52L2 | 동국제강(주) 당진공장 | 476 | 579 | 34 | 140.017 | 383.75 | 0 | 0 | 575.738 | 0 | 2023-11-29
WK454155 | B35786601 | DONGGUK | 20231113 | 20231114 | 0.166 | 0.329 | 0.08 | 0.29 | 1.47 | 0.01 | 0.001 | 0 | 0 | 0.01 | 0.01 | 0.0002 | 0 | 0.01 | 0 | 0 | 0 | 0.002 | 0 | 0.021 | 0 | 0 | 0.016 | 0.002 | 0 | 0 | 0 | 192 | 476 | 579 | 34 | 0 | 0 | 0 | PPXY2301T | 1026932 | CM108 | 대경공장 JCOE 시편절단 | 5114 | JCOE 생산창고 | SPXY222110 | NX52L2D | 1219 | 9.5 | WK454155 | B35786601 | 2311J1732 | Stripe 모재 T방향 | API-X46X52L2 | 동국제강(주) 당진공장 | 476 | 579 | 34 | 157.775 | 431.787 | 161.645 | 442.376 | 569.747 | 36.2 | 2023-11-29
WK559363 | B35787301 | DONGGUK | 20231113 | 20231114 | 0 | 0.404 | 0.15 | 0.35 | 1.5 | 0.013 | 0.003 | 0.032 | 0.033 | 0.01 | 0.01 | 0.0002 | 0 | 0.01 | 0 | 0 | 0 | 0.003 | 0 | 0.021 | 0 | 0 | 0.016 | 0.001 | 0 | 0 | 0 | 0 | 387 | 552 | 25 | 0 | 0 | 0 | PPXY2406W | 1026940 | CM108 | 대경공장 JCOE 시편절단 | 5114 | JCOE 생산창고 | SPXY241080 | 2BA572G50D | 1219 | 25.4 | WK559363 | B35787301 | 2311J1776 | Stripe 용접 | A572-50TY1 | 동국제강(주) 당진공장 | 387 | 552 | 25 | 453.626 | 473.816 | 0 | 0 | 581 | 0 | 2023-11-30
WK559363 | B35787301 | DONGGUK | 20231113 | 20231114 | 0 | 0.404 | 0.15 | 0.35 | 1.5 | 0.013 | 0.003 | 0.032 | 0.033 | 0.01 | 0.01 | 0.0002 | 0 | 0.01 | 0 | 0 | 0 | 0.003 | 0 | 0.021 | 0 | 0 | 0.016 | 0.001 | 0 | 0 | 0 | 0 | 387 | 552 | 25 | 0 | 0 | 0 | PPXY2406T | 1026940 | CM108 | 대경공장 JCOE 시편절단 | 5114 | JCOE 생산창고 | SPXY241080 | 2BA572G50D | 1219 | 25.4 | WK559363 | B35787301 | 2311J1776 | Stripe 모재 T방향 | A572-50TY1 | 동국제강(주) 당진공장 | 387 | 552 | 25 | 364.428 | 388.257 | 386.965 | 412.268 | 557.454 | 50.3999 | 2023-11-30
WK557021 | B35787403 | DONGGUK | 20231113 | 20231114 | 0 | 0.402 | 0.15 | 0.34 | 1.49 | 0.013 | 0.003 | 0.042 | 0.045 | 0.01 | 0.01 | 0.0002 | 0 | 0.01 | 0 | 0 | 0 | 0.002 | 0 | 0.019 | 0 | 0 | 0.014 | 0.002 | 0 | 0 | 0 | 0 | 449 | 565 | 25 | 0 | 0 | 0 | PPXY2306T | 1026934 | CM108 | 대경공장 JCOE 시편절단 | 5114 | JCOE 생산창고 | SPXY231100 | 2BA572G50D | 1219 | 12.7 | WK557021 | B35787403 | 2311J1748 | Stripe 모재 T방향 | A572-50TY1 | 동국제강(주) 당진공장 | 449 | 565 | 25 | 186.099 | 377.878 | 193.353 | 392.607 | 573.858 | 39.8 | 2023-11-29
WK557021 | B35787403 | DONGGUK | 20231113 | 20231114 | 0 | 0.402 | 0.15 | 0.34 | 1.49 | 0.013 | 0.003 | 0.042 | 0.045 | 0.01 | 0.01 | 0.0002 | 0 | 0.01 | 0 | 0 | 0 | 0.002 | 0 | 0.019 | 0 | 0 | 0.014 | 0.002 | 0 | 0 | 0 | 0 | 449 | 565 | 25 | 0 | 0 | 0 | PPXY2306W | 1026934 | CM108 | 대경공장 JCOE 시편절단 | 5114 | JCOE 생산창고 | SPXY231100 | 2BA572G50D | 1219 | 12.7 | WK557021 | B35787403 | 2311J1748 | Stripe 용접 | A572-50TY1 | 동국제강(주) 당진공장 | 449 | 565 | 25 | 0 | 0 | 0 | 0 | 600.06 | 0 | 2023-11-29
VSB60564 | B35795201 | DONGGUK | 20231115 | 20231116 | 0.166 | 0.335 | 0.08 | 0.29 | 1.48 | 0.004 | 0.002 | 0 | 0 | 0.025 | 0.018 | 0 | 0 | 0.021 | 0 | 0 | 0 | 0.008 | 0 | 0.021 | 0 | 0 | 0.013 | 0.002 | 0 | 0 | 0 | 174 | 444 | 554 | 35 | 0 | 0 | 0 | PPXY2801W | 1027044 | CM108 | 대경공장 JCOE 시편절단 | 5114 | JCOE 생산창고 | SPXY272140 | Z359C2X52M | 1067 | 12.7 | VSB60564 | B35795201 | 2311J1934 | Stripe 용접 | API-X52M*EM4 | 동국제강(주) 당진공장 | 444 | 554 | 35 | 230.107 | 474.994 | 0 | 0 | 544.541 | 30.3999 | 2023-12-01
VSB60564 | B35795201 | DONGGUK | 20231115 | 20231116 | 0.166 | 0.335 | 0.08 | 0.29 | 1.48 | 0.004 | 0.002 | 0 | 0 | 0.025 | 0.018 | 0 | 0 | 0.021 | 0 | 0 | 0 | 0.008 | 0 | 0.021 | 0 | 0 | 0.013 | 0.002 | 0 | 0 | 0 | 174 | 444 | 554 | 35 | 0 | 0 | 0 | PPXY2801T | 1027044 | CM108 | 대경공장 JCOE 시편절단 | 5114 | JCOE 생산창고 | SPXY272140 | Z359C2X52M | 1067 | 12.7 | VSB60564 | B35795201 | 2311J1934 | Stripe 모재 T방향 | API-X52M*EM4 | 동국제강(주) 당진공장 | 444 | 554 | 35 | 201.627 | 411.142 | 204.628 | 417.263 | 539.402 | 41.2 | 2023-12-01
VSB60539 | B35795301 | DONGGUK | 20231113 | 20231114 | 0.162 | 0.329 | 0.08 | 0.27 | 1.46 | 0.004 | 0.002 | 0 | 0 | 0.022 | 0.018 | 0 | 0 | 0.03 | 0 | 0 | 0 | 0.004 | 0 | 0.019 | 0 | 0 | 0.014 | 0.002 | 0 | 0 | 0 | 183 | 434 | 539 | 35 | 0 | 0 | 0 | PPXY2718T | 1027037 | CM108 | 대경공장 JCOE 시편절단 | 5114 | JCOE 생산창고 | SPXY271080 | NX52-WX52 | 1067 | 12.7 | VSB60539 | B35795301 | 2311J1897 | Stripe 모재 T방향 | API-X52M*EM4 | 동국제강(주) 당진공장 | 434 | 539 | 35 | 197.281 | 406.563 | 199.798 | 411.75 | 535.226 | 40.3999 | 2023-12-01
VSB60539 | B35795301 | DONGGUK | 20231113 | 20231114 | 0.162 | 0.329 | 0.08 | 0.27 | 1.46 | 0.004 | 0.002 | 0 | 0 | 0.022 | 0.018 | 0 | 0 | 0.03 | 0 | 0 | 0 | 0.004 | 0 | 0.019 | 0 | 0 | 0.014 | 0.002 | 0 | 0 | 0 | 183 | 434 | 539 | 35 | 0 | 0 | 0 | PPXY2718W | 1027037 | CM108 | 대경공장 JCOE 시편절단 | 5114 | JCOE 생산창고 | SPXY271080 | NX52-WX52 | 1067 | 12.7 | VSB60539 | B35795301 | 2311J1897 | Stripe 용접 | API-X52M*EM4 | 동국제강(주) 당진공장 | 434 | 539 | 35 | 218.784 | 453.103 | 0 | 0 | 550.405 | 29.8 | 2023-12-01
VSB60820 | B35795401 | DONGGUK | 20231113 | 20231114 | 0.176 | 0.347 | 0.09 | 0.29 | 1.5 | 0.004 | 0.001 | 0 | 0 | 0.023 | 0.014 | 0 | 0 | 0.03 | 0 | 0 | 0 | 0.008 | 0 | 0.021 | 0 | 0 | 0.016 | 0.002 | 0 | 0 | 0 | 169 | 441 | 546 | 33 | 0 | 0 | 0 | PPXY2714W | 1027037 | CM108 | 대경공장 JCOE 시편절단 | 5114 | JCOE 생산창고 | SPXY271040 | NX52-WX52 | 1067 | 12.7 | VSB60820 | B35795401 | 2311J1893 | Stripe 용접 | API-X52M*EM4 | 동국제강(주) 당진공장 | 441 | 546 | 33 | 0 | 0 | 0 | 0 | 582.982 | 29.3999 | 2023-11-30
VSB60820 | B35795401 | DONGGUK | 20231113 | 20231114 | 0.176 | 0.347 | 0.09 | 0.29 | 1.5 | 0.004 | 0.001 | 0 | 0 | 0.023 | 0.014 | 0 | 0 | 0.03 | 0 | 0 | 0 | 0.008 | 0 | 0.021 | 0 | 0 | 0.016 | 0.002 | 0 | 0 | 0 | 169 | 441 | 546 | 33 | 0 | 0 | 0 | PPXY2714T | 1027037 | CM108 | 대경공장 JCOE 시편절단 | 5114 | JCOE 생산창고 | SPXY271040 | NX52-WX52 | 1067 | 12.7 | VSB60820 | B35795401 | 2311J1893 | Stripe 모재 T방향 | API-X52M*EM4 | 동국제강(주) 당진공장 | 441 | 546 | 33 | 218.302 | 447.148 | 220.604 | 451.863 | 569.532 | 35.2 | 2023-11-30
VSB60822 | B35795501 | DONGGUK | 20231113 | 20231114 | 0.17 | 0.34 | 0.08 | 0.28 | 1.49 | 0.004 | 0.001 | 0 | 0 | 0.024 | 0.021 | 0 | 0 | 0.028 | 0 | 0 | 0 | 0.007 | 0 | 0.02 | 0 | 0 | 0.016 | 0.002 | 0 | 0 | 0 | 173 | 432 | 543 | 37 | 0 | 0 | 0 | PPXY2717T | 1027037 | CM108 | 대경공장 JCOE 시편절단 | 5114 | JCOE 생산창고 | SPXY271070 | NX52-WX52 | 1067 | 12.7 | VSB60822 | B35795501 | 2311J1896 | Stripe 모재 T방향 | API-X52M*EM4 | 동국제강(주) 당진공장 | 432 | 543 | 37 | 203.913 | 418.199 | 205.982 | 422.443 | 546.934 | 41.3999 | 2023-11-30
VSB60822 | B35795501 | DONGGUK | 20231113 | 20231114 | 0.17 | 0.34 | 0.08 | 0.28 | 1.49 | 0.004 | 0.001 | 0 | 0 | 0.024 | 0.021 | 0 | 0 | 0.028 | 0 | 0 | 0 | 0.007 | 0 | 0.02 | 0 | 0 | 0.016 | 0.002 | 0 | 0 | 0 | 173 | 432 | 543 | 37 | 0 | 0 | 0 | PPXY2717W | 1027037 | CM108 | 대경공장 JCOE 시편절단 | 5114 | JCOE 생산창고 | SPXY271070 | NX52-WX52 | 1067 | 12.7 | VSB60822 | B35795501 | 2311J1896 | Stripe 용접 | API-X52M*EM4 | 동국제강(주) 당진공장 | 432 | 543 | 37 | 0 | 0 | 0 | 0 | 572.022 | 0 | 2023-11-30
VSB60543 | B35795601 | DONGGUK | 20231113 | 20231114 | 0.164 | 0.332 | 0.08 | 0.29 | 1.48 | 0.004 | 0.002 | 0 | 0 | 0.022 | 0.02 | 0 | 0 | 0.026 | 0 | 0 | 0 | 0.003 | 0 | 0.021 | 0 | 0 | 0.012 | 0.002 | 0 | 0 | 0 | 170 | 433 | 538 | 39 | 0 | 0 | 0 | PPXY2715W | 1027037 | CM108 | 대경공장 JCOE 시편절단 | 5114 | JCOE 생산창고 | SPXY271050 | NX52-WX52 | 1067 | 12.7 | VSB60543 | B35795601 | 2311J1894 | Stripe 용접 | API-X52M*EM4 | 동국제강(주) 당진공장 | 433 | 538 | 39 | 95.2002 | 197.118 | 0 | 0 | 548.598 | 28.2 | 2023-11-30
VSB60543 | B35795601 | DONGGUK | 20231113 | 20231114 | 0.164 | 0.332 | 0.08 | 0.29 | 1.48 | 0.004 | 0.002 | 0 | 0 | 0.022 | 0.02 | 0 | 0 | 0.026 | 0 | 0 | 0 | 0.003 | 0 | 0.021 | 0 | 0 | 0.012 | 0.002 | 0 | 0 | 0 | 170 | 433 | 538 | 39 | 0 | 0 | 0 | PPXY2715T | 1027037 | CM108 | 대경공장 JCOE 시편절단 | 5114 | JCOE 생산창고 | SPXY271050 | NX52-WX52 | 1067 | 12.7 | VSB60543 | B35795601 | 2311J1894 | Stripe 모재 T방향 | API-X52M*EM4 | 동국제강(주) 당진공장 | 433 | 538 | 39 | 198.429 | 405.658 | 203.524 | 416.075 | 537.694 | 43 | 2023-11-30
WSB67521 | B35795702 | DONGGUK | 20231115 | 20231116 | 0.163 | 0.328 | 0.08 | 0.28 | 1.47 | 0.007 | 0.002 | 0 | 0 | 0.02 | 0.011 | 0.0002 | 0 | 0.02 | 0 | 0 | 0 | 0.003 | 0 | 0.019 | 0 | 0 | 0.013 | 0.002 | 0 | 0 | 0 | 169 | 436 | 541 | 35 | 0 | 0 | 0 | PPXY2804W | 1027044 | CM108 | 대경공장 JCOE 시편절단 | 5114 | JCOE 생산창고 | SPXY281010 | Z359C2X52M | 1067 | 12.7 | WSB67521 | B35795702 | 2311J1940 | Stripe 용접 | API-X52M*EM4 | 동국제강(주) 당진공장 | 443 | 548 | 35 | 94.2875 | 192.781 | 0 | 0 | 539.721 | 32.2 | 2023-12-01
WSB67521 | B35795702 | DONGGUK | 20231115 | 20231116 | 0.163 | 0.328 | 0.08 | 0.28 | 1.47 | 0.007 | 0.002 | 0 | 0 | 0.02 | 0.011 | 0.0002 | 0 | 0.02 | 0 | 0 | 0 | 0.003 | 0 | 0.019 | 0 | 0 | 0.013 | 0.002 | 0 | 0 | 0 | 169 | 436 | 541 | 35 | 0 | 0 | 0 | PPXY2804T | 1027044 | CM108 | 대경공장 JCOE 시편절단 | 5114 | JCOE 생산창고 | SPXY281010 | Z359C2X52M | 1067 | 12.7 | WSB67521 | B35795702 | 2311J1940 | Stripe 모재 T방향 | API-X52M*EM4 | 동국제강(주) 당진공장 | 443 | 548 | 35 | 197.897 | 401.815 | 203.102 | 412.384 | 532.236 | 45.2 | 2023-12-01
WSB67521 | B35795801 | DONGGUK | 20231113 | 20231114 | 0.163 | 0.328 | 0.08 | 0.28 | 1.47 | 0.007 | 0.002 | 0 | 0 | 0.02 | 0.011 | 0.0002 | 0 | 0.02 | 0 | 0 | 0 | 0.003 | 0 | 0.019 | 0 | 0 | 0.013 | 0.002 | 0 | 0 | 0 | 169 | 443 | 548 | 35 | 0 | 0 | 0 | PPXY2719W | 1027037 | CM108 | 대경공장 JCOE 시편절단 | 5114 | JCOE 생산창고 | SPXY271090 | NX52-WX52 | 1067 | 12.7 | WSB67521 | B35795801 | 2311J1898 | Stripe 용접 | API-X52M*EM4 | 동국제강(주) 당진공장 | 443 | 548 | 35 | 87.3638 | 179.903 | 0 | 0 | 561.897 | 27.2 | 2023-12-01
WSB67521 | B35795801 | DONGGUK | 20231113 | 20231114 | 0.163 | 0.328 | 0.08 | 0.28 | 1.47 | 0.007 | 0.002 | 0 | 0 | 0.02 | 0.011 | 0.0002 | 0 | 0.02 | 0 | 0 | 0 | 0.003 | 0 | 0.019 | 0 | 0 | 0.013 | 0.002 | 0 | 0 | 0 | 169 | 443 | 548 | 35 | 0 | 0 | 0 | PPXY2719T | 1027037 | CM108 | 대경공장 JCOE 시편절단 | 5114 | JCOE 생산창고 | SPXY271090 | NX52-WX52 | 1067 | 12.7 | WSB67521 | B35795801 | 2311J1898 | Stripe 모재 T방향 | API-X52M*EM4 | 동국제강(주) 당진공장 | 443 | 548 | 35 | 202.956 | 415.492 | 208.414 | 426.665 | 544.809 | 41.8 | 2023-12-01
WSB67603 | B35795901 | DONGGUK | 20231113 | 20231114 | 0.163 | 0.332 | 0.08 | 0.28 | 1.49 | 0.006 | 0.001 | 0 | 0 | 0.019 | 0.008 | 0 | 0 | 0.014 | 0 | 0 | 0 | 0.002 | 0 | 0.02 | 0 | 0 | 0.013 | 0.002 | 0 | 0 | 0 | 158 | 397 | 507 | 39 | 0 | 0 | 0 | PPXY2716W | 1027037 | CM108 | 대경공장 JCOE 시편절단 | 5114 | JCOE 생산창고 | SPXY271060 | NX52-WX52 | 1067 | 12.7 | WSB67603 | B35795901 | 2311J1895 | Stripe 용접 | API-X52M*EM4 | 동국제강(주) 당진공장 | 397 | 507 | 39 | 0 | 0 | 0 | 0 | 560.33 | 35 | 2023-11-30
WSB67603 | B35795901 | DONGGUK | 20231113 | 20231114 | 0.163 | 0.332 | 0.08 | 0.28 | 1.49 | 0.006 | 0.001 | 0 | 0 | 0.019 | 0.008 | 0 | 0 | 0.014 | 0 | 0 | 0 | 0.002 | 0 | 0.02 | 0 | 0 | 0.013 | 0.002 | 0 | 0 | 0 | 158 | 397 | 507 | 39 | 0 | 0 | 0 | PPXY2716T | 1027037 | CM108 | 대경공장 JCOE 시편절단 | 5114 | JCOE 생산창고 | SPXY271060 | NX52-WX52 | 1067 | 12.7 | WSB67603 | B35795901 | 2311J1895 | Stripe 모재 T방향 | API-X52M*EM4 | 동국제강(주) 당진공장 | 397 | 507 | 39 | 200.051 | 411.99 | 203.505 | 419.103 | 540.061 | 39 | 2023-11-30
VSB62392 | B35796203 | DONGGUK | 20231110 | 20231111 | 0.161 | 0.327 | 0.07 | 0.29 | 1.48 | 0.005 | 0.002 | 0 | 0 | 0.02 | 0.014 | 0.0002 | 0 | 0.032 | 0 | 0 | 0 | 0 | 0 | 0.021 | 0 | 0 | 0.015 | 0.002 | 0 | 0 | 0 | 167 | 461 | 543 | 39 | 0 | 0 | 0 | PPXY2825W | 1026971 | CM108 | 대경공장 JCOE 시편절단 | 5114 | JCOE 생산창고 | SPXY282050 | NX52-WX52 | 813 | 15.9 | VSB62392 | B35796203 | 2311J2012 | Stripe 용접 | API-X52M*EM4 | 동국제강(주) 당진공장 | 461 | 543 | 39 | 0 | 0 | 0 | 0 | 555.301 | 38.8 | 2023-12-12
VSB62392 | B35796203 | DONGGUK | 20231110 | 20231111 | 0.161 | 0.327 | 0.07 | 0.29 | 1.48 | 0.005 | 0.002 | 0 | 0 | 0.02 | 0.014 | 0.0002 | 0 | 0.032 | 0 | 0 | 0 | 0 | 0 | 0.021 | 0 | 0 | 0.015 | 0.002 | 0 | 0 | 0 | 167 | 461 | 543 | 39 | 0 | 0 | 0 | PPXY2825T | 1026971 | CM108 | 대경공장 JCOE 시편절단 | 5114 | JCOE 생산창고 | SPXY282050 | NX52-WX52 | 813 | 15.9 | VSB62392 | B35796203 | 2311J2012 | Stripe 모재 T방향 | API-X52M*EM4 | 동국제강(주) 당진공장 | 461 | 543 | 39 | 259.124 | 423.068 | 271.018 | 442.488 | 541.667 | 46.6 | 2023-12-12
VSB60502 | B35796302 | DONGGUK | 20231117 | 20231118 | 0.156 | 0.322 | 0.07 | 0.27 | 1.47 | 0.004 | 0.001 | 0 | 0 | 0.02 | 0.012 | 0 | 0 | 0.035 | 0 | 0 | 0 | 0.001 | 0 | 0.019 | 0 | 0 | 0.012 | 0.002 | 0 | 0 | 0 | 204 | 460 | 534 | 39 | 0 | 0 | 0 | PPXY2822T | 1026969 | CM108 | 대경공장 JCOE 시편절단 | 5114 | JCOE 생산창고 | SPXY282010 | NX52-WX52 | 813 | 12.7 | VSB60502 | B35796302 | 2311J2006 | Stripe 모재 T방향 | API-X52M*EM4 | 동국제강(주) 당진공장 | 460 | 534 | 39 | 203.476 | 422.538 | 208.096 | 432.131 | 524.844 | 42.8 | 2023-12-12
VSB60502 | B35796302 | DONGGUK | 20231117 | 20231118 | 0.156 | 0.322 | 0.07 | 0.27 | 1.47 | 0.004 | 0.001 | 0 | 0 | 0.02 | 0.012 | 0 | 0 | 0.035 | 0 | 0 | 0 | 0.001 | 0 | 0.019 | 0 | 0 | 0.012 | 0.002 | 0 | 0 | 0 | 204 | 460 | 534 | 39 | 0 | 0 | 0 | PPXY2822W | 1026969 | CM108 | 대경공장 JCOE 시편절단 | 5114 | JCOE 생산창고 | SPXY282010 | NX52-WX52 | 813 | 12.7 | VSB60502 | B35796302 | 2311J2006 | Stripe 용접 | API-X52M*EM4 | 동국제강(주) 당진공장 | 460 | 534 | 39 | 107.366 | 223.5 | 0 | 0 | 548.899 | 27.2 | 2023-12-12
VSB60546 | B35796403 | DONGGUK | 20231109 | 20231110 | 0.163 | 0.329 | 0.08 | 0.28 | 1.47 | 0.004 | 0.002 | 0 | 0 | 0.019 | 0.011 | 0 | 0 | 0.026 | 0 | 0 | 0 | 0.001 | 0 | 0.02 | 0 | 0 | 0.013 | 0.002 | 0 | 0 | 0 | 182 | 431 | 535 | 35 | 0 | 0 | 0 | PPXY2821W | 1026969 | CM108 | 대경공장 JCOE 시편절단 | 5114 | JCOE 생산창고 | SPXY281360 | NX52-WX52 | 813 | 12.7 | VSB60546 | B35796403 | 2311J2004 | Stripe 용접 | API-X52M*EM4 | 동국제강(주) 당진공장 | 431 | 535 | 35 | 0 | 0 | 0 | 0 | 551.089 | 32.3999 | 2023-12-12
VSB60546 | B35796403 | DONGGUK | 20231109 | 20231110 | 0.163 | 0.329 | 0.08 | 0.28 | 1.47 | 0.004 | 0.002 | 0 | 0 | 0.019 | 0.011 | 0 | 0 | 0.026 | 0 | 0 | 0 | 0.001 | 0 | 0.02 | 0 | 0 | 0.013 | 0.002 | 0 | 0 | 0 | 182 | 431 | 535 | 35 | 0 | 0 | 0 | PPXY2821T | 1026969 | CM108 | 대경공장 JCOE 시편절단 | 5114 | JCOE 생산창고 | SPXY281360 | NX52-WX52 | 813 | 12.7 | VSB60546 | B35796403 | 2311J2004 | Stripe 모재 T방향 | API-X52M*EM4 | 동국제강(주) 당진공장 | 431 | 535 | 35 | 198.095 | 413.562 | 203.661 | 425.184 | 529.359 | 43.3999 | 2023-12-12
VSB62398 | B35796501 | DONGGUK | 20231109 | 20231110 | 0.163 | 0.327 | 0.08 | 0.3 | 1.46 | 0.007 | 0.001 | 0 | 0 | 0.019 | 0.012 | 0.0002 | 0 | 0.014 | 0 | 0 | 0 | 0.004 | 0 | 0.021 | 0 | 0 | 0.013 | 0.002 | 0 | 0 | 0 | 183 | 448 | 556 | 37 | 0 | 0 | 0 | PPXY2820W | 1026969 | CM108 | 대경공장 JCOE 시편절단 | 5114 | JCOE 생산창고 | SPXY281350 | NX52-WX52 | 813 | 12.7 | VSB62398 | B35796501 | 2311J2003 | Stripe 용접 | API-X52M*EM4 | 동국제강(주) 당진공장 | 448 | 556 | 37 | 110.543 | 228.454 | 0 | 0 | 561.095 | 29.6 | 2023-12-12
VSB62398 | B35796501 | DONGGUK | 20231109 | 20231110 | 0.163 | 0.327 | 0.08 | 0.3 | 1.46 | 0.007 | 0.001 | 0 | 0 | 0.019 | 0.012 | 0.0002 | 0 | 0.014 | 0 | 0 | 0 | 0.004 | 0 | 0.021 | 0 | 0 | 0.013 | 0.002 | 0 | 0 | 0 | 183 | 448 | 556 | 37 | 0 | 0 | 0 | PPXY2820T | 1026969 | CM108 | 대경공장 JCOE 시편절단 | 5114 | JCOE 생산창고 | SPXY281350 | NX52-WX52 | 813 | 12.7 | VSB62398 | B35796501 | 2311J2003 | Stripe 모재 T방향 | API-X52M*EM4 | 동국제강(주) 당진공장 | 448 | 556 | 37 | 217.941 | 451.341 | 225.067 | 466.098 | 548.923 | 41.8 | 2023-12-12
WK454456 | B35817203 | DONGGUK | 20231106 | 20231107 | 0.169 | 0.341 | 0.08 | 0.29 | 1.54 | 0.019 | 0.002 | 0 | 0 | 0.01 | 0.01 | 0.0001 | 0 | 0.01 | 0 | 0 | 0 | 0.003 | 0 | 0.019 | 0 | 0 | 0.014 | 0.003 | 0 | 0 | 0 | 189 | 512 | 609 | 30 | 0 | 0 | 0 | PPXZ0513T | 1027682 | CM108 | 대경공장 JCOE 시편절단 | 5114 | JCOE 생산창고 | SPXZ051170 | NX52L2D | 762 | 9.5 | WK454456 | B35817203 | 2312J0207 | Stripe 모재 T방향 | API-X46X52L2 | 동국제강(주) 당진공장 | 512 | 609 | 30 | 167.281 | 456.775 | 170.089 | 464.441 | 580.398 | 36.6 | 2023-12-08
WK454456 | B35817203 | DONGGUK | 20231106 | 20231107 | 0.169 | 0.341 | 0.08 | 0.29 | 1.54 | 0.019 | 0.002 | 0 | 0 | 0.01 | 0.01 | 0.0001 | 0 | 0.01 | 0 | 0 | 0 | 0.003 | 0 | 0.019 | 0 | 0 | 0.014 | 0.003 | 0 | 0 | 0 | 189 | 512 | 609 | 30 | 0 | 0 | 0 | PPXZ0513W | 1027682 | CM108 | 대경공장 JCOE 시편절단 | 5114 | JCOE 생산창고 | SPXZ051170 | NX52L2D | 762 | 9.5 | WK454456 | B35817203 | 2312J0207 | Stripe 용접 | API-X46X52L2 | 동국제강(주) 당진공장 | 512 | 609 | 30 | 0 | 0 | 0 | 0 | 604.401 | 0 | 2023-12-08
WK647763 | B35817301 | DONGGUK | 20231106 | 20231107 | 0.167 | 0.335 | 0.08 | 0.28 | 1.5 | 0.016 | 0.003 | 0 | 0 | 0.01 | 0.01 | 0.0002 | 0 | 0.01 | 0 | 0 | 0 | 0.004 | 0 | 0.019 | 0 | 0 | 0.015 | 0.002 | 0 | 0 | 0 | 178 | 464 | 558 | 30 | 0 | 0 | 0 | PPXZ0521W | 1027682 | CM108 | 대경공장 JCOE 시편절단 | 5114 | JCOE 생산창고 | SPXZ051260 | NX52L2D | 762 | 9.5 | WK647763 | B35817301 | 2312J0217 | Stripe 용접 | API-X46X52L2 | 동국제강(주) 당진공장 | 464 | 558 | 30 | 210.102 | 580.705 | 0 | 0 | 586.675 | 0 | 2023-12-08
WK647763 | B35817301 | DONGGUK | 20231106 | 20231107 | 0.167 | 0.335 | 0.08 | 0.28 | 1.5 | 0.016 | 0.003 | 0 | 0 | 0.01 | 0.01 | 0.0002 | 0 | 0.01 | 0 | 0 | 0 | 0.004 | 0 | 0.019 | 0 | 0 | 0.015 | 0.002 | 0 | 0 | 0 | 178 | 464 | 558 | 30 | 0 | 0 | 0 | PPXZ0521T | 1027682 | CM108 | 대경공장 JCOE 시편절단 | 5114 | JCOE 생산창고 | SPXZ051260 | NX52L2D | 762 | 9.5 | WK647763 | B35817301 | 2312J0217 | Stripe 모재 T방향 | API-X46X52L2 | 동국제강(주) 당진공장 | 464 | 558 | 30 | 162.664 | 447.179 | 167.944 | 461.693 | 575.902 | 37 | 2023-12-08
WK559558 | B35817403 | DONGGUK | 20231106 | 20231107 | 0.167 | 0.337 | 0.08 | 0.27 | 1.5 | 0.016 | 0.002 | 0 | 0 | 0.02 | 0.01 | 0.0002 | 0 | 0.01 | 0 | 0 | 0 | 0.006 | 0 | 0.02 | 0 | 0 | 0.015 | 0.002 | 0 | 0 | 0 | 183 | 490 | 574 | 31 | 0 | 0 | 0 | PPXZ0515T | 1027682 | CM108 | 대경공장 JCOE 시편절단 | 5114 | JCOE 생산창고 | SPXZ051210 | NX52L2D | 762 | 9.5 | WK559558 | B35817403 | 2312J0211 | Stripe 모재 T방향 | API-X46X52L2 | 동국제강(주) 당진공장 | 490 | 574 | 31 | 156.454 | 428.44 | 159.947 | 438.004 | 552.469 | 37.6 | 2023-12-08
WK559558 | B35817403 | DONGGUK | 20231106 | 20231107 | 0.167 | 0.337 | 0.08 | 0.27 | 1.5 | 0.016 | 0.002 | 0 | 0 | 0.02 | 0.01 | 0.0002 | 0 | 0.01 | 0 | 0 | 0 | 0.006 | 0 | 0.02 | 0 | 0 | 0.015 | 0.002 | 0 | 0 | 0 | 183 | 490 | 574 | 31 | 0 | 0 | 0 | PPXZ0515W | 1027682 | CM108 | 대경공장 JCOE 시편절단 | 5114 | JCOE 생산창고 | SPXZ051210 | NX52L2D | 762 | 9.5 | WK559558 | B35817403 | 2312J0211 | Stripe 용접 | API-X46X52L2 | 동국제강(주) 당진공장 | 490 | 574 | 31 | 161.962 | 439.996 | 0 | 0 | 549.985 | 0 | 2023-12-08
WK456019 | B35817501 | DONGGUK | 20231106 | 20231107 | 0.166 | 0.333 | 0.08 | 0.27 | 1.49 | 0.017 | 0.002 | 0 | 0 | 0.01 | 0.01 | 0.0002 | 0 | 0.01 | 0 | 0 | 0 | 0.003 | 0 | 0.02 | 0 | 0 | 0.014 | 0.002 | 0 | 0 | 0 | 160 | 473 | 562 | 30 | 0 | 0 | 0 | PPXZ0514W | 1027682 | CM108 | 대경공장 JCOE 시편절단 | 5114 | JCOE 생산창고 | SPXZ051190 | NX52L2D | 762 | 9.5 | WK456019 | B35817501 | 2312J0209 | Stripe 용접 | API-X46X52L2 | 동국제강(주) 당진공장 | 473 | 562 | 30 | 0 | 0 | 0 | 0 | 586.45 | 0 | 2023-12-08
WK456019 | B35817501 | DONGGUK | 20231106 | 20231107 | 0.166 | 0.333 | 0.08 | 0.27 | 1.49 | 0.017 | 0.002 | 0 | 0 | 0.01 | 0.01 | 0.0002 | 0 | 0.01 | 0 | 0 | 0 | 0.003 | 0 | 0.02 | 0 | 0 | 0.014 | 0.002 | 0 | 0 | 0 | 160 | 473 | 562 | 30 | 0 | 0 | 0 | PPXZ0514T | 1027682 | CM108 | 대경공장 JCOE 시편절단 | 5114 | JCOE 생산창고 | SPXZ051190 | NX52L2D | 762 | 9.5 | WK456019 | B35817501 | 2312J0209 | Stripe 모재 T방향 | API-X46X52L2 | 동국제강(주) 당진공장 | 473 | 562 | 30 | 159.36 | 437.042 | 162.603 | 445.934 | 565.27 | 36.3999 | 2023-12-08
WK559645 | B35817603 | DONGGUK | 20231106 | 20231107 | 0.168 | 0.338 | 0.08 | 0.28 | 1.52 | 0.016 | 0.003 | 0 | 0 | 0.01 | 0.01 | 0.0002 | 0 | 0.01 | 0 | 0 | 0 | 0.004 | 0 | 0.019 | 0 | 0 | 0.016 | 0.003 | 0 | 0 | 0 | 179 | 465 | 558 | 34 | 0 | 0 | 0 | PPXZ0516W | 1027682 | CM108 | 대경공장 JCOE 시편절단 | 5114 | JCOE 생산창고 | SPXZ051230 | NX52L2D | 762 | 9.5 | WK559645 | B35817603 | 2312J0213 | Stripe 용접 | API-X46X52L2 | 동국제강(주) 당진공장 | 465 | 558 | 34 | 0 | 0 | 0 | 0 | 558.31 | 0 | 2023-12-08
WK559645 | B35817603 | DONGGUK | 20231106 | 20231107 | 0.168 | 0.338 | 0.08 | 0.28 | 1.52 | 0.016 | 0.003 | 0 | 0 | 0.01 | 0.01 | 0.0002 | 0 | 0.01 | 0 | 0 | 0 | 0.004 | 0 | 0.019 | 0 | 0 | 0.016 | 0.003 | 0 | 0 | 0 | 179 | 465 | 558 | 34 | 0 | 0 | 0 | PPXZ0516T | 1027682 | CM108 | 대경공장 JCOE 시편절단 | 5114 | JCOE 생산창고 | SPXZ051230 | NX52L2D | 762 | 9.5 | WK559645 | B35817603 | 2312J0213 | Stripe 모재 T방향 | API-X46X52L2 | 동국제강(주) 당진공장 | 465 | 558 | 34 | 151.951 | 416.459 | 154.838 | 424.371 | 548.769 | 39 | 2023-12-08
WK559553 | B35817702 | DONGGUK | 20231106 | 20231107 | 0.166 | 0.331 | 0.08 | 0.28 | 1.48 | 0.015 | 0.002 | 0 | 0 | 0.01 | 0.01 | 0.0002 | 0 | 0.01 | 0 | 0 | 0 | 0.003 | 0 | 0.02 | 0 | 0 | 0.016 | 0.002 | 0 | 0 | 0 | 165 | 438 | 547 | 37 | 0 | 0 | 0 | PPXZ0524W | 1027688 | CM108 | 대경공장 JCOE 시편절단 | 5114 | JCOE 생산창고 | SPXZ052070 | NX52L2D | 762 | 12.7 | WK559553 | B35817702 | 2312J0247 | Stripe 용접 | API-X46X52L2 | 동국제강(주) 당진공장 | 438 | 547 | 37 | 0 | 0 | 0 | 0 | 542.451 | 0 | 2023-12-08
WK559553 | B35817702 | DONGGUK | 20231106 | 20231107 | 0.166 | 0.331 | 0.08 | 0.28 | 1.48 | 0.015 | 0.002 | 0 | 0 | 0.01 | 0.01 | 0.0002 | 0 | 0.01 | 0 | 0 | 0 | 0.003 | 0 | 0.02 | 0 | 0 | 0.016 | 0.002 | 0 | 0 | 0 | 165 | 438 | 547 | 37 | 0 | 0 | 0 | PPXZ0524T | 1027688 | CM108 | 대경공장 JCOE 시편절단 | 5114 | JCOE 생산창고 | SPXZ052070 | NX52L2D | 762 | 12.7 | WK559553 | B35817702 | 2312J0247 | Stripe 모재 T방향 | API-X46X52L2 | 동국제강(주) 당진공장 | 438 | 547 | 37 | 198.993 | 408.056 | 201.532 | 413.262 | 535.675 | 44 | 2023-12-08
WK454457 | B35817902 | DONGGUK | 20231109 | 20231110 | 0.167 | 0.333 | 0.08 | 0.3 | 1.49 | 0.014 | 0.002 | 0 | 0 | 0.01 | 0.01 | 0.0002 | 0 | 0.01 | 0 | 0 | 0 | 0.003 | 0 | 0.021 | 0 | 0 | 0.014 | 0.002 | 0 | 0 | 0 | 184 | 465 | 574 | 37 | 0 | 0 | 0 | PPXY2917W | 1027073 | CM108 | 대경공장 JCOE 시편절단 | 5114 | JCOE 생산창고 | SPXY291270 | NX52L2D | 914 | 12.7 | WK454457 | B35817902 | 2311J2140 | Stripe 용접 | API-X46X52L2 | 동국제강(주) 당진공장 | 465 | 574 | 37 | 0 | 0 | 0 | 0 | 574.439 | 0 | 2023-12-06
WK454457 | B35817902 | DONGGUK | 20231109 | 20231110 | 0.167 | 0.333 | 0.08 | 0.3 | 1.49 | 0.014 | 0.002 | 0 | 0 | 0.01 | 0.01 | 0.0002 | 0 | 0.01 | 0 | 0 | 0 | 0.003 | 0 | 0.021 | 0 | 0 | 0.014 | 0.002 | 0 | 0 | 0 | 184 | 465 | 574 | 37 | 0 | 0 | 0 | PPXY2917T | 1027073 | CM108 | 대경공장 JCOE 시편절단 | 5114 | JCOE 생산창고 | SPXY291270 | NX52L2D | 914 | 12.7 | WK454457 | B35817902 | 2311J2140 | Stripe 모재 T방향 | API-X46X52L2 | 동국제강(주) 당진공장 | 465 | 574 | 37 | 212.958 | 432.788 | 215.44 | 437.831 | 553.545 | 38.4765 | 2023-12-06
WK456021 | B35818001 | DONGGUK | 20231106 | 20231107 | 0.156 | 0.323 | 0.07 | 0.28 | 1.49 | 0.013 | 0.002 | 0 | 0 | 0.01 | 0.01 | 0.0002 | 0 | 0.01 | 0 | 0 | 0 | 0.004 | 0 | 0.02 | 0 | 0 | 0.015 | 0.002 | 0 | 0 | 0 | 185 | 495 | 597 | 37 | 0 | 0 | 0 | PPXZ0905T | 1027700 | CM108 | 대경공장 JCOE 시편절단 | 5114 | JCOE 생산창고 | SPXZ092010 | NX52L2D | 762 | 19.1 | WK456021 | B35818001 | 2312J0700 | Stripe 모재 T방향 | API-X46X52L2 | 동국제강(주) 당진공장 | 495 | 597 | 37 | 325.528 | 443.557 | 332.13 | 452.553 | 558.343 | 46.6 | 2023-12-13
WK456021 | B35818001 | DONGGUK | 20231106 | 20231107 | 0.156 | 0.323 | 0.07 | 0.28 | 1.49 | 0.013 | 0.002 | 0 | 0 | 0.01 | 0.01 | 0.0002 | 0 | 0.01 | 0 | 0 | 0 | 0.004 | 0 | 0.02 | 0 | 0 | 0.015 | 0.002 | 0 | 0 | 0 | 185 | 495 | 597 | 37 | 0 | 0 | 0 | PPXZ0905W | 1027700 | CM108 | 대경공장 JCOE 시편절단 | 5114 | JCOE 생산창고 | SPXZ092010 | NX52L2D | 762 | 19.1 | WK456021 | B35818001 | 2312J0700 | Stripe 용접 | API-X46X52L2 | 동국제강(주) 당진공장 | 495 | 597 | 37 | 397.618 | 545.686 | 0 | 0 | 579.449 | 0 | 2023-12-13
WK646559 | B35822601 | DONGGUK | 20231107 | 20231108 | 0.155 | 0.301 | 0.08 | 0.24 | 1.3 | 0.016 | 0.004 | 0 | 0 | 0.01 | 0.01 | 0.0002 | 0 | 0.01 | 0 | 0 | 0 | 0.002 | 0 | 0.001 | 0 | 0 | 0.001 | 0.001 | 0 | 0 | 0 | 159 | 355 | 466 | 39 | 0 | 0 | 0 | PPXY2107L | 1026615 | CM108 | 대경공장 JCOE 시편절단 | 5114 | JCOE 생산창고 | SPXY212070 | N5LBL2 | 711 | 9.5 | WK646559 | B35822601 | 2311J1595 | Stripe 모재 L방향 | API-5LBL2I | 동국제강(주) 당진공장 | 355 | 466 | 39 | 125.267 | 346.109 | 122.766 | 339.201 | 458.76 | 44.3999 | 2023-11-27
WK646559 | B35822601 | DONGGUK | 20231107 | 20231108 | 0.155 | 0.301 | 0.08 | 0.24 | 1.3 | 0.016 | 0.004 | 0 | 0 | 0.01 | 0.01 | 0.0002 | 0 | 0.01 | 0 | 0 | 0 | 0.002 | 0 | 0.001 | 0 | 0 | 0.001 | 0.001 | 0 | 0 | 0 | 159 | 355 | 466 | 39 | 0 | 0 | 0 | PPXY2107W | 1026615 | CM108 | 대경공장 JCOE 시편절단 | 5114 | JCOE 생산창고 | SPXY212070 | N5LBL2 | 711 | 9.5 | WK646559 | B35822601 | 2311J1595 | Stripe 용접 | API-5LBL2I | 동국제강(주) 당진공장 | 355 | 466 | 39 | 50.9824 | 141.395 | 0 | 0 | 483.943 | 0 | 2023-11-27
WK646559 | B35822601 | DONGGUK | 20231107 | 20231108 | 0.155 | 0.301 | 0.08 | 0.24 | 1.3 | 0.016 | 0.004 | 0 | 0 | 0.01 | 0.01 | 0.0002 | 0 | 0.01 | 0 | 0 | 0 | 0.002 | 0 | 0.001 | 0 | 0 | 0.001 | 0.001 | 0 | 0 | 0 | 159 | 355 | 466 | 39 | 0 | 0 | 0 | PPXY2107T | 1026615 | CM108 | 대경공장 JCOE 시편절단 | 5114 | JCOE 생산창고 | SPXY212070 | N5LBL2 | 711 | 9.5 | WK646559 | B35822601 | 2311J1595 | Stripe 모재 T방향 | API-5LBL2I | 동국제강(주) 당진공장 | 355 | 466 | 39 | 119.61 | 331 | 120.816 | 334.336 | 455.249 | 44 | 2023-11-27
WK646559 | B35822602 | DONGGUK | 20231120 | 20231121 | 0.155 | 0.301 | 0.08 | 0.24 | 1.3 | 0.016 | 0.004 | 0.033 | 0.034 | 0.01 | 0.01 | 0.0002 | 0 | 0.01 | 0 | 0 | 0 | 0.002 | 0.0031 | 0.001 | 0 | 0 | 0.001 | 0.001 | 0 | 0 | 0 | 158 | 355 | 466 | 39 | 0 | 0 | 0 | PPY11813T | 1032015 | CM108 | 대경공장 JCOE 시편절단 | 5114 | JCOE 생산창고 | SPY1181130 | NX42L2D | 762 | 9.5 | WK646559 | B35822602 | 2401J1007 | Stripe 모재 T방향 | API-5LBX42L2 | 동국제강(주) 당진공장 | 355 | 466 | 39 | 122.559 | 338.51 | 125.579 | 346.853 | 461.562 | 42 | 2024-01-23
WK646559 | B35822602 | DONGGUK | 20231120 | 20231121 | 0.155 | 0.301 | 0.08 | 0.24 | 1.3 | 0.016 | 0.004 | 0.033 | 0.034 | 0.01 | 0.01 | 0.0002 | 0 | 0.01 | 0 | 0 | 0 | 0.002 | 0.0031 | 0.001 | 0 | 0 | 0.001 | 0.001 | 0 | 0 | 0 | 158 | 355 | 466 | 39 | 0 | 0 | 0 | PPY11813W | 1032015 | CM108 | 대경공장 JCOE 시편절단 | 5114 | JCOE 생산창고 | SPY1181130 | NX42L2D | 762 | 9.5 | WK646559 | B35822602 | 2401J1007 | Stripe 용접 | API-5LBX42L2 | 동국제강(주) 당진공장 | 355 | 466 | 39 | 0 | 0 | 0 | 0 | 498.03 | 0 | 2024-01-23
WK647111 | B35905403 | DONGGUK | 20231113 | 20231114 | 0 | 0 | 0.16 | 0.19 | 0.89 | 0.021 | 0.003 | 0 | 0 | 0.01 | 0.01 | 0.0002 | 0 | 0.01 | 0 | 0 | 0 | 0.002 | 0 | 0.001 | 0 | 0 | 0.001 | 0.001 | 0 | 0 | 0 | 0 | 326 | 484 | 36 | 0 | 0 | 0 | PPXZ0104T | 1027680 | CM108 | 대경공장 JCOE 시편절단 | 5114 | JCOE 생산창고 | SPXZ011030 | N5LBL1 | 762 | 9.5 | WK647111 | B35905403 | 2312J0003 | Stripe 모재 T방향 | API-5LBL1 | 동국제강(주) 당진공장 | 326 | 484 | 36 | 120.466 | 324.744 | 124.334 | 335.169 | 484.815 | 42 | 2023-12-06
WK647111 | B35905403 | DONGGUK | 20231113 | 20231114 | 0 | 0 | 0.16 | 0.19 | 0.89 | 0.021 | 0.003 | 0 | 0 | 0.01 | 0.01 | 0.0002 | 0 | 0.01 | 0 | 0 | 0 | 0.002 | 0 | 0.001 | 0 | 0 | 0.001 | 0.001 | 0 | 0 | 0 | 0 | 326 | 484 | 36 | 0 | 0 | 0 | PPXZ0104W | 1027680 | CM108 | 대경공장 JCOE 시편절단 | 5114 | JCOE 생산창고 | SPXZ011030 | N5LBL1 | 762 | 9.5 | WK647111 | B35905403 | 2312J0003 | Stripe 용접 | API-5LBL1 | 동국제강(주) 당진공장 | 326 | 484 | 36 | 0 | 0 | 0 | 0 | 519.575 | 0 | 2023-12-06
WK647654 | B35910504 | DONGGUK | 20231113 | 20231114 | 0 | 0 | 0.16 | 0.18 | 0.88 | 0.02 | 0.003 | 0 | 0 | 0.01 | 0.01 | 0.0001 | 0 | 0.01 | 0 | 0 | 0 | 0.003 | 0 | 0.001 | 0 | 0 | 0.001 | 0.001 | 0 | 0 | 0 | 0 | 289 | 464 | 38 | 0 | 0 | 0 | PPXY2204T | 1026617 | CM108 | 대경공장 JCOE 시편절단 | 5114 | JCOE 생산창고 | SPXY221080 | N5LBL1 | 711 | 12.7 | WK647654 | B35910504 | 2311J1642 | Stripe 모재 T방향 | API-5LBL1 | 동국제강(주) 당진공장 | 289 | 464 | 38 | 143.21 | 291.538 | 148.73 | 302.774 | 470.823 | 42.8 | 2023-11-24
WK647654 | B35910504 | DONGGUK | 20231113 | 20231114 | 0 | 0 | 0.16 | 0.18 | 0.88 | 0.02 | 0.003 | 0 | 0 | 0.01 | 0.01 | 0.0001 | 0 | 0.01 | 0 | 0 | 0 | 0.003 | 0 | 0.001 | 0 | 0 | 0.001 | 0.001 | 0 | 0 | 0 | 0 | 289 | 464 | 38 | 0 | 0 | 0 | PPXY2204W | 1026617 | CM108 | 대경공장 JCOE 시편절단 | 5114 | JCOE 생산창고 | SPXY221080 | N5LBL1 | 711 | 12.7 | WK647654 | B35910504 | 2311J1642 | Stripe 용접 | API-5LBL1 | 동국제강(주) 당진공장 | 289 | 464 | 38 | 214.112 | 433.208 | 0 | 0 | 496.314 | 0 | 2023-11-24
WK647867 | B35915001 | DONGGUK | 20231113 | 20231114 | 0.166 | 0.333 | 0.08 | 0.28 | 1.49 | 0.017 | 0.002 | 0 | 0 | 0.01 | 0.01 | 0.0002 | 0 | 0.01 | 0 | 0 | 0 | 0.003 | 0 | 0.019 | 0 | 0 | 0.015 | 0.002 | 0 | 0 | 0 | 166 | 454 | 541 | 36 | 0 | 0 | 0 | PPXY2811W | 1026961 | CM108 | 대경공장 JCOE 시편절단 | 5114 | JCOE 생산창고 | SPXY281200 | NX52L2D | 813 | 9.5 | WK647867 | B35915001 | 2311J1960 | Stripe 용접 | API-X46X52L2 | 동국제강(주) 당진공장 | 454 | 541 | 36 | 0 | 0 | 0 | 0 | 567.028 | 0 | 2023-12-01
WK647867 | B35915001 | DONGGUK | 20231113 | 20231114 | 0.166 | 0.333 | 0.08 | 0.28 | 1.49 | 0.017 | 0.002 | 0 | 0 | 0.01 | 0.01 | 0.0002 | 0 | 0.01 | 0 | 0 | 0 | 0.003 | 0 | 0.019 | 0 | 0 | 0.015 | 0.002 | 0 | 0 | 0 | 166 | 454 | 541 | 36 | 0 | 0 | 0 | PPXY2811T | 1026961 | CM108 | 대경공장 JCOE 시편절단 | 5114 | JCOE 생산창고 | SPXY281200 | NX52L2D | 813 | 9.5 | WK647867 | B35915001 | 2311J1960 | Stripe 모재 T방향 | API-X46X52L2 | 동국제강(주) 당진공장 | 454 | 541 | 36 | 154.147 | 413.677 | 158.596 | 425.618 | 548.909 | 38.2 | 2023-12-01
WK647867 | B35915002 | DONGGUK | 20231113 | 20231114 | 0.166 | 0.333 | 0.08 | 0.28 | 1.49 | 0.017 | 0.002 | 0 | 0 | 0.01 | 0.01 | 0.0002 | 0 | 0.01 | 0 | 0 | 0 | 0.003 | 0 | 0.019 | 0 | 0 | 0.015 | 0.002 | 0 | 0 | 0 | 166 | 454 | 541 | 36 | 0 | 0 | 0 | PPXY2308T | 1026932 | CM108 | 대경공장 JCOE 시편절단 | 5114 | JCOE 생산창고 | SPXY231030 | NX52L2D | 1219 | 9.5 | WK647867 | B35915002 | 2311J1735 | Stripe 모재 T방향 | API-X46X52L2 | 동국제강(주) 당진공장 | 454 | 541 | 36 | 153.987 | 399.396 | 156.497 | 405.906 | 525.447 | 42.2 | 2023-11-29
WK647867 | B35915002 | DONGGUK | 20231113 | 20231114 | 0.166 | 0.333 | 0.08 | 0.28 | 1.49 | 0.017 | 0.002 | 0 | 0 | 0.01 | 0.01 | 0.0002 | 0 | 0.01 | 0 | 0 | 0 | 0.003 | 0 | 0.019 | 0 | 0 | 0.015 | 0.002 | 0 | 0 | 0 | 166 | 454 | 541 | 36 | 0 | 0 | 0 | PPXY2308W | 1026932 | CM108 | 대경공장 JCOE 시편절단 | 5114 | JCOE 생산창고 | SPXY231030 | NX52L2D | 1219 | 9.5 | WK647867 | B35915002 | 2311J1735 | Stripe 용접 | API-X46X52L2 | 동국제강(주) 당진공장 | 454 | 541 | 36 | 165.679 | 430.302 | 0 | 0 | 543.995 | 0 | 2023-11-29
WK646499 | B35915502 | DONGGUK | 20231114 | 20231115 | 0.166 | 0.332 | 0.08 | 0.27 | 1.49 | 0.012 | 0.002 | 0 | 0 | 0.01 | 0.01 | 0.0002 | 0 | 0.01 | 0 | 0 | 0 | 0.002 | 0 | 0.018 | 0 | 0 | 0.016 | 0.002 | 0 | 0 | 0 | 164 | 473 | 559 | 40 | 0 | 0 | 0 | PPXY2705W | 1027035 | CM108 | 대경공장 JCOE 시편절단 | 5114 | JCOE 생산창고 | SPXY271100 | NX52L2D | 1067 | 12.7 | WK646499 | B35915502 | 2311J1899 | Stripe 용접 | API-X46X52L2 | 동국제강(주) 당진공장 | 473 | 559 | 40 | 237.771 | 454.659 | 0 | 0 | 539.282 | 0 | 2023-11-30
WK646499 | B35915502 | DONGGUK | 20231114 | 20231115 | 0.166 | 0.332 | 0.08 | 0.27 | 1.49 | 0.012 | 0.002 | 0 | 0 | 0.01 | 0.01 | 0.0002 | 0 | 0.01 | 0 | 0 | 0 | 0.002 | 0 | 0.018 | 0 | 0 | 0.016 | 0.002 | 0 | 0 | 0 | 164 | 473 | 559 | 40 | 0 | 0 | 0 | PPXY2705T | 1027035 | CM108 | 대경공장 JCOE 시편절단 | 5114 | JCOE 생산창고 | SPXY271100 | NX52L2D | 1067 | 12.7 | WK646499 | B35915502 | 2311J1899 | Stripe 모재 T방향 | API-X46X52L2 | 동국제강(주) 당진공장 | 473 | 559 | 40 | 239.873 | 446.635 | 243.144 | 452.726 | 555.876 | 41 | 2023-11-30
W3A30205 | B36013703 | DONGGUK | 20231115 | 20231116 | 0 | 0.309 | 0.15 | 0.2 | 0.92 | 0.016 | 0.004 | 0.032 | 0.036 | 0.02 | 0.01 | 0 | 0 | 0.01 | 0 | 0 | 0 | 0 | 0 | 0 | 0 | 0 | 0 | 0 | 0 | 0 | 0 | 0 | 307 | 477 | 27 | 0 | 0 | 0 | PPY11612W | 1030872 | CM108 | 대경공장 JCOE 시편절단 | 5114 | JCOE 생산창고 | SPY1161080 | 2C60C22 | 457 | 9.53 | W3A30205 | B36013703 | 2401J0819 | Stripe 용접 | A516-60 |  | 307 | 477 | 27 | 63.6936 | 344.736 | 0 | 0 | 494.463 | 0 | 2024-01-26
W3A30205 | B36013703 | DONGGUK | 20231115 | 20231116 | 0 | 0.309 | 0.15 | 0.2 | 0.92 | 0.016 | 0.004 | 0.032 | 0.036 | 0.02 | 0.01 | 0 | 0 | 0.01 | 0 | 0 | 0 | 0 | 0 | 0 | 0 | 0 | 0 | 0 | 0 | 0 | 0 | 0 | 307 | 477 | 27 | 0 | 0 | 0 | PPY11612T | 1030872 | CM108 | 대경공장 JCOE 시편절단 | 5114 | JCOE 생산창고 | SPY1161080 | 2C60C22 | 457 | 9.53 | W3A30205 | B36013703 | 2401J0819 | Stripe 모재 T방향 | A516-60 |  | 307 | 477 | 27 | 114.698 | 311.677 | 120.543 | 327.561 | 472.382 | 39.6 | 2024-01-26
W3A30207 | B36022805 | DONGGUK | 20231116 | 20231117 | 0 | 0 | 0.16 | 0.2 | 0.91 | 0.019 | 0.004 | 0 | 0 | 0.02 | 0.02 | 0 | 0 | 0.01 | 0 | 0 | 0 | 0 | 0 | 0 | 0 | 0 | 0 | 0 | 0 | 0 | 0 | 0 | 296 | 477 | 35 | 0 | 0 | 0 | PPXY2507T | 1027033 | CM108 | 대경공장 JCOE 시편절단 | 5114 | JCOE 생산창고 | SPXY252070 | N5LBL1 | 1067 | 9.5 | W3A30207 | B36022805 | 2311J1852 | Stripe 모재 T방향 | API-5LBL1 | 동국제강(주) 당진공장 | 296 | 477 | 35 | 116.559 | 306.01 | 119 | 312.418 | 487.251 | 40 | 2023-11-29
W3A30207 | B36022805 | DONGGUK | 20231116 | 20231117 | 0 | 0 | 0.16 | 0.2 | 0.91 | 0.019 | 0.004 | 0 | 0 | 0.02 | 0.02 | 0 | 0 | 0.01 | 0 | 0 | 0 | 0 | 0 | 0 | 0 | 0 | 0 | 0 | 0 | 0 | 0 | 0 | 296 | 477 | 35 | 0 | 0 | 0 | PPXY2507W | 1027033 | CM108 | 대경공장 JCOE 시편절단 | 5114 | JCOE 생산창고 | SPXY252070 | N5LBL1 | 1067 | 9.5 | W3A30207 | B36022805 | 2311J1852 | Stripe 용접 | API-5LBL1 | 동국제강(주) 당진공장 | 296 | 477 | 35 | 123.633 | 324.02 | 0 | 0 | 502.903 | 0 | 2023-11-29
W3A30202 | B36022903 | DONGGUK | 20231117 | 20231118 | 0 | 0 | 0.15 | 0.21 | 0.91 | 0.009 | 0.004 | 0 | 0 | 0.02 | 0.02 | 0 | 0 | 0.01 | 0 | 0 | 0 | 0 | 0 | 0 | 0 | 0 | 0 | 0 | 0 | 0 | 0 | 0 | 298 | 468 | 35 | 0 | 0 | 0 | PPXY2506W | 1027033 | CM108 | 대경공장 JCOE 시편절단 | 5114 | JCOE 생산창고 | SPXY252050 | N5LBL1 | 1067 | 9.5 | W3A30202 | B36022903 | 2311J1850 | Stripe 용접 | API-5LBL1 | 동국제강(주) 당진공장 | 298 | 468 | 35 | 117.016 | 310.816 | 0 | 0 | 498.137 | 0 | 2023-11-29
W3A30202 | B36022903 | DONGGUK | 20231117 | 20231118 | 0 | 0 | 0.15 | 0.21 | 0.91 | 0.009 | 0.004 | 0 | 0 | 0.02 | 0.02 | 0 | 0 | 0.01 | 0 | 0 | 0 | 0 | 0 | 0 | 0 | 0 | 0 | 0 | 0 | 0 | 0 | 0 | 298 | 468 | 35 | 0 | 0 | 0 | PPXY2506T | 1027033 | CM108 | 대경공장 JCOE 시편절단 | 5114 | JCOE 생산창고 | SPXY252050 | N5LBL1 | 1067 | 9.5 | W3A30202 | B36022903 | 2311J1850 | Stripe 모재 T방향 | API-5LBL1 | 동국제강(주) 당진공장 | 298 | 468 | 35 | 115.715 | 307.945 | 118.567 | 315.535 | 479.959 | 41.3999 | 2023-11-29
W3A30203 | B36031503 | DONGGUK | 20231113 | 20231114 | 0 | 0 | 0.15 | 0.2 | 0.91 | 0.011 | 0.004 | 0 | 0 | 0.02 | 0.01 | 0 | 0 | 0.01 | 0 | 0 | 0 | 0 | 0 | 0 | 0 | 0 | 0 | 0 | 0 | 0 | 0 | 0 | 312 | 482 | 35 | 0 | 0 | 0 | PPXY2508W | 1027033 | CM108 | 대경공장 JCOE 시편절단 | 5114 | JCOE 생산창고 | SPXY252100 | N5LBL1 | 1067 | 9.5 | W3A30203 | B36031503 | 2311J1866 | Stripe 용접 | API-5LBL1 | 동국제강(주) 당진공장 | 312 | 482 | 35 | 119.558 | 326.123 | 0 | 0 | 495.94 | 0 | 2023-11-30
W3A30203 | B36031503 | DONGGUK | 20231113 | 20231114 | 0 | 0 | 0.15 | 0.2 | 0.91 | 0.011 | 0.004 | 0 | 0 | 0.02 | 0.01 | 0 | 0 | 0.01 | 0 | 0 | 0 | 0 | 0 | 0 | 0 | 0 | 0 | 0 | 0 | 0 | 0 | 0 | 312 | 482 | 35 | 0 | 0 | 0 | PPXY2508T | 1027033 | CM108 | 대경공장 JCOE 시편절단 | 5114 | JCOE 생산창고 | SPXY252100 | N5LBL1 | 1067 | 9.5 | W3A30203 | B36031503 | 2311J1866 | Stripe 모재 T방향 | API-5LBL1 | 동국제강(주) 당진공장 | 312 | 482 | 35 | 107.718 | 293.842 | 107.999 | 294.608 | 475.179 | 41 | 2023-11-30
W3A30205 | B36031803 | DONGGUK | 20231116 | 20231117 | 0 | 0 | 0.15 | 0.2 | 0.92 | 0.016 | 0.004 | 0 | 0 | 0.02 | 0.01 | 0 | 0 | 0.01 | 0 | 0 | 0 | 0 | 0 | 0 | 0 | 0 | 0 | 0 | 0 | 0 | 0 | 0 | 288 | 467 | 35 | 0 | 0 | 0 | PPXY2504W | 1027033 | CM108 | 대경공장 JCOE 시편절단 | 5114 | JCOE 생산창고 | SPXY252030 | N5LBL1 | 1067 | 9.5 | W3A30205 | B36031803 | 2311J1848 | Stripe 용접 | API-5LBL1 | 동국제강(주) 당진공장 | 288 | 467 | 35 | 119.579 | 322.569 | 0 | 0 | 489.504 | 0 | 2023-11-29
W3A30205 | B36031803 | DONGGUK | 20231116 | 20231117 | 0 | 0 | 0.15 | 0.2 | 0.92 | 0.016 | 0.004 | 0 | 0 | 0.02 | 0.01 | 0 | 0 | 0.01 | 0 | 0 | 0 | 0 | 0 | 0 | 0 | 0 | 0 | 0 | 0 | 0 | 0 | 0 | 288 | 467 | 35 | 0 | 0 | 0 | PPXY2504T | 1027033 | CM108 | 대경공장 JCOE 시편절단 | 5114 | JCOE 생산창고 | SPXY252030 | N5LBL1 | 1067 | 9.5 | W3A30205 | B36031803 | 2311J1848 | Stripe 모재 T방향 | API-5LBL1 | 동국제강(주) 당진공장 | 288 | 467 | 35 | 106.895 | 294.15 | 107.403 | 295.546 | 475.249 | 41.8 | 2023-11-29
W3932903 | B36031903 | DONGGUK | 20231113 | 20231114 | 0 | 0 | 0.15 | 0.2 | 0.9 | 0.015 | 0.004 | 0 | 0 | 0.02 | 0.02 | 0 | 0 | 0.01 | 0 | 0 | 0 | 0 | 0 | 0 | 0 | 0 | 0 | 0 | 0 | 0 | 0 | 0 | 311 | 479 | 36 | 0 | 0 | 0 | PPXY2701W | 1027033 | PM116 | 대경공장 JCOE 18M Press Bender | 5114 | JCOE 생산창고 | SPXY252120 | N5LBL1 | 1067 | 9.5 | W3932903 | B36031903 | 2311J1871 | Stripe 용접 | API-5LBL1 | 동국제강(주) 당진공장 | 311 | 479 | 36 | 87.4258 | 240.913 | 0 | 0 | 510 | 0 | 2023-11-29
W3932903 | B36031903 | DONGGUK | 20231113 | 20231114 | 0 | 0 | 0.15 | 0.2 | 0.9 | 0.015 | 0.004 | 0 | 0 | 0.02 | 0.02 | 0 | 0 | 0.01 | 0 | 0 | 0 | 0 | 0 | 0 | 0 | 0 | 0 | 0 | 0 | 0 | 0 | 0 | 311 | 479 | 36 | 0 | 0 | 0 | PPXY2701T | 1027033 | PM116 | 대경공장 JCOE 18M Press Bender | 5114 | JCOE 생산창고 | SPXY252120 | N5LBL1 | 1067 | 9.5 | W3932903 | B36031903 | 2311J1871 | Stripe 모재 T방향 | API-5LBL1 | 동국제강(주) 당진공장 | 311 | 479 | 36 | 107.177 | 293.161 | 108.655 | 297.204 | 476.684 | 40.8 | 2023-11-29
W3932908 | B36032003 | DONGGUK | 20231113 | 20231114 | 0 | 0 | 0.15 | 0.2 | 0.88 | 0.008 | 0.004 | 0 | 0 | 0.02 | 0.01 | 0 | 0 | 0.01 | 0 | 0 | 0 | 0 | 0 | 0 | 0 | 0 | 0 | 0 | 0 | 0 | 0 | 0 | 305 | 473 | 36 | 0 | 0 | 0 | PPXY2509T | 1027033 | CM108 | 대경공장 JCOE 시편절단 | 5114 | JCOE 생산창고 | SPXY252110 | N5LBL1 | 1067 | 9.5 | W3932908 | B36032003 | 2311J1870 | Stripe 모재 T방향 | API-5LBL1 | 동국제강(주) 당진공장 | 305 | 473 | 36 | 106.895 | 291.915 | 108.236 | 295.577 | 472.491 | 41 | 2023-11-29
W3932908 | B36032003 | DONGGUK | 20231113 | 20231114 | 0 | 0 | 0.15 | 0.2 | 0.88 | 0.008 | 0.004 | 0 | 0 | 0.02 | 0.01 | 0 | 0 | 0.01 | 0 | 0 | 0 | 0 | 0 | 0 | 0 | 0 | 0 | 0 | 0 | 0 | 0 | 0 | 305 | 473 | 36 | 0 | 0 | 0 | PPXY2509W | 1027033 | CM108 | 대경공장 JCOE 시편절단 | 5114 | JCOE 생산창고 | SPXY252110 | N5LBL1 | 1067 | 9.5 | W3932908 | B36032003 | 2311J1870 | Stripe 용접 | API-5LBL1 | 동국제강(주) 당진공장 | 305 | 473 | 36 | 0 | 0 | 0 | 0 | 514.089 | 0 | 2023-11-29
W3932907 | B36037702 | DONGGUK | 20231117 | 20231118 | 0 | 0 | 0.15 | 0.2 | 0.91 | 0.007 | 0.004 | 0 | 0 | 0.02 | 0.01 | 0 | 0 | 0.01 | 0 | 0 | 0 | 0 | 0 | 0 | 0 | 0 | 0 | 0 | 0 | 0 | 0 | 0 | 315 | 483 | 35 | 0 | 0 | 0 | PPXY2905W | 1027061 | CM108 | 대경공장 JCOE 시편절단 | 5114 | JCOE 생산창고 | SPXY291030 | N5LBL1 | 914 | 9.5 | W3932907 | B36037702 | 2311J2086 | Stripe 용접 | API-5LBL1 | 동국제강(주) 당진공장 | 315 | 483 | 35 | 119.707 | 326.97 | 0 | 0 | 500.69 | 0 | 2023-12-05
W3932907 | B36037702 | DONGGUK | 20231117 | 20231118 | 0 | 0 | 0.15 | 0.2 | 0.91 | 0.007 | 0.004 | 0 | 0 | 0.02 | 0.01 | 0 | 0 | 0.01 | 0 | 0 | 0 | 0 | 0 | 0 | 0 | 0 | 0 | 0 | 0 | 0 | 0 | 0 | 315 | 483 | 35 | 0 | 0 | 0 | PPXY2905T | 1027061 | CM108 | 대경공장 JCOE 시편절단 | 5114 | JCOE 생산창고 | SPXY291030 | N5LBL1 | 914 | 9.5 | W3932907 | B36037702 | 2311J2086 | Stripe 모재 T방향 | API-5LBL1 | 동국제강(주) 당진공장 | 315 | 483 | 35 | 102.972 | 281.333 | 106.298 | 290.42 | 476.31 | 40.8 | 2023-12-05
W3932907 | B36037803 | DONGGUK | 20231115 | 20231116 | 0 | 0 | 0.15 | 0.2 | 0.91 | 0.007 | 0.004 | 0 | 0 | 0.02 | 0.01 | 0 | 0 | 0.01 | 0 | 0 | 0 | 0 | 0 | 0 | 0 | 0 | 0 | 0 | 0 | 0 | 0 | 0 | 315 | 483 | 35 | 0 | 0 | 0 | PPXY2903T | 1027063 | CM108 | 대경공장 JCOE 시편절단 | 5114 | JCOE 생산창고 | SPXY282330 | N5LBL1 | 914 | 9.5 | W3932907 | B36037803 | 2311J2057 | Stripe 모재 T방향 | API-5LBL1 | 동국제강(주) 당진공장 | 315 | 483 | 35 | 106.978 | 292.937 | 110.171 | 301.679 | 479.633 | 40.3999 | 2023-12-04
W3932907 | B36037803 | DONGGUK | 20231115 | 20231116 | 0 | 0 | 0.15 | 0.2 | 0.91 | 0.007 | 0.004 | 0 | 0 | 0.02 | 0.01 | 0 | 0 | 0.01 | 0 | 0 | 0 | 0 | 0 | 0 | 0 | 0 | 0 | 0 | 0 | 0 | 0 | 0 | 315 | 483 | 35 | 0 | 0 | 0 | PPXY2903W | 1027063 | CM108 | 대경공장 JCOE 시편절단 | 5114 | JCOE 생산창고 | SPXY282330 | N5LBL1 | 914 | 9.5 | W3932907 | B36037803 | 2311J2057 | Stripe 용접 | API-5LBL1 | 동국제강(주) 당진공장 | 315 | 483 | 35 | 118.728 | 324.618 | 0 | 0 | 503.588 | 0 | 2023-12-04
W3A30205 | B36037902 | DONGGUK | 20231115 | 20231116 | 0 | 0 | 0.15 | 0.2 | 0.92 | 0.016 | 0.004 | 0 | 0 | 0.02 | 0.01 | 0 | 0 | 0.01 | 0 | 0 | 0 | 0 | 0 | 0 | 0 | 0 | 0 | 0 | 0 | 0 | 0 | 0 | 283 | 486 | 34 | 0 | 0 | 0 | PPXY2906T | 1027061 | CM108 | 대경공장 JCOE 시편절단 | 5114 | JCOE 생산창고 | SPXY291080 | N5LBL1 | 914 | 9.5 | W3A30205 | B36037902 | 2311J2093 | Stripe 모재 T방향 | API-5LBL1 | 동국제강(주) 당진공장 | 283 | 486 | 34 | 105.47 | 286.496 | 107.577 | 292.219 | 473.271 | 42 | 2023-12-05
W3A30205 | B36037902 | DONGGUK | 20231115 | 20231116 | 0 | 0 | 0.15 | 0.2 | 0.92 | 0.016 | 0.004 | 0 | 0 | 0.02 | 0.01 | 0 | 0 | 0.01 | 0 | 0 | 0 | 0 | 0 | 0 | 0 | 0 | 0 | 0 | 0 | 0 | 0 | 0 | 283 | 486 | 34 | 0 | 0 | 0 | PPXY2906W | 1027061 | CM108 | 대경공장 JCOE 시편절단 | 5114 | JCOE 생산창고 | SPXY291080 | N5LBL1 | 914 | 9.5 | W3A30205 | B36037902 | 2311J2093 | Stripe 용접 | API-5LBL1 | 동국제강(주) 당진공장 | 283 | 486 | 34 | 0 | 0 | 0 | 0 | 516.988 | 0 | 2023-12-05
W3A30205 | B36038001 | DONGGUK | 20231115 | 20231116 | 0 | 0 | 0.15 | 0.2 | 0.92 | 0.016 | 0.004 | 0 | 0 | 0.02 | 0.01 | 0 | 0 | 0.01 | 0 | 0 | 0 | 0 | 0 | 0 | 0 | 0 | 0 | 0 | 0 | 0 | 0 | 0 | 283 | 486 | 34 | 0 | 0 | 0 | PPXY2832T | 1027063 | CM108 | 대경공장 JCOE 시편절단 | 5114 | JCOE 생산창고 | SPXY282320 | N5LBL1 | 914 | 9.5 | W3A30205 | B36038001 | 2311J2056 | Stripe 모재 T방향 | API-5LBL1 | 동국제강(주) 당진공장 | 283 | 486 | 34 | 105.85 | 289.743 | 107.368 | 293.896 | 475.854 | 40.8 | 2023-12-04
W3A30205 | B36038001 | DONGGUK | 20231115 | 20231116 | 0 | 0 | 0.15 | 0.2 | 0.92 | 0.016 | 0.004 | 0 | 0 | 0.02 | 0.01 | 0 | 0 | 0.01 | 0 | 0 | 0 | 0 | 0 | 0 | 0 | 0 | 0 | 0 | 0 | 0 | 0 | 0 | 283 | 486 | 34 | 0 | 0 | 0 | PPXY2832W | 1027063 | CM108 | 대경공장 JCOE 시편절단 | 5114 | JCOE 생산창고 | SPXY282320 | N5LBL1 | 914 | 9.5 | W3A30205 | B36038001 | 2311J2056 | Stripe 용접 | API-5LBL1 | 동국제강(주) 당진공장 | 283 | 486 | 34 | 100.05 | 275.38 | 0 | 0 | 508.032 | 0 | 2023-12-04
W3A30207 | B36038302 | DONGGUK | 20231115 | 20231116 | 0 | 0 | 0.16 | 0.2 | 0.91 | 0.019 | 0.004 | 0 | 0 | 0.02 | 0.02 | 0 | 0 | 0.01 | 0 | 0 | 0 | 0 | 0 | 0 | 0 | 0 | 0 | 0 | 0 | 0 | 0 | 0 | 296 | 477 | 35 | 0 | 0 | 0 | PPXY2902T | 1027063 | CM108 | 대경공장 JCOE 시편절단 | 5114 | JCOE 생산창고 | SPXY282290 | N5LBL1 | 914 | 9.5 | W3A30207 | B36038302 | 2311J2052 | Stripe 모재 T방향 | API-5LBL1 | 동국제강(주) 당진공장 | 296 | 477 | 35 | 106.883 | 291.243 | 110.831 | 302.002 | 483.973 | 41.3999 | 2023-12-04
W3A30207 | B36038302 | DONGGUK | 20231115 | 20231116 | 0 | 0 | 0.16 | 0.2 | 0.91 | 0.019 | 0.004 | 0 | 0 | 0.02 | 0.02 | 0 | 0 | 0.01 | 0 | 0 | 0 | 0 | 0 | 0 | 0 | 0 | 0 | 0 | 0 | 0 | 0 | 0 | 296 | 477 | 35 | 0 | 0 | 0 | PPXY2902W | 1027063 | CM108 | 대경공장 JCOE 시편절단 | 5114 | JCOE 생산창고 | SPXY282290 | N5LBL1 | 914 | 9.5 | W3A30207 | B36038302 | 2311J2052 | Stripe 용접 | API-5LBL1 | 동국제강(주) 당진공장 | 296 | 477 | 35 | 0 | 0 | 0 | 0 | 515.167 | 0 | 2023-12-04
23450136 | B36047503 | DONGGUK | 20231117 | 20231118 | 0.16 | 0.333 | 0.07 | 0.24 | 1.48 | 0.008 | 0.001 | 0 | 0 | 0.024 | 0.01 | 0.0001 | 0 | 0.02 | 0 | 0 | 0 | 0 | 0 | 0.038 | 0 | 0 | 0.014 | 0.048 | 0 | 0 | 0 | 164 | 521 | 605 | 31 | 0 | 0 | 0 | PPXZ0502T | 1027692 | CM108 | 대경공장 JCOE 시편절단 | 5114 | JCOE 생산창고 | SPXZ042240 | Z448C2X65M | 762 | 12.7 | 23450136 | B36047503 | 2312J0181 | Stripe 모재 T방향 | API-X65M*EM4 | 동국제강(주) 당진공장 | 521 | 605 | 31 | 244.945 | 505.135 | 251.402 | 518.451 | 618.425 | 35 | 2023-12-12
23450136 | B36047503 | DONGGUK | 20231117 | 20231118 | 0.16 | 0.333 | 0.07 | 0.24 | 1.48 | 0.008 | 0.001 | 0 | 0 | 0.024 | 0.01 | 0.0001 | 0 | 0.02 | 0 | 0 | 0 | 0 | 0 | 0.038 | 0 | 0 | 0.014 | 0.048 | 0 | 0 | 0 | 164 | 521 | 605 | 31 | 0 | 0 | 0 | PPXZ0502W | 1027692 | CM108 | 대경공장 JCOE 시편절단 | 5114 | JCOE 생산창고 | SPXZ042240 | Z448C2X65M | 762 | 12.7 | 23450136 | B36047503 | 2312J0181 | Stripe 용접 | API-X65M*EM4 | 동국제강(주) 당진공장 | 521 | 605 | 31 | 0 | 0 | 0 | 0 | 617.955 | 32 | 2023-12-12
23450135 | B36047702 | DONGGUK | 20231117 | 20231118 | 0.161 | 0.336 | 0.07 | 0.25 | 1.5 | 0.007 | 0 | 0 | 0 | 0.022 | 0.01 | 0.0001 | 0 | 0.02 | 0 | 0 | 0 | 0 | 0 | 0.039 | 0 | 0 | 0.012 | 0.049 | 0 | 0 | 0 | 184 | 537 | 602 | 34 | 0 | 0 | 0 | PPXZ0506W | 1027692 | CM108 | 대경공장 JCOE 시편절단 | 5114 | JCOE 생산창고 | SPXZ042230 | Z448C2X65M | 762 | 12.7 | 23450135 | B36047702 | 2312J0180 | Stripe 용접 | API-X65M*EM4 | 동국제강(주) 당진공장 | 537 | 602 | 34 | 0 | 0 | 0 | 0 | 646.723 | 26.8 | 2023-12-12
23450135 | B36047702 | DONGGUK | 20231117 | 20231118 | 0.161 | 0.336 | 0.07 | 0.25 | 1.5 | 0.007 | 0 | 0 | 0 | 0.022 | 0.01 | 0.0001 | 0 | 0.02 | 0 | 0 | 0 | 0 | 0 | 0.039 | 0 | 0 | 0.012 | 0.049 | 0 | 0 | 0 | 184 | 537 | 602 | 34 | 0 | 0 | 0 | PPXZ0506T | 1027692 | CM108 | 대경공장 JCOE 시편절단 | 5114 | JCOE 생산창고 | SPXZ042230 | Z448C2X65M | 762 | 12.7 | 23450135 | B36047702 | 2312J0180 | Stripe 모재 T방향 | API-X65M*EM4 | 동국제강(주) 당진공장 | 537 | 602 | 34 | 235.632 | 479.747 | 249.272 | 507.517 | 609.919 | 36.8 | 2023-12-12
W3932906 | B36049103 | DONGGUK | 20231115 | 20231116 | 0 | 0 | 0.16 | 0.19 | 0.91 | 0.014 | 0.004 | 0 | 0 | 0.02 | 0.02 | 0 | 0 | 0.01 | 0 | 0 | 0 | 0 | 0 | 0 | 0 | 0 | 0 | 0 | 0 | 0 | 0 | 0 | 328 | 493 | 34 | 0 | 0 | 0 | PPXZ0106T | 1027680 | CM108 | 대경공장 JCOE 시편절단 | 5114 | JCOE 생산창고 | SPXZ011060 | N5LBL1 | 762 | 9.5 | W3932906 | B36049103 | 2312J0008 | Stripe 모재 T방향 | API-5LBL1 | 동국제강(주) 당진공장 | 328 | 493 | 34 | 113.575 | 312.799 | 117.16 | 322.67 | 486.551 | 40.8 | 2023-12-06
W3932906 | B36049103 | DONGGUK | 20231115 | 20231116 | 0 | 0 | 0.16 | 0.19 | 0.91 | 0.014 | 0.004 | 0 | 0 | 0.02 | 0.02 | 0 | 0 | 0.01 | 0 | 0 | 0 | 0 | 0 | 0 | 0 | 0 | 0 | 0 | 0 | 0 | 0 | 0 | 328 | 493 | 34 | 0 | 0 | 0 | PPXZ0106W | 1027680 | CM108 | 대경공장 JCOE 시편절단 | 5114 | JCOE 생산창고 | SPXZ011060 | N5LBL1 | 762 | 9.5 | W3932906 | B36049103 | 2312J0008 | Stripe 용접 | API-5LBL1 | 동국제강(주) 당진공장 | 328 | 493 | 34 | 112.488 | 305.543 | 0 | 0 | 515.84 | 0 | 2023-12-06
W3932907 | B36049402 | DONGGUK | 20231116 | 20231117 | 0 | 0 | 0.15 | 0.2 | 0.91 | 0.007 | 0.004 | 0 | 0 | 0.02 | 0.01 | 0 | 0 | 0.01 | 0 | 0 | 0 | 0 | 0 | 0 | 0 | 0 | 0 | 0 | 0 | 0 | 0 | 0 | 315 | 476 | 36 | 0 | 0 | 0 | PPXZ0107T | 1027680 | CM108 | 대경공장 JCOE 시편절단 | 5114 | JCOE 생산창고 | SPXZ011100 | N5LBL1 | 762 | 9.5 | W3932907 | B36049402 | 2312J0022 | Stripe 모재 T방향 | API-5LBL1 | 동국제강(주) 당진공장 | 315 | 476 | 36 | 110.792 | 301.548 | 113.8 | 309.733 | 481.931 | 38.3999 | 2023-12-06
W3932907 | B36049402 | DONGGUK | 20231116 | 20231117 | 0 | 0 | 0.15 | 0.2 | 0.91 | 0.007 | 0.004 | 0 | 0 | 0.02 | 0.01 | 0 | 0 | 0.01 | 0 | 0 | 0 | 0 | 0 | 0 | 0 | 0 | 0 | 0 | 0 | 0 | 0 | 0 | 315 | 476 | 36 | 0 | 0 | 0 | PPXZ0107W | 1027680 | CM108 | 대경공장 JCOE 시편절단 | 5114 | JCOE 생산창고 | SPXZ011100 | N5LBL1 | 762 | 9.5 | W3932907 | B36049402 | 2312J0022 | Stripe 용접 | API-5LBL1 | 동국제강(주) 당진공장 | 315 | 476 | 36 | 0 | 0 | 0 | 0 | 520.599 | 0 | 2023-12-06
W3932908 | B36049802 | DONGGUK | 20231115 | 20231116 | 0 | 0 | 0.15 | 0.2 | 0.88 | 0.008 | 0.004 | 0 | 0 | 0.02 | 0.01 | 0 | 0 | 0.01 | 0 | 0 | 0 | 0 | 0 | 0 | 0 | 0 | 0 | 0 | 0 | 0 | 0 | 0 | 305 | 473 | 36 | 0 | 0 | 0 | PPXZ0105T | 1027680 | CM108 | 대경공장 JCOE 시편절단 | 5114 | JCOE 생산창고 | SPXZ011050 | N5LBL1 | 762 | 9.5 | W3932908 | B36049802 | 2312J0005 | Stripe 모재 T방향 | API-5LBL1 | 동국제강(주) 당진공장 | 305 | 473 | 36 | 111.843 | 302.921 | 113.894 | 308.477 | 473.286 | 41 | 2023-12-06
W3932908 | B36049802 | DONGGUK | 20231115 | 20231116 | 0 | 0 | 0.15 | 0.2 | 0.88 | 0.008 | 0.004 | 0 | 0 | 0.02 | 0.01 | 0 | 0 | 0.01 | 0 | 0 | 0 | 0 | 0 | 0 | 0 | 0 | 0 | 0 | 0 | 0 | 0 | 0 | 305 | 473 | 36 | 0 | 0 | 0 | PPXZ0105W | 1027680 | CM108 | 대경공장 JCOE 시편절단 | 5114 | JCOE 생산창고 | SPXZ011050 | N5LBL1 | 762 | 9.5 | W3932908 | B36049802 | 2312J0005 | Stripe 용접 | API-5LBL1 | 동국제강(주) 당진공장 | 305 | 473 | 36 | 146.248 | 402.852 | 0 | 0 | 509.982 | 0 | 2023-12-06
WK559650 | B36057102 | DONGGUK | 20231116 | 20231117 | 0.166 | 0.333 | 0.08 | 0.28 | 1.49 | 0.016 | 0.002 | 0 | 0 | 0.01 | 0.01 | 0.0002 | 0 | 0.01 | 0 | 0 | 0 | 0.003 | 0 | 0.021 | 0 | 0 | 0.015 | 0.002 | 0 | 0 | 0 | 147 | 457 | 546 | 42 | 0 | 0 | 0 | PPXZ0901T | 1027700 | CM108 | 대경공장 JCOE 시편절단 | 5114 | JCOE 생산창고 | SPXZ091080 | NX52L2D | 762 | 19.1 | WK559650 | B36057102 | 2312J0692 | Stripe 모재 T방향 | API-X46X52L2 | 동국제강(주) 당진공장 | 457 | 546 | 42 | 303.905 | 414.548 | 312.74 | 426.6 | 542.612 | 47.6 | 2023-12-13
WK559650 | B36057102 | DONGGUK | 20231116 | 20231117 | 0.166 | 0.333 | 0.08 | 0.28 | 1.49 | 0.016 | 0.002 | 0 | 0 | 0.01 | 0.01 | 0.0002 | 0 | 0.01 | 0 | 0 | 0 | 0.003 | 0 | 0.021 | 0 | 0 | 0.015 | 0.002 | 0 | 0 | 0 | 147 | 457 | 546 | 42 | 0 | 0 | 0 | PPXZ0901W | 1027700 | CM108 | 대경공장 JCOE 시편절단 | 5114 | JCOE 생산창고 | SPXZ091080 | NX52L2D | 762 | 19.1 | WK559650 | B36057102 | 2312J0692 | Stripe 용접 | API-X46X52L2 | 동국제강(주) 당진공장 | 457 | 546 | 42 | 363.982 | 497.876 | 0 | 0 | 566.293 | 0 | 2023-12-13
VSB62511 | B36059201 | DONGGUK | 20231120 | 20231121 | 0.174 | 0.34 | 0.08 | 0.32 | 1.5 | 0.008 | 0.001 | 0 | 0 | 0.018 | 0.01 | 0.0003 | 0 | 0.024 | 0 | 0 | 0 | 0.003 | 0 | 0.021 | 0 | 0 | 0.013 | 0.003 | 0 | 0 | 0 | 154 | 495 | 566 | 39 | 0 | 0 | 0 | PPXY2815T | 1027046 | CM108 | 대경공장 JCOE 시편절단 | 5114 | JCOE 생산창고 | SPXY281060 | Z359C2X52M | 1067 | 15.9 | VSB62511 | B36059201 | 2311J1945 | Stripe 모재 T방향 | API-X52M*EM4 | 동국제강(주) 당진공장 | 495 | 566 | 39 | 263.325 | 423.598 | 269.291 | 433.195 | 549.733 | 45.8 | 2023-12-04
VSB62511 | B36059201 | DONGGUK | 20231120 | 20231121 | 0.174 | 0.34 | 0.08 | 0.32 | 1.5 | 0.008 | 0.001 | 0 | 0 | 0.018 | 0.01 | 0.0003 | 0 | 0.024 | 0 | 0 | 0 | 0.003 | 0 | 0.021 | 0 | 0 | 0.013 | 0.003 | 0 | 0 | 0 | 154 | 495 | 566 | 39 | 0 | 0 | 0 | PPXY2815W | 1027046 | CM108 | 대경공장 JCOE 시편절단 | 5114 | JCOE 생산창고 | SPXY281060 | Z359C2X52M | 1067 | 15.9 | VSB62511 | B36059201 | 2311J1945 | Stripe 용접 | API-X52M*EM4 | 동국제강(주) 당진공장 | 495 | 566 | 39 | 306.6 | 494.995 | 0 | 0 | 558.36 | 34.2 | 2023-12-04
VSB62514 | B36059401 | DONGGUK | 20231120 | 20231121 | 0.166 | 0.33 | 0.08 | 0.31 | 1.47 | 0.008 | 0.001 | 0 | 0 | 0.025 | 0.009 | 0.0003 | 0 | 0.012 | 0 | 0 | 0 | 0.002 | 0 | 0.02 | 0 | 0 | 0.013 | 0.003 | 0 | 0 | 0 | 162 | 469 | 545 | 43 | 0 | 0 | 0 | PPXY2817W | 1027046 | CM108 | 대경공장 JCOE 시편절단 | 5114 | JCOE 생산창고 | SPXY281080 | Z359C2X52M | 1067 | 15.9 | VSB62514 | B36059401 | 2311J1947 | Stripe 용접 | API-X52M*EM4 | 동국제강(주) 당진공장 | 469 | 545 | 43 | 274.052 | 442.304 | 0 | 0 | 535.281 | 33.2 | 2023-12-04
VSB62514 | B36059401 | DONGGUK | 20231120 | 20231121 | 0.166 | 0.33 | 0.08 | 0.31 | 1.47 | 0.008 | 0.001 | 0 | 0 | 0.025 | 0.009 | 0.0003 | 0 | 0.012 | 0 | 0 | 0 | 0.002 | 0 | 0.02 | 0 | 0 | 0.013 | 0.003 | 0 | 0 | 0 | 162 | 469 | 545 | 43 | 0 | 0 | 0 | PPXY2817T | 1027046 | CM108 | 대경공장 JCOE 시편절단 | 5114 | JCOE 생산창고 | SPXY281080 | Z359C2X52M | 1067 | 15.9 | VSB62514 | B36059401 | 2311J1947 | Stripe 모재 T방향 | API-X52M*EM4 | 동국제강(주) 당진공장 | 469 | 545 | 43 | 241.834 | 397.116 | 250.052 | 410.611 | 528.727 | 47 | 2023-12-04
VSB62516 | B36059601 | DONGGUK | 20231120 | 20231121 | 0.165 | 0.33 | 0.08 | 0.29 | 1.48 | 0.006 | 0.001 | 0 | 0 | 0.018 | 0.01 | 0.0002 | 0 | 0.017 | 0 | 0 | 0 | 0 | 0 | 0.02 | 0 | 0 | 0.014 | 0.002 | 0 | 0 | 0 | 160 | 464 | 541 | 44 | 0 | 0 | 0 | PPXY2818W | 1027046 | CM108 | 대경공장 JCOE 시편절단 | 5114 | JCOE 생산창고 | SPXY281100 | Z359C2X52M | 1067 | 15.9 | VSB62516 | B36059601 | 2311J1949 | Stripe 용접 | API-X52M*EM4 | 동국제강(주) 당진공장 | 464 | 541 | 44 | 276.537 | 453.148 | 0 | 0 | 535.715 | 39.2 | 2023-12-04
VSB62516 | B36059601 | DONGGUK | 20231120 | 20231121 | 0.165 | 0.33 | 0.08 | 0.29 | 1.48 | 0.006 | 0.001 | 0 | 0 | 0.018 | 0.01 | 0.0002 | 0 | 0.017 | 0 | 0 | 0 | 0 | 0 | 0.02 | 0 | 0 | 0.014 | 0.002 | 0 | 0 | 0 | 160 | 464 | 541 | 44 | 0 | 0 | 0 | PPXY2818T | 1027046 | CM108 | 대경공장 JCOE 시편절단 | 5114 | JCOE 생산창고 | SPXY281100 | Z359C2X52M | 1067 | 15.9 | VSB62516 | B36059601 | 2311J1949 | Stripe 모재 T방향 | API-X52M*EM4 | 동국제강(주) 당진공장 | 464 | 541 | 44 | 244.335 | 405.174 | 253.059 | 419.641 | 529.21 | 47.2 | 2023-12-04
VSB60564 | B36059801 | DONGGUK | 20231115 | 20231116 | 0.166 | 0.237 | 0.08 | 0.29 | 1.48 | 0.004 | 0.002 | 0 | 0.039 | 0.025 | 0.018 | 0 | 0 | 0.021 | 0 | 0 | 0 | 0.008 | 0 | 0.021 | 0 | 0 | 0.013 | 0.002 | 0 | 0 | 0 | 167 | 469 | 543 | 35 | 0 | 0 | 0 | PPXY2819W | 1026964 | CM108 | 대경공장 JCOE 시편절단 | 5114 | JCOE 생산창고 | SPXY281220 | Z359C2X52D | 813 | 9.5 | VSB60564 | B36059801 | 2311J1968 | Stripe 용접 | API-X46X52M*EM3 | 동국제강(주) 당진공장 | 469 | 543 | 35 | 172.294 | 464.285 | 0 | 0 | 546.518 | 28.6 | 2023-12-07
VSB60564 | B36059801 | DONGGUK | 20231115 | 20231116 | 0.166 | 0.237 | 0.08 | 0.29 | 1.48 | 0.004 | 0.002 | 0 | 0.039 | 0.025 | 0.018 | 0 | 0 | 0.021 | 0 | 0 | 0 | 0.008 | 0 | 0.021 | 0 | 0 | 0.013 | 0.002 | 0 | 0 | 0 | 167 | 469 | 543 | 35 | 0 | 0 | 0 | PPXY2819T | 1026964 | CM108 | 대경공장 JCOE 시편절단 | 5114 | JCOE 생산창고 | SPXY281220 | Z359C2X52D | 813 | 9.5 | VSB60564 | B36059801 | 2311J1968 | Stripe 모재 T방향 | API-X46X52M*EM3 | 동국제강(주) 당진공장 | 469 | 543 | 35 | 161.63 | 441.873 | 166.97 | 456.472 | 553.832 | 39.8 | 2023-12-07
VSB60502 | B36059901 | DONGGUK | 20231117 | 20231118 | 0.156 | 0.22 | 0.07 | 0.27 | 1.47 | 0.004 | 0.001 | 0 | 0.036 | 0.02 | 0.012 | 0 | 0 | 0.035 | 0 | 0 | 0 | 0.001 | 0 | 0.019 | 0 | 0 | 0.012 | 0.002 | 0 | 0 | 0 | 164 | 460 | 534 | 39 | 0 | 0 | 0 | PPXY2814W | 1026964 | CM108 | 대경공장 JCOE 시편절단 | 5114 | JCOE 생산창고 | SPXY281210 | Z359C2X52D | 813 | 9.5 | VSB60502 | B36059901 | 2311J1964 | Stripe 용접 | API-X46X52M*EM3 | 동국제강(주) 당진공장 | 460 | 534 | 39 | 0 | 0 | 0 | 0 | 524.613 | 29.2 | 2023-12-07
VSB60502 | B36059901 | DONGGUK | 20231117 | 20231118 | 0.156 | 0.22 | 0.07 | 0.27 | 1.47 | 0.004 | 0.001 | 0 | 0.036 | 0.02 | 0.012 | 0 | 0 | 0.035 | 0 | 0 | 0 | 0.001 | 0 | 0.019 | 0 | 0 | 0.012 | 0.002 | 0 | 0 | 0 | 164 | 460 | 534 | 39 | 0 | 0 | 0 | PPXY2814T | 1026964 | CM108 | 대경공장 JCOE 시편절단 | 5114 | JCOE 생산창고 | SPXY281210 | Z359C2X52D | 813 | 9.5 | VSB60502 | B36059901 | 2311J1964 | Stripe 모재 T방향 | API-X46X52M*EM3 | 동국제강(주) 당진공장 | 460 | 534 | 39 | 147.773 | 406.286 | 154.703 | 425.339 | 524.845 | 42 | 2023-12-07
VSB60539 | B36060002 | DONGGUK | 20231117 | 20231118 | 0.162 | 0.232 | 0.08 | 0.27 | 1.46 | 0.004 | 0.002 | 0 | 0.037 | 0.022 | 0.018 | 0 | 0 | 0.03 | 0 | 0 | 0 | 0.004 | 0 | 0.019 | 0 | 0 | 0.014 | 0.002 | 0 | 0 | 0 | 162 | 467 | 536 | 37 | 0 | 0 | 0 | PPXY2813W | 1026964 | CM108 | 대경공장 JCOE 시편절단 | 5114 | JCOE 생산창고 | SPXY281150 | Z359C2X52D | 813 | 9.5 | VSB60539 | B36060002 | 2311J1954 | Stripe 용접 | API-X46X52M*EM3 | 동국제강(주) 당진공장 | 467 | 536 | 37 | 174.119 | 474.6 | 0 | 0 | 550.779 | 31.8 | 2023-12-07
VSB60539 | B36060002 | DONGGUK | 20231117 | 20231118 | 0.162 | 0.232 | 0.08 | 0.27 | 1.46 | 0.004 | 0.002 | 0 | 0.037 | 0.022 | 0.018 | 0 | 0 | 0.03 | 0 | 0 | 0 | 0.004 | 0 | 0.019 | 0 | 0 | 0.014 | 0.002 | 0 | 0 | 0 | 162 | 467 | 536 | 37 | 0 | 0 | 0 | PPXY2813T | 1026964 | CM108 | 대경공장 JCOE 시편절단 | 5114 | JCOE 생산창고 | SPXY281150 | Z359C2X52D | 813 | 9.5 | VSB60539 | B36060002 | 2311J1954 | Stripe 모재 T방향 | API-X46X52M*EM3 | 동국제강(주) 당진공장 | 467 | 536 | 37 | 155.735 | 425.333 | 155.755 | 425.39 | 534.033 | 40.6 | 2023-12-07
VSB60539 | B36060301 | DONGGUK | 20231117 | 20231118 | 0.162 | 0.329 | 0.08 | 0.27 | 1.46 | 0.004 | 0.002 | 0 | 0 | 0.022 | 0.018 | 0 | 0 | 0.03 | 0 | 0 | 0 | 0.004 | 0 | 0.019 | 0 | 0 | 0.014 | 0.002 | 0 | 0 | 0 | 183 | 469 | 535 | 37 | 0 | 0 | 0 | PPXZ0508T | 1028195 | CM108 | 대경공장 JCOE 시편절단 | 5114 | JCOE 생산창고 | SPXZ051070 | NX52-WX52 | 762 | 9.5 | VSB60539 | B36060301 | 2312J0196 | Stripe 모재 T방향 | API-X52M*EM4 | 동국제강(주) 당진공장 | 469 | 535 | 37 | 159.717 | 440.861 | 164.028 | 452.76 | 539.501 | 40.6 | 2023-12-08
VSB60539 | B36060301 | DONGGUK | 20231117 | 20231118 | 0.162 | 0.329 | 0.08 | 0.27 | 1.46 | 0.004 | 0.002 | 0 | 0 | 0.022 | 0.018 | 0 | 0 | 0.03 | 0 | 0 | 0 | 0.004 | 0 | 0.019 | 0 | 0 | 0.014 | 0.002 | 0 | 0 | 0 | 183 | 469 | 535 | 37 | 0 | 0 | 0 | PPXZ0508W | 1028195 | CM108 | 대경공장 JCOE 시편절단 | 5114 | JCOE 생산창고 | SPXZ051070 | NX52-WX52 | 762 | 9.5 | VSB60539 | B36060301 | 2312J0196 | Stripe 용접 | API-X52M*EM4 | 동국제강(주) 당진공장 | 469 | 535 | 37 | 155.679 | 429.599 | 0 | 0 | 555.735 | 32.8 | 2023-12-08
VSB62525 | B36060402 | DONGGUK | 20231117 | 20231118 | 0.167 | 0.236 | 0.08 | 0.31 | 1.48 | 0.008 | 0.001 | 0 | 0.037 | 0.022 | 0.013 | 0.0003 | 0 | 0.028 | 0 | 0 | 0 | 0.001 | 0 | 0.02 | 0 | 0 | 0.012 | 0.003 | 0 | 0 | 0 | 172 | 489 | 557 | 35 | 0 | 0 | 0 | PPXY2812T | 1026964 | CM108 | 대경공장 JCOE 시편절단 | 5114 | JCOE 생산창고 | SPXY281140 | Z359C2X52D | 813 | 9.5 | VSB62525 | B36060402 | 2311J1953 | Stripe 모재 T방향 | API-X46X52M*EM3 | 동국제강(주) 당진공장 | 493 | 558 | 33 | 162.331 | 446.493 | 165.442 | 455.049 | 542.702 | 39.2 | 2023-12-07
VSB62525 | B36060402 | DONGGUK | 20231117 | 20231118 | 0.167 | 0.236 | 0.08 | 0.31 | 1.48 | 0.008 | 0.001 | 0 | 0.037 | 0.022 | 0.013 | 0.0003 | 0 | 0.028 | 0 | 0 | 0 | 0.001 | 0 | 0.02 | 0 | 0 | 0.012 | 0.003 | 0 | 0 | 0 | 172 | 489 | 557 | 35 | 0 | 0 | 0 | PPXY2812W | 1026964 | CM108 | 대경공장 JCOE 시편절단 | 5114 | JCOE 생산창고 | SPXY281140 | Z359C2X52D | 813 | 9.5 | VSB62525 | B36060402 | 2311J1953 | Stripe 용접 | API-X46X52M*EM3 | 동국제강(주) 당진공장 | 493 | 558 | 33 | 171.711 | 472.728 | 0 | 0 | 560.064 | 30.6 | 2023-12-07
VSB62523 | B36060502 | DONGGUK | 20231117 | 20231118 | 0.161 | 0.328 | 0.07 | 0.29 | 1.48 | 0.005 | 0.001 | 0 | 0 | 0.018 | 0.012 | 0.0002 | 0 | 0.031 | 0 | 0 | 0 | 0 | 0 | 0.02 | 0 | 0 | 0.014 | 0.002 | 0 | 0 | 0 | 178 | 472 | 557 | 33 | 0 | 0 | 0 | PPXZ0504T | 1028195 | CM108 | 대경공장 JCOE 시편절단 | 5114 | JCOE 생산창고 | SPXZ051090 | NX52-WX52 | 762 | 9.5 | VSB62523 | B36060502 | 2312J0198 | Stripe 모재 T방향 | API-X52M*EM4 | 동국제강(주) 당진공장 | 472 | 557 | 33 | 158.705 | 423.673 | 162.059 | 432.627 | 524.787 | 40.3999 | 2023-12-08
VSB62523 | B36060502 | DONGGUK | 20231117 | 20231118 | 0.161 | 0.328 | 0.07 | 0.29 | 1.48 | 0.005 | 0.001 | 0 | 0 | 0.018 | 0.012 | 0.0002 | 0 | 0.031 | 0 | 0 | 0 | 0 | 0 | 0.02 | 0 | 0 | 0.014 | 0.002 | 0 | 0 | 0 | 178 | 472 | 557 | 33 | 0 | 0 | 0 | PPXZ0504W | 1028195 | CM108 | 대경공장 JCOE 시편절단 | 5114 | JCOE 생산창고 | SPXZ051090 | NX52-WX52 | 762 | 9.5 | VSB62523 | B36060502 | 2312J0198 | Stripe 용접 | API-X52M*EM4 | 동국제강(주) 당진공장 | 472 | 557 | 33 | 160.462 | 422.245 | 0 | 0 | 538.781 | 30 | 2023-12-08
VSB60605 | B36060602 | DONGGUK | 20231117 | 20231118 | 0.166 | 0.335 | 0.08 | 0.29 | 1.49 | 0.004 | 0.001 | 0 | 0 | 0.02 | 0.022 | 0 | 0 | 0.027 | 0 | 0 | 0 | 0.004 | 0 | 0.021 | 0 | 0 | 0.014 | 0.002 | 0 | 0 | 0 | 163 | 479 | 562 | 36 | 0 | 0 | 0 | PPXZ0509W | 1028195 | CM108 | 대경공장 JCOE 시편절단 | 5114 | JCOE 생산창고 | SPXZ051080 | NX52-WX52 | 762 | 9.5 | VSB60605 | B36060602 | 2312J0197 | Stripe 용접 | API-X52M*EM4 | 동국제강(주) 당진공장 | 479 | 562 | 36 | 153.148 | 420.508 | 0 | 0 | 544.35 | 27.8 | 2023-12-08
VSB60605 | B36060602 | DONGGUK | 20231117 | 20231118 | 0.166 | 0.335 | 0.08 | 0.29 | 1.49 | 0.004 | 0.001 | 0 | 0 | 0.02 | 0.022 | 0 | 0 | 0.027 | 0 | 0 | 0 | 0.004 | 0 | 0.021 | 0 | 0 | 0.014 | 0.002 | 0 | 0 | 0 | 163 | 479 | 562 | 36 | 0 | 0 | 0 | PPXZ0509T | 1028195 | CM108 | 대경공장 JCOE 시편절단 | 5114 | JCOE 생산창고 | SPXZ051080 | NX52-WX52 | 762 | 9.5 | VSB60605 | B36060602 | 2312J0197 | Stripe 모재 T방향 | API-X52M*EM4 | 동국제강(주) 당진공장 | 479 | 562 | 36 | 150.472 | 412.083 | 152.479 | 417.578 | 523.935 | 41 | 2023-12-08
VSB60661 | B36060702 | DONGGUK | 20231117 | 20231118 | 0.163 | 0.329 | 0.08 | 0.31 | 1.47 | 0.004 | 0.001 | 0 | 0 | 0.022 | 0.021 | 0 | 0 | 0.043 | 0 | 0 | 0 | 0.005 | 0 | 0.02 | 0 | 0 | 0.011 | 0.002 | 0 | 0 | 0 | 167 | 469 | 554 | 35 | 0 | 0 | 0 | PPXZ0510W | 1028195 | CM108 | 대경공장 JCOE 시편절단 | 5114 | JCOE 생산창고 | SPXZ051110 | NX52-WX52 | 762 | 9.5 | VSB60661 | B36060702 | 2312J0200 | Stripe 용접 | API-X52M*EM4 | 동국제강(주) 당진공장 | 469 | 554 | 35 | 108.588 | 298.328 | 0 | 0 | 542.36 | 28.3999 | 2023-12-08
VSB60661 | B36060702 | DONGGUK | 20231117 | 20231118 | 0.163 | 0.329 | 0.08 | 0.31 | 1.47 | 0.004 | 0.001 | 0 | 0 | 0.022 | 0.021 | 0 | 0 | 0.043 | 0 | 0 | 0 | 0.005 | 0 | 0.02 | 0 | 0 | 0.011 | 0.002 | 0 | 0 | 0 | 167 | 469 | 554 | 35 | 0 | 0 | 0 | PPXZ0510T | 1028195 | CM108 | 대경공장 JCOE 시편절단 | 5114 | JCOE 생산창고 | SPXZ051110 | NX52-WX52 | 762 | 9.5 | VSB60661 | B36060702 | 2312J0200 | Stripe 모재 T방향 | API-X52M*EM4 | 동국제강(주) 당진공장 | 469 | 554 | 35 | 149.992 | 412.016 | 151.312 | 415.642 | 519.614 | 43 | 2023-12-08
VSB60814 | B36060802 | DONGGUK | 20231117 | 20231118 | 0.17 | 0.337 | 0.08 | 0.32 | 1.48 | 0.004 | 0.001 | 0 | 0 | 0.02 | 0.013 | 0 | 0 | 0.014 | 0 | 0 | 0 | 0.008 | 0 | 0.022 | 0 | 0 | 0.015 | 0.002 | 0 | 0 | 0 | 168 | 488 | 573 | 35 | 0 | 0 | 0 | PPXZ0505W | 1028195 | CM108 | 대경공장 JCOE 시편절단 | 5114 | JCOE 생산창고 | SPXZ051100 | NX52-WX52 | 762 | 9.5 | VSB60814 | B36060802 | 2312J0199 | Stripe 용접 | API-X52M*EM4 | 동국제강(주) 당진공장 | 488 | 573 | 35 | 183.925 | 497.878 | 0 | 0 | 556.767 | 28.2 | 2023-12-08
VSB60814 | B36060802 | DONGGUK | 20231117 | 20231118 | 0.17 | 0.337 | 0.08 | 0.32 | 1.48 | 0.004 | 0.001 | 0 | 0 | 0.02 | 0.013 | 0 | 0 | 0.014 | 0 | 0 | 0 | 0.008 | 0 | 0.022 | 0 | 0 | 0.015 | 0.002 | 0 | 0 | 0 | 168 | 488 | 573 | 35 | 0 | 0 | 0 | PPXZ0505T | 1028195 | CM108 | 대경공장 JCOE 시편절단 | 5114 | JCOE 생산창고 | SPXZ051100 | NX52-WX52 | 762 | 9.5 | VSB60814 | B36060802 | 2312J0199 | Stripe 모재 T방향 | API-X52M*EM4 | 동국제강(주) 당진공장 | 488 | 573 | 35 | 154.465 | 418.56 | 157.53 | 426.864 | 534.543 | 41 | 2023-12-08
VSB60618 | B36060902 | DONGGUK | 20231117 | 20231118 | 0.166 | 0.334 | 0.08 | 0.29 | 1.48 | 0.004 | 0.001 | 0 | 0 | 0.023 | 0.011 | 0 | 0 | 0.022 | 0 | 0 | 0 | 0.003 | 0 | 0.022 | 0 | 0 | 0.013 | 0.002 | 0 | 0 | 0 | 174 | 484 | 560 | 35 | 0 | 0 | 0 | PPXZ0507W | 1028195 | CM108 | 대경공장 JCOE 시편절단 | 5114 | JCOE 생산창고 | SPXZ051120 | NX52-WX52 | 762 | 9.5 | VSB60618 | B36060902 | 2312J0201 | Stripe 용접 | API-X52M*EM4 | 동국제강(주) 당진공장 | 484 | 560 | 35 | 0 | 0 | 0 | 0 | 546.175 | 28.3999 | 2023-12-08
VSB60618 | B36060902 | DONGGUK | 20231117 | 20231118 | 0.166 | 0.334 | 0.08 | 0.29 | 1.48 | 0.004 | 0.001 | 0 | 0 | 0.023 | 0.011 | 0 | 0 | 0.022 | 0 | 0 | 0 | 0.003 | 0 | 0.022 | 0 | 0 | 0.013 | 0.002 | 0 | 0 | 0 | 174 | 484 | 560 | 35 | 0 | 0 | 0 | PPXZ0507T | 1028195 | CM108 | 대경공장 JCOE 시편절단 | 5114 | JCOE 생산창고 | SPXZ051120 | NX52-WX52 | 762 | 9.5 | VSB60618 | B36060902 | 2312J0201 | Stripe 모재 T방향 | API-X52M*EM4 | 동국제강(주) 당진공장 | 484 | 560 | 35 | 152.526 | 416.7 | 155.849 | 425.78 | 522.64 | 42.3999 | 2023-12-08
VSB62511 | B36061001 | DONGGUK | 20231117 | 20231118 | 0.174 | 0.34 | 0.08 | 0.32 | 1.5 | 0.008 | 0.001 | 0 | 0 | 0.018 | 0.01 | 0.0003 | 0 | 0.024 | 0 | 0 | 0 | 0.003 | 0 | 0.021 | 0 | 0 | 0.013 | 0.003 | 0 | 0 | 0 | 154 | 468 | 558 | 36 | 0 | 0 | 0 | PPXZ1102W | 1028746 | CM108 | 대경공장 JCOE 시편절단 | 5114 | JCOE 생산창고 | SPXZ112050 | Z359C2X52D | 711 | 12.7 | VSB62511 | B36061001 | 2312J0806 | Stripe 용접 | API-X52M*EM4 | 동국제강(주) 당진공장 | 468 | 558 | 36 | 242.824 | 479.105 | 0 | 0 | 559.01 | 30 | 2024-01-02
VSB62511 | B36061001 | DONGGUK | 20231117 | 20231118 | 0.174 | 0.34 | 0.08 | 0.32 | 1.5 | 0.008 | 0.001 | 0 | 0 | 0.018 | 0.01 | 0.0003 | 0 | 0.024 | 0 | 0 | 0 | 0.003 | 0 | 0.021 | 0 | 0 | 0.013 | 0.003 | 0 | 0 | 0 | 154 | 468 | 558 | 36 | 0 | 0 | 0 | PPXZ1102T | 1028746 | CM108 | 대경공장 JCOE 시편절단 | 5114 | JCOE 생산창고 | SPXZ112050 | Z359C2X52D | 711 | 12.7 | VSB62511 | B36061001 | 2312J0806 | Stripe 모재 T방향 | API-X52M*EM4 | 동국제강(주) 당진공장 | 468 | 558 | 36 | 216.645 | 432.645 | 227.561 | 454.444 | 546.981 | 43.3999 | 2024-01-02
VSB62514 | B36061201 | DONGGUK | 20231117 | 20231118 | 0.166 | 0.33 | 0.08 | 0.31 | 1.47 | 0.008 | 0.001 | 0 | 0 | 0.025 | 0.009 | 0.0003 | 0 | 0.012 | 0 | 0 | 0 | 0.002 | 0 | 0.02 | 0 | 0 | 0.013 | 0.003 | 0 | 0 | 0 | 162 | 479 | 574 | 35 | 0 | 0 | 0 | PPXZ1105W | 1028746 | CM108 | 대경공장 JCOE 시편절단 | 5114 | JCOE 생산창고 | SPXZ112080 | Z359C2X52D | 711 | 12.7 | VSB62514 | B36061201 | 2312J0809 | Stripe 용접 | API-X52M*EM4 | 동국제강(주) 당진공장 | 479 | 574 | 35 | 230.801 | 470.043 | 0 | 0 | 574.856 | 31.2 | 2024-01-02
VSB62514 | B36061201 | DONGGUK | 20231117 | 20231118 | 0.166 | 0.33 | 0.08 | 0.31 | 1.47 | 0.008 | 0.001 | 0 | 0 | 0.025 | 0.009 | 0.0003 | 0 | 0.012 | 0 | 0 | 0 | 0.002 | 0 | 0.02 | 0 | 0 | 0.013 | 0.003 | 0 | 0 | 0 | 162 | 479 | 574 | 35 | 0 | 0 | 0 | PPXZ1105T | 1028746 | CM108 | 대경공장 JCOE 시편절단 | 5114 | JCOE 생산창고 | SPXZ112080 | Z359C2X52D | 711 | 12.7 | VSB62514 | B36061201 | 2312J0809 | Stripe 모재 T방향 | API-X52M*EM4 | 동국제강(주) 당진공장 | 479 | 574 | 35 | 222.331 | 457.156 | 227.45 | 467.681 | 559.893 | 39.2 | 2024-01-02
VSB62516 | B36061301 | DONGGUK | 20231117 | 20231118 | 0.165 | 0.33 | 0.08 | 0.29 | 1.48 | 0.006 | 0.001 | 0 | 0 | 0.018 | 0.01 | 0.0002 | 0 | 0.017 | 0 | 0 | 0 | 0 | 0 | 0.02 | 0 | 0 | 0.014 | 0.002 | 0 | 0 | 0 | 160 | 468 | 570 | 36 | 0 | 0 | 0 | PPXZ1104T | 1028746 | CM108 | 대경공장 JCOE 시편절단 | 5114 | JCOE 생산창고 | SPXZ112070 | Z359C2X52D | 711 | 12.7 | VSB62516 | B36061301 | 2312J0808 | Stripe 모재 T방향 | API-X52M*EM4 | 동국제강(주) 당진공장 | 468 | 570 | 36 | 224.329 | 463.359 | 230.593 | 476.298 | 559.915 | 39.3999 | 2024-01-02
VSB62516 | B36061301 | DONGGUK | 20231117 | 20231118 | 0.165 | 0.33 | 0.08 | 0.29 | 1.48 | 0.006 | 0.001 | 0 | 0 | 0.018 | 0.01 | 0.0002 | 0 | 0.017 | 0 | 0 | 0 | 0 | 0 | 0.02 | 0 | 0 | 0.014 | 0.002 | 0 | 0 | 0 | 160 | 468 | 570 | 36 | 0 | 0 | 0 | PPXZ1104W | 1028746 | CM108 | 대경공장 JCOE 시편절단 | 5114 | JCOE 생산창고 | SPXZ112070 | Z359C2X52D | 711 | 12.7 | VSB62516 | B36061301 | 2312J0808 | Stripe 용접 | API-X52M*EM4 | 동국제강(주) 당진공장 | 468 | 570 | 36 | 233.248 | 481.679 | 0 | 0 | 574.112 | 30.6 | 2024-01-02
VSB62523 | B36061601 | DONGGUK | 20231117 | 20231118 | 0.161 | 0.328 | 0.07 | 0.29 | 1.48 | 0.005 | 0.001 | 0 | 0 | 0.018 | 0.012 | 0.0002 | 0 | 0.031 | 0 | 0 | 0 | 0 | 0 | 0.02 | 0 | 0 | 0.014 | 0.002 | 0 | 0 | 0 | 178 | 478 | 561 | 35 | 0 | 0 | 0 | PPXZ1106T | 1028746 | CM108 | 대경공장 JCOE 시편절단 | 5114 | JCOE 생산창고 | SPXZ112100 | Z359C2X52D | 711 | 12.7 | VSB62523 | B36061601 | 2312J0811 | Stripe 모재 T방향 | API-X52M*EM4 | 동국제강(주) 당진공장 | 478 | 561 | 35 | 219.686 | 456.063 | 229.134 | 475.677 | 556.239 | 39.6 | 2024-01-02
VSB62523 | B36061601 | DONGGUK | 20231117 | 20231118 | 0.161 | 0.328 | 0.07 | 0.29 | 1.48 | 0.005 | 0.001 | 0 | 0 | 0.018 | 0.012 | 0.0002 | 0 | 0.031 | 0 | 0 | 0 | 0 | 0 | 0.02 | 0 | 0 | 0.014 | 0.002 | 0 | 0 | 0 | 178 | 478 | 561 | 35 | 0 | 0 | 0 | PPXZ1106W | 1028746 | CM108 | 대경공장 JCOE 시편절단 | 5114 | JCOE 생산창고 | SPXZ112100 | Z359C2X52D | 711 | 12.7 | VSB62523 | B36061601 | 2312J0811 | Stripe 용접 | API-X52M*EM4 | 동국제강(주) 당진공장 | 478 | 561 | 35 | 263.326 | 537.7 | 0 | 0 | 568.594 | 29.86 | 2024-01-02
VSB60618 | B36061701 | DONGGUK | 20231117 | 20231118 | 0.166 | 0.334 | 0.08 | 0.29 | 1.48 | 0.004 | 0.001 | 0 | 0 | 0.023 | 0.011 | 0 | 0 | 0.022 | 0 | 0 | 0 | 0.003 | 0 | 0.022 | 0 | 0 | 0.013 | 0.002 | 0 | 0 | 0 | 174 | 453 | 540 | 37 | 0 | 0 | 0 | PPXZ2603W | 1028746 | CM108 | 대경공장 JCOE 시편절단 | 5114 | JCOE 생산창고 | SPXZ112060 | Z359C2X52D | 711 | 12.7 | VSB60618 | B36061701 | 2312J0807 | Stripe 용접 | API-X52M*EM4 | 동국제강(주) 당진공장 | 464 | 553 | 38 | 0 | 0 | 0 | 0 | 565.348 | 30.6 | 2024-01-03
VSB60618 | B36061701 | DONGGUK | 20231117 | 20231118 | 0.166 | 0.334 | 0.08 | 0.29 | 1.48 | 0.004 | 0.001 | 0 | 0 | 0.023 | 0.011 | 0 | 0 | 0.022 | 0 | 0 | 0 | 0.003 | 0 | 0.022 | 0 | 0 | 0.013 | 0.002 | 0 | 0 | 0 | 174 | 453 | 540 | 37 | 0 | 0 | 0 | PPXZ2603T | 1028746 | CM108 | 대경공장 JCOE 시편절단 | 5114 | JCOE 생산창고 | SPXZ112060 | Z359C2X52D | 711 | 12.7 | VSB60618 | B36061701 | 2312J0807 | Stripe 모재 T방향 | API-X52M*EM4 | 동국제강(주) 당진공장 | 464 | 553 | 38 | 208.961 | 430.962 | 214.223 | 441.815 | 536.203 | 44.2 | 2024-01-03
VSB60661 | B36061801 | DONGGUK | 20231117 | 20231118 | 0.163 | 0.329 | 0.08 | 0.31 | 1.47 | 0.004 | 0.001 | 0 | 0 | 0.022 | 0.021 | 0 | 0 | 0.043 | 0 | 0 | 0 | 0.005 | 0 | 0.02 | 0 | 0 | 0.011 | 0.002 | 0 | 0 | 0 | 167 | 471 | 552 | 36 | 0 | 0 | 0 | PPXZ1204T | 1028746 | CM108 | 대경공장 JCOE 시편절단 | 5114 | JCOE 생산창고 | SPXZ112130 | Z359C2X52D | 711 | 12.7 | VSB60661 | B36061801 | 2312J0815 | Stripe 모재 T방향 | API-X52M*EM4 | 동국제강(주) 당진공장 | 471 | 552 | 36 | 209.621 | 430.288 | 217.737 | 446.949 | 539.864 | 41.8 | 2024-01-02
VSB60661 | B36061801 | DONGGUK | 20231117 | 20231118 | 0.163 | 0.329 | 0.08 | 0.31 | 1.47 | 0.004 | 0.001 | 0 | 0 | 0.022 | 0.021 | 0 | 0 | 0.043 | 0 | 0 | 0 | 0.005 | 0 | 0.02 | 0 | 0 | 0.011 | 0.002 | 0 | 0 | 0 | 167 | 471 | 552 | 36 | 0 | 0 | 0 | PPXZ1204W | 1028746 | CM108 | 대경공장 JCOE 시편절단 | 5114 | JCOE 생산창고 | SPXZ112130 | Z359C2X52D | 711 | 12.7 | VSB60661 | B36061801 | 2312J0815 | Stripe 용접 | API-X52M*EM4 | 동국제강(주) 당진공장 | 471 | 552 | 36 | 223.006 | 460.418 | 0 | 0 | 563.712 | 29.6 | 2024-01-02
WSB67521 | B36062101 | DONGGUK | 20231116 | 20231117 | 0.163 | 0.328 | 0.08 | 0.28 | 1.47 | 0.007 | 0.002 | 0 | 0 | 0.02 | 0.011 | 0.0002 | 0 | 0.02 | 0 | 0 | 0 | 0.003 | 0 | 0.019 | 0 | 0 | 0.013 | 0.002 | 0 | 0 | 0 | 169 | 472 | 558 | 37 | 0 | 0 | 0 | PPXZ1108T | 1028746 | CM108 | 대경공장 JCOE 시편절단 | 5114 | JCOE 생산창고 | SPXZ112030 | Z359C2X52D | 711 | 12.7 | WSB67521 | B36062101 | 2312J0804 | Stripe 모재 T방향 | API-X52M*EM4 | 동국제강(주) 당진공장 | 472 | 558 | 37 | 215.629 | 445.105 | 223.971 | 462.325 | 552.032 | 38.6 | 2024-01-02
WSB67521 | B36062101 | DONGGUK | 20231116 | 20231117 | 0.163 | 0.328 | 0.08 | 0.28 | 1.47 | 0.007 | 0.002 | 0 | 0 | 0.02 | 0.011 | 0.0002 | 0 | 0.02 | 0 | 0 | 0 | 0.003 | 0 | 0.019 | 0 | 0 | 0.013 | 0.002 | 0 | 0 | 0 | 169 | 472 | 558 | 37 | 0 | 0 | 0 | PPXZ1108W | 1028746 | CM108 | 대경공장 JCOE 시편절단 | 5114 | JCOE 생산창고 | SPXZ112030 | Z359C2X52D | 711 | 12.7 | WSB67521 | B36062101 | 2312J0804 | Stripe 용접 | API-X52M*EM4 | 동국제강(주) 당진공장 | 472 | 558 | 37 | 0 | 0 | 0 | 0 | 572.007 | 28.6 | 2024-01-02
VSB62514 | B36062301 | DONGGUK | 20231117 | 20231118 | 0.166 | 0.33 | 0.08 | 0.31 | 1.47 | 0.008 | 0.001 | 0 | 0 | 0.025 | 0.009 | 0.0003 | 0 | 0.012 | 0 | 0 | 0 | 0.002 | 0 | 0.02 | 0 | 0 | 0.013 | 0.003 | 0 | 0 | 0 | 162 | 488 | 568 | 33 | 0 | 0 | 0 | PPXY2008W | 1026682 | CM108 | 대경공장 JCOE 시편절단 | 5114 | JCOE 생산창고 | SPXY202050 | Z359C2X52D | 660 | 12.7 | VSB62514 | B36062301 | 2311J1465 | Stripe 용접 | API-X52M*EM4 | 동국제강(주) 당진공장 | 479 | 574 | 35 | 0 | 0 | 0 | 0 | 568.809 | 28.3999 | 2023-11-24
VSB62514 | B36062301 | DONGGUK | 20231117 | 20231118 | 0.166 | 0.33 | 0.08 | 0.31 | 1.47 | 0.008 | 0.001 | 0 | 0 | 0.025 | 0.009 | 0.0003 | 0 | 0.012 | 0 | 0 | 0 | 0.002 | 0 | 0.02 | 0 | 0 | 0.013 | 0.003 | 0 | 0 | 0 | 162 | 488 | 568 | 33 | 0 | 0 | 0 | PPXY2008T | 1026682 | CM108 | 대경공장 JCOE 시편절단 | 5114 | JCOE 생산창고 | SPXY202050 | Z359C2X52D | 660 | 12.7 | VSB62514 | B36062301 | 2311J1465 | Stripe 모재 T방향 | API-X52M*EM4 | 동국제강(주) 당진공장 | 479 | 574 | 35 | 200.896 | 416.887 | 210.492 | 436.802 | 548.888 | 41.3999 | 2023-11-24
VSB60618 | B36062401 | DONGGUK | 20231117 | 20231118 | 0.166 | 0.334 | 0.08 | 0.29 | 1.48 | 0.004 | 0.001 | 0 | 0 | 0.023 | 0.011 | 0 | 0 | 0.022 | 0 | 0 | 0 | 0.003 | 0 | 0.022 | 0 | 0 | 0.013 | 0.002 | 0 | 0 | 0 | 174 | 462 | 550 | 37 | 0 | 0 | 0 | PPXY2007T | 1026682 | CM108 | 대경공장 JCOE 시편절단 | 5114 | JCOE 생산창고 | SPXY202040 | Z359C2X52D | 660 | 12.7 | VSB60618 | B36062401 | 2311J1464 | Stripe 모재 T방향 | API-X52M*EM4 | 동국제강(주) 당진공장 | 462 | 550 | 37 | 206.703 | 428.689 | 209.689 | 434.883 | 530.592 | 44.6 | 2023-11-24
VSB60618 | B36062401 | DONGGUK | 20231117 | 20231118 | 0.166 | 0.334 | 0.08 | 0.29 | 1.48 | 0.004 | 0.001 | 0 | 0 | 0.023 | 0.011 | 0 | 0 | 0.022 | 0 | 0 | 0 | 0.003 | 0 | 0.022 | 0 | 0 | 0.013 | 0.002 | 0 | 0 | 0 | 174 | 462 | 550 | 37 | 0 | 0 | 0 | PPXY2007W | 1026682 | CM108 | 대경공장 JCOE 시편절단 | 5114 | JCOE 생산창고 | SPXY202040 | Z359C2X52D | 660 | 12.7 | VSB60618 | B36062401 | 2311J1464 | Stripe 용접 | API-X52M*EM4 | 동국제강(주) 당진공장 | 462 | 550 | 37 | 0 | 0 | 0 | 0 | 564.532 | 32.6 | 2023-11-24
VSB60543 | B36062501 | DONGGUK | 20231116 | 20231117 | 0.164 | 0.332 | 0.08 | 0.29 | 1.48 | 0.004 | 0.002 | 0 | 0 | 0.022 | 0.02 | 0 | 0 | 0.026 | 0 | 0 | 0 | 0.003 | 0 | 0.021 | 0 | 0 | 0.012 | 0.002 | 0 | 0 | 0 | 170 | 463 | 554 | 37 | 0 | 0 | 0 | PPXY2001W | 1026680 | CM108 | 대경공장 JCOE 시편절단 | 5114 | JCOE 생산창고 | SPXY182060 | NX52-WX52 | 660 | 12.7 | VSB60543 | B36062501 | 2311J1396 | Stripe 용접 | API-X52M*EM4 | 동국제강(주) 당진공장 | 463 | 554 | 37 | 0 | 0 | 0 | 0 | 559.508 | 24.8 | 2023-11-23
VSB60543 | B36062501 | DONGGUK | 20231116 | 20231117 | 0.164 | 0.332 | 0.08 | 0.29 | 1.48 | 0.004 | 0.002 | 0 | 0 | 0.022 | 0.02 | 0 | 0 | 0.026 | 0 | 0 | 0 | 0.003 | 0 | 0.021 | 0 | 0 | 0.012 | 0.002 | 0 | 0 | 0 | 170 | 463 | 554 | 37 | 0 | 0 | 0 | PPXY2001T | 1026680 | CM108 | 대경공장 JCOE 시편절단 | 5114 | JCOE 생산창고 | SPXY182060 | NX52-WX52 | 660 | 12.7 | VSB60543 | B36062501 | 2311J1396 | Stripe 모재 T방향 | API-X52M*EM4 | 동국제강(주) 당진공장 | 463 | 554 | 37 | 202.047 | 419.543 | 211.242 | 438.637 | 536.573 | 45.6 | 2023-11-23
VSB60605 | B36062701 | DONGGUK | 20231117 | 20231118 | 0.166 | 0.335 | 0.08 | 0.29 | 1.49 | 0.004 | 0.001 | 0 | 0 | 0.02 | 0.022 | 0 | 0 | 0.027 | 0 | 0 | 0 | 0.004 | 0 | 0.021 | 0 | 0 | 0.014 | 0.002 | 0 | 0 | 0 | 163 | 472 | 555 | 38 | 0 | 0 | 0 | PPXY2005T | 1026680 | CM108 | 대경공장 JCOE 시편절단 | 5114 | JCOE 생산창고 | SPXY201110 | NX52-WX52 | 660 | 12.7 | VSB60605 | B36062701 | 2311J1439 | Stripe 모재 T방향 | API-X52M*EM4 | 동국제강(주) 당진공장 | 459 | 552 | 37 | 206.852 | 433.299 | 215.35 | 451.1 | 548.293 | 41.2 | 2023-11-30
VSB60605 | B36062701 | DONGGUK | 20231117 | 20231118 | 0.166 | 0.335 | 0.08 | 0.29 | 1.49 | 0.004 | 0.001 | 0 | 0 | 0.02 | 0.022 | 0 | 0 | 0.027 | 0 | 0 | 0 | 0.004 | 0 | 0.021 | 0 | 0 | 0.014 | 0.002 | 0 | 0 | 0 | 163 | 472 | 555 | 38 | 0 | 0 | 0 | PPXY2005W | 1026680 | CM108 | 대경공장 JCOE 시편절단 | 5114 | JCOE 생산창고 | SPXY201110 | NX52-WX52 | 660 | 12.7 | VSB60605 | B36062701 | 2311J1439 | Stripe 용접 | API-X52M*EM4 | 동국제강(주) 당진공장 | 459 | 552 | 37 | 0 | 0 | 0 | 0 | 574.026 | 30.3999 | 2023-11-30
VSB60618 | B36062801 | DONGGUK | 20231117 | 20231118 | 0.166 | 0.334 | 0.08 | 0.29 | 1.48 | 0.004 | 0.001 | 0 | 0 | 0.023 | 0.011 | 0 | 0 | 0.022 | 0 | 0 | 0 | 0.003 | 0 | 0.022 | 0 | 0 | 0.013 | 0.002 | 0 | 0 | 0 | 174 | 464 | 553 | 38 | 0 | 0 | 0 | PPXY2009T | 1026680 | CM108 | 대경공장 JCOE 시편절단 | 5114 | JCOE 생산창고 | SPXY201140 | NX52-WX52 | 660 | 12.7 | VSB60618 | B36062801 | 2311J1442 | Stripe 모재 T방향 | API-X52M*EM4 | 동국제강(주) 당진공장 | 464 | 553 | 38 | 207.771 | 435.681 | 214.716 | 450.243 | 545.612 | 42.6 | 2023-11-30
VSB60618 | B36062801 | DONGGUK | 20231117 | 20231118 | 0.166 | 0.334 | 0.08 | 0.29 | 1.48 | 0.004 | 0.001 | 0 | 0 | 0.023 | 0.011 | 0 | 0 | 0.022 | 0 | 0 | 0 | 0.003 | 0 | 0.022 | 0 | 0 | 0.013 | 0.002 | 0 | 0 | 0 | 174 | 464 | 553 | 38 | 0 | 0 | 0 | PPXY2009W | 1026680 | CM108 | 대경공장 JCOE 시편절단 | 5114 | JCOE 생산창고 | SPXY201140 | NX52-WX52 | 660 | 12.7 | VSB60618 | B36062801 | 2311J1442 | Stripe 용접 | API-X52M*EM4 | 동국제강(주) 당진공장 | 464 | 553 | 38 | 0 | 0 | 0 | 0 | 561.917 | 30.2 | 2023-11-30
VSB60656 | B36062901 | DONGGUK | 20231116 | 20231117 | 0.162 | 0.326 | 0.08 | 0.29 | 1.44 | 0.005 | 0.002 | 0 | 0 | 0.025 | 0.016 | 0.0001 | 0 | 0.04 | 0 | 0 | 0 | 0.003 | 0 | 0.02 | 0 | 0 | 0.014 | 0.002 | 0 | 0 | 0 | 158 | 475 | 560 | 37 | 0 | 0 | 0 | PPXY2002W | 1026680 | CM108 | 대경공장 JCOE 시편절단 | 5114 | JCOE 생산창고 | SPXY182080 | NX52-WX52 | 660 | 12.7 | VSB60656 | B36062901 | 2311J1398 | Stripe 용접 | API-X52M*EM4 | 동국제강(주) 당진공장 | 475 | 560 | 37 | 0 | 0 | 0 | 0 | 571.543 | 26.6 | 2023-11-23
VSB60656 | B36062901 | DONGGUK | 20231116 | 20231117 | 0.162 | 0.326 | 0.08 | 0.29 | 1.44 | 0.005 | 0.002 | 0 | 0 | 0.025 | 0.016 | 0.0001 | 0 | 0.04 | 0 | 0 | 0 | 0.003 | 0 | 0.02 | 0 | 0 | 0.014 | 0.002 | 0 | 0 | 0 | 158 | 475 | 560 | 37 | 0 | 0 | 0 | PPXY2002T | 1026680 | CM108 | 대경공장 JCOE 시편절단 | 5114 | JCOE 생산창고 | SPXY182080 | NX52-WX52 | 660 | 12.7 | VSB60656 | B36062901 | 2311J1398 | Stripe 모재 T방향 | API-X52M*EM4 | 동국제강(주) 당진공장 | 475 | 560 | 37 | 196.78 | 407.056 | 208.371 | 431.034 | 544.921 | 42.8 | 2023-11-23
VSB60814 | B36063001 | DONGGUK | 20231116 | 20231117 | 0.17 | 0.337 | 0.08 | 0.32 | 1.48 | 0.004 | 0.001 | 0 | 0 | 0.02 | 0.013 | 0 | 0 | 0.014 | 0 | 0 | 0 | 0.008 | 0 | 0.022 | 0 | 0 | 0.015 | 0.002 | 0 | 0 | 0 | 168 | 471 | 559 | 36 | 0 | 0 | 0 | PPXY1808T | 1026680 | CM108 | 대경공장 JCOE 시편절단 | 5114 | JCOE 생산창고 | SPXY182070 | NX52-WX52 | 660 | 12.7 | VSB60814 | B36063001 | 2311J1397 | Stripe 모재 T방향 | API-X52M*EM4 | 동국제강(주) 당진공장 | 471 | 559 | 36 | 213.417 | 442.904 | 218.066 | 452.552 | 554.401 | 43.3999 | 2023-11-21
VSB60814 | B36063001 | DONGGUK | 20231116 | 20231117 | 0.17 | 0.337 | 0.08 | 0.32 | 1.48 | 0.004 | 0.001 | 0 | 0 | 0.02 | 0.013 | 0 | 0 | 0.014 | 0 | 0 | 0 | 0.008 | 0 | 0.022 | 0 | 0 | 0.015 | 0.002 | 0 | 0 | 0 | 168 | 471 | 559 | 36 | 0 | 0 | 0 | PPXY1808W | 1026680 | CM108 | 대경공장 JCOE 시편절단 | 5114 | JCOE 생산창고 | SPXY182070 | NX52-WX52 | 660 | 12.7 | VSB60814 | B36063001 | 2311J1397 | Stripe 용접 | API-X52M*EM4 | 동국제강(주) 당진공장 | 471 | 559 | 36 | 220.566 | 459.018 | 0 | 0 | 573.564 | 33.6 | 2023-11-21
VSB60656 | B36063301 | DONGGUK | 20231116 | 20231117 | 0.162 | 0.326 | 0.08 | 0.29 | 1.44 | 0.005 | 0.002 | 0 | 0 | 0.025 | 0.016 | 0.0001 | 0 | 0.04 | 0 | 0 | 0 | 0.003 | 0 | 0.02 | 0 | 0 | 0.014 | 0.002 | 0 | 0 | 0 | 158 | 477 | 558 | 36 | 0 | 0 | 0 | PPXY1812W | 1026682 | CM108 | 대경공장 JCOE 시편절단 | 5114 | JCOE 생산창고 | SPXY182040 | Z359C2X52D | 660 | 12.7 | VSB60656 | B36063301 | 2311J1394 | Stripe 용접 | API-X52M*EM4 | 동국제강(주) 당진공장 | 477 | 558 | 36 | 0 | 0 | 0 | 0 | 561.995 | 0 | 2023-11-21
VSB60656 | B36063301 | DONGGUK | 20231116 | 20231117 | 0.162 | 0.326 | 0.08 | 0.29 | 1.44 | 0.005 | 0.002 | 0 | 0 | 0.025 | 0.016 | 0.0001 | 0 | 0.04 | 0 | 0 | 0 | 0.003 | 0 | 0.02 | 0 | 0 | 0.014 | 0.002 | 0 | 0 | 0 | 158 | 477 | 558 | 36 | 0 | 0 | 0 | PPXY1812T | 1026682 | CM108 | 대경공장 JCOE 시편절단 | 5114 | JCOE 생산창고 | SPXY182040 | Z359C2X52D | 660 | 12.7 | VSB60656 | B36063301 | 2311J1394 | Stripe 모재 T방향 | API-X52M*EM4 | 동국제강(주) 당진공장 | 477 | 558 | 36 | 202.965 | 420.973 | 209.068 | 433.632 | 545.956 | 41.3999 | 2023-11-21
VSB60543 | B36063401 | DONGGUK | 20231116 | 20231117 | 0.164 | 0.332 | 0.08 | 0.29 | 1.48 | 0.004 | 0.002 | 0 | 0 | 0.022 | 0.02 | 0 | 0 | 0.026 | 0 | 0 | 0 | 0.003 | 0 | 0.021 | 0 | 0 | 0.012 | 0.002 | 0 | 0 | 0 | 170 | 474 | 549 | 36 | 0 | 0 | 0 | PPXY1810W | 1026682 | CM108 | 대경공장 JCOE 시편절단 | 5114 | JCOE 생산창고 | SPXY182020 | Z359C2X52D | 660 | 12.7 | VSB60543 | B36063401 | 2311J1392 | Stripe 용접 | API-X52M*EM4 | 동국제강(주) 당진공장 | 474 | 549 | 36 | 0 | 0 | 0 | 0 | 559.041 | 28.8 | 2023-11-21
VSB60543 | B36063401 | DONGGUK | 20231116 | 20231117 | 0.164 | 0.332 | 0.08 | 0.29 | 1.48 | 0.004 | 0.002 | 0 | 0 | 0.022 | 0.02 | 0 | 0 | 0.026 | 0 | 0 | 0 | 0.003 | 0 | 0.021 | 0 | 0 | 0.012 | 0.002 | 0 | 0 | 0 | 170 | 474 | 549 | 36 | 0 | 0 | 0 | PPXY1810T | 1026682 | CM108 | 대경공장 JCOE 시편절단 | 5114 | JCOE 생산창고 | SPXY182020 | Z359C2X52D | 660 | 12.7 | VSB60543 | B36063401 | 2311J1392 | Stripe 모재 T방향 | API-X52M*EM4 | 동국제강(주) 당진공장 | 474 | 549 | 36 | 201.806 | 418.684 | 207.755 | 431.027 | 531.568 | 44.2 | 2023-11-21
VSB60605 | B36063501 | DONGGUK | 20231116 | 20231117 | 0.166 | 0.335 | 0.08 | 0.29 | 1.49 | 0.004 | 0.001 | 0 | 0 | 0.02 | 0.022 | 0 | 0 | 0.027 | 0 | 0 | 0 | 0.004 | 0 | 0.021 | 0 | 0 | 0.014 | 0.002 | 0 | 0 | 0 | 163 | 470 | 545 | 38 | 0 | 0 | 0 | PPXY1811T | 1026682 | CM108 | 대경공장 JCOE 시편절단 | 5114 | JCOE 생산창고 | SPXY182030 | Z359C2X52D | 660 | 12.7 | VSB60605 | B36063501 | 2311J1393 | Stripe 모재 T방향 | API-X52M*EM4 | 동국제강(주) 당진공장 | 470 | 545 | 38 | 206.786 | 427.093 | 211.554 | 436.94 | 538.914 | 43.8 | 2023-11-21
VSB60605 | B36063501 | DONGGUK | 20231116 | 20231117 | 0.166 | 0.335 | 0.08 | 0.29 | 1.49 | 0.004 | 0.001 | 0 | 0 | 0.02 | 0.022 | 0 | 0 | 0.027 | 0 | 0 | 0 | 0.004 | 0 | 0.021 | 0 | 0 | 0.014 | 0.002 | 0 | 0 | 0 | 163 | 470 | 545 | 38 | 0 | 0 | 0 | PPXY1811W | 1026682 | CM108 | 대경공장 JCOE 시편절단 | 5114 | JCOE 생산창고 | SPXY182030 | Z359C2X52D | 660 | 12.7 | VSB60605 | B36063501 | 2311J1393 | Stripe 용접 | API-X52M*EM4 | 동국제강(주) 당진공장 | 470 | 545 | 38 | 182.676 | 375.43 | 0 | 0 | 551.405 | 0 | 2023-11-21
VSB60814 | B36063701 | DONGGUK | 20231117 | 20231118 | 0.17 | 0.337 | 0.08 | 0.32 | 1.48 | 0.004 | 0.001 | 0 | 0 | 0.02 | 0.013 | 0 | 0 | 0.014 | 0 | 0 | 0 | 0.008 | 0 | 0.022 | 0 | 0 | 0.015 | 0.002 | 0 | 0 | 0 | 168 | 488 | 567 | 36 | 0 | 0 | 0 | PPXY2006T | 1026682 | CM108 | 대경공장 JCOE 시편절단 | 5114 | JCOE 생산창고 | SPXY201090 | Z359C2X52D | 660 | 12.7 | VSB60814 | B36063701 | 2311J1437 | Stripe 모재 T방향 | API-X52M*EM4 | 동국제강(주) 당진공장 | 495 | 566 | 36 | 217.685 | 453.115 | 225.663 | 469.722 | 567.297 | 40.2 | 2023-11-30
VSB60814 | B36063701 | DONGGUK | 20231117 | 20231118 | 0.17 | 0.337 | 0.08 | 0.32 | 1.48 | 0.004 | 0.001 | 0 | 0 | 0.02 | 0.013 | 0 | 0 | 0.014 | 0 | 0 | 0 | 0.008 | 0 | 0.022 | 0 | 0 | 0.015 | 0.002 | 0 | 0 | 0 | 168 | 488 | 567 | 36 | 0 | 0 | 0 | PPXY2006W | 1026682 | CM108 | 대경공장 JCOE 시편절단 | 5114 | JCOE 생산창고 | SPXY201090 | Z359C2X52D | 660 | 12.7 | VSB60814 | B36063701 | 2311J1437 | Stripe 용접 | API-X52M*EM4 | 동국제강(주) 당진공장 | 495 | 566 | 36 | 253.812 | 524.08 | 0 | 0 | 578.639 | 32.6 | 2023-11-30
VSB62516 | B36063901 | DONGGUK | 20231116 | 20231117 | 0.165 | 0.33 | 0.08 | 0.29 | 1.48 | 0.006 | 0.001 | 0 | 0 | 0.018 | 0.01 | 0.0002 | 0 | 0.017 | 0 | 0 | 0 | 0 | 0 | 0.02 | 0 | 0 | 0.014 | 0.002 | 0 | 0 | 0 | 160 | 475 | 542 | 37 | 0 | 0 | 0 | PPXY1809T | 1026682 | CM108 | 대경공장 JCOE 시편절단 | 5114 | JCOE 생산창고 | SPXY182010 | Z359C2X52D | 660 | 12.7 | VSB62516 | B36063901 | 2311J1391 | Stripe 모재 T방향 | API-X52M*EM4 | 동국제강(주) 당진공장 | 475 | 542 | 37 | 206.925 | 427.063 | 214.895 | 443.512 | 551.279 | 43.8 | 2023-11-21
VSB62516 | B36063901 | DONGGUK | 20231116 | 20231117 | 0.165 | 0.33 | 0.08 | 0.29 | 1.48 | 0.006 | 0.001 | 0 | 0 | 0.018 | 0.01 | 0.0002 | 0 | 0.017 | 0 | 0 | 0 | 0 | 0 | 0.02 | 0 | 0 | 0.014 | 0.002 | 0 | 0 | 0 | 160 | 475 | 542 | 37 | 0 | 0 | 0 | PPXY1809W | 1026682 | CM108 | 대경공장 JCOE 시편절단 | 5114 | JCOE 생산창고 | SPXY182010 | Z359C2X52D | 660 | 12.7 | VSB62516 | B36063901 | 2311J1391 | Stripe 용접 | API-X52M*EM4 | 동국제강(주) 당진공장 | 475 | 542 | 37 | 0 | 0 | 0 | 0 | 580.399 | 30.3999 | 2023-11-21
WK456151 | B36068402 | DONGGUK | 20231127 | 20231128 | 0 | 0.333 | 0.08 | 0.27 | 1.49 | 0.015 | 0.002 | 0.03 | 0.031 | 0.01 | 0.01 | 0.0002 | 0 | 0.01 | 0 | 0 | 0 | 0.003 | 0 | 0.019 | 0 | 0 | 0.015 | 0.002 | 0 | 0 | 0 | 134 | 340 | 472 | 31 | 0 | 0 | 0 | PPXZ1301W | 1027702 | CM108 | 대경공장 JCOE 시편절단 | 5114 | JCOE 생산창고 | SPXZ092050 | 1C60C22-2 | 762 | 19.05 | WK456151 | B36068402 | 2312J0707 | Stripe 용접 | A516-60N | 동국제강(주) 당진공장 | 340 | 472 | 31 | 0 | 0 | 0 | 0 | 509.701 | 0 | 2023-12-15
WK456151 | B36068402 | DONGGUK | 20231127 | 20231128 | 0 | 0.333 | 0.08 | 0.27 | 1.49 | 0.015 | 0.002 | 0.03 | 0.031 | 0.01 | 0.01 | 0.0002 | 0 | 0.01 | 0 | 0 | 0 | 0.003 | 0 | 0.019 | 0 | 0 | 0.015 | 0.002 | 0 | 0 | 0 | 134 | 340 | 472 | 31 | 0 | 0 | 0 | PPXZ1301T | 1027702 | CM108 | 대경공장 JCOE 시편절단 | 5114 | JCOE 생산창고 | SPXZ092050 | 1C60C22-2 | 762 | 19.05 | WK456151 | B36068402 | 2312J0707 | Stripe 모재 T방향 | A516-60N | 동국제강(주) 당진공장 | 340 | 472 | 31 | 240.159 | 328.4 | 254.678 | 348.253 | 471.25 | 54.3999 | 2023-12-15
WK456151 | B36069803 | DONGGUK | 20231127 | 20231128 | 0 | 0.333 | 0.08 | 0.27 | 1.49 | 0.015 | 0.002 | 0.03 | 0.031 | 0.01 | 0.01 | 0.0002 | 0 | 0.01 | 0 | 0 | 0 | 0.003 | 0 | 0.019 | 0 | 0 | 0.015 | 0.002 | 0 | 0 | 0 | 134 | 322 | 449 | 33 | 0 | 0 | 0 | PPXZ1202W | 1028906 | CM108 | 대경공장 JCOE 시편절단 | 5114 | JCOE 생산창고 | SPXZ121150 | 1C60C22-2 | 914 | 19.05 | WK456151 | B36069803 | 2312J0894 | Stripe 용접 | A516-60N | 동국제강(주) 당진공장 | 322 | 449 | 33 | 156.278 | 417.658 | 0 | 0 | 504.898 | 0 | 2023-12-27
WK456151 | B36069803 | DONGGUK | 20231127 | 20231128 | 0 | 0.333 | 0.08 | 0.27 | 1.49 | 0.015 | 0.002 | 0.03 | 0.031 | 0.01 | 0.01 | 0.0002 | 0 | 0.01 | 0 | 0 | 0 | 0.003 | 0 | 0.019 | 0 | 0 | 0.015 | 0.002 | 0 | 0 | 0 | 134 | 322 | 449 | 33 | 0 | 0 | 0 | PPXZ1202T | 1028906 | CM108 | 대경공장 JCOE 시편절단 | 5114 | JCOE 생산창고 | SPXZ121150 | 1C60C22-2 | 914 | 19.05 | WK456151 | B36069803 | 2312J0894 | Stripe 모재 T방향 | A516-60N | 동국제강(주) 당진공장 | 322 | 449 | 33 | 231.203 | 309.731 | 248.71 | 333.184 | 471.347 | 53.3999 | 2023-12-27
WK456151 | B36069903 | DONGGUK | 20231127 | 20231128 | 0 | 0.333 | 0.08 | 0.27 | 1.49 | 0.015 | 0.002 | 0.03 | 0.031 | 0.01 | 0.01 | 0.0002 | 0 | 0.01 | 0 | 0 | 0 | 0.003 | 0 | 0.019 | 0 | 0 | 0.015 | 0.002 | 0 | 0 | 0 | 134 | 328 | 455 | 32 | 0 | 0 | 0 | PPXZ1201T | 1028905 | CM108 | 대경공장 JCOE 시편절단 | 5114 | JCOE 생산창고 | SPXZ121130 | 1C60C22-2 | 914 | 19.05 | WK456151 | B36069903 | 2312J0892 | Stripe 모재 T방향 | A516-60N | 동국제강(주) 당진공장 | 328 | 455 | 32 | 245.351 | 333.752 | 250.857 | 341.242 | 475.247 | 54.3999 | 2023-12-27
WK456151 | B36069903 | DONGGUK | 20231127 | 20231128 | 0 | 0.333 | 0.08 | 0.27 | 1.49 | 0.015 | 0.002 | 0.03 | 0.031 | 0.01 | 0.01 | 0.0002 | 0 | 0.01 | 0 | 0 | 0 | 0.003 | 0 | 0.019 | 0 | 0 | 0.015 | 0.002 | 0 | 0 | 0 | 134 | 328 | 455 | 32 | 0 | 0 | 0 | PPXZ1201W | 1028905 | CM108 | 대경공장 JCOE 시편절단 | 5114 | JCOE 생산창고 | SPXZ121130 | 1C60C22-2 | 914 | 19.05 | WK456151 | B36069903 | 2312J0892 | Stripe 용접 | A516-60N | 동국제강(주) 당진공장 | 328 | 455 | 32 | 141.822 | 383.94 | 0 | 0 | 492.545 | 0 | 2023-12-27
WK456148 | B36071501 | DONGGUK | 20231205 | 20231206 | 0 | 0.331 | 0.08 | 0.28 | 1.48 | 0.014 | 0.002 | 0.031 | 0.032 | 0.01 | 0.01 | 0.0002 | 0 | 0.01 | 0 | 0 | 0 | 0.004 | 0 | 0.018 | 0 | 0 | 0.015 | 0.002 | 0 | 0 | 0 | 132 | 328 | 452 | 33 | 0 | 0 | 0 | PPXZ1601T | 1029245 | CM108 | 대경공장 JCOE 시편절단 | 5114 | JCOE 생산창고 | SPXZ152150 | 1C60C22-2 | 1067 | 20.62 | WK456148 | B36071501 | 2312J1132 | Stripe 모재 T방향 | A516-60N | 동국제강(주) 당진공장 | 328 | 452 | 33 | 249.363 | 313.787 | 261.917 | 329.584 | 473.348 | 57.2 | 2023-12-27
WK456148 | B36071501 | DONGGUK | 20231205 | 20231206 | 0 | 0.331 | 0.08 | 0.28 | 1.48 | 0.014 | 0.002 | 0.031 | 0.032 | 0.01 | 0.01 | 0.0002 | 0 | 0.01 | 0 | 0 | 0 | 0.004 | 0 | 0.018 | 0 | 0 | 0.015 | 0.002 | 0 | 0 | 0 | 132 | 328 | 452 | 33 | 0 | 0 | 0 | PPXZ1601W | 1029245 | CM108 | 대경공장 JCOE 시편절단 | 5114 | JCOE 생산창고 | SPXZ152150 | 1C60C22-2 | 1067 | 20.62 | WK456148 | B36071501 | 2312J1132 | Stripe 용접 | A516-60N | 동국제강(주) 당진공장 | 328 | 452 | 33 | 144.811 | 361.501 | 0 | 0 | 519.442 | 0 | 2023-12-27
WK647969 | B36079504 | DONGGUK | 20231115 | 20231116 | 0 | 0.311 | 0.16 | 0.2 | 0.88 | 0.017 | 0.002 | 0.037 | 0 | 0.01 | 0.01 | 0.0001 | 0 | 0.01 | 0 | 0 | 0 | 0.003 | 0 | 0.001 | 0 | 0 | 0.001 | 0.001 | 0 | 0 | 0 | 0 | 310 | 479 | 27 | 0 | 0 | 0 | PPXY1806W | 1026601 | CM108 | 대경공장 JCOE 시편절단 | 5114 | JCOE 생산창고 | SPXY181060 | 2C60C22 | 610 | 9.53 | WK647969 | B36079504 | 2311J1352 | Stripe 용접 | A516-60 | 동국제강(주) 당진공장 | 310 | 479 | 27 | 0 | 0 | 0 | 0 | 485.132 | 0 | 2023-12-01
WK647969 | B36079504 | DONGGUK | 20231115 | 20231116 | 0 | 0.311 | 0.16 | 0.2 | 0.88 | 0.017 | 0.002 | 0.037 | 0 | 0.01 | 0.01 | 0.0001 | 0 | 0.01 | 0 | 0 | 0 | 0.003 | 0 | 0.001 | 0 | 0 | 0.001 | 0.001 | 0 | 0 | 0 | 0 | 310 | 479 | 27 | 0 | 0 | 0 | PPXY1806T | 1026601 | CM108 | 대경공장 JCOE 시편절단 | 5114 | JCOE 생산창고 | SPXY181060 | 2C60C22 | 610 | 9.53 | WK647969 | B36079504 | 2311J1352 | Stripe 모재 T방향 | A516-60 | 동국제강(주) 당진공장 | 310 | 479 | 27 | 104.341 | 282.58 | 109.398 | 296.276 | 461.134 | 42.6 | 2023-12-01
W3912614 | B36087202 | DONGGUK | 20231117 | 20231118 | 0 | 0 | 0.14 | 0.2 | 0.9 | 0.014 | 0.004 | 0 | 0 | 0.02 | 0.01 | 0 | 0 | 0.01 | 0 | 0 | 0 | 0 | 0 | 0 | 0 | 0 | 0 | 0 | 0 | 0 | 0 | 0 | 312 | 475 | 37 | 0 | 0 | 0 | PPXY2908T | 1027059 | CM108 | 대경공장 JCOE 시편절단 | 5114 | JCOE 생산창고 | SPXY291060 | N5LBL1 | 914 | 9.5 | W3912614 | B36087202 | 2311J2090 | Stripe 모재 T방향 | API-5LBL1 | 동국제강(주) 당진공장 | 312 | 475 | 37 | 107.543 | 296.193 | 109.727 | 302.206 | 473.454 | 40.2 | 2023-12-05
W3912614 | B36087202 | DONGGUK | 20231117 | 20231118 | 0 | 0 | 0.14 | 0.2 | 0.9 | 0.014 | 0.004 | 0 | 0 | 0.02 | 0.01 | 0 | 0 | 0.01 | 0 | 0 | 0 | 0 | 0 | 0 | 0 | 0 | 0 | 0 | 0 | 0 | 0 | 0 | 312 | 475 | 37 | 0 | 0 | 0 | PPXY2908W | 1027059 | CM108 | 대경공장 JCOE 시편절단 | 5114 | JCOE 생산창고 | SPXY291060 | N5LBL1 | 914 | 9.5 | W3912614 | B36087202 | 2311J2090 | Stripe 용접 | API-5LBL1 | 동국제강(주) 당진공장 | 312 | 475 | 37 | 96.611 | 266.208 | 0 | 0 | 496.858 | 0 | 2023-12-05
VSB62392 | B36127301 | DONGGUK | 20231120 | 20231121 | 0.161 | 0.327 | 0.07 | 0.29 | 1.48 | 0.005 | 0.002 | 0 | 0 | 0.02 | 0.014 | 0.0002 | 0 | 0.032 | 0 | 0 | 0 | 0 | 0 | 0.021 | 0 | 0 | 0.015 | 0.002 | 0 | 0 | 0 | 167 | 494 | 598 | 35 | 0 | 0 | 0 | PPXY2816T | 1027046 | CM108 | 대경공장 JCOE 시편절단 | 5114 | JCOE 생산창고 | SPXY281070 | Z359C2X52M | 1067 | 15.9 | VSB62392 | B36127301 | 2311J1946 | Stripe 모재 T방향 | API-X52M*EM4 | 동국제강(주) 당진공장 | 494 | 598 | 35 | 275.084 | 451.045 | 289.551 | 474.764 | 579.134 | 39.8 | 2023-12-04
VSB62392 | B36127301 | DONGGUK | 20231120 | 20231121 | 0.161 | 0.327 | 0.07 | 0.29 | 1.48 | 0.005 | 0.002 | 0 | 0 | 0.02 | 0.014 | 0.0002 | 0 | 0.032 | 0 | 0 | 0 | 0 | 0 | 0.021 | 0 | 0 | 0.015 | 0.002 | 0 | 0 | 0 | 167 | 494 | 598 | 35 | 0 | 0 | 0 | PPXY2816W | 1027046 | CM108 | 대경공장 JCOE 시편절단 | 5114 | JCOE 생산창고 | SPXY281070 | Z359C2X52M | 1067 | 15.9 | VSB62392 | B36127301 | 2311J1946 | Stripe 용접 | API-X52M*EM4 | 동국제강(주) 당진공장 | 494 | 598 | 35 | 310.387 | 516.234 | 0 | 0 | 579.673 | 33.8 | 2023-12-04
VSB62482 | B36140701 | DONGGUK | 20231127 | 20231128 | 0.214 | 0.337 | 0.14 | 0.31 | 1.09 | 0.014 | 0.003 | 0 | 0 | 0.039 | 0.013 | 0.0002 | 0 | 0.026 | 0 | 0 | 0 | 0.003 | 0 | 0.018 | 0 | 0 | 0.014 | 0.002 | 0 | 0 | 0 | 0 | 433 | 596 | 44 | 0 | 0 | 0 | PPXZ1302W | 1028910 | CM108 | 대경공장 JCOE 시편절단 | 5114 | JCOE 생산창고 | SPXZ122090 | NX56L2 | 914 | 38.1 | VSB62482 | B36140701 | 2312J0930 | Stripe 용접 | API-X56L2 | 동국제강(주) 당진공장 | 433 | 596 | 44 | 0 | 0 | 0 | 0 | 596.973 | 0 | 2023-12-18
VSB62482 | B36140701 | DONGGUK | 20231127 | 20231128 | 0.214 | 0.337 | 0.14 | 0.31 | 1.09 | 0.014 | 0.003 | 0 | 0 | 0.039 | 0.013 | 0.0002 | 0 | 0.026 | 0 | 0 | 0 | 0.003 | 0 | 0.018 | 0 | 0 | 0.014 | 0.002 | 0 | 0 | 0 | 0 | 433 | 596 | 44 | 0 | 0 | 0 | PPXZ1302T | 1028910 | CM108 | 대경공장 JCOE 시편절단 | 5114 | JCOE 생산창고 | SPXZ122090 | NX56L2 | 914 | 38.1 | VSB62482 | B36140701 | 2312J0930 | Stripe 모재 T방향 | API-X56L2 | 동국제강(주) 당진공장 | 433 | 596 | 44 | 569.396 | 395.971 | 607.913 | 422.758 | 552.884 | 57.8 | 2023-12-18
VSB60564 | B36159001 | DONGGUK | 20231117 | 20231118 | 0.166 | 0.335 | 0.08 | 0.29 | 1.48 | 0.004 | 0.002 | 0 | 0 | 0.025 | 0.018 | 0 | 0 | 0.021 | 0 | 0 | 0 | 0.008 | 0 | 0.021 | 0 | 0 | 0.013 | 0.002 | 0 | 0 | 0 | 174 | 481 | 546 | 40 | 0 | 0 | 0 | PPXZ1107W | 1028746 | CM108 | 대경공장 JCOE 시편절단 | 5114 | JCOE 생산창고 | SPXZ112140 | Z359C2X52D | 711 | 12.7 | VSB60564 | B36159001 | 2312J0816 | Stripe 용접 | API-X52M*EM4 | 동국제강(주) 당진공장 | 481 | 546 | 40 | 247.109 | 514.729 | 0 | 0 | 558.521 | 30 | 2023-12-14
VSB60564 | B36159001 | DONGGUK | 20231117 | 20231118 | 0.166 | 0.335 | 0.08 | 0.29 | 1.48 | 0.004 | 0.002 | 0 | 0 | 0.025 | 0.018 | 0 | 0 | 0.021 | 0 | 0 | 0 | 0.008 | 0 | 0.021 | 0 | 0 | 0.013 | 0.002 | 0 | 0 | 0 | 174 | 481 | 546 | 40 | 0 | 0 | 0 | PPXZ1107T | 1028746 | CM108 | 대경공장 JCOE 시편절단 | 5114 | JCOE 생산창고 | SPXZ112140 | Z359C2X52D | 711 | 12.7 | VSB60564 | B36159001 | 2312J0816 | Stripe 모재 T방향 | API-X52M*EM4 | 동국제강(주) 당진공장 | 481 | 546 | 40 | 206.179 | 427.905 | 210.488 | 436.847 | 538.214 | 45 | 2023-12-14
WSB90397 | B36159101 | DONGGUK | 20231115 | 20231116 | 0.164 | 0.342 | 0.07 | 0.27 | 1.53 | 0.008 | 0.002 | 0 | 0 | 0.017 | 0.008 | 0 | 0 | 0.014 | 0 | 0 | 0 | 0.002 | 0 | 0.04 | 0 | 0 | 0.013 | 0.051 | 0 | 0 | 0 | 0 | 543 | 638 | 45 | 0 | 0 | 0 | PPXY1701W | 1026492 | CM108 | 대경공장 JCOE 시편절단 | 5114 | JCOE 생산창고 | SPXY162010 | NX65L2 | 610 | 28.6 | WSB90397 | B36159101 | 2311J1276 | Stripe 용접 | API-X65L2*WIL | 동국제강(주) 당진공장 | 545 | 639 | 43 | 313.734 | 285.042 | 0 | 0 | 636.641 | 0 | 2023-11-21
WSB90397 | B36159101 | DONGGUK | 20231115 | 20231116 | 0.164 | 0.342 | 0.07 | 0.27 | 1.53 | 0.008 | 0.002 | 0 | 0 | 0.017 | 0.008 | 0 | 0 | 0.014 | 0 | 0 | 0 | 0.002 | 0 | 0.04 | 0 | 0 | 0.013 | 0.051 | 0 | 0 | 0 | 0 | 543 | 638 | 45 | 0 | 0 | 0 | PPXY1701T | 1026492 | CM108 | 대경공장 JCOE 시편절단 | 5114 | JCOE 생산창고 | SPXY162010 | NX65L2 | 610 | 28.6 | WSB90397 | B36159101 | 2311J1276 | Stripe 모재 T방향 | API-X65L2*WIL | 동국제강(주) 당진공장 | 545 | 639 | 43 | 568.285 | 523.64 | 594.206 | 547.525 | 630.018 | 51.2 | 2023-11-21
WSB90403 | B36160502 | DONGGUK | 20231115 | 20231116 | 0.163 | 0.338 | 0.07 | 0.25 | 1.5 | 0.01 | 0.002 | 0 | 0 | 0.018 | 0.008 | 0 | 0 | 0.008 | 0 | 0 | 0 | 0.002 | 0 | 0.039 | 0 | 0 | 0.014 | 0.05 | 0 | 0 | 0 | 0 | 533 | 623 | 41 | 0 | 0 | 0 | PPXY1703W | 1026490 | CM108 | 대경공장 JCOE 시편절단 | 5114 | JCOE 생산창고 | SPXY162060 | NX65L2 | 610 | 28.6 | WSB90403 | B36160502 | 2311J1287 | Stripe 용접 | API-X65L2*WIL | 동국제강(주) 당진공장 | 533 | 623 | 41 | 225.807 | 205.311 | 0 | 0 | 624.547 | 0 | 2023-11-21
WSB90403 | B36160502 | DONGGUK | 20231115 | 20231116 | 0.163 | 0.338 | 0.07 | 0.25 | 1.5 | 0.01 | 0.002 | 0 | 0 | 0.018 | 0.008 | 0 | 0 | 0.008 | 0 | 0 | 0 | 0.002 | 0 | 0.039 | 0 | 0 | 0.014 | 0.05 | 0 | 0 | 0 | 0 | 533 | 623 | 41 | 0 | 0 | 0 | PPXY1703T | 1026490 | CM108 | 대경공장 JCOE 시편절단 | 5114 | JCOE 생산창고 | SPXY162060 | NX65L2 | 610 | 28.6 | WSB90403 | B36160502 | 2311J1287 | Stripe 모재 T방향 | API-X65L2*WIL | 동국제강(주) 당진공장 | 533 | 623 | 41 | 568.27 | 524.569 | 570.89 | 526.988 | 617.28 | 50.8 | 2023-11-21
WSB90406 | B36160701 | DONGGUK | 20231115 | 20231116 | 0.159 | 0.329 | 0.07 | 0.26 | 1.47 | 0.008 | 0.001 | 0 | 0 | 0.015 | 0.008 | 0 | 0 | 0.012 | 0 | 0 | 0 | 0.001 | 0 | 0.037 | 0 | 0 | 0.013 | 0.048 | 0 | 0 | 0 | 0 | 531 | 613 | 43 | 0 | 0 | 0 | PPXY1702T | 1026490 | CM108 | 대경공장 JCOE 시편절단 | 5114 | JCOE 생산창고 | SPXY162050 | NX65L2 | 610 | 28.6 | WSB90406 | B36160701 | 2311J1286 | Stripe 모재 T방향 | API-X65L2*WIL | 동국제강(주) 당진공장 | 524 | 608 | 41 | 531.937 | 487.393 | 551.259 | 505.097 | 605.757 | 52.3999 | 2023-11-21
WSB90406 | B36160701 | DONGGUK | 20231115 | 20231116 | 0.159 | 0.329 | 0.07 | 0.26 | 1.47 | 0.008 | 0.001 | 0 | 0 | 0.015 | 0.008 | 0 | 0 | 0.012 | 0 | 0 | 0 | 0.001 | 0 | 0.037 | 0 | 0 | 0.013 | 0.048 | 0 | 0 | 0 | 0 | 531 | 613 | 43 | 0 | 0 | 0 | PPXY1702W | 1026490 | CM108 | 대경공장 JCOE 시편절단 | 5114 | JCOE 생산창고 | SPXY162050 | NX65L2 | 610 | 28.6 | WSB90406 | B36160701 | 2311J1286 | Stripe 용접 | API-X65L2*WIL | 동국제강(주) 당진공장 | 524 | 608 | 41 | 0 | 0 | 0 | 0 | 625.512 | 0 | 2023-11-21
UK630550 | B36198801 | DONGGUK | 20231127 | 20231128 | 0 | 0.335 | 0.08 | 0.27 | 1.5 | 0.015 | 0.002 | 0.039 | 0.04 | 0.01 | 0.01 | 0.0001 | 0 | 0.01 | 0 | 0 | 0 | 0.006 | 0 | 0.018 | 0 | 0 | 0.016 | 0.003 | 0 | 0 | 0 | 135 | 334 | 458 | 31 | 0 | 0 | 0 | PPXZ1206T | 1028896 | CM108 | 대경공장 JCOE 시편절단 | 5114 | JCOE 생산창고 | SPXZ121120 | 1C60C22-2 | 914 | 15.88 | UK630550 | B36198801 | 2312J0891 | Stripe 모재 T방향 | A516-60N | 동국제강(주) 당진공장 | 334 | 458 | 31 | 202.98 | 328.539 | 207.996 | 336.658 | 474.408 | 51.6 | 2023-12-27
UK630550 | B36198801 | DONGGUK | 20231127 | 20231128 | 0 | 0.335 | 0.08 | 0.27 | 1.5 | 0.015 | 0.002 | 0.039 | 0.04 | 0.01 | 0.01 | 0.0001 | 0 | 0.01 | 0 | 0 | 0 | 0.006 | 0 | 0.018 | 0 | 0 | 0.016 | 0.003 | 0 | 0 | 0 | 135 | 334 | 458 | 31 | 0 | 0 | 0 | PPXZ1206W | 1028896 | CM108 | 대경공장 JCOE 시편절단 | 5114 | JCOE 생산창고 | SPXZ121120 | 1C60C22-2 | 914 | 15.88 | UK630550 | B36198801 | 2312J0891 | Stripe 용접 | A516-60N | 동국제강(주) 당진공장 | 334 | 458 | 31 | 112.158 | 363.846 | 0 | 0 | 503.844 | 0 | 2023-12-27
WK647867 | B36216602 | DONGGUK | 20231127 | 20231128 | 0 | 0.333 | 0.08 | 0.28 | 1.49 | 0.017 | 0.002 | 0.026 | 0.028 | 0.01 | 0.01 | 0.0002 | 0 | 0.01 | 0 | 0 | 0 | 0.003 | 0 | 0.019 | 0 | 0 | 0.015 | 0.002 | 0 | 0 | 0 | 128 | 316 | 439 | 32 | 0 | 0 | 0 | PPXZ0903T | 1027694 | CM108 | 대경공장 JCOE 시편절단 | 5114 | JCOE 생산창고 | SPXZ091060 | 1C60C22-2 | 762 | 14.27 | WK647867 | B36216602 | 2312J0690 | Stripe 모재 T방향 | A516-60N | 동국제강(주) 당진공장 | 316 | 439 | 32 | 185.003 | 325.954 | 193.689 | 341.258 | 469.5 | 52.2 | 2023-12-15
WK647867 | B36216602 | DONGGUK | 20231127 | 20231128 | 0 | 0.333 | 0.08 | 0.28 | 1.49 | 0.017 | 0.002 | 0.026 | 0.028 | 0.01 | 0.01 | 0.0002 | 0 | 0.01 | 0 | 0 | 0 | 0.003 | 0 | 0.019 | 0 | 0 | 0.015 | 0.002 | 0 | 0 | 0 | 128 | 316 | 439 | 32 | 0 | 0 | 0 | PPXZ0903W | 1027694 | CM108 | 대경공장 JCOE 시편절단 | 5114 | JCOE 생산창고 | SPXZ091060 | 1C60C22-2 | 762 | 14.27 | WK647867 | B36216602 | 2312J0690 | Stripe 용접 | A516-60N | 동국제강(주) 당진공장 | 316 | 439 | 32 | 85.7763 | 304.05 | 0 | 0 | 509.622 | 0 | 2023-12-15
WK648155 | B36230003 | DONGGUK | 20231117 | 20231118 | 0 | 0 | 0.15 | 0.18 | 0.87 | 0.024 | 0.003 | 0 | 0 | 0.02 | 0.01 | 0.0001 | 0 | 0.01 | 0 | 0 | 0 | 0.004 | 0 | 0.001 | 0 | 0 | 0.002 | 0.001 | 0 | 0 | 0 | 0 | 305 | 462 | 37 | 0 | 0 | 0 | PPXY2505T | 1027033 | CM108 | 대경공장 JCOE 시편절단 | 5114 | JCOE 생산창고 | SPXY252040 | N5LBL1 | 1067 | 9.5 | WK648155 | B36230003 | 2311J1849 | Stripe 모재 T방향 | API-5LBL1 | 동국제강(주) 당진공장 | 305 | 462 | 37 | 113.058 | 309.88 | 113.654 | 311.512 | 476.71 | 40 | 2023-11-29
WK648155 | B36230003 | DONGGUK | 20231117 | 20231118 | 0 | 0 | 0.15 | 0.18 | 0.87 | 0.024 | 0.003 | 0 | 0 | 0.02 | 0.01 | 0.0001 | 0 | 0.01 | 0 | 0 | 0 | 0.004 | 0 | 0.001 | 0 | 0 | 0.002 | 0.001 | 0 | 0 | 0 | 0 | 305 | 462 | 37 | 0 | 0 | 0 | PPXY2505W | 1027033 | CM108 | 대경공장 JCOE 시편절단 | 5114 | JCOE 생산창고 | SPXY252040 | N5LBL1 | 1067 | 9.5 | WK648155 | B36230003 | 2311J1849 | Stripe 용접 | API-5LBL1 | 동국제강(주) 당진공장 | 305 | 462 | 37 | 85.788 | 234.68 | 0 | 0 | 501.364 | 0 | 2023-11-29
WK456565 | B36473601 | DONGGUK | 20231129 | 20231130 | 0.217 | 0.335 | 0.15 | 0.34 | 1.07 | 0.012 | 0.003 | 0 | 0 | 0.02 | 0.01 | 0.0001 | 0 | 0.01 | 0 | 0 | 0 | 0.003 | 0 | 0.014 | 0 | 0 | 0.015 | 0.002 | 0 | 0 | 0 | 0 | 471 | 592 | 43 | 0 | 0 | 0 | PPXZ1309T | 1028908 | CM108 | 대경공장 JCOE 시편절단 | 5114 | JCOE 생산창고 | SPXZ131110 | NX56L2 | 914 | 25.4 | WK456565 | B36473601 | 2312J0959 | Stripe 모재 T방향 | API-X56L2 | 동국제강(주) 당진공장 | 463 | 595 | 40 | 384.596 | 398.684 | 402.159 | 416.89 | 566.437 | 49 | 2023-12-18
WK456565 | B36473601 | DONGGUK | 20231129 | 20231130 | 0.217 | 0.335 | 0.15 | 0.34 | 1.07 | 0.012 | 0.003 | 0 | 0 | 0.02 | 0.01 | 0.0001 | 0 | 0.01 | 0 | 0 | 0 | 0.003 | 0 | 0.014 | 0 | 0 | 0.015 | 0.002 | 0 | 0 | 0 | 0 | 471 | 592 | 43 | 0 | 0 | 0 | PPXZ1309W | 1028908 | CM108 | 대경공장 JCOE 시편절단 | 5114 | JCOE 생산창고 | SPXZ131110 | NX56L2 | 914 | 25.4 | WK456565 | B36473601 | 2312J0959 | Stripe 용접 | API-X56L2 | 동국제강(주) 당진공장 | 463 | 595 | 40 | 473.727 | 493.13 | 0 | 0 | 581.815 | 0 | 2023-12-18
WK560094 | B36473801 | DONGGUK | 20231129 | 20231130 | 0.209 | 0.33 | 0.14 | 0.35 | 1.1 | 0.013 | 0.002 | 0 | 0 | 0.02 | 0.01 | 0.0001 | 0 | 0.01 | 0 | 0 | 0 | 0.003 | 0 | 0.015 | 0 | 0 | 0.016 | 0.003 | 0 | 0 | 0 | 0 | 476 | 590 | 45 | 0 | 0 | 0 | PPXZ1405T | 1028908 | CM108 | 대경공장 JCOE 시편절단 | 5114 | JCOE 생산창고 | SPXZ131120 | NX56L2 | 914 | 25.4 | WK560094 | B36473801 | 2312J0961 | Stripe 모재 T방향 | API-X56L2 | 동국제강(주) 당진공장 | 477 | 595 | 40 | 380.21 | 396.087 | 403.342 | 420.185 | 572.291 | 50.2 | 2023-12-18
WK560094 | B36473801 | DONGGUK | 20231129 | 20231130 | 0.209 | 0.33 | 0.14 | 0.35 | 1.1 | 0.013 | 0.002 | 0 | 0 | 0.02 | 0.01 | 0.0001 | 0 | 0.01 | 0 | 0 | 0 | 0.003 | 0 | 0.015 | 0 | 0 | 0.016 | 0.003 | 0 | 0 | 0 | 0 | 476 | 590 | 45 | 0 | 0 | 0 | PPXZ1405W | 1028908 | CM108 | 대경공장 JCOE 시편절단 | 5114 | JCOE 생산창고 | SPXZ131120 | NX56L2 | 914 | 25.4 | WK560094 | B36473801 | 2312J0961 | Stripe 용접 | API-X56L2 | 동국제강(주) 당진공장 | 477 | 595 | 40 | 360.653 | 372.313 | 0 | 0 | 579.786 | 0 | 2023-12-18
WK560095 | B36473901 | DONGGUK | 20231129 | 20231130 | 0.209 | 0.33 | 0.14 | 0.35 | 1.1 | 0.015 | 0.002 | 0 | 0 | 0.02 | 0.01 | 0.0001 | 0 | 0.01 | 0 | 0 | 0 | 0.003 | 0 | 0.014 | 0 | 0 | 0.015 | 0.002 | 0 | 0 | 0 | 0 | 466 | 586 | 43 | 0 | 0 | 0 | PPXZ1401T | 1028908 | CM108 | 대경공장 JCOE 시편절단 | 5114 | JCOE 생산창고 | SPXZ131130 | NX56L2 | 914 | 25.4 | WK560095 | B36473901 | 2312J0963 | Stripe 모재 T방향 | API-X56L2 | 동국제강(주) 당진공장 | 479 | 600 | 42 | 386.179 | 399.796 | 398.387 | 412.433 | 569.145 | 49.8 | 2023-12-18
WK560095 | B36473901 | DONGGUK | 20231129 | 20231130 | 0.209 | 0.33 | 0.14 | 0.35 | 1.1 | 0.015 | 0.002 | 0 | 0 | 0.02 | 0.01 | 0.0001 | 0 | 0.01 | 0 | 0 | 0 | 0.003 | 0 | 0.014 | 0 | 0 | 0.015 | 0.002 | 0 | 0 | 0 | 0 | 466 | 586 | 43 | 0 | 0 | 0 | PPXZ1401W | 1028908 | CM108 | 대경공장 JCOE 시편절단 | 5114 | JCOE 생산창고 | SPXZ131130 | NX56L2 | 914 | 25.4 | WK560095 | B36473901 | 2312J0963 | Stripe 용접 | API-X56L2 | 동국제강(주) 당진공장 | 479 | 600 | 42 | 0 | 0 | 0 | 0 | 591.692 | 0 | 2023-12-18
WK560099 | B36474201 | DONGGUK | 20231130 | 20231201 | 0.219 | 0.34 | 0.15 | 0.34 | 1.1 | 0.016 | 0.002 | 0 | 0 | 0.02 | 0.01 | 0.0001 | 0 | 0.01 | 0 | 0 | 0 | 0.003 | 0 | 0.014 | 0 | 0 | 0.014 | 0.002 | 0 | 0 | 0 | 0 | 483 | 600 | 46 | 0 | 0 | 0 | PPXZ1308T | 1028908 | CM108 | 대경공장 JCOE 시편절단 | 5114 | JCOE 생산창고 | SPXZ131090 | NX56L2 | 914 | 25.4 | WK560099 | B36474201 | 2312J0953 | Stripe 모재 T방향 | API-X56L2 | 동국제강(주) 당진공장 | 492 | 611 | 43 | 416.673 | 434.205 | 422.36 | 440.132 | 574.551 | 50 | 2023-12-18
WK560099 | B36474201 | DONGGUK | 20231130 | 20231201 | 0.219 | 0.34 | 0.15 | 0.34 | 1.1 | 0.016 | 0.002 | 0 | 0 | 0.02 | 0.01 | 0.0001 | 0 | 0.01 | 0 | 0 | 0 | 0.003 | 0 | 0.014 | 0 | 0 | 0.014 | 0.002 | 0 | 0 | 0 | 0 | 483 | 600 | 46 | 0 | 0 | 0 | PPXZ1308W | 1028908 | CM108 | 대경공장 JCOE 시편절단 | 5114 | JCOE 생산창고 | SPXZ131090 | NX56L2 | 914 | 25.4 | WK560099 | B36474201 | 2312J0953 | Stripe 용접 | API-X56L2 | 동국제강(주) 당진공장 | 492 | 611 | 43 | 480.396 | 497.653 | 0 | 0 | 581.356 | 0 | 2023-12-18
WK456565 | B36474301 | DONGGUK | 20231129 | 20231130 | 0.217 | 0.335 | 0.15 | 0.34 | 1.07 | 0.012 | 0.003 | 0 | 0 | 0.02 | 0.01 | 0.0001 | 0 | 0.01 | 0 | 0 | 0 | 0.003 | 0 | 0.014 | 0 | 0 | 0.015 | 0.002 | 0 | 0 | 0 | 0 | 441 | 603 | 48 | 0 | 0 | 0 | PPXZ1307W | 1028910 | CM108 | 대경공장 JCOE 시편절단 | 5114 | JCOE 생산창고 | SPXZ131050 | NX56L2 | 914 | 38.1 | WK456565 | B36474301 | 2312J0945 | Stripe 용접 | API-X56L2 | 동국제강(주) 당진공장 | 441 | 603 | 48 | 604.055 | 424.666 | 0 | 0 | 591.319 | 0 | 2023-12-18
WK456565 | B36474301 | DONGGUK | 20231129 | 20231130 | 0.217 | 0.335 | 0.15 | 0.34 | 1.07 | 0.012 | 0.003 | 0 | 0 | 0.02 | 0.01 | 0.0001 | 0 | 0.01 | 0 | 0 | 0 | 0.003 | 0 | 0.014 | 0 | 0 | 0.015 | 0.002 | 0 | 0 | 0 | 0 | 441 | 603 | 48 | 0 | 0 | 0 | PPXZ1307T | 1028910 | CM108 | 대경공장 JCOE 시편절단 | 5114 | JCOE 생산창고 | SPXZ131050 | NX56L2 | 914 | 38.1 | WK456565 | B36474301 | 2312J0945 | Stripe 모재 T방향 | API-X56L2 | 동국제강(주) 당진공장 | 441 | 603 | 48 | 565.425 | 397.769 | 605.263 | 425.795 | 557.563 | 57.6 | 2023-12-18
WK560094 | B36474401 | DONGGUK | 20231128 | 20231129 | 0.209 | 0.33 | 0.14 | 0.35 | 1.1 | 0.013 | 0.002 | 0 | 0 | 0.02 | 0.01 | 0.0001 | 0 | 0.01 | 0 | 0 | 0 | 0.003 | 0 | 0.015 | 0 | 0 | 0.016 | 0.003 | 0 | 0 | 0 | 0 | 440 | 594 | 49 | 0 | 0 | 0 | PPXZ1304T | 1028910 | CM108 | 대경공장 JCOE 시편절단 | 5114 | JCOE 생산창고 | SPXZ122140 | NX56L2 | 914 | 38.1 | WK560094 | B36474401 | 2312J0939 | Stripe 모재 T방향 | API-X56L2 | 동국제강(주) 당진공장 | 440 | 594 | 49 | 592.135 | 415.288 | 614.249 | 430.798 | 574.557 | 55.3999 | 2023-12-18
WK560094 | B36474401 | DONGGUK | 20231128 | 20231129 | 0.209 | 0.33 | 0.14 | 0.35 | 1.1 | 0.013 | 0.002 | 0 | 0 | 0.02 | 0.01 | 0.0001 | 0 | 0.01 | 0 | 0 | 0 | 0.003 | 0 | 0.015 | 0 | 0 | 0.016 | 0.003 | 0 | 0 | 0 | 0 | 440 | 594 | 49 | 0 | 0 | 0 | PPXZ1304W | 1028910 | CM108 | 대경공장 JCOE 시편절단 | 5114 | JCOE 생산창고 | SPXZ122140 | NX56L2 | 914 | 38.1 | WK560094 | B36474401 | 2312J0939 | Stripe 용접 | API-X56L2 | 동국제강(주) 당진공장 | 440 | 594 | 49 | 0 | 0 | 0 | 0 | 601.785 | 0 | 2023-12-18
WK560095 | B36474501 | DONGGUK | 20231128 | 20231129 | 0.209 | 0.33 | 0.14 | 0.35 | 1.1 | 0.015 | 0.002 | 0 | 0 | 0.02 | 0.01 | 0.0001 | 0 | 0.01 | 0 | 0 | 0 | 0.003 | 0 | 0.014 | 0 | 0 | 0.015 | 0.002 | 0 | 0 | 0 | 0 | 448 | 608 | 48 | 0 | 0 | 0 | PPXZ1306W | 1028910 | CM108 | 대경공장 JCOE 시편절단 | 5114 | JCOE 생산창고 | SPXZ131020 | NX56L2 | 914 | 38.1 | WK560095 | B36474501 | 2312J0942 | Stripe 용접 | API-X56L2 | 동국제강(주) 당진공장 | 448 | 608 | 48 | 193.434 | 134.769 | 0 | 0 | 605.377 | 0 | 2023-12-18
WK560095 | B36474501 | DONGGUK | 20231128 | 20231129 | 0.209 | 0.33 | 0.14 | 0.35 | 1.1 | 0.015 | 0.002 | 0 | 0 | 0.02 | 0.01 | 0.0001 | 0 | 0.01 | 0 | 0 | 0 | 0.003 | 0 | 0.014 | 0 | 0 | 0.015 | 0.002 | 0 | 0 | 0 | 0 | 448 | 608 | 48 | 0 | 0 | 0 | PPXZ1306T | 1028910 | CM108 | 대경공장 JCOE 시편절단 | 5114 | JCOE 생산창고 | SPXZ131020 | NX56L2 | 914 | 38.1 | WK560095 | B36474501 | 2312J0942 | Stripe 모재 T방향 | API-X56L2 | 동국제강(주) 당진공장 | 448 | 608 | 48 | 602.205 | 422.186 | 675.543 | 473.6 | 596.683 | 60 | 2023-12-18
WK560099 | B36474601 | DONGGUK | 20231128 | 20231129 | 0.219 | 0.34 | 0.15 | 0.34 | 1.1 | 0.016 | 0.002 | 0 | 0 | 0.02 | 0.01 | 0.0001 | 0 | 0.01 | 0 | 0 | 0 | 0.003 | 0 | 0.014 | 0 | 0 | 0.014 | 0.002 | 0 | 0 | 0 | 0 | 460 | 612 | 45 | 0 | 0 | 0 | PPXZ1305W | 1028910 | CM108 | 대경공장 JCOE 시편절단 | 5114 | JCOE 생산창고 | SPXZ131030 | NX56L2 | 914 | 38.1 | WK560099 | B36474601 | 2312J0943 | Stripe 용접 | API-X56L2 | 동국제강(주) 당진공장 | 460 | 612 | 45 | 115.652 | 81.0687 | 0 | 0 | 608.668 | 0 | 2023-12-18
WK560099 | B36474601 | DONGGUK | 20231128 | 20231129 | 0.219 | 0.34 | 0.15 | 0.34 | 1.1 | 0.016 | 0.002 | 0 | 0 | 0.02 | 0.01 | 0.0001 | 0 | 0.01 | 0 | 0 | 0 | 0.003 | 0 | 0.014 | 0 | 0 | 0.014 | 0.002 | 0 | 0 | 0 | 0 | 460 | 612 | 45 | 0 | 0 | 0 | PPXZ1305T | 1028910 | CM108 | 대경공장 JCOE 시편절단 | 5114 | JCOE 생산창고 | SPXZ131030 | NX56L2 | 914 | 38.1 | WK560099 | B36474601 | 2312J0943 | Stripe 모재 T방향 | API-X56L2 | 동국제강(주) 당진공장 | 460 | 612 | 45 | 650.044 | 453.797 | 681.585 | 475.816 | 596.963 | 56.3999 | 2023-12-18
WK560095 | B36475501 | DONGGUK | 20231128 | 20231129 | 0.209 | 0.33 | 0.14 | 0.35 | 1.1 | 0.015 | 0.002 | 0 | 0 | 0.02 | 0.01 | 0.0001 | 0 | 0.01 | 0 | 0 | 0 | 0.003 | 0 | 0.014 | 0 | 0 | 0.015 | 0.002 | 0 | 0 | 0 | 0 | 463 | 619 | 50 | 0 | 0 | 0 | PPXZ1303W | 1028910 | CM108 | 대경공장 JCOE 시편절단 | 5114 | JCOE 생산창고 | SPXZ122120 | NX56L2 | 914 | 38.1 | WK560095 | B36475501 | 2312J0937 | Stripe 용접 | API-X56L2 | 동국제강(주) 당진공장 | 463 | 619 | 50 | 0 | 0 | 0 | 0 | 605.275 | 0 | 2023-12-18
WK560095 | B36475501 | DONGGUK | 20231128 | 20231129 | 0.209 | 0.33 | 0.14 | 0.35 | 1.1 | 0.015 | 0.002 | 0 | 0 | 0.02 | 0.01 | 0.0001 | 0 | 0.01 | 0 | 0 | 0 | 0.003 | 0 | 0.014 | 0 | 0 | 0.015 | 0.002 | 0 | 0 | 0 | 0 | 463 | 619 | 50 | 0 | 0 | 0 | PPXZ1303T | 1028910 | CM108 | 대경공장 JCOE 시편절단 | 5114 | JCOE 생산창고 | SPXZ122120 | NX56L2 | 914 | 38.1 | WK560095 | B36475501 | 2312J0937 | Stripe 모재 T방향 | API-X56L2 | 동국제강(주) 당진공장 | 463 | 619 | 50 | 600.675 | 418.856 | 631.204 | 440.144 | 593.885 | 54.8 | 2023-12-18
WK560106 | B36524504 | DONGGUK | 20231129 | 20231130 | 0 | 0 | 0.15 | 0.19 | 0.9 | 0.016 | 0.004 | 0 | 0 | 0.02 | 0.01 | 0.0001 | 0 | 0.01 | 0 | 0 | 0 | 0.003 | 0 | 0.001 | 0 | 0 | 0.001 | 0.001 | 0 | 0 | 0 | 0 | 277 | 452 | 42 | 0 | 0 | 0 | PPXZ1503W | 1029034 | CM108 | 대경공장 JCOE 시편절단 | 5114 | JCOE 생산창고 | SPXZ141070 | N5LBL1 | 762 | 15.9 | WK560106 | B36524504 | 2312J1010 | Stripe 용접 | API-5LBL1 | 동국제강(주) 당진공장 | 277 | 452 | 42 | 0 | 0 | 0 | 0 | 511.266 | 0 | 2023-12-20
WK560106 | B36524504 | DONGGUK | 20231129 | 20231130 | 0 | 0 | 0.15 | 0.19 | 0.9 | 0.016 | 0.004 | 0 | 0 | 0.02 | 0.01 | 0.0001 | 0 | 0.01 | 0 | 0 | 0 | 0.003 | 0 | 0.001 | 0 | 0 | 0.001 | 0.001 | 0 | 0 | 0 | 0 | 277 | 452 | 42 | 0 | 0 | 0 | PPXZ1503T | 1029034 | CM108 | 대경공장 JCOE 시편절단 | 5114 | JCOE 생산창고 | SPXZ141070 | N5LBL1 | 762 | 15.9 | WK560106 | B36524504 | 2312J1010 | Stripe 모재 T방향 | API-5LBL1 | 동국제강(주) 당진공장 | 277 | 452 | 42 | 182.093 | 301.984 | 189.351 | 314.022 | 466.943 | 45.2 | 2023-12-20
VSB59818 | B36537001 | DONGGUK | 20231128 | 20231129 | 0.164 | 0.349 | 0.07 | 0.25 | 1.49 | 0.009 | 0.002 | 0 | 0 | 0.084 | 0.126 | 0.0001 | 0 | 0.077 | 0 | 0 | 0 | 0.005 | 0 | 0.04 | 0 | 0 | 0.015 | 0.002 | 0 | 0 | 0 | 182 | 521 | 641 | 44 | 0 | 0 | 0 | PPY10915T | 1030640 | CM108 | 대경공장 JCOE 시편절단 | 5114 | JCOE 생산창고 | SPY1091110 | NX70L2 | 1067 | 25.4 | VSB59818 | B36537001 | 2401J0391 | Stripe 모재 T방향 | API-X70L2I | 동국제강(주) 당진공장 | 521 | 641 | 44 | 475.033 | 494.485 | 489.358 | 509.397 | 642.417 | 47 | 2024-01-11
VSB59818 | B36537001 | DONGGUK | 20231128 | 20231129 | 0.164 | 0.349 | 0.07 | 0.25 | 1.49 | 0.009 | 0.002 | 0 | 0 | 0.084 | 0.126 | 0.0001 | 0 | 0.077 | 0 | 0 | 0 | 0.005 | 0 | 0.04 | 0 | 0 | 0.015 | 0.002 | 0 | 0 | 0 | 182 | 521 | 641 | 44 | 0 | 0 | 0 | PPY10915W | 1030640 | CM108 | 대경공장 JCOE 시편절단 | 5114 | JCOE 생산창고 | SPY1091110 | NX70L2 | 1067 | 25.4 | VSB59818 | B36537001 | 2401J0391 | Stripe 용접 | API-X70L2I | 동국제강(주) 당진공장 | 521 | 641 | 44 | 605.534 | 629.505 | 0 | 0 | 642.147 | 0 | 2024-01-11
WSF75055 | B36645601 | DONGGUK | 20231213 | 20231214 | 0.162 | 0.331 | 0.08 | 0.27 | 1.48 | 0.007 | 0.002 | 0 | 0.035 | 0.019 | 0.007 | 0 | 0 | 0.009 | 0 | 0 | 0 | 0.016 | 0.006 | 0.019 | 0 | 0 | 0.012 | 0.003 | 0 | 0 | 0 | 174 | 436 | 555 | 59 | 0 | 0 | 0 | PPXZ2604T | 1029361 | CM108 | 대경공장 JCOE 시편절단 | 5114 | JCOE 생산창고 | SPXZ252140 | NX56L2O | 762 | 38.1 | WSF75055 | B36645601 | 2312J1850 | Stripe 모재 T방향 | API-X56MOI | 동국제강(주) 당진공장 | 436 | 555 | 59 | 639.144 | 444.971 | 680.783 | 473.96 | 539.831 | 62.8 | 2024-01-03
WSF75055 | B36645601 | DONGGUK | 20231213 | 20231214 | 0.162 | 0.331 | 0.08 | 0.27 | 1.48 | 0.007 | 0.002 | 0 | 0.035 | 0.019 | 0.007 | 0 | 0 | 0.009 | 0 | 0 | 0 | 0.016 | 0.006 | 0.019 | 0 | 0 | 0.012 | 0.003 | 0 | 0 | 0 | 174 | 436 | 555 | 59 | 0 | 0 | 0 | PPXZ2604W | 1029361 | CM108 | 대경공장 JCOE 시편절단 | 5114 | JCOE 생산창고 | SPXZ252140 | NX56L2O | 762 | 38.1 | WSF75055 | B36645601 | 2312J1850 | Stripe 용접 | API-X56MOI | 동국제강(주) 당진공장 | 436 | 555 | 59 | 160.15 | 111.184 | 0 | 0 | 561.675 | 0 | 2024-01-03
WK559710 | B36652304 | DONGGUK | 20231205 | 20231206 | 0 | 0 | 0.15 | 0.19 | 0.88 | 0.02 | 0.003 | 0 | 0 | 0.01 | 0.01 | 0.0002 | 0 | 0.01 | 0 | 0 | 0 | 0.003 | 0 | 0.001 | 0 | 0 | 0.002 | 0.001 | 0 | 0 | 0 | 0 | 279 | 456 | 41 | 0 | 0 | 0 | PPXZ1409T | 1029034 | CM108 | 대경공장 JCOE 시편절단 | 5114 | JCOE 생산창고 | SPXZ141090 | N5LBL1 | 762 | 15.9 | WK559710 | B36652304 | 2312J1014 | Stripe 모재 T방향 | API-5LBL1 | 동국제강(주) 당진공장 | 279 | 456 | 41 | 178.326 | 295.121 | 184.816 | 305.862 | 468.689 | 43.8 | 2023-12-18
WK559710 | B36652304 | DONGGUK | 20231205 | 20231206 | 0 | 0 | 0.15 | 0.19 | 0.88 | 0.02 | 0.003 | 0 | 0 | 0.01 | 0.01 | 0.0002 | 0 | 0.01 | 0 | 0 | 0 | 0.003 | 0 | 0.001 | 0 | 0 | 0.002 | 0.001 | 0 | 0 | 0 | 0 | 279 | 456 | 41 | 0 | 0 | 0 | PPXZ1409W | 1029034 | CM108 | 대경공장 JCOE 시편절단 | 5114 | JCOE 생산창고 | SPXZ141090 | N5LBL1 | 762 | 15.9 | WK559710 | B36652304 | 2312J1014 | Stripe 용접 | API-5LBL1 | 동국제강(주) 당진공장 | 279 | 456 | 41 | 0 | 0 | 0 | 0 | 505.612 | 0 | 2023-12-18
WK559903 | B36653301 | DONGGUK | 20231204 | 20231205 | 0 | 0 | 0.16 | 0.26 | 1.18 | 0.017 | 0.003 | 0 | 0 | 0.01 | 0.01 | 0.0001 | 0 | 0.01 | 0 | 0 | 0 | 0.003 | 0 | 0.001 | 0 | 0 | 0.001 | 0.001 | 0 | 0 | 0 | 0 | 343 | 514 | 41 | 0 | 0 | 0 | PPY11211W | 1030945 | CM108 | 대경공장 JCOE 시편절단 | 5114 | JCOE 생산창고 | SPY1122020 | NX42L1 | 610 | 25.4 | WK559903 | B36653301 | 2401J0643 | Stripe 용접 | API-X42L1 | 동국제강(주) 당진공장 | 336 | 508 | 40 | 434.345 | 447.396 | 0 | 0 | 556.046 | 0 | 2024-01-19
WK559903 | B36653301 | DONGGUK | 20231204 | 20231205 | 0 | 0 | 0.16 | 0.26 | 1.18 | 0.017 | 0.003 | 0 | 0 | 0.01 | 0.01 | 0.0001 | 0 | 0.01 | 0 | 0 | 0 | 0.003 | 0 | 0.001 | 0 | 0 | 0.001 | 0.001 | 0 | 0 | 0 | 0 | 343 | 514 | 41 | 0 | 0 | 0 | PPY11211T | 1030945 | CM108 | 대경공장 JCOE 시편절단 | 5114 | JCOE 생산창고 | SPY1122020 | NX42L1 | 610 | 25.4 | WK559903 | B36653301 | 2401J0643 | Stripe 모재 T방향 | API-X42L1 | 동국제강(주) 당진공장 | 336 | 508 | 40 | 329.079 | 340.28 | 350.738 | 362.677 | 527.746 | 47.2 | 2024-01-19
WK559904 | B36653501 | DONGGUK | 20231204 | 20231205 | 0 | 0 | 0.16 | 0.26 | 1.19 | 0.02 | 0.003 | 0 | 0 | 0.02 | 0.01 | 0.0001 | 0 | 0.02 | 0 | 0 | 0 | 0.003 | 0 | 0.001 | 0 | 0 | 0.001 | 0.001 | 0 | 0 | 0 | 0 | 347 | 516 | 39 | 0 | 0 | 0 | PPY11210T | 1030945 | CM108 | 대경공장 JCOE 시편절단 | 5114 | JCOE 생산창고 | SPY1121160 | NX42L1 | 610 | 25.4 | WK559904 | B36653501 | 2401J0635 | Stripe 모재 T방향 | API-X42L1 | 동국제강(주) 당진공장 | 351 | 516 | 41 | 350.137 | 363.714 | 362.121 | 376.163 | 526.889 | 45.6 | 2024-01-19
WK559904 | B36653501 | DONGGUK | 20231204 | 20231205 | 0 | 0 | 0.16 | 0.26 | 1.19 | 0.02 | 0.003 | 0 | 0 | 0.02 | 0.01 | 0.0001 | 0 | 0.02 | 0 | 0 | 0 | 0.003 | 0 | 0.001 | 0 | 0 | 0.001 | 0.001 | 0 | 0 | 0 | 0 | 347 | 516 | 39 | 0 | 0 | 0 | PPY11210W | 1030945 | CM108 | 대경공장 JCOE 시편절단 | 5114 | JCOE 생산창고 | SPY1121160 | NX42L1 | 610 | 25.4 | WK559904 | B36653501 | 2401J0635 | Stripe 용접 | API-X42L1 | 동국제강(주) 당진공장 | 351 | 516 | 41 | 425.801 | 440.894 | 0 | 0 | 549.759 | 0 | 2024-01-19
WK456565 | B36662602 | DONGGUK | 20231204 | 20231205 | 0.217 | 0.335 | 0.15 | 0.34 | 1.07 | 0.012 | 0.003 | 0 | 0 | 0.02 | 0.01 | 0.0001 | 0 | 0.01 | 0 | 0 | 0 | 0.003 | 0 | 0.014 | 0 | 0 | 0.015 | 0.002 | 0 | 0 | 0 | 0 | 491 | 593 | 35 | 0 | 0 | 0 | PPY11105W | 1030938 | CM108 | 대경공장 JCOE 시편절단 | 5114 | JCOE 생산창고 | SPY1111080 | NX56L1 | 610 | 12.7 | WK456565 | B36662602 | 2401J0540 | Stripe 용접 | API-X56L2 | 동국제강(주) 당진공장 | 491 | 593 | 35 | 0 | 0 | 0 | 0 | 601.607 | 0 | 2024-01-16
WK456565 | B36662602 | DONGGUK | 20231204 | 20231205 | 0.217 | 0.335 | 0.15 | 0.34 | 1.07 | 0.012 | 0.003 | 0 | 0 | 0.02 | 0.01 | 0.0001 | 0 | 0.01 | 0 | 0 | 0 | 0.003 | 0 | 0.014 | 0 | 0 | 0.015 | 0.002 | 0 | 0 | 0 | 0 | 491 | 593 | 35 | 0 | 0 | 0 | PPY11105T | 1030938 | CM108 | 대경공장 JCOE 시편절단 | 5114 | JCOE 생산창고 | SPY1111080 | NX56L1 | 610 | 12.7 | WK456565 | B36662602 | 2401J0540 | Stripe 모재 T방향 | API-X56L2 | 동국제강(주) 당진공장 | 491 | 593 | 35 | 221.872 | 442.558 | 231.757 | 462.275 | 598.824 | 35.3999 | 2024-01-16
WK560094 | B36662702 | DONGGUK | 20231211 | 20231212 | 0.209 | 0.33 | 0.14 | 0.35 | 1.1 | 0.013 | 0.002 | 0 | 0 | 0.02 | 0.01 | 0.0001 | 0 | 0.01 | 0 | 0 | 0 | 0.003 | 0 | 0.015 | 0 | 0 | 0.016 | 0.003 | 0 | 0 | 0 | 0 | 478 | 604 | 34 | 0 | 0 | 0 | PPY11104W | 1030938 | CM108 | 대경공장 JCOE 시편절단 | 5114 | JCOE 생산창고 | SPY1111040 | NX56L1 | 610 | 12.7 | WK560094 | B36662702 | 2401J0523 | Stripe 용접 | API-X56L2 | 동국제강(주) 당진공장 | 478 | 604 | 34 | 251.977 | 498.726 | 0 | 0 | 583.076 | 0 | 2024-01-16
WK560094 | B36662702 | DONGGUK | 20231211 | 20231212 | 0.209 | 0.33 | 0.14 | 0.35 | 1.1 | 0.013 | 0.002 | 0 | 0 | 0.02 | 0.01 | 0.0001 | 0 | 0.01 | 0 | 0 | 0 | 0.003 | 0 | 0.015 | 0 | 0 | 0.016 | 0.003 | 0 | 0 | 0 | 0 | 478 | 604 | 34 | 0 | 0 | 0 | PPY11104T | 1030938 | CM108 | 대경공장 JCOE 시편절단 | 5114 | JCOE 생산창고 | SPY1111040 | NX56L1 | 610 | 12.7 | WK560094 | B36662702 | 2401J0523 | Stripe 모재 T방향 | API-X56L2 | 동국제강(주) 당진공장 | 478 | 604 | 34 | 209.76 | 416.285 | 219.577 | 435.767 | 574.185 | 37 | 2024-01-16
WK560095 | B36662802 | DONGGUK | 20231213 | 20231214 | 0.209 | 0.33 | 0.14 | 0.35 | 1.1 | 0.015 | 0.002 | 0 | 0 | 0.02 | 0.01 | 0.0001 | 0 | 0.01 | 0 | 0 | 0 | 0.003 | 0 | 0.014 | 0 | 0 | 0.015 | 0.002 | 0 | 0 | 0 | 0 | 489 | 611 | 30 | 0 | 0 | 0 | PPY11001W | 1030938 | CM108 | 대경공장 JCOE 시편절단 | 5114 | JCOE 생산창고 | SPY1101110 | NX56L1 | 610 | 12.7 | WK560095 | B36662802 | 2401J0450 | Stripe 용접 | API-X56L2 | 동국제강(주) 당진공장 | 489 | 611 | 30 | 249.09 | 496.252 | 0 | 0 | 587.887 | 0 | 2024-01-16
WK560095 | B36662802 | DONGGUK | 20231213 | 20231214 | 0.209 | 0.33 | 0.14 | 0.35 | 1.1 | 0.015 | 0.002 | 0 | 0 | 0.02 | 0.01 | 0.0001 | 0 | 0.01 | 0 | 0 | 0 | 0.003 | 0 | 0.014 | 0 | 0 | 0.015 | 0.002 | 0 | 0 | 0 | 0 | 489 | 611 | 30 | 0 | 0 | 0 | PPY11001T | 1030938 | CM108 | 대경공장 JCOE 시편절단 | 5114 | JCOE 생산창고 | SPY1101110 | NX56L1 | 610 | 12.7 | WK560095 | B36662802 | 2401J0450 | Stripe 모재 T방향 | API-X56L2 | 동국제강(주) 당진공장 | 489 | 611 | 30 | 222.417 | 446.107 | 231.9 | 465.127 | 594.621 | 35 | 2024-01-16
WK560094 | B36744901 | DONGGUK | 20231213 | 20231214 | 0.209 | 0.33 | 0.14 | 0.35 | 1.1 | 0.013 | 0.002 | 0 | 0 | 0.02 | 0.01 | 0.0001 | 0 | 0.01 | 0 | 0 | 0 | 0.003 | 0 | 0.015 | 0 | 0 | 0.016 | 0.003 | 0 | 0 | 0 | 0 | 476 | 579 | 32 | 0 | 0 | 0 | PPY10511T | 1030542 | CM108 | 대경공장 JCOE 시편절단 | 5114 | JCOE 생산창고 | SPY1051100 | NX52L2 | 914 | 9.5 | WK560094 | B36744901 | 2401J0227 | Stripe 모재 T방향 | API-X52L2 | 동국제강(주) 당진공장 | 476 | 579 | 32 | 149.679 | 408.624 | 154.616 | 422.101 | 569.644 | 37.3999 | 2024-01-09
WK560094 | B36744901 | DONGGUK | 20231213 | 20231214 | 0.209 | 0.33 | 0.14 | 0.35 | 1.1 | 0.013 | 0.002 | 0 | 0 | 0.02 | 0.01 | 0.0001 | 0 | 0.01 | 0 | 0 | 0 | 0.003 | 0 | 0.015 | 0 | 0 | 0.016 | 0.003 | 0 | 0 | 0 | 0 | 476 | 579 | 32 | 0 | 0 | 0 | PPY10511W | 1030542 | CM108 | 대경공장 JCOE 시편절단 | 5114 | JCOE 생산창고 | SPY1051100 | NX52L2 | 914 | 9.5 | WK560094 | B36744901 | 2401J0227 | Stripe 용접 | API-X52L2 | 동국제강(주) 당진공장 | 476 | 579 | 32 | 161.195 | 443.001 | 0 | 0 | 580.547 | 0 | 2024-01-09
WSF75115 | B36786501 | DONGGUK | 20231213 | 20231214 | 0.159 | 0.323 | 0.08 | 0.27 | 1.46 | 0.006 | 0.002 | 0 | 0 | 0.016 | 0.01 | 0 | 0 | 0.012 | 0 | 0 | 0 | 0.003 | 0 | 0.018 | 0 | 0 | 0.017 | 0.002 | 0 | 0 | 0 | 162 | 454 | 528 | 38 | 0 | 0 | 0 | PPXZ1410W | 1029024 | CM108 | 대경공장 JCOE 시편절단 | 5114 | JCOE 생산창고 | SPXZ141140 | NX52L2D | 762 | 9.5 | WSF75115 | B36786501 | 2312J1019 | Stripe 용접 | API-X46X52L2 | 동국제강(주) 당진공장 | 454 | 528 | 38 | 157.492 | 423.514 | 0 | 0 | 561.479 | 0 | 2023-12-19
WSF75115 | B36786501 | DONGGUK | 20231213 | 20231214 | 0.159 | 0.323 | 0.08 | 0.27 | 1.46 | 0.006 | 0.002 | 0 | 0 | 0.016 | 0.01 | 0 | 0 | 0.012 | 0 | 0 | 0 | 0.003 | 0 | 0.018 | 0 | 0 | 0.017 | 0.002 | 0 | 0 | 0 | 162 | 454 | 528 | 38 | 0 | 0 | 0 | PPXZ1410T | 1029024 | CM108 | 대경공장 JCOE 시편절단 | 5114 | JCOE 생산창고 | SPXZ141140 | NX52L2D | 762 | 9.5 | WSF75115 | B36786501 | 2312J1019 | Stripe 모재 T방향 | API-X46X52L2 | 동국제강(주) 당진공장 | 454 | 528 | 38 | 156.878 | 429.735 | 162.556 | 445.289 | 551.962 | 39 | 2023-12-19
WSF75125 | B36786602 | DONGGUK | 20231213 | 20231214 | 0.155 | 0.318 | 0.07 | 0.28 | 1.44 | 0.005 | 0.002 | 0 | 0 | 0.015 | 0.011 | 0 | 0 | 0.012 | 0 | 0 | 0 | 0.003 | 0 | 0.019 | 0 | 0 | 0.016 | 0.002 | 0 | 0 | 0 | 163 | 465 | 549 | 33 | 0 | 0 | 0 | PPXZ1414W | 1029024 | CM108 | 대경공장 JCOE 시편절단 | 5114 | JCOE 생산창고 | SPXZ142060 | NX52L2D | 762 | 9.5 | WSF75125 | B36786602 | 2312J1033 | Stripe 용접 | API-X46X52L2 | 동국제강(주) 당진공장 | 465 | 549 | 33 | 184.996 | 500.145 | 0 | 0 | 552.305 | 0 | 2023-12-19
WSF75125 | B36786602 | DONGGUK | 20231213 | 20231214 | 0.155 | 0.318 | 0.07 | 0.28 | 1.44 | 0.005 | 0.002 | 0 | 0 | 0.015 | 0.011 | 0 | 0 | 0.012 | 0 | 0 | 0 | 0.003 | 0 | 0.019 | 0 | 0 | 0.016 | 0.002 | 0 | 0 | 0 | 163 | 465 | 549 | 33 | 0 | 0 | 0 | PPXZ1414T | 1029024 | CM108 | 대경공장 JCOE 시편절단 | 5114 | JCOE 생산창고 | SPXZ142060 | NX52L2D | 762 | 9.5 | WSF75125 | B36786602 | 2312J1033 | Stripe 모재 T방향 | API-X46X52L2 | 동국제강(주) 당진공장 | 465 | 549 | 33 | 153.433 | 416.898 | 156.466 | 425.138 | 544.757 | 40 | 2023-12-19
WSF75126 | B36786704 | DONGGUK | 20231213 | 20231214 | 0.159 | 0.323 | 0.08 | 0.26 | 1.45 | 0.005 | 0.002 | 0 | 0 | 0.014 | 0.012 | 0 | 0 | 0.014 | 0 | 0 | 0 | 0.003 | 0 | 0.02 | 0 | 0 | 0.015 | 0.002 | 0 | 0 | 0 | 176 | 446 | 529 | 38 | 0 | 0 | 0 | PPXZ1411W | 1029024 | CM108 | 대경공장 JCOE 시편절단 | 5114 | JCOE 생산창고 | SPXZ141150 | NX52L2D | 762 | 9.5 | WSF75126 | B36786704 | 2312J1020 | Stripe 용접 | API-X46X52L2 | 동국제강(주) 당진공장 | 446 | 529 | 38 | 133.892 | 343.596 | 0 | 0 | 536.935 | 0 | 2023-12-19
WSF75126 | B36786704 | DONGGUK | 20231213 | 20231214 | 0.159 | 0.323 | 0.08 | 0.26 | 1.45 | 0.005 | 0.002 | 0 | 0 | 0.014 | 0.012 | 0 | 0 | 0.014 | 0 | 0 | 0 | 0.003 | 0 | 0.02 | 0 | 0 | 0.015 | 0.002 | 0 | 0 | 0 | 176 | 446 | 529 | 38 | 0 | 0 | 0 | PPXZ1411T | 1029024 | CM108 | 대경공장 JCOE 시편절단 | 5114 | JCOE 생산창고 | SPXZ141150 | NX52L2D | 762 | 9.5 | WSF75126 | B36786704 | 2312J1020 | Stripe 모재 T방향 | API-X46X52L2 | 동국제강(주) 당진공장 | 446 | 529 | 38 | 154.547 | 402.482 | 159.794 | 416.146 | 522.617 | 41.6 | 2023-12-19
WSF75130 | B36786801 | DONGGUK | 20231213 | 20231214 | 0.163 | 0.328 | 0.08 | 0.26 | 1.45 | 0.005 | 0.001 | 0 | 0 | 0.021 | 0.014 | 0 | 0 | 0.015 | 0 | 0 | 0 | 0.003 | 0 | 0.02 | 0 | 0 | 0.014 | 0.002 | 0 | 0 | 0 | 203 | 435 | 508 | 43 | 0 | 0 | 0 | PPXZ1412T | 1029024 | CM108 | 대경공장 JCOE 시편절단 | 5114 | JCOE 생산창고 | SPXZ142030 | NX52L2D | 762 | 9.5 | WSF75130 | B36786801 | 2312J1026 | Stripe 모재 T방향 | API-X46X52L2 | 동국제강(주) 당진공장 | 435 | 508 | 43 | 147.477 | 406.619 | 151.099 | 416.605 | 518.543 | 41.8 | 2023-12-19
WSF75130 | B36786801 | DONGGUK | 20231213 | 20231214 | 0.163 | 0.328 | 0.08 | 0.26 | 1.45 | 0.005 | 0.001 | 0 | 0 | 0.021 | 0.014 | 0 | 0 | 0.015 | 0 | 0 | 0 | 0.003 | 0 | 0.02 | 0 | 0 | 0.014 | 0.002 | 0 | 0 | 0 | 203 | 435 | 508 | 43 | 0 | 0 | 0 | PPXZ1412W | 1029024 | CM108 | 대경공장 JCOE 시편절단 | 5114 | JCOE 생산창고 | SPXZ142030 | NX52L2D | 762 | 9.5 | WSF75130 | B36786801 | 2312J1026 | Stripe 용접 | API-X46X52L2 | 동국제강(주) 당진공장 | 435 | 508 | 43 | 167.482 | 460.906 | 0 | 0 | 541.007 | 0 | 2023-12-19
WSF75113 | B36786901 | DONGGUK | 20231213 | 20231214 | 0.166 | 0.332 | 0.08 | 0.3 | 1.48 | 0.006 | 0.002 | 0 | 0 | 0.016 | 0.013 | 0 | 0 | 0.018 | 0 | 0 | 0 | 0.003 | 0 | 0.019 | 0 | 0 | 0.017 | 0.002 | 0 | 0 | 0 | 162 | 476 | 554 | 36 | 0 | 0 | 0 | PPXZ1501W | 1029024 | CM108 | 대경공장 JCOE 시편절단 | 5114 | JCOE 생산창고 | SPXZ142050 | NX52L2D | 762 | 9.5 | WSF75113 | B36786901 | 2312J1032 | Stripe 용접 | API-X46X52L2 | 동국제강(주) 당진공장 | 476 | 554 | 36 | 119.574 | 322.982 | 0 | 0 | 573.528 | 0 | 2023-12-19
WSF75113 | B36786901 | DONGGUK | 20231213 | 20231214 | 0.166 | 0.332 | 0.08 | 0.3 | 1.48 | 0.006 | 0.002 | 0 | 0 | 0.016 | 0.013 | 0 | 0 | 0.018 | 0 | 0 | 0 | 0.003 | 0 | 0.019 | 0 | 0 | 0.017 | 0.002 | 0 | 0 | 0 | 162 | 476 | 554 | 36 | 0 | 0 | 0 | PPXZ1501T | 1029024 | CM108 | 대경공장 JCOE 시편절단 | 5114 | JCOE 생산창고 | SPXZ142050 | NX52L2D | 762 | 9.5 | WSF75113 | B36786901 | 2312J1032 | Stripe 모재 T방향 | API-X46X52L2 | 동국제강(주) 당진공장 | 476 | 554 | 36 | 148.223 | 406.366 | 154.925 | 424.741 | 549.74 | 38.8 | 2023-12-19
WSF75111 | B36787402 | DONGGUK | 20231211 | 20231212 | 0.169 | 0.332 | 0.08 | 0.3 | 1.45 | 0.005 | 0.002 | 0 | 0 | 0.014 | 0.016 | 0 | 0 | 0.02 | 0 | 0 | 0 | 0.003 | 0 | 0.019 | 0 | 0 | 0.016 | 0.002 | 0 | 0 | 0 | 0 | 439 | 530 | 38 | 0 | 0 | 0 | PPY11910W | 1032017 | CM108 | 대경공장 JCOE 시편절단 | 5114 | JCOE 생산창고 | SPY1191170 | NX52L2 | 762 | 9.5 | WSF75111 | B36787402 | 2401J1128 | Stripe 용접 | API-X52L2 | 동국제강(주) 당진공장 | 439 | 530 | 38 | 0 | 0 | 0 | 0 | 557.015 | 0 | 2024-01-24
WSF75111 | B36787402 | DONGGUK | 20231211 | 20231212 | 0.169 | 0.332 | 0.08 | 0.3 | 1.45 | 0.005 | 0.002 | 0 | 0 | 0.014 | 0.016 | 0 | 0 | 0.02 | 0 | 0 | 0 | 0.003 | 0 | 0.019 | 0 | 0 | 0.016 | 0.002 | 0 | 0 | 0 | 0 | 439 | 530 | 38 | 0 | 0 | 0 | PPY11910T | 1032017 | CM108 | 대경공장 JCOE 시편절단 | 5114 | JCOE 생산창고 | SPY1191170 | NX52L2 | 762 | 9.5 | WSF75111 | B36787402 | 2401J1128 | Stripe 모재 T방향 | API-X52L2 | 동국제강(주) 당진공장 | 439 | 530 | 38 | 159.042 | 439.673 | 163.484 | 451.954 | 562.619 | 34 | 2024-01-24
WSF75111 | B36787403 | DONGGUK | 20231211 | 20231212 | 0.169 | 0.332 | 0.08 | 0.3 | 1.45 | 0.005 | 0.002 | 0 | 0 | 0.014 | 0.016 | 0 | 0 | 0.02 | 0 | 0 | 0 | 0.003 | 0 | 0.019 | 0 | 0 | 0.016 | 0.002 | 0 | 0 | 0 | 163 | 439 | 530 | 38 | 0 | 0 | 0 | PPXZ1502T | 1029024 | CM108 | 대경공장 JCOE 시편절단 | 5114 | JCOE 생산창고 | SPXZ142110 | NX52L2D | 762 | 9.5 | WSF75111 | B36787403 | 2312J1048 | Stripe 모재 T방향 | API-X46X52L2 | 동국제강(주) 당진공장 | 439 | 530 | 38 | 149.918 | 396.304 | 154.986 | 409.7 | 518.493 | 42.8 | 2023-12-19
WSF75111 | B36787403 | DONGGUK | 20231211 | 20231212 | 0.169 | 0.332 | 0.08 | 0.3 | 1.45 | 0.005 | 0.002 | 0 | 0 | 0.014 | 0.016 | 0 | 0 | 0.02 | 0 | 0 | 0 | 0.003 | 0 | 0.019 | 0 | 0 | 0.016 | 0.002 | 0 | 0 | 0 | 163 | 439 | 530 | 38 | 0 | 0 | 0 | PPXZ1502W | 1029024 | CM108 | 대경공장 JCOE 시편절단 | 5114 | JCOE 생산창고 | SPXZ142110 | NX52L2D | 762 | 9.5 | WSF75111 | B36787403 | 2312J1048 | Stripe 용접 | API-X46X52L2 | 동국제강(주) 당진공장 | 439 | 530 | 38 | 63.9743 | 170.626 | 0 | 0 | 557.096 | 0 | 2023-12-19
WK644972 | B36857401 | DONGGUK | 20231218 | 20231219 | 0.208 | 0.327 | 0.14 | 0.33 | 1.1 | 0.016 | 0.003 | 0 | 0 | 0.01 | 0.01 | 0.0002 | 0 | 0.01 | 0 | 0 | 0 | 0.002 | 0 | 0.016 | 0 | 0 | 0.016 | 0.001 | 0 | 0 | 0 | 0 | 441 | 563 | 34 | 0 | 0 | 0 | PPY10905W | 1030634 | CM108 | 대경공장 JCOE 시편절단 | 5114 | JCOE 생산창고 | SPY1082180 | NX52L2 | 1067 | 12.7 | WK644972 | B36857401 | 2401J0345 | Stripe 용접 | API-X52L2 | 동국제강(주) 당진공장 | 441 | 563 | 34 | 0 | 0 | 0 | 0 | 582.091 | 0 | 2024-01-15
WK644972 | B36857401 | DONGGUK | 20231218 | 20231219 | 0.208 | 0.327 | 0.14 | 0.33 | 1.1 | 0.016 | 0.003 | 0 | 0 | 0.01 | 0.01 | 0.0002 | 0 | 0.01 | 0 | 0 | 0 | 0.002 | 0 | 0.016 | 0 | 0 | 0.016 | 0.001 | 0 | 0 | 0 | 0 | 441 | 563 | 34 | 0 | 0 | 0 | PPY10905T | 1030634 | CM108 | 대경공장 JCOE 시편절단 | 5114 | JCOE 생산창고 | SPY1082180 | NX52L2 | 1067 | 12.7 | WK644972 | B36857401 | 2401J0345 | Stripe 모재 T방향 | API-X52L2 | 동국제강(주) 당진공장 | 441 | 563 | 34 | 186.405 | 381.207 | 190.44 | 389.457 | 548.514 | 41.3999 | 2024-01-15
WSF75076 | B36857503 | DONGGUK | 20231218 | 20231219 | 0.155 | 0.318 | 0.07 | 0.28 | 1.45 | 0.005 | 0.002 | 0 | 0 | 0.017 | 0.009 | 0 | 0 | 0.013 | 0 | 0 | 0 | 0.003 | 0 | 0.019 | 0 | 0 | 0.013 | 0.002 | 0 | 0 | 0 | 0 | 469 | 525 | 40 | 0 | 0 | 0 | PPY10901T | 1030634 | CM108 | 대경공장 JCOE 시편절단 | 5114 | JCOE 생산창고 | SPY1082160 | NX52L2 | 1067 | 12.7 | WSF75076 | B36857503 | 2401J0342 | Stripe 모재 T방향 | API-X52L2 | 동국제강(주) 당진공장 | 469 | 525 | 40 | 235.133 | 470 | 240.013 | 479.755 | 548.08 | 43 | 2024-01-11
WSF75076 | B36857503 | DONGGUK | 20231218 | 20231219 | 0.155 | 0.318 | 0.07 | 0.28 | 1.45 | 0.005 | 0.002 | 0 | 0 | 0.017 | 0.009 | 0 | 0 | 0.013 | 0 | 0 | 0 | 0.003 | 0 | 0.019 | 0 | 0 | 0.013 | 0.002 | 0 | 0 | 0 | 0 | 469 | 525 | 40 | 0 | 0 | 0 | PPY10901W | 1030634 | CM108 | 대경공장 JCOE 시편절단 | 5114 | JCOE 생산창고 | SPY1082160 | NX52L2 | 1067 | 12.7 | WSF75076 | B36857503 | 2401J0342 | Stripe 용접 | API-X52L2 | 동국제강(주) 당진공장 | 469 | 525 | 40 | 254.398 | 511.004 | 0 | 0 | 548.201 | 0 | 2024-01-11
WSF75078 | B36857702 | DONGGUK | 20231218 | 20231219 | 0.149 | 0.312 | 0.07 | 0.28 | 1.45 | 0.005 | 0.001 | 0 | 0 | 0.014 | 0.012 | 0 | 0 | 0.012 | 0 | 0 | 0 | 0.002 | 0 | 0.02 | 0 | 0 | 0.013 | 0.002 | 0 | 0 | 0 | 0 | 426 | 499 | 44 | 0 | 0 | 0 | PPY10906W | 1030634 | CM108 | 대경공장 JCOE 시편절단 | 5114 | JCOE 생산창고 | SPY1082210 | NX52L2 | 1067 | 12.7 | WSF75078 | B36857702 | 2401J0348 | Stripe 용접 | API-X52L2 | 동국제강(주) 당진공장 | 426 | 499 | 44 | 0 | 0 | 0 | 0 | 537.535 | 0 | 2024-01-15
WSF75078 | B36857702 | DONGGUK | 20231218 | 20231219 | 0.149 | 0.312 | 0.07 | 0.28 | 1.45 | 0.005 | 0.001 | 0 | 0 | 0.014 | 0.012 | 0 | 0 | 0.012 | 0 | 0 | 0 | 0.002 | 0 | 0.02 | 0 | 0 | 0.013 | 0.002 | 0 | 0 | 0 | 0 | 426 | 499 | 44 | 0 | 0 | 0 | PPY10906T | 1030634 | CM108 | 대경공장 JCOE 시편절단 | 5114 | JCOE 생산창고 | SPY1082210 | NX52L2 | 1067 | 12.7 | WSF75078 | B36857702 | 2401J0348 | Stripe 모재 T방향 | API-X52L2 | 동국제강(주) 당진공장 | 426 | 499 | 44 | 202.838 | 417.675 | 205.254 | 422.65 | 507.633 | 48 | 2024-01-15
WSF75081 | B36857901 | DONGGUK | 20231218 | 20231219 | 0.159 | 0.323 | 0.08 | 0.27 | 1.45 | 0.005 | 0.002 | 0 | 0 | 0.02 | 0.011 | 0 | 0 | 0.013 | 0 | 0 | 0 | 0.004 | 0 | 0.02 | 0 | 0 | 0.016 | 0.002 | 0 | 0 | 0 | 0 | 414 | 497 | 46 | 0 | 0 | 0 | PPY10907T | 1030634 | CM108 | 대경공장 JCOE 시편절단 | 5114 | JCOE 생산창고 | SPY1082230 | NX52L2 | 1067 | 12.7 | WSF75081 | B36857901 | 2401J0354 | Stripe 모재 T방향 | API-X52L2 | 동국제강(주) 당진공장 | 414 | 497 | 46 | 193.584 | 400.82 | 199.69 | 413.461 | 523.773 | 45 | 2024-01-15
WSF75081 | B36857901 | DONGGUK | 20231218 | 20231219 | 0.159 | 0.323 | 0.08 | 0.27 | 1.45 | 0.005 | 0.002 | 0 | 0 | 0.02 | 0.011 | 0 | 0 | 0.013 | 0 | 0 | 0 | 0.004 | 0 | 0.02 | 0 | 0 | 0.016 | 0.002 | 0 | 0 | 0 | 0 | 414 | 497 | 46 | 0 | 0 | 0 | PPY10907W | 1030634 | CM108 | 대경공장 JCOE 시편절단 | 5114 | JCOE 생산창고 | SPY1082230 | NX52L2 | 1067 | 12.7 | WSF75081 | B36857901 | 2401J0354 | Stripe 용접 | API-X52L2 | 동국제강(주) 당진공장 | 414 | 497 | 46 | 139.512 | 291.402 | 0 | 0 | 527.769 | 0 | 2024-01-15
WSF75083 | B36858002 | DONGGUK | 20231218 | 20231219 | 0.159 | 0.322 | 0.08 | 0.27 | 1.44 | 0.005 | 0.001 | 0 | 0 | 0.015 | 0.01 | 0 | 0 | 0.014 | 0 | 0 | 0 | 0.003 | 0 | 0.02 | 0 | 0 | 0.016 | 0.002 | 0 | 0 | 0 | 0 | 430 | 508 | 44 | 0 | 0 | 0 | PPY10902W | 1030634 | CM108 | 대경공장 JCOE 시편절단 | 5114 | JCOE 생산창고 | SPY1082200 | NX52L2 | 1067 | 12.7 | WSF75083 | B36858002 | 2401J0347 | Stripe 용접 | API-X52L2 | 동국제강(주) 당진공장 | 462 | 538 | 41 | 0 | 0 | 0 | 0 | 541.441 | 0 | 2024-01-15
WSF75083 | B36858002 | DONGGUK | 20231218 | 20231219 | 0.159 | 0.322 | 0.08 | 0.27 | 1.44 | 0.005 | 0.001 | 0 | 0 | 0.015 | 0.01 | 0 | 0 | 0.014 | 0 | 0 | 0 | 0.003 | 0 | 0.02 | 0 | 0 | 0.016 | 0.002 | 0 | 0 | 0 | 0 | 430 | 508 | 44 | 0 | 0 | 0 | PPY10902T | 1030634 | CM108 | 대경공장 JCOE 시편절단 | 5114 | JCOE 생산창고 | SPY1082200 | NX52L2 | 1067 | 12.7 | WSF75083 | B36858002 | 2401J0347 | Stripe 모재 T방향 | API-X52L2 | 동국제강(주) 당진공장 | 462 | 538 | 41 | 192.962 | 399.012 | 197.102 | 407.573 | 509.147 | 44.6 | 2024-01-15
WSF75085 | B36858203 | DONGGUK | 20231215 | 20231216 | 0.155 | 0.319 | 0.07 | 0.26 | 1.45 | 0.005 | 0.002 | 0 | 0 | 0.016 | 0.013 | 0 | 0 | 0.018 | 0 | 0 | 0 | 0.003 | 0 | 0.02 | 0 | 0 | 0.014 | 0.002 | 0 | 0 | 0 | 0 | 441 | 515 | 42 | 0 | 0 | 0 | PPY10908W | 1030634 | CM108 | 대경공장 JCOE 시편절단 | 5114 | JCOE 생산창고 | SPY1082250 | NX52L2 | 1067 | 12.7 | WSF75085 | B36858203 | 2401J0358 | Stripe 용접 | API-X52L2 | 동국제강(주) 당진공장 | 441 | 515 | 42 | 0 | 0 | 0 | 0 | 539.722 | 0 | 2024-01-15
WSF75085 | B36858203 | DONGGUK | 20231215 | 20231216 | 0.155 | 0.319 | 0.07 | 0.26 | 1.45 | 0.005 | 0.002 | 0 | 0 | 0.016 | 0.013 | 0 | 0 | 0.018 | 0 | 0 | 0 | 0.003 | 0 | 0.02 | 0 | 0 | 0.014 | 0.002 | 0 | 0 | 0 | 0 | 441 | 515 | 42 | 0 | 0 | 0 | PPY10908T | 1030634 | CM108 | 대경공장 JCOE 시편절단 | 5114 | JCOE 생산창고 | SPY1082250 | NX52L2 | 1067 | 12.7 | WSF75085 | B36858203 | 2401J0358 | Stripe 모재 T방향 | API-X52L2 | 동국제강(주) 당진공장 | 441 | 515 | 42 | 195.454 | 392.703 | 204.09 | 410.053 | 504.81 | 48.6 | 2024-01-15
WK560097 | B36863002 | DONGGUK | 20231214 | 20231215 | 0.208 | 0.33 | 0.14 | 0.32 | 1.1 | 0.015 | 0.003 | 0 | 0 | 0.02 | 0.01 | 0.0001 | 0 | 0.01 | 0 | 0 | 0 | 0.003 | 0 | 0.014 | 0 | 0 | 0.017 | 0.002 | 0 | 0 | 0 | 0 | 458 | 576 | 35 | 0 | 0 | 0 | PPY10509T | 1030542 | CM108 | 대경공장 JCOE 시편절단 | 5114 | JCOE 생산창고 | SPY1051040 | NX52L2 | 914 | 9.5 | WK560097 | B36863002 | 2401J0219 | Stripe 모재 T방향 | API-X52L2 | 동국제강(주) 당진공장 | 505 | 604 | 31 | 149.825 | 404.786 | 153.199 | 413.902 | 555.768 | 39 | 2024-01-09
WK560097 | B36863002 | DONGGUK | 20231214 | 20231215 | 0.208 | 0.33 | 0.14 | 0.32 | 1.1 | 0.015 | 0.003 | 0 | 0 | 0.02 | 0.01 | 0.0001 | 0 | 0.01 | 0 | 0 | 0 | 0.003 | 0 | 0.014 | 0 | 0 | 0.017 | 0.002 | 0 | 0 | 0 | 0 | 458 | 576 | 35 | 0 | 0 | 0 | PPY10509W | 1030542 | CM108 | 대경공장 JCOE 시편절단 | 5114 | JCOE 생산창고 | SPY1051040 | NX52L2 | 914 | 9.5 | WK560097 | B36863002 | 2401J0219 | Stripe 용접 | API-X52L2 | 동국제강(주) 당진공장 | 505 | 604 | 31 | 164.287 | 447.85 | 0 | 0 | 585.111 | 0 | 2024-01-09
WK560098 | B36863102 | DONGGUK | 20231213 | 20231214 | 0.22 | 0.343 | 0.15 | 0.35 | 1.12 | 0.015 | 0.002 | 0 | 0 | 0.02 | 0.01 | 0.0001 | 0 | 0.01 | 0 | 0 | 0 | 0.003 | 0 | 0.015 | 0 | 0 | 0.014 | 0.002 | 0 | 0 | 0 | 0 | 454 | 567 | 35 | 0 | 0 | 0 | PPY10507W | 1030542 | CM108 | 대경공장 JCOE 시편절단 | 5114 | JCOE 생산창고 | SPY1051010 | NX52L2 | 914 | 9.5 | WK560098 | B36863102 | 2401J0216 | Stripe 용접 | API-X52L2 | 동국제강(주) 당진공장 | 454 | 567 | 35 | 0 | 0 | 0 | 0 | 589.417 | 0 | 2024-01-09
WK560098 | B36863102 | DONGGUK | 20231213 | 20231214 | 0.22 | 0.343 | 0.15 | 0.35 | 1.12 | 0.015 | 0.002 | 0 | 0 | 0.02 | 0.01 | 0.0001 | 0 | 0.01 | 0 | 0 | 0 | 0.003 | 0 | 0.015 | 0 | 0 | 0.014 | 0.002 | 0 | 0 | 0 | 0 | 454 | 567 | 35 | 0 | 0 | 0 | PPY10507T | 1030542 | CM108 | 대경공장 JCOE 시편절단 | 5114 | JCOE 생산창고 | SPY1051010 | NX52L2 | 914 | 9.5 | WK560098 | B36863102 | 2401J0216 | Stripe 모재 T방향 | API-X52L2 | 동국제강(주) 당진공장 | 454 | 567 | 35 | 153.778 | 423.235 | 155.448 | 427.832 | 558.35 | 39 | 2024-01-09
WSF75074 | B36863502 | DONGGUK | 20231214 | 20231215 | 0.166 | 0.331 | 0.08 | 0.29 | 1.46 | 0.006 | 0.001 | 0 | 0 | 0.014 | 0.011 | 0 | 0 | 0.015 | 0 | 0 | 0 | 0.003 | 0 | 0.02 | 0 | 0 | 0.014 | 0.002 | 0 | 0 | 0 | 0 | 419 | 499 | 39 | 0 | 0 | 0 | PPY10508T | 1030542 | CM108 | 대경공장 JCOE 시편절단 | 5114 | JCOE 생산창고 | SPY1051030 | NX52L2 | 914 | 9.5 | WSF75074 | B36863502 | 2401J0218 | Stripe 모재 T방향 | API-X52L2 | 동국제강(주) 당진공장 | 419 | 499 | 39 | 158.281 | 432.626 | 158.882 | 434.27 | 527.557 | 40 | 2024-01-09
WSF75074 | B36863502 | DONGGUK | 20231214 | 20231215 | 0.166 | 0.331 | 0.08 | 0.29 | 1.46 | 0.006 | 0.001 | 0 | 0 | 0.014 | 0.011 | 0 | 0 | 0.015 | 0 | 0 | 0 | 0.003 | 0 | 0.02 | 0 | 0 | 0.014 | 0.002 | 0 | 0 | 0 | 0 | 419 | 499 | 39 | 0 | 0 | 0 | PPY10508W | 1030542 | CM108 | 대경공장 JCOE 시편절단 | 5114 | JCOE 생산창고 | SPY1051030 | NX52L2 | 914 | 9.5 | WSF75074 | B36863502 | 2401J0218 | Stripe 용접 | API-X52L2 | 동국제강(주) 당진공장 | 419 | 499 | 39 | 0 | 0 | 0 | 0 | 546.216 | 0 | 2024-01-09
WSF75076 | B36863702 | DONGGUK | 20231213 | 20231214 | 0.155 | 0.318 | 0.07 | 0.28 | 1.45 | 0.005 | 0.002 | 0 | 0 | 0.017 | 0.009 | 0 | 0 | 0.013 | 0 | 0 | 0 | 0.003 | 0 | 0.019 | 0 | 0 | 0.013 | 0.002 | 0 | 0 | 0 | 0 | 457 | 517 | 41 | 0 | 0 | 0 | PPY10510T | 1030542 | CM108 | 대경공장 JCOE 시편절단 | 5114 | JCOE 생산창고 | SPY1051070 | NX52L2 | 914 | 9.5 | WSF75076 | B36863702 | 2401J0223 | Stripe 모재 T방향 | API-X52L2 | 동국제강(주) 당진공장 | 457 | 517 | 41 | 150.607 | 410.085 | 155.267 | 422.773 | 511.994 | 41.3999 | 2024-01-09
WSF75076 | B36863702 | DONGGUK | 20231213 | 20231214 | 0.155 | 0.318 | 0.07 | 0.28 | 1.45 | 0.005 | 0.002 | 0 | 0 | 0.017 | 0.009 | 0 | 0 | 0.013 | 0 | 0 | 0 | 0.003 | 0 | 0.019 | 0 | 0 | 0.013 | 0.002 | 0 | 0 | 0 | 0 | 457 | 517 | 41 | 0 | 0 | 0 | PPY10510W | 1030542 | CM108 | 대경공장 JCOE 시편절단 | 5114 | JCOE 생산창고 | SPY1051070 | NX52L2 | 914 | 9.5 | WSF75076 | B36863702 | 2401J0223 | Stripe 용접 | API-X52L2 | 동국제강(주) 당진공장 | 457 | 517 | 41 | 0 | 0 | 0 | 0 | 540.453 | 0 | 2024-01-09
WSF75078 | B36863801 | DONGGUK | 20231214 | 20231215 | 0.149 | 0.312 | 0.07 | 0.28 | 1.45 | 0.005 | 0.001 | 0 | 0 | 0.014 | 0.012 | 0 | 0 | 0.012 | 0 | 0 | 0 | 0.002 | 0 | 0.02 | 0 | 0 | 0.013 | 0.002 | 0 | 0 | 0 | 0 | 454 | 518 | 41 | 0 | 0 | 0 | PPY10506T | 1030542 | CM108 | 대경공장 JCOE 시편절단 | 5114 | JCOE 생산창고 | SPY1042160 | NX52L2 | 914 | 9.5 | WSF75078 | B36863801 | 2401J0214 | Stripe 모재 T방향 | API-X52L2 | 동국제강(주) 당진공장 | 454 | 518 | 41 | 161.198 | 439.705 | 161.358 | 440.14 | 513.986 | 43.2 | 2024-01-09
WSF75078 | B36863801 | DONGGUK | 20231214 | 20231215 | 0.149 | 0.312 | 0.07 | 0.28 | 1.45 | 0.005 | 0.001 | 0 | 0 | 0.014 | 0.012 | 0 | 0 | 0.012 | 0 | 0 | 0 | 0.002 | 0 | 0.02 | 0 | 0 | 0.013 | 0.002 | 0 | 0 | 0 | 0 | 454 | 518 | 41 | 0 | 0 | 0 | PPY10506W | 1030542 | CM108 | 대경공장 JCOE 시편절단 | 5114 | JCOE 생산창고 | SPY1042160 | NX52L2 | 914 | 9.5 | WSF75078 | B36863801 | 2401J0214 | Stripe 용접 | API-X52L2 | 동국제강(주) 당진공장 | 454 | 518 | 41 | 122.967 | 336.829 | 0 | 0 | 533.75 | 0 | 2024-01-09
WSF75076 | B36864001 | DONGGUK | 20231213 | 20231214 | 0.155 | 0.318 | 0.07 | 0.28 | 1.45 | 0.005 | 0.002 | 0 | 0 | 0.017 | 0.009 | 0 | 0 | 0.013 | 0 | 0 | 0 | 0.003 | 0 | 0.019 | 0 | 0 | 0.013 | 0.002 | 0 | 0 | 0 | 0 | 442 | 507 | 44 | 0 | 0 | 0 | PPXZ1509W | 1029032 | CM108 | 대경공장 JCOE 시편절단 | 5114 | JCOE 생산창고 | SPXZ151100 | NX52L2 | 762 | 12.7 | WSF75076 | B36864001 | 2312J1088 | Stripe 용접 | API-X52L2 | 동국제강(주) 당진공장 | 442 | 507 | 44 | 223.957 | 468.863 | 0 | 0 | 535.675 | 0 | 2023-12-19
WSF75076 | B36864001 | DONGGUK | 20231213 | 20231214 | 0.155 | 0.318 | 0.07 | 0.28 | 1.45 | 0.005 | 0.002 | 0 | 0 | 0.017 | 0.009 | 0 | 0 | 0.013 | 0 | 0 | 0 | 0.003 | 0 | 0.019 | 0 | 0 | 0.013 | 0.002 | 0 | 0 | 0 | 0 | 442 | 507 | 44 | 0 | 0 | 0 | PPXZ1509T | 1029032 | CM108 | 대경공장 JCOE 시편절단 | 5114 | JCOE 생산창고 | SPXZ151100 | NX52L2 | 762 | 12.7 | WSF75076 | B36864001 | 2312J1088 | Stripe 모재 T방향 | API-X52L2 | 동국제강(주) 당진공장 | 442 | 507 | 44 | 199.029 | 411.55 | 203.451 | 420.693 | 511.108 | 47 | 2023-12-19
WSF75076 | B36864003 | DONGGUK | 20231213 | 20231214 | 0.155 | 0.318 | 0.07 | 0.28 | 1.45 | 0.005 | 0.002 | 0 | 0 | 0.017 | 0.009 | 0 | 0 | 0.013 | 0 | 0 | 0 | 0.003 | 0 | 0.019 | 0 | 0 | 0.013 | 0.002 | 0 | 0 | 0 | 0 | 442 | 507 | 44 | 0 | 0 | 0 | PPY11611W | 1031254 | CM108 | 대경공장 JCOE 시편절단 | 5114 | JCOE 생산창고 | SPY1152300 | NX52L2 | 864 | 12.7 | WSF75076 | B36864003 | 2401J0770 | Stripe 용접 | API-X52L2 | 동국제강(주) 당진공장 | 442 | 507 | 44 | 211.76 | 437.24 | 0 | 0 | 536.158 | 0 | 2024-01-24
WSF75076 | B36864003 | DONGGUK | 20231213 | 20231214 | 0.155 | 0.318 | 0.07 | 0.28 | 1.45 | 0.005 | 0.002 | 0 | 0 | 0.017 | 0.009 | 0 | 0 | 0.013 | 0 | 0 | 0 | 0.003 | 0 | 0.019 | 0 | 0 | 0.013 | 0.002 | 0 | 0 | 0 | 0 | 442 | 507 | 44 | 0 | 0 | 0 | PPY11611T | 1031254 | CM108 | 대경공장 JCOE 시편절단 | 5114 | JCOE 생산창고 | SPY1152300 | NX52L2 | 864 | 12.7 | WSF75076 | B36864003 | 2401J0770 | Stripe 모재 T방향 | API-X52L2 | 동국제강(주) 당진공장 | 442 | 507 | 44 | 196.544 | 402.097 | 204.95 | 419.295 | 510.92 | 48.2 | 2024-01-24
WK451335 | B36864101 | DONGGUK | 20231212 | 20231213 | 0.208 | 0.328 | 0.14 | 0.34 | 1.1 | 0.012 | 0.002 | 0 | 0 | 0.01 | 0.01 | 0.0001 | 0 | 0.01 | 0 | 0 | 0 | 0.005 | 0 | 0.016 | 0 | 0 | 0.015 | 0.001 | 0 | 0 | 0 | 0 | 443 | 560 | 34 | 0 | 0 | 0 | PPXZ2614T | 1029321 | CM108 | 대경공장 JCOE 시편절단 | 5114 | JCOE 생산창고 | SPXZ262040 | NX52L2 | 914 | 12.7 | WK451335 | B36864101 | 2312J1908 | Stripe 모재 T방향 | API-X52L2 | 동국제강(주) 당진공장 | 443 | 560 | 34 | 191.871 | 396.246 | 195.49 | 403.72 | 545.906 | 40 | 2024-01-02
WK451335 | B36864101 | DONGGUK | 20231212 | 20231213 | 0.208 | 0.328 | 0.14 | 0.34 | 1.1 | 0.012 | 0.002 | 0 | 0 | 0.01 | 0.01 | 0.0001 | 0 | 0.01 | 0 | 0 | 0 | 0.005 | 0 | 0.016 | 0 | 0 | 0.015 | 0.001 | 0 | 0 | 0 | 0 | 443 | 560 | 34 | 0 | 0 | 0 | PPXZ2614W | 1029321 | CM108 | 대경공장 JCOE 시편절단 | 5114 | JCOE 생산창고 | SPXZ262040 | NX52L2 | 914 | 12.7 | WK451335 | B36864101 | 2312J1908 | Stripe 용접 | API-X52L2 | 동국제강(주) 당진공장 | 443 | 560 | 34 | 109.646 | 227.502 | 0 | 0 | 577.187 | 0 | 2024-01-02
WSF75076 | B36864201 | DONGGUK | 20231212 | 20231213 | 0.155 | 0.318 | 0.07 | 0.28 | 1.45 | 0.005 | 0.002 | 0 | 0 | 0.017 | 0.009 | 0 | 0 | 0.013 | 0 | 0 | 0 | 0.003 | 0 | 0.019 | 0 | 0 | 0.013 | 0.002 | 0 | 0 | 0 | 0 | 444 | 517 | 42 | 0 | 0 | 0 | PPXZ2613W | 1029321 | CM108 | 대경공장 JCOE 시편절단 | 5114 | JCOE 생산창고 | SPXZ262010 | NX52L2 | 914 | 12.7 | WSF75076 | B36864201 | 2312J1905 | Stripe 용접 | API-X52L2 | 동국제강(주) 당진공장 | 444 | 517 | 42 | 0 | 0 | 0 | 0 | 537.779 | 0 | 2024-01-02
WSF75076 | B36864201 | DONGGUK | 20231212 | 20231213 | 0.155 | 0.318 | 0.07 | 0.28 | 1.45 | 0.005 | 0.002 | 0 | 0 | 0.017 | 0.009 | 0 | 0 | 0.013 | 0 | 0 | 0 | 0.003 | 0 | 0.019 | 0 | 0 | 0.013 | 0.002 | 0 | 0 | 0 | 0 | 444 | 517 | 42 | 0 | 0 | 0 | PPXZ2613T | 1029321 | CM108 | 대경공장 JCOE 시편절단 | 5114 | JCOE 생산창고 | SPXZ262010 | NX52L2 | 914 | 12.7 | WSF75076 | B36864201 | 2312J1905 | Stripe 모재 T방향 | API-X52L2 | 동국제강(주) 당진공장 | 444 | 517 | 42 | 197.239 | 407.059 | 198.977 | 410.644 | 514.229 | 44.6 | 2024-01-02
WSF75080 | B36864401 | DONGGUK | 20231211 | 20231212 | 0.155 | 0.319 | 0.07 | 0.26 | 1.45 | 0.004 | 0.001 | 0 | 0 | 0.013 | 0.011 | 0 | 0 | 0.014 | 0 | 0 | 0 | 0.003 | 0 | 0.019 | 0 | 0 | 0.013 | 0.002 | 0 | 0 | 0 | 0 | 438 | 509 | 44 | 0 | 0 | 0 | PPY11613T | 1031254 | CM108 | 대경공장 JCOE 시편절단 | 5114 | JCOE 생산창고 | SPY1152290 | NX52L2 | 864 | 12.7 | WSF75080 | B36864401 | 2401J0769 | Stripe 모재 T방향 | API-X52L2 | 동국제강(주) 당진공장 | 438 | 509 | 44 | 209.99 | 439.29 | 215.88 | 451.611 | 538.535 | 42.6 | 2024-01-24
WSF75080 | B36864401 | DONGGUK | 20231211 | 20231212 | 0.155 | 0.319 | 0.07 | 0.26 | 1.45 | 0.004 | 0.001 | 0 | 0 | 0.013 | 0.011 | 0 | 0 | 0.014 | 0 | 0 | 0 | 0.003 | 0 | 0.019 | 0 | 0 | 0.013 | 0.002 | 0 | 0 | 0 | 0 | 438 | 509 | 44 | 0 | 0 | 0 | PPY11613W | 1031254 | CM108 | 대경공장 JCOE 시편절단 | 5114 | JCOE 생산창고 | SPY1152290 | NX52L2 | 864 | 12.7 | WSF75080 | B36864401 | 2401J0769 | Stripe 용접 | API-X52L2 | 동국제강(주) 당진공장 | 438 | 509 | 44 | 166.187 | 345.361 | 0 | 0 | 532.589 | 0 | 2024-01-24
WSF75080 | B36864403 | DONGGUK | 20231212 | 20231213 | 0.155 | 0.319 | 0.07 | 0.26 | 1.45 | 0.004 | 0.001 | 0 | 0 | 0.013 | 0.011 | 0 | 0 | 0.014 | 0 | 0 | 0 | 0.003 | 0 | 0.019 | 0 | 0 | 0.013 | 0.002 | 0 | 0 | 0 | 0 | 438 | 509 | 44 | 0 | 0 | 0 | PPXZ2608T | 1029321 | CM108 | 대경공장 JCOE 시편절단 | 5114 | JCOE 생산창고 | SPXZ261160 | NX52L2 | 914 | 12.7 | WSF75080 | B36864403 | 2312J1894 | Stripe 모재 T방향 | API-X52L2 | 동국제강(주) 당진공장 | 438 | 509 | 44 | 194.146 | 394.986 | 196.334 | 399.438 | 498.191 | 45 | 2024-01-02
WSF75080 | B36864403 | DONGGUK | 20231212 | 20231213 | 0.155 | 0.319 | 0.07 | 0.26 | 1.45 | 0.004 | 0.001 | 0 | 0 | 0.013 | 0.011 | 0 | 0 | 0.014 | 0 | 0 | 0 | 0.003 | 0 | 0.019 | 0 | 0 | 0.013 | 0.002 | 0 | 0 | 0 | 0 | 438 | 509 | 44 | 0 | 0 | 0 | PPXZ2608W | 1029321 | CM108 | 대경공장 JCOE 시편절단 | 5114 | JCOE 생산창고 | SPXZ261160 | NX52L2 | 914 | 12.7 | WSF75080 | B36864403 | 2312J1894 | Stripe 용접 | API-X52L2 | 동국제강(주) 당진공장 | 438 | 509 | 44 | 203.793 | 417.158 | 0 | 0 | 530.673 | 0 | 2024-01-02
WSF75085 | B36864603 | DONGGUK | 20231213 | 20231214 | 0.155 | 0.319 | 0.07 | 0.26 | 1.45 | 0.005 | 0.002 | 0 | 0 | 0.016 | 0.013 | 0 | 0 | 0.018 | 0 | 0 | 0 | 0.003 | 0 | 0.02 | 0 | 0 | 0.014 | 0.002 | 0 | 0 | 0 | 0 | 442 | 514 | 41 | 0 | 0 | 0 | PPXZ2615T | 1029321 | CM108 | 대경공장 JCOE 시편절단 | 5114 | JCOE 생산창고 | SPXZ262070 | NX52L2 | 914 | 12.7 | WSF75085 | B36864603 | 2312J1915 | Stripe 모재 T방향 | API-X52L2 | 동국제강(주) 당진공장 | 442 | 514 | 41 | 191.043 | 386.354 | 196.088 | 396.558 | 502.743 | 46 | 2024-01-02
WSF75085 | B36864603 | DONGGUK | 20231213 | 20231214 | 0.155 | 0.319 | 0.07 | 0.26 | 1.45 | 0.005 | 0.002 | 0 | 0 | 0.016 | 0.013 | 0 | 0 | 0.018 | 0 | 0 | 0 | 0.003 | 0 | 0.02 | 0 | 0 | 0.014 | 0.002 | 0 | 0 | 0 | 0 | 442 | 514 | 41 | 0 | 0 | 0 | PPXZ2615W | 1029321 | CM108 | 대경공장 JCOE 시편절단 | 5114 | JCOE 생산창고 | SPXZ262070 | NX52L2 | 914 | 12.7 | WSF75085 | B36864603 | 2312J1915 | Stripe 용접 | API-X52L2 | 동국제강(주) 당진공장 | 442 | 514 | 41 | 218.417 | 444.259 | 0 | 0 | 540.215 | 0 | 2024-01-02
WSF75136 | B36864702 | DONGGUK | 20231211 | 20231212 | 0.155 | 0.321 | 0.07 | 0.28 | 1.46 | 0.005 | 0.001 | 0 | 0 | 0.02 | 0.015 | 0 | 0 | 0.013 | 0 | 0 | 0 | 0.004 | 0 | 0.018 | 0 | 0 | 0.015 | 0.002 | 0 | 0 | 0 | 0 | 460 | 525 | 43 | 0 | 0 | 0 | PPXZ2611T | 1029321 | CM108 | 대경공장 JCOE 시편절단 | 5114 | JCOE 생산창고 | SPXZ261150 | NX52L2 | 914 | 12.7 | WSF75136 | B36864702 | 2312J1893 | Stripe 모재 T방향 | API-X52L2 | 동국제강(주) 당진공장 | 460 | 525 | 43 | 193.102 | 398.51 | 193.178 | 398.667 | 520.812 | 43.8 | 2024-01-02
WSF75136 | B36864702 | DONGGUK | 20231211 | 20231212 | 0.155 | 0.321 | 0.07 | 0.28 | 1.46 | 0.005 | 0.001 | 0 | 0 | 0.02 | 0.015 | 0 | 0 | 0.013 | 0 | 0 | 0 | 0.004 | 0 | 0.018 | 0 | 0 | 0.015 | 0.002 | 0 | 0 | 0 | 0 | 460 | 525 | 43 | 0 | 0 | 0 | PPXZ2611W | 1029321 | CM108 | 대경공장 JCOE 시편절단 | 5114 | JCOE 생산창고 | SPXZ261150 | NX52L2 | 914 | 12.7 | WSF75136 | B36864702 | 2312J1893 | Stripe 용접 | API-X52L2 | 동국제강(주) 당진공장 | 460 | 525 | 43 | 0 | 0 | 0 | 0 | 538.997 | 0 | 2024-01-02
WSF75138 | B36864801 | DONGGUK | 20231211 | 20231212 | 0.155 | 0.319 | 0.07 | 0.29 | 1.46 | 0.005 | 0.001 | 0 | 0 | 0.016 | 0.013 | 0 | 0 | 0.015 | 0 | 0 | 0 | 0.003 | 0 | 0.02 | 0 | 0 | 0.013 | 0.002 | 0 | 0 | 0 | 0 | 474 | 539 | 42 | 0 | 0 | 0 | PPXZ2610W | 1029321 | CM108 | 대경공장 JCOE 시편절단 | 5114 | JCOE 생산창고 | SPXZ261110 | NX52L2 | 914 | 12.7 | WSF75138 | B36864801 | 2312J1889 | Stripe 용접 | API-X52L2 | 동국제강(주) 당진공장 | 474 | 539 | 42 | 0 | 0 | 0 | 0 | 546.094 | 0 | 2024-01-02
WSF75138 | B36864801 | DONGGUK | 20231211 | 20231212 | 0.155 | 0.319 | 0.07 | 0.29 | 1.46 | 0.005 | 0.001 | 0 | 0 | 0.016 | 0.013 | 0 | 0 | 0.015 | 0 | 0 | 0 | 0.003 | 0 | 0.02 | 0 | 0 | 0.013 | 0.002 | 0 | 0 | 0 | 0 | 474 | 539 | 42 | 0 | 0 | 0 | PPXZ2610T | 1029321 | CM108 | 대경공장 JCOE 시편절단 | 5114 | JCOE 생산창고 | SPXZ261110 | NX52L2 | 914 | 12.7 | WSF75138 | B36864801 | 2312J1889 | Stripe 모재 T방향 | API-X52L2 | 동국제강(주) 당진공장 | 474 | 539 | 42 | 203.33 | 421.84 | 204.885 | 425.066 | 547.794 | 40 | 2024-01-02
WK560095 | B36865001 | DONGGUK | 20231212 | 20231213 | 0.209 | 0.33 | 0.14 | 0.35 | 1.1 | 0.015 | 0.002 | 0 | 0 | 0.02 | 0.01 | 0.0001 | 0 | 0.01 | 0 | 0 | 0 | 0.003 | 0 | 0.014 | 0 | 0 | 0.015 | 0.002 | 0 | 0 | 0 | 0 | 433 | 549 | 37 | 0 | 0 | 0 | PPXZ2612W | 1029321 | CM108 | 대경공장 JCOE 시편절단 | 5114 | JCOE 생산창고 | SPXZ262020 | NX52L2 | 914 | 12.7 | WK560095 | B36865001 | 2312J1906 | Stripe 용접 | API-X52L2 | 동국제강(주) 당진공장 | 433 | 549 | 37 | 181.868 | 376.586 | 0 | 0 | 561.275 | 0 | 2024-01-02
WK560095 | B36865001 | DONGGUK | 20231212 | 20231213 | 0.209 | 0.33 | 0.14 | 0.35 | 1.1 | 0.015 | 0.002 | 0 | 0 | 0.02 | 0.01 | 0.0001 | 0 | 0.01 | 0 | 0 | 0 | 0.003 | 0 | 0.014 | 0 | 0 | 0.015 | 0.002 | 0 | 0 | 0 | 0 | 433 | 549 | 37 | 0 | 0 | 0 | PPXZ2612T | 1029321 | CM108 | 대경공장 JCOE 시편절단 | 5114 | JCOE 생산창고 | SPXZ262020 | NX52L2 | 914 | 12.7 | WK560095 | B36865001 | 2312J1906 | Stripe 모재 T방향 | API-X52L2 | 동국제강(주) 당진공장 | 433 | 549 | 37 | 187.312 | 387.603 | 188.467 | 389.993 | 548.21 | 39.8 | 2024-01-02
WK560098 | B36865303 | DONGGUK | 20231211 | 20231212 | 0.22 | 0.343 | 0.15 | 0.35 | 1.12 | 0.015 | 0.002 | 0 | 0 | 0.02 | 0.01 | 0.0001 | 0 | 0.01 | 0 | 0 | 0 | 0.003 | 0 | 0.015 | 0 | 0 | 0.014 | 0.002 | 0 | 0 | 0 | 0 | 453 | 574 | 36 | 0 | 0 | 0 | PPXZ2609T | 1029321 | CM108 | 대경공장 JCOE 시편절단 | 5114 | JCOE 생산창고 | SPXZ261080 | NX52L2 | 914 | 12.7 | WK560098 | B36865303 | 2312J1886 | Stripe 모재 T방향 | API-X52L2 | 동국제강(주) 당진공장 | 453 | 574 | 36 | 190.826 | 392.286 | 195.463 | 401.819 | 556.962 | 41.6 | 2024-01-02
WK560098 | B36865303 | DONGGUK | 20231211 | 20231212 | 0.22 | 0.343 | 0.15 | 0.35 | 1.12 | 0.015 | 0.002 | 0 | 0 | 0.02 | 0.01 | 0.0001 | 0 | 0.01 | 0 | 0 | 0 | 0.003 | 0 | 0.015 | 0 | 0 | 0.014 | 0.002 | 0 | 0 | 0 | 0 | 453 | 574 | 36 | 0 | 0 | 0 | PPXZ2609W | 1029321 | CM108 | 대경공장 JCOE 시편절단 | 5114 | JCOE 생산창고 | SPXZ261080 | NX52L2 | 914 | 12.7 | WK560098 | B36865303 | 2312J1886 | Stripe 용접 | API-X52L2 | 동국제강(주) 당진공장 | 453 | 574 | 36 | 199.115 | 412.443 | 0 | 0 | 577.607 | 0 | 2024-01-02
WK560099 | B36865403 | DONGGUK | 20231211 | 20231212 | 0.219 | 0.34 | 0.15 | 0.34 | 1.1 | 0.016 | 0.002 | 0 | 0 | 0.02 | 0.01 | 0.0001 | 0 | 0.01 | 0 | 0 | 0 | 0.003 | 0 | 0.014 | 0 | 0 | 0.014 | 0.002 | 0 | 0 | 0 | 0 | 453 | 567 | 36 | 0 | 0 | 0 | PPXZ2607T | 1029321 | CM108 | 대경공장 JCOE 시편절단 | 5114 | JCOE 생산창고 | SPXZ261090 | NX52L2 | 914 | 12.7 | WK560099 | B36865403 | 2312J1887 | Stripe 모재 T방향 | API-X52L2 | 동국제강(주) 당진공장 | 453 | 567 | 36 | 196.19 | 400.379 | 203.096 | 414.474 | 568.045 | 39.8 | 2024-01-02
WK560099 | B36865403 | DONGGUK | 20231211 | 20231212 | 0.219 | 0.34 | 0.15 | 0.34 | 1.1 | 0.016 | 0.002 | 0 | 0 | 0.02 | 0.01 | 0.0001 | 0 | 0.01 | 0 | 0 | 0 | 0.003 | 0 | 0.014 | 0 | 0 | 0.014 | 0.002 | 0 | 0 | 0 | 0 | 453 | 567 | 36 | 0 | 0 | 0 | PPXZ2607W | 1029321 | CM108 | 대경공장 JCOE 시편절단 | 5114 | JCOE 생산창고 | SPXZ261090 | NX52L2 | 914 | 12.7 | WK560099 | B36865403 | 2312J1887 | Stripe 용접 | API-X52L2 | 동국제강(주) 당진공장 | 453 | 567 | 36 | 212.339 | 436.187 | 0 | 0 | 581.88 | 0 | 2024-01-02
WK560097 | B36880201 | DONGGUK | 20231214 | 20231215 | 0.208 | 0.33 | 0.14 | 0.32 | 1.1 | 0.015 | 0.003 | 0 | 0 | 0.02 | 0.01 | 0.0001 | 0 | 0.01 | 0 | 0 | 0 | 0.003 | 0 | 0.014 | 0 | 0 | 0.017 | 0.002 | 0 | 0 | 0 | 0 | 505 | 621 | 29 | 0 | 0 | 0 | PPY10410T | 1030358 | CM108 | 대경공장 JCOE 시편절단 | 5114 | JCOE 생산창고 | SPY1041180 | NX52L2 | 762 | 9.5 | WK560097 | B36880201 | 2401J0159 | Stripe 모재 T방향 | API-X52L2 | 동국제강(주) 당진공장 | 505 | 604 | 31 | 152.626 | 420.066 | 156.877 | 431.766 | 581.193 | 34 | 2024-01-09
WK560097 | B36880201 | DONGGUK | 20231214 | 20231215 | 0.208 | 0.33 | 0.14 | 0.32 | 1.1 | 0.015 | 0.003 | 0 | 0 | 0.02 | 0.01 | 0.0001 | 0 | 0.01 | 0 | 0 | 0 | 0.003 | 0 | 0.014 | 0 | 0 | 0.017 | 0.002 | 0 | 0 | 0 | 0 | 505 | 621 | 29 | 0 | 0 | 0 | PPY10410W | 1030358 | CM108 | 대경공장 JCOE 시편절단 | 5114 | JCOE 생산창고 | SPY1041180 | NX52L2 | 762 | 9.5 | WK560097 | B36880201 | 2401J0159 | Stripe 용접 | API-X52L2 | 동국제강(주) 당진공장 | 505 | 604 | 31 | 0 | 0 | 0 | 0 | 609.982 | 0 | 2024-01-09
WK560097 | B36880702 | DONGGUK | 20231213 | 20231214 | 0.208 | 0.33 | 0.14 | 0.32 | 1.1 | 0.015 | 0.003 | 0 | 0 | 0.02 | 0.01 | 0.0001 | 0 | 0.01 | 0 | 0 | 0 | 0.003 | 0 | 0.014 | 0 | 0 | 0.017 | 0.002 | 0 | 0 | 0 | 0 | 511 | 609 | 29 | 0 | 0 | 0 | PPY11822W | 1032017 | CM108 | 대경공장 JCOE 시편절단 | 5114 | JCOE 생산창고 | SPY1182080 | NX52L2 | 762 | 9.5 | WK560097 | B36880702 | 2401J1060 | Stripe 용접 | API-X52L2 | 동국제강(주) 당진공장 | 511 | 609 | 29 | 0 | 0 | 0 | 0 | 606.499 | 0 | 2024-01-24
WK560097 | B36880702 | DONGGUK | 20231213 | 20231214 | 0.208 | 0.33 | 0.14 | 0.32 | 1.1 | 0.015 | 0.003 | 0 | 0 | 0.02 | 0.01 | 0.0001 | 0 | 0.01 | 0 | 0 | 0 | 0.003 | 0 | 0.014 | 0 | 0 | 0.017 | 0.002 | 0 | 0 | 0 | 0 | 511 | 609 | 29 | 0 | 0 | 0 | PPY11822T | 1032017 | CM108 | 대경공장 JCOE 시편절단 | 5114 | JCOE 생산창고 | SPY1182080 | NX52L2 | 762 | 9.5 | WK560097 | B36880702 | 2401J1060 | Stripe 모재 T방향 | API-X52L2 | 동국제강(주) 당진공장 | 511 | 609 | 29 | 152.596 | 420.49 | 157.762 | 434.727 | 571.224 | 39.2 | 2024-01-24
WK560098 | B36881403 | DONGGUK | 20231214 | 20231215 | 0.22 | 0.343 | 0.15 | 0.35 | 1.12 | 0.015 | 0.002 | 0 | 0 | 0.02 | 0.01 | 0.0001 | 0 | 0.01 | 0 | 0 | 0 | 0.003 | 0 | 0.015 | 0 | 0 | 0.014 | 0.002 | 0 | 0 | 0 | 0 | 498 | 596 | 28 | 0 | 0 | 0 | PPY11901W | 1032017 | CM108 | 대경공장 JCOE 시편절단 | 5114 | JCOE 생산창고 | SPY1182110 | NX52L2 | 762 | 9.5 | WK560098 | B36881403 | 2401J1077 | Stripe 용접 | API-X52L2 | 동국제강(주) 당진공장 | 482 | 592 | 30 | 140.749 | 384.492 | 0 | 0 | 586.195 | 0 | 2024-01-24
WK560098 | B36881403 | DONGGUK | 20231214 | 20231215 | 0.22 | 0.343 | 0.15 | 0.35 | 1.12 | 0.015 | 0.002 | 0 | 0 | 0.02 | 0.01 | 0.0001 | 0 | 0.01 | 0 | 0 | 0 | 0.003 | 0 | 0.015 | 0 | 0 | 0.014 | 0.002 | 0 | 0 | 0 | 0 | 498 | 596 | 28 | 0 | 0 | 0 | PPY11901T | 1032017 | CM108 | 대경공장 JCOE 시편절단 | 5114 | JCOE 생산창고 | SPY1182110 | NX52L2 | 762 | 9.5 | WK560098 | B36881403 | 2401J1077 | Stripe 모재 T방향 | API-X52L2 | 동국제강(주) 당진공장 | 482 | 592 | 30 | 157.103 | 422.615 | 164.246 | 441.829 | 579.465 | 37.6 | 2024-01-24
WSF75078 | B36881901 | DONGGUK | 20231211 | 20231212 | 0.149 | 0.312 | 0.07 | 0.28 | 1.45 | 0.005 | 0.001 | 0 | 0 | 0.014 | 0.012 | 0 | 0 | 0.012 | 0 | 0 | 0 | 0.002 | 0 | 0.02 | 0 | 0 | 0.013 | 0.002 | 0 | 0 | 0 | 0 | 502 | 563 | 40 | 0 | 0 | 0 | PPXZ1507T | 1029032 | CM108 | 대경공장 JCOE 시편절단 | 5114 | JCOE 생산창고 | SPXZ151110 | NX52L2 | 762 | 12.7 | WSF75078 | B36881901 | 2312J1089 | Stripe 모재 T방향 | API-X52L2 | 동국제강(주) 당진공장 | 502 | 563 | 40 | 213.078 | 437.442 | 219.979 | 451.608 | 554.803 | 43.3999 | 2023-12-19
WSF75078 | B36881901 | DONGGUK | 20231211 | 20231212 | 0.149 | 0.312 | 0.07 | 0.28 | 1.45 | 0.005 | 0.001 | 0 | 0 | 0.014 | 0.012 | 0 | 0 | 0.012 | 0 | 0 | 0 | 0.002 | 0 | 0.02 | 0 | 0 | 0.013 | 0.002 | 0 | 0 | 0 | 0 | 502 | 563 | 40 | 0 | 0 | 0 | PPXZ1507W | 1029032 | CM108 | 대경공장 JCOE 시편절단 | 5114 | JCOE 생산창고 | SPXZ151110 | NX52L2 | 762 | 12.7 | WSF75078 | B36881901 | 2312J1089 | Stripe 용접 | API-X52L2 | 동국제강(주) 당진공장 | 502 | 563 | 40 | 237.48 | 491.683 | 0 | 0 | 554.866 | 0 | 2023-12-19
WSF75083 | B36882103 | DONGGUK | 20231214 | 20231215 | 0.159 | 0.322 | 0.08 | 0.27 | 1.44 | 0.005 | 0.001 | 0 | 0 | 0.015 | 0.01 | 0 | 0 | 0.014 | 0 | 0 | 0 | 0.003 | 0 | 0.02 | 0 | 0 | 0.016 | 0.002 | 0 | 0 | 0 | 0 | 462 | 538 | 41 | 0 | 0 | 0 | PPXZ1506T | 1029032 | CM108 | 대경공장 JCOE 시편절단 | 5114 | JCOE 생산창고 | SPXZ151080 | NX52L2 | 762 | 12.7 | WSF75083 | B36882103 | 2312J1085 | Stripe 모재 T방향 | API-X52L2 | 동국제강(주) 당진공장 | 462 | 538 | 41 | 208.571 | 422.12 | 212.1 | 429.262 | 523.576 | 45 | 2023-12-19
WSF75083 | B36882103 | DONGGUK | 20231214 | 20231215 | 0.159 | 0.322 | 0.08 | 0.27 | 1.44 | 0.005 | 0.001 | 0 | 0 | 0.015 | 0.01 | 0 | 0 | 0.014 | 0 | 0 | 0 | 0.003 | 0 | 0.02 | 0 | 0 | 0.016 | 0.002 | 0 | 0 | 0 | 0 | 462 | 538 | 41 | 0 | 0 | 0 | PPXZ1506W | 1029032 | CM108 | 대경공장 JCOE 시편절단 | 5114 | JCOE 생산창고 | SPXZ151080 | NX52L2 | 762 | 12.7 | WSF75083 | B36882103 | 2312J1085 | Stripe 용접 | API-X52L2 | 동국제강(주) 당진공장 | 462 | 538 | 41 | 230.678 | 472.147 | 0 | 0 | 543.941 | 0 | 2023-12-19
WSF75085 | B36882301 | DONGGUK | 20231212 | 20231213 | 0.155 | 0.319 | 0.07 | 0.26 | 1.45 | 0.005 | 0.002 | 0 | 0 | 0.016 | 0.013 | 0 | 0 | 0.018 | 0 | 0 | 0 | 0.003 | 0 | 0.02 | 0 | 0 | 0.014 | 0.002 | 0 | 0 | 0 | 0 | 466 | 538 | 41 | 0 | 0 | 0 | PPXZ1511W | 1029032 | CM108 | 대경공장 JCOE 시편절단 | 5114 | JCOE 생산창고 | SPXZ151160 | NX52L2 | 762 | 12.7 | WSF75085 | B36882301 | 2312J1098 | Stripe 용접 | API-X52L2 | 동국제강(주) 당진공장 | 466 | 538 | 41 | 224.913 | 467.57 | 0 | 0 | 552.328 | 0 | 2023-12-19
WSF75085 | B36882301 | DONGGUK | 20231212 | 20231213 | 0.155 | 0.319 | 0.07 | 0.26 | 1.45 | 0.005 | 0.002 | 0 | 0 | 0.016 | 0.013 | 0 | 0 | 0.018 | 0 | 0 | 0 | 0.003 | 0 | 0.02 | 0 | 0 | 0.014 | 0.002 | 0 | 0 | 0 | 0 | 466 | 538 | 41 | 0 | 0 | 0 | PPXZ1511T | 1029032 | CM108 | 대경공장 JCOE 시편절단 | 5114 | JCOE 생산창고 | SPXZ151160 | NX52L2 | 762 | 12.7 | WSF75085 | B36882301 | 2312J1098 | Stripe 모재 T방향 | API-X52L2 | 동국제강(주) 당진공장 | 466 | 538 | 41 | 209.436 | 431.137 | 213.531 | 439.567 | 539.11 | 43 | 2023-12-19
WSF75136 | B36882401 | DONGGUK | 20231212 | 20231213 | 0.155 | 0.321 | 0.07 | 0.28 | 1.46 | 0.005 | 0.001 | 0 | 0 | 0.02 | 0.015 | 0 | 0 | 0.013 | 0 | 0 | 0 | 0.004 | 0 | 0.018 | 0 | 0 | 0.015 | 0.002 | 0 | 0 | 0 | 0 | 488 | 550 | 40 | 0 | 0 | 0 | PPXZ1512T | 1029032 | CM108 | 대경공장 JCOE 시편절단 | 5114 | JCOE 생산창고 | SPXZ152030 | NX52L2 | 762 | 12.7 | WSF75136 | B36882401 | 2312J1104 | Stripe 모재 T방향 | API-X52L2 | 동국제강(주) 당진공장 | 488 | 550 | 40 | 208.919 | 432.561 | 213.515 | 442.076 | 547.179 | 41.6 | 2023-12-19
WSF75136 | B36882401 | DONGGUK | 20231212 | 20231213 | 0.155 | 0.321 | 0.07 | 0.28 | 1.46 | 0.005 | 0.001 | 0 | 0 | 0.02 | 0.015 | 0 | 0 | 0.013 | 0 | 0 | 0 | 0.004 | 0 | 0.018 | 0 | 0 | 0.015 | 0.002 | 0 | 0 | 0 | 0 | 488 | 550 | 40 | 0 | 0 | 0 | PPXZ1512W | 1029032 | CM108 | 대경공장 JCOE 시편절단 | 5114 | JCOE 생산창고 | SPXZ152030 | NX52L2 | 762 | 12.7 | WSF75136 | B36882401 | 2312J1104 | Stripe 용접 | API-X52L2 | 동국제강(주) 당진공장 | 488 | 550 | 40 | 233.457 | 485.018 | 0 | 0 | 561.525 | 0 | 2023-12-19
WSF75138 | B36882502 | DONGGUK | 20231211 | 20231212 | 0.155 | 0.319 | 0.07 | 0.29 | 1.46 | 0.005 | 0.001 | 0 | 0 | 0.016 | 0.013 | 0 | 0 | 0.015 | 0 | 0 | 0 | 0.003 | 0 | 0.02 | 0 | 0 | 0.013 | 0.002 | 0 | 0 | 0 | 0 | 477 | 544 | 42 | 0 | 0 | 0 | PPXZ1510T | 1029032 | CM108 | 대경공장 JCOE 시편절단 | 5114 | JCOE 생산창고 | SPXZ151120 | NX52L2 | 762 | 12.7 | WSF75138 | B36882502 | 2312J1090 | Stripe 모재 T방향 | API-X52L2 | 동국제강(주) 당진공장 | 477 | 544 | 42 | 215.301 | 446.001 | 220.119 | 455.98 | 553.404 | 44 | 2023-12-19
WSF75138 | B36882502 | DONGGUK | 20231211 | 20231212 | 0.155 | 0.319 | 0.07 | 0.29 | 1.46 | 0.005 | 0.001 | 0 | 0 | 0.016 | 0.013 | 0 | 0 | 0.015 | 0 | 0 | 0 | 0.003 | 0 | 0.02 | 0 | 0 | 0.013 | 0.002 | 0 | 0 | 0 | 0 | 477 | 544 | 42 | 0 | 0 | 0 | PPXZ1510W | 1029032 | CM108 | 대경공장 JCOE 시편절단 | 5114 | JCOE 생산창고 | SPXZ151120 | NX52L2 | 762 | 12.7 | WSF75138 | B36882502 | 2312J1090 | Stripe 용접 | API-X52L2 | 동국제강(주) 당진공장 | 477 | 544 | 42 | 240.856 | 502.699 | 0 | 0 | 564.448 | 0 | 2023-12-19
WSB90433 | B36888401 | DONGGUK | 20231213 | 20231214 | 0 | 0.404 | 0.15 | 0.33 | 1.46 | 0.01 | 0.005 | 0.037 | 0.039 | 0.029 | 0.017 | 0.0002 | 0 | 0.014 | 0 | 0 | 0 | 0.005 | 0 | 0.018 | 0 | 0 | 0.016 | 0.002 | 0 | 0 | 0 | 0 | 389 | 547 | 25 | 0 | 0 | 0 | PPY11501T | 1030943 | CM108 | 대경공장 JCOE 시편절단 | 5114 | JCOE 생산창고 | SPY1122070 | 2BA572G50D | 610 | 25.4 | WSB90433 | B36888401 | 2401J0663 | Stripe 모재 T방향 | A572-50TY1 | 동국제강(주) 당진공장 | 389 | 547 | 25 | 380.594 | 400.273 | 379.029 | 398.627 | 566.258 | 45.6 | 2024-01-19
WSB90433 | B36888401 | DONGGUK | 20231213 | 20231214 | 0 | 0.404 | 0.15 | 0.33 | 1.46 | 0.01 | 0.005 | 0.037 | 0.039 | 0.029 | 0.017 | 0.0002 | 0 | 0.014 | 0 | 0 | 0 | 0.005 | 0 | 0.018 | 0 | 0 | 0.016 | 0.002 | 0 | 0 | 0 | 0 | 389 | 547 | 25 | 0 | 0 | 0 | PPY11501W | 1030943 | CM108 | 대경공장 JCOE 시편절단 | 5114 | JCOE 생산창고 | SPY1122070 | 2BA572G50D | 610 | 25.4 | WSB90433 | B36888401 | 2401J0663 | Stripe 용접 | A572-50TY1 | 동국제강(주) 당진공장 | 389 | 547 | 25 | 509.939 | 539.426 | 0 | 0 | 599.083 | 0 | 2024-01-19
WSB90741 | B36888601 | DONGGUK | 20231213 | 20231214 | 0 | 0.409 | 0.16 | 0.35 | 1.45 | 0.011 | 0.004 | 0.034 | 0.035 | 0.028 | 0.016 | 0 | 0 | 0.013 | 0 | 0 | 0 | 0.004 | 0 | 0.02 | 0 | 0 | 0.017 | 0.004 | 0 | 0 | 0 | 0 | 378 | 548 | 26 | 0 | 0 | 0 | PPY11212T | 1030943 | CM108 | 대경공장 JCOE 시편절단 | 5114 | JCOE 생산창고 | SPY1122050 | 2BA572G50D | 610 | 25.4 | WSB90741 | B36888601 | 2401J0661 | Stripe 모재 T방향 | A572-50TY1 | 동국제강(주) 당진공장 | 378 | 548 | 26 | 416.674 | 443.025 | 400.323 | 425.639 | 572.231 | 46 | 2024-01-19
WSB90741 | B36888601 | DONGGUK | 20231213 | 20231214 | 0 | 0.409 | 0.16 | 0.35 | 1.45 | 0.011 | 0.004 | 0.034 | 0.035 | 0.028 | 0.016 | 0 | 0 | 0.013 | 0 | 0 | 0 | 0.004 | 0 | 0.02 | 0 | 0 | 0.017 | 0.004 | 0 | 0 | 0 | 0 | 378 | 548 | 26 | 0 | 0 | 0 | PPY11212W | 1030943 | CM108 | 대경공장 JCOE 시편절단 | 5114 | JCOE 생산창고 | SPY1122050 | 2BA572G50D | 610 | 25.4 | WSB90741 | B36888601 | 2401J0661 | Stripe 용접 | A572-50TY1 | 동국제강(주) 당진공장 | 378 | 548 | 26 | 0 | 0 | 0 | 0 | 605.326 | 0 | 2024-01-19
WSB90743 | B36888701 | DONGGUK | 20231213 | 20231214 | 0 | 0.418 | 0.16 | 0.34 | 1.51 | 0.009 | 0.004 | 0.034 | 0.036 | 0.022 | 0.014 | 0 | 0 | 0.02 | 0 | 0 | 0 | 0.003 | 0 | 0.02 | 0 | 0 | 0.014 | 0.002 | 0 | 0 | 0 | 0 | 372 | 558 | 26 | 0 | 0 | 0 | PPY11502W | 1030943 | CM108 | 대경공장 JCOE 시편절단 | 5114 | JCOE 생산창고 | SPY1122080 | 2BA572G50D | 610 | 25.4 | WSB90743 | B36888701 | 2401J0669 | Stripe 용접 | A572-50TY1 | 동국제강(주) 당진공장 | 372 | 558 | 26 | 525.64 | 559.914 | 0 | 0 | 614.272 | 0 | 2024-01-19
WSB90743 | B36888701 | DONGGUK | 20231213 | 20231214 | 0 | 0.418 | 0.16 | 0.34 | 1.51 | 0.009 | 0.004 | 0.034 | 0.036 | 0.022 | 0.014 | 0 | 0 | 0.02 | 0 | 0 | 0 | 0.003 | 0 | 0.02 | 0 | 0 | 0.014 | 0.002 | 0 | 0 | 0 | 0 | 372 | 558 | 26 | 0 | 0 | 0 | PPY11502T | 1030943 | CM108 | 대경공장 JCOE 시편절단 | 5114 | JCOE 생산창고 | SPY1122080 | 2BA572G50D | 610 | 25.4 | WSB90743 | B36888701 | 2401J0669 | Stripe 모재 T방향 | A572-50TY1 | 동국제강(주) 당진공장 | 372 | 558 | 26 | 391.327 | 419.191 | 416.235 | 445.873 | 578.602 | 45.3999 | 2024-01-19
WK456443 | B36892803 | DONGGUK | 20231214 | 20231215 | 0 | 0 | 0.16 | 0.2 | 0.87 | 0.014 | 0.004 | 0 | 0 | 0.01 | 0.01 | 0.0001 | 0 | 0.01 | 0 | 0 | 0 | 0.002 | 0 | 0.001 | 0 | 0 | 0.002 | 0.001 | 0 | 0 | 0 | 0 | 386 | 535 | 33 | 0 | 0 | 0 | PPY10305W | 1030360 | CM108 | 대경공장 JCOE 시편절단 | 5114 | JCOE 생산창고 | SPY1031150 | NX42L1D | 762 | 9.5 | WK456443 | B36892803 | 2401J0075 | Stripe 용접 | API-X42L1 | 동국제강(주) 당진공장 | 386 | 535 | 33 | 119.429 | 326.504 | 0 | 0 | 545.98 | 0 | 2024-01-15
WK456443 | B36892803 | DONGGUK | 20231214 | 20231215 | 0 | 0 | 0.16 | 0.2 | 0.87 | 0.014 | 0.004 | 0 | 0 | 0.01 | 0.01 | 0.0001 | 0 | 0.01 | 0 | 0 | 0 | 0.002 | 0 | 0.001 | 0 | 0 | 0.002 | 0.001 | 0 | 0 | 0 | 0 | 386 | 535 | 33 | 0 | 0 | 0 | PPY10305T | 1030360 | CM108 | 대경공장 JCOE 시편절단 | 5114 | JCOE 생산창고 | SPY1031150 | NX42L1D | 762 | 9.5 | WK456443 | B36892803 | 2401J0075 | Stripe 모재 T방향 | API-X42L1 | 동국제강(주) 당진공장 | 386 | 535 | 33 | 144.828 | 394.597 | 150.273 | 409.435 | 540.169 | 34 | 2024-01-15
WK456444 | B36893103 | DONGGUK | 20240102 | 20240103 | 0 | 0 | 0.16 | 0.19 | 0.86 | 0.018 | 0.005 | 0 | 0 | 0.01 | 0.01 | 0.0001 | 0 | 0.01 | 0 | 0 | 0 | 0.002 | 0 | 0.001 | 0 | 0 | 0.002 | 0.001 | 0 | 0 | 0 | 0 | 418 | 545 | 30 | 0 | 0 | 0 | PPY10306W | 1030360 | CM108 | 대경공장 JCOE 시편절단 | 5114 | JCOE 생산창고 | SPY1032060 | NX42L1D | 762 | 9.5 | WK456444 | B36893103 | 2401J0085 | Stripe 용접 | API-X42L1 | 동국제강(주) 당진공장 | 418 | 545 | 30 | 156.549 | 424.638 | 0 | 0 | 534.238 | 0 | 2024-01-15
WK456444 | B36893103 | DONGGUK | 20240102 | 20240103 | 0 | 0 | 0.16 | 0.19 | 0.86 | 0.018 | 0.005 | 0 | 0 | 0.01 | 0.01 | 0.0001 | 0 | 0.01 | 0 | 0 | 0 | 0.002 | 0 | 0.001 | 0 | 0 | 0.002 | 0.001 | 0 | 0 | 0 | 0 | 418 | 545 | 30 | 0 | 0 | 0 | PPY10306T | 1030360 | CM108 | 대경공장 JCOE 시편절단 | 5114 | JCOE 생산창고 | SPY1032060 | NX42L1D | 762 | 9.5 | WK456444 | B36893103 | 2401J0085 | Stripe 모재 T방향 | API-X42L1 | 동국제강(주) 당진공장 | 418 | 545 | 30 | 157.374 | 426.393 | 163.364 | 442.622 | 564.413 | 40 | 2024-01-15
WK456445 | B36893403 | DONGGUK | 20231214 | 20231215 | 0 | 0 | 0.16 | 0.2 | 0.89 | 0.017 | 0.005 | 0 | 0 | 0.01 | 0.01 | 0.0001 | 0 | 0.01 | 0 | 0 | 0 | 0.002 | 0 | 0.001 | 0 | 0 | 0.002 | 0.001 | 0 | 0 | 0 | 0 | 389 | 537 | 34 | 0 | 0 | 0 | PPY10411W | 1030360 | CM108 | 대경공장 JCOE 시편절단 | 5114 | JCOE 생산창고 | SPY1031040 | NX42L1D | 762 | 9.5 | WK456445 | B36893403 | 2401J0028 | Stripe 용접 | API-X42L1 | 동국제강(주) 당진공장 | 389 | 537 | 34 | 0 | 0 | 0 | 0 | 557.526 | 0 | 2024-01-15
WK456445 | B36893403 | DONGGUK | 20231214 | 20231215 | 0 | 0 | 0.16 | 0.2 | 0.89 | 0.017 | 0.005 | 0 | 0 | 0.01 | 0.01 | 0.0001 | 0 | 0.01 | 0 | 0 | 0 | 0.002 | 0 | 0.001 | 0 | 0 | 0.002 | 0.001 | 0 | 0 | 0 | 0 | 389 | 537 | 34 | 0 | 0 | 0 | PPY10411T | 1030360 | CM108 | 대경공장 JCOE 시편절단 | 5114 | JCOE 생산창고 | SPY1031040 | NX42L1D | 762 | 9.5 | WK456445 | B36893403 | 2401J0028 | Stripe 모재 T방향 | API-X42L1 | 동국제강(주) 당진공장 | 389 | 537 | 34 | 151.479 | 411.925 | 157.9 | 429.385 | 552.059 | 30 | 2024-01-15
WK456446 | B36893703 | DONGGUK | 20231214 | 20231215 | 0 | 0 | 0.16 | 0.19 | 0.88 | 0.018 | 0.004 | 0 | 0 | 0.01 | 0.01 | 0.0001 | 0 | 0.01 | 0 | 0 | 0 | 0.002 | 0 | 0.001 | 0 | 0 | 0.001 | 0.001 | 0 | 0 | 0 | 0 | 443 | 571 | 31 | 0 | 0 | 0 | PPY10302T | 1030360 | CM108 | 대경공장 JCOE 시편절단 | 5114 | JCOE 생산창고 | SPY1031030 | NX42L1D | 762 | 9.5 | WK456446 | B36893703 | 2401J0027 | Stripe 모재 T방향 | API-X42L1 | 동국제강(주) 당진공장 | 443 | 571 | 31 | 151.35 | 412.141 | 160.286 | 436.477 | 551.955 | 30.2 | 2024-01-15
WK456446 | B36893703 | DONGGUK | 20231214 | 20231215 | 0 | 0 | 0.16 | 0.19 | 0.88 | 0.018 | 0.004 | 0 | 0 | 0.01 | 0.01 | 0.0001 | 0 | 0.01 | 0 | 0 | 0 | 0.002 | 0 | 0.001 | 0 | 0 | 0.001 | 0.001 | 0 | 0 | 0 | 0 | 443 | 571 | 31 | 0 | 0 | 0 | PPY10302W | 1030360 | CM108 | 대경공장 JCOE 시편절단 | 5114 | JCOE 생산창고 | SPY1031030 | NX42L1D | 762 | 9.5 | WK456446 | B36893703 | 2401J0027 | Stripe 용접 | API-X42L1 | 동국제강(주) 당진공장 | 443 | 571 | 31 | 72.2586 | 198.655 | 0 | 0 | 558.928 | 0 | 2024-01-15
WK456571 | B36894003 | DONGGUK | 20231214 | 20231215 | 0 | 0 | 0.15 | 0.2 | 0.89 | 0.019 | 0.006 | 0 | 0 | 0.02 | 0.01 | 0.0001 | 0 | 0.01 | 0 | 0 | 0 | 0.003 | 0 | 0.001 | 0 | 0 | 0.001 | 0.001 | 0 | 0 | 0 | 0 | 439 | 560 | 32 | 0 | 0 | 0 | PPY10301T | 1030360 | CM108 | 대경공장 JCOE 시편절단 | 5114 | JCOE 생산창고 | SPY1022080 | NX42L1D | 762 | 9.5 | WK456571 | B36894003 | 2401J0022 | Stripe 모재 T방향 | API-X42L1 | 동국제강(주) 당진공장 | 439 | 560 | 32 | 153.14 | 414.08 | 159.902 | 432.364 | 541.038 | 33 | 2024-01-15
WK456571 | B36894003 | DONGGUK | 20231214 | 20231215 | 0 | 0 | 0.15 | 0.2 | 0.89 | 0.019 | 0.006 | 0 | 0 | 0.02 | 0.01 | 0.0001 | 0 | 0.01 | 0 | 0 | 0 | 0.003 | 0 | 0.001 | 0 | 0 | 0.001 | 0.001 | 0 | 0 | 0 | 0 | 439 | 560 | 32 | 0 | 0 | 0 | PPY10301W | 1030360 | CM108 | 대경공장 JCOE 시편절단 | 5114 | JCOE 생산창고 | SPY1022080 | NX42L1D | 762 | 9.5 | WK456571 | B36894003 | 2401J0022 | Stripe 용접 | API-X42L1 | 동국제강(주) 당진공장 | 439 | 560 | 32 | 0 | 0 | 0 | 0 | 558.454 | 0 | 2024-01-15
WK456572 | B36894303 | DONGGUK | 20231214 | 20231215 | 0 | 0 | 0.15 | 0.2 | 0.92 | 0.019 | 0.004 | 0 | 0 | 0.02 | 0.01 | 0.0001 | 0 | 0.01 | 0 | 0 | 0 | 0.003 | 0 | 0.001 | 0 | 0 | 0.001 | 0.001 | 0 | 0 | 0 | 0 | 402 | 535 | 32 | 0 | 0 | 0 | PPY10304W | 1030360 | CM108 | 대경공장 JCOE 시편절단 | 5114 | JCOE 생산창고 | SPY1031080 | NX42L1D | 762 | 9.5 | WK456572 | B36894303 | 2401J0033 | Stripe 용접 | API-X42L1 | 동국제강(주) 당진공장 | 402 | 535 | 32 | 0 | 0 | 0 | 0 | 551.194 | 0 | 2024-01-15
WK456572 | B36894303 | DONGGUK | 20231214 | 20231215 | 0 | 0 | 0.15 | 0.2 | 0.92 | 0.019 | 0.004 | 0 | 0 | 0.02 | 0.01 | 0.0001 | 0 | 0.01 | 0 | 0 | 0 | 0.003 | 0 | 0.001 | 0 | 0 | 0.001 | 0.001 | 0 | 0 | 0 | 0 | 402 | 535 | 32 | 0 | 0 | 0 | PPY10304T | 1030360 | CM108 | 대경공장 JCOE 시편절단 | 5114 | JCOE 생산창고 | SPY1031080 | NX42L1D | 762 | 9.5 | WK456572 | B36894303 | 2401J0033 | Stripe 모재 T방향 | API-X42L1 | 동국제강(주) 당진공장 | 402 | 535 | 32 | 140.557 | 378.681 | 146.255 | 394.033 | 529.719 | 38.6 | 2024-01-15
WK456574 | B36894603 | DONGGUK | 20231215 | 20231216 | 0 | 0 | 0.16 | 0.19 | 0.89 | 0.018 | 0.008 | 0 | 0 | 0.01 | 0.01 | 0.0001 | 0 | 0.01 | 0 | 0 | 0 | 0.002 | 0 | 0.001 | 0 | 0 | 0.001 | 0.001 | 0 | 0 | 0 | 0 | 380 | 521 | 35 | 0 | 0 | 0 | PPY10312T | 1030360 | CM108 | 대경공장 JCOE 시편절단 | 5114 | JCOE 생산창고 | SPY1032090 | NX42L1D | 762 | 9.5 | WK456574 | B36894603 | 2401J0090 | Stripe 모재 T방향 | API-X42L1 | 동국제강(주) 당진공장 | 380 | 521 | 35 | 143.92 | 392.512 | 149.622 | 408.064 | 530.6 | 34.2 | 2024-01-15
WK456574 | B36894603 | DONGGUK | 20231215 | 20231216 | 0 | 0 | 0.16 | 0.19 | 0.89 | 0.018 | 0.008 | 0 | 0 | 0.01 | 0.01 | 0.0001 | 0 | 0.01 | 0 | 0 | 0 | 0.002 | 0 | 0.001 | 0 | 0 | 0.001 | 0.001 | 0 | 0 | 0 | 0 | 380 | 521 | 35 | 0 | 0 | 0 | PPY10312W | 1030360 | CM108 | 대경공장 JCOE 시편절단 | 5114 | JCOE 생산창고 | SPY1032090 | NX42L1D | 762 | 9.5 | WK456574 | B36894603 | 2401J0090 | Stripe 용접 | API-X42L1 | 동국제강(주) 당진공장 | 380 | 521 | 35 | 0 | 0 | 0 | 0 | 555.368 | 0 | 2024-01-15
WK559986 | B36894903 | DONGGUK | 20231215 | 20231216 | 0 | 0 | 0.15 | 0.2 | 0.89 | 0.011 | 0.003 | 0 | 0 | 0.01 | 0.01 | 0.0001 | 0 | 0.01 | 0 | 0 | 0 | 0.002 | 0 | 0.001 | 0 | 0 | 0.001 | 0.001 | 0 | 0 | 0 | 0 | 368 | 523 | 36 | 0 | 0 | 0 | PPY10307W | 1030360 | CM108 | 대경공장 JCOE 시편절단 | 5114 | JCOE 생산창고 | SPY1032080 | NX42L1D | 762 | 9.5 | WK559986 | B36894903 | 2401J0089 | Stripe 용접 | API-X42L1 | 동국제강(주) 당진공장 | 368 | 523 | 36 | 0 | 0 | 0 | 0 | 556.072 | 0 | 2024-01-15
WK559986 | B36894903 | DONGGUK | 20231215 | 20231216 | 0 | 0 | 0.15 | 0.2 | 0.89 | 0.011 | 0.003 | 0 | 0 | 0.01 | 0.01 | 0.0001 | 0 | 0.01 | 0 | 0 | 0 | 0.002 | 0 | 0.001 | 0 | 0 | 0.001 | 0.001 | 0 | 0 | 0 | 0 | 368 | 523 | 36 | 0 | 0 | 0 | PPY10307T | 1030360 | CM108 | 대경공장 JCOE 시편절단 | 5114 | JCOE 생산창고 | SPY1032080 | NX42L1D | 762 | 9.5 | WK559986 | B36894903 | 2401J0089 | Stripe 모재 T방향 | API-X42L1 | 동국제강(주) 당진공장 | 368 | 523 | 36 | 150.288 | 408.199 | 156.589 | 425.313 | 544.556 | 34.3999 | 2024-01-15
WK560105 | B36895203 | DONGGUK | 20231215 | 20231216 | 0 | 0 | 0.16 | 0.21 | 0.9 | 0.018 | 0.007 | 0 | 0 | 0.02 | 0.01 | 0.0001 | 0 | 0.01 | 0 | 0 | 0 | 0.003 | 0 | 0.001 | 0 | 0 | 0.001 | 0.001 | 0 | 0 | 0 | 0 | 386 | 527 | 33 | 0 | 0 | 0 | PPY10308W | 1030360 | CM108 | 대경공장 JCOE 시편절단 | 5114 | JCOE 생산창고 | SPY1032100 | NX42L1D | 762 | 9.5 | WK560105 | B36895203 | 2401J0091 | Stripe 용접 | API-X42L1 | 동국제강(주) 당진공장 | 386 | 527 | 33 | 0 | 0 | 0 | 0 | 557.627 | 0 | 2024-01-15
WK560105 | B36895203 | DONGGUK | 20231215 | 20231216 | 0 | 0 | 0.16 | 0.21 | 0.9 | 0.018 | 0.007 | 0 | 0 | 0.02 | 0.01 | 0.0001 | 0 | 0.01 | 0 | 0 | 0 | 0.003 | 0 | 0.001 | 0 | 0 | 0.001 | 0.001 | 0 | 0 | 0 | 0 | 386 | 527 | 33 | 0 | 0 | 0 | PPY10308T | 1030360 | CM108 | 대경공장 JCOE 시편절단 | 5114 | JCOE 생산창고 | SPY1032100 | NX42L1D | 762 | 9.5 | WK560105 | B36895203 | 2401J0091 | Stripe 모재 T방향 | API-X42L1 | 동국제강(주) 당진공장 | 386 | 527 | 33 | 144.328 | 393.551 | 147.665 | 402.651 | 546.385 | 35 | 2024-01-15
WK560106 | B36895503 | DONGGUK | 20231214 | 20231215 | 0 | 0 | 0.15 | 0.19 | 0.9 | 0.016 | 0.004 | 0 | 0 | 0.02 | 0.01 | 0.0001 | 0 | 0.01 | 0 | 0 | 0 | 0.003 | 0 | 0.001 | 0 | 0 | 0.001 | 0.001 | 0 | 0 | 0 | 0 | 383 | 518 | 36 | 0 | 0 | 0 | PPY10303W | 1030360 | CM108 | 대경공장 JCOE 시편절단 | 5114 | JCOE 생산창고 | SPY1031070 | NX42L1D | 762 | 9.5 | WK560106 | B36895503 | 2401J0031 | Stripe 용접 | API-X42L1 | 동국제강(주) 당진공장 | 383 | 518 | 36 | 151.656 | 415.778 | 0 | 0 | 551.677 | 0 | 2024-01-15
WK560106 | B36895503 | DONGGUK | 20231214 | 20231215 | 0 | 0 | 0.15 | 0.19 | 0.9 | 0.016 | 0.004 | 0 | 0 | 0.02 | 0.01 | 0.0001 | 0 | 0.01 | 0 | 0 | 0 | 0.003 | 0 | 0.001 | 0 | 0 | 0.001 | 0.001 | 0 | 0 | 0 | 0 | 383 | 518 | 36 | 0 | 0 | 0 | PPY10303T | 1030360 | CM108 | 대경공장 JCOE 시편절단 | 5114 | JCOE 생산창고 | SPY1031070 | NX42L1D | 762 | 9.5 | WK560106 | B36895503 | 2401J0031 | Stripe 모재 T방향 | API-X42L1 | 동국제강(주) 당진공장 | 383 | 518 | 36 | 140.616 | 380.196 | 147.772 | 399.543 | 537.872 | 35.6 | 2024-01-15
WK456556 | B36900601 | DONGGUK | 20231215 | 20231216 | 0.155 | 0.299 | 0.08 | 0.25 | 1.29 | 0.011 | 0.004 | 0 | 0 | 0.01 | 0.01 | 0.0001 | 0 | 0.01 | 0 | 0 | 0 | 0.003 | 0 | 0.001 | 0 | 0 | 0.001 | 0.001 | 0 | 0 | 0 | 0 | 343 | 461 | 59 | 0 | 0 | 0 | PPXZ2602W | 1029926 | CM108 | 대경공장 JCOE 시편절단 | 5114 | JCOE 생산창고 | SPXZ252120 | N5LBL2 | 762 | 31.8 | WK456556 | B36900601 | 2312J1848 | Stripe 용접 | API-5LBL2I | 동국제강(주) 당진공장 | 343 | 461 | 59 | 535.101 | 443.174 | 0 | 0 | 515.46 | 0 | 2024-01-03
WK456556 | B36900601 | DONGGUK | 20231215 | 20231216 | 0.155 | 0.299 | 0.08 | 0.25 | 1.29 | 0.011 | 0.004 | 0 | 0 | 0.01 | 0.01 | 0.0001 | 0 | 0.01 | 0 | 0 | 0 | 0.003 | 0 | 0.001 | 0 | 0 | 0.001 | 0.001 | 0 | 0 | 0 | 0 | 343 | 461 | 59 | 0 | 0 | 0 | PPXZ2602T | 1029926 | CM108 | 대경공장 JCOE 시편절단 | 5114 | JCOE 생산창고 | SPXZ252120 | N5LBL2 | 762 | 31.8 | WK456556 | B36900601 | 2312J1848 | Stripe 모재 T방향 | API-5LBL2I | 동국제강(주) 당진공장 | 343 | 461 | 59 | 441.671 | 368.414 | 469.578 | 391.691 | 488.044 | 59 | 2024-01-03
WK560094 | B36930701 | DONGGUK | 20231220 | 20231221 | 0.209 | 0.33 | 0.14 | 0.35 | 1.1 | 0.013 | 0.002 | 0 | 0 | 0.02 | 0.01 | 0.0001 | 0 | 0.01 | 0 | 0 | 0 | 0.003 | 0 | 0.015 | 0 | 0 | 0.016 | 0.003 | 0 | 0 | 0 | 0 | 442 | 558 | 35 | 0 | 0 | 0 | PPY10412W | 1030358 | CM108 | 대경공장 JCOE 시편절단 | 5114 | JCOE 생산창고 | SPY1041210 | NX52L2 | 762 | 9.5 | WK560094 | B36930701 | 2401J0164 | Stripe 용접 | API-X52L2 | 동국제강(주) 당진공장 | 442 | 558 | 35 | 166.988 | 458.859 | 0 | 0 | 580.127 | 0 | 2024-01-09
WK560094 | B36930701 | DONGGUK | 20231220 | 20231221 | 0.209 | 0.33 | 0.14 | 0.35 | 1.1 | 0.013 | 0.002 | 0 | 0 | 0.02 | 0.01 | 0.0001 | 0 | 0.01 | 0 | 0 | 0 | 0.003 | 0 | 0.015 | 0 | 0 | 0.016 | 0.003 | 0 | 0 | 0 | 0 | 442 | 558 | 35 | 0 | 0 | 0 | PPY10412T | 1030358 | CM108 | 대경공장 JCOE 시편절단 | 5114 | JCOE 생산창고 | SPY1041210 | NX52L2 | 762 | 9.5 | WK560094 | B36930701 | 2401J0164 | Stripe 모재 T방향 | API-X52L2 | 동국제강(주) 당진공장 | 442 | 558 | 35 | 146.207 | 400.063 | 152.423 | 417.073 | 562.774 | 39.3999 | 2024-01-09
WK560088 | B36934701 | DONGGUK | 20231218 | 20231219 | 0.156 | 0.302 | 0.08 | 0.26 | 1.31 | 0.011 | 0.003 | 0 | 0 | 0.01 | 0.01 | 0.0001 | 0 | 0.01 | 0 | 0 | 0 | 0.003 | 0 | 0.001 | 0 | 0 | 0.001 | 0.001 | 0 | 0 | 0 | 0 | 390 | 498 | 56 | 0 | 0 | 0 | PPXZ2506T | 1029926 | CM108 | 대경공장 JCOE 시편절단 | 5114 | JCOE 생산창고 | SPXZ252110 | N5LBL2 | 762 | 31.8 | WK560088 | B36934701 | 2312J1847 | Stripe 모재 T방향 | API-5LBL2I | 동국제강(주) 당진공장 | 390 | 498 | 56 | 451.709 | 372.93 | 480.429 | 396.64 | 486.626 | 59 | 2024-01-03
WK560088 | B36934701 | DONGGUK | 20231218 | 20231219 | 0.156 | 0.302 | 0.08 | 0.26 | 1.31 | 0.011 | 0.003 | 0 | 0 | 0.01 | 0.01 | 0.0001 | 0 | 0.01 | 0 | 0 | 0 | 0.003 | 0 | 0.001 | 0 | 0 | 0.001 | 0.001 | 0 | 0 | 0 | 0 | 390 | 498 | 56 | 0 | 0 | 0 | PPXZ2506W | 1029926 | CM108 | 대경공장 JCOE 시편절단 | 5114 | JCOE 생산창고 | SPXZ252110 | N5LBL2 | 762 | 31.8 | WK560088 | B36934701 | 2312J1847 | Stripe 용접 | API-5LBL2I | 동국제강(주) 당진공장 | 390 | 498 | 56 | 0 | 0 | 0 | 0 | 517.602 | 0 | 2024-01-03
WK454440 | B36964401 | DONGGUK | 20231218 | 20231219 | 0.156 | 0.302 | 0.08 | 0.24 | 1.31 | 0.016 | 0.004 | 0 | 0 | 0.01 | 0.01 | 0.0002 | 0 | 0.01 | 0 | 0 | 0 | 0.002 | 0 | 0.001 | 0 | 0 | 0.001 | 0.001 | 0 | 0 | 0 | 0 | 322 | 446 | 58 | 0 | 0 | 0 | PPXZ2601T | 1029926 | CM108 | 대경공장 JCOE 시편절단 | 5114 | JCOE 생산창고 | SPXZ252100 | N5LBL2 | 762 | 31.8 | WK454440 | B36964401 | 2312J1846 | Stripe 모재 T방향 | API-5LBL2I | 동국제강(주) 당진공장 | 322 | 446 | 58 | 440.409 | 369.435 | 462.412 | 387.892 | 475.826 | 59 | 2024-01-03
WK454440 | B36964401 | DONGGUK | 20231218 | 20231219 | 0.156 | 0.302 | 0.08 | 0.24 | 1.31 | 0.016 | 0.004 | 0 | 0 | 0.01 | 0.01 | 0.0002 | 0 | 0.01 | 0 | 0 | 0 | 0.002 | 0 | 0.001 | 0 | 0 | 0.001 | 0.001 | 0 | 0 | 0 | 0 | 322 | 446 | 58 | 0 | 0 | 0 | PPXZ2601W | 1029926 | CM108 | 대경공장 JCOE 시편절단 | 5114 | JCOE 생산창고 | SPXZ252100 | N5LBL2 | 762 | 31.8 | WK454440 | B36964401 | 2312J1846 | Stripe 용접 | API-5LBL2I | 동국제강(주) 당진공장 | 322 | 446 | 58 | 0 | 0 | 0 | 0 | 522.872 | 0 | 2024-01-03
WK456974 | B36968401 | DONGGUK | 20231220 | 20231221 | 0.167 | 0.333 | 0.08 | 0.3 | 1.49 | 0.014 | 0.002 | 0 | 0 | 0.01 | 0.01 | 0.0002 | 0 | 0.01 | 0 | 0 | 0 | 0.003 | 0 | 0.02 | 0 | 0 | 0.016 | 0.002 | 0 | 0 | 0 | 0 | 492 | 578 | 33 | 0 | 0 | 0 | PPY10409T | 1030358 | CM108 | 대경공장 JCOE 시편절단 | 5114 | JCOE 생산창고 | SPY1041160 | NX52L2 | 762 | 9.5 | WK456974 | B36968401 | 2401J0157 | Stripe 모재 T방향 | API-X52L2 | 동국제강(주) 당진공장 | 492 | 578 | 33 | 158.942 | 432.289 | 162.488 | 441.934 | 561.41 | 35.3999 | 2024-01-09
WK456974 | B36968401 | DONGGUK | 20231220 | 20231221 | 0.167 | 0.333 | 0.08 | 0.3 | 1.49 | 0.014 | 0.002 | 0 | 0 | 0.01 | 0.01 | 0.0002 | 0 | 0.01 | 0 | 0 | 0 | 0.003 | 0 | 0.02 | 0 | 0 | 0.016 | 0.002 | 0 | 0 | 0 | 0 | 492 | 578 | 33 | 0 | 0 | 0 | PPY10409W | 1030358 | CM108 | 대경공장 JCOE 시편절단 | 5114 | JCOE 생산창고 | SPY1041160 | NX52L2 | 762 | 9.5 | WK456974 | B36968401 | 2401J0157 | Stripe 용접 | API-X52L2 | 동국제강(주) 당진공장 | 492 | 578 | 33 | 0 | 0 | 0 | 0 | 591.874 | 0 | 2024-01-09
WK456974 | B36968403 | DONGGUK | 20231220 | 20231221 | 0.167 | 0.333 | 0.08 | 0.3 | 1.49 | 0.014 | 0.002 | 0 | 0 | 0.01 | 0.01 | 0.0002 | 0 | 0.01 | 0 | 0 | 0 | 0.003 | 0 | 0.02 | 0 | 0 | 0.016 | 0.002 | 0 | 0 | 0 | 0 | 492 | 578 | 33 | 0 | 0 | 0 | PPY10801W | 1030542 | CM108 | 대경공장 JCOE 시편절단 | 5114 | JCOE 생산창고 | SPY1051120 | NX52L2 | 914 | 9.5 | WK456974 | B36968403 | 2401J0274 | Stripe 용접 | API-X52L2 | 동국제강(주) 당진공장 | 492 | 578 | 33 | 63.439 | 175.392 | 0 | 0 | 563.882 | 0 | 2024-01-11
WK456974 | B36968403 | DONGGUK | 20231220 | 20231221 | 0.167 | 0.333 | 0.08 | 0.3 | 1.49 | 0.014 | 0.002 | 0 | 0 | 0.01 | 0.01 | 0.0002 | 0 | 0.01 | 0 | 0 | 0 | 0.003 | 0 | 0.02 | 0 | 0 | 0.016 | 0.002 | 0 | 0 | 0 | 0 | 492 | 578 | 33 | 0 | 0 | 0 | PPY10801T | 1030542 | CM108 | 대경공장 JCOE 시편절단 | 5114 | JCOE 생산창고 | SPY1051120 | NX52L2 | 914 | 9.5 | WK456974 | B36968403 | 2401J0274 | Stripe 모재 T방향 | API-X52L2 | 동국제강(주) 당진공장 | 492 | 578 | 33 | 154.578 | 418.246 | 156.227 | 422.706 | 541.639 | 37.8 | 2024-01-11
WK453849 | B36993305 | DONGGUK | 20231220 | 20231221 | 0.155 | 0.301 | 0.08 | 0.25 | 1.3 | 0.014 | 0.003 | 0.028 | 0.029 | 0.01 | 0.01 | 0.0001 | 0 | 0.01 | 0 | 0 | 0 | 0.003 | 0.0031 | 0.001 | 0 | 0 | 0.002 | 0.002 | 0 | 0 | 0 | 138 | 323 | 444 | 42 | 0 | 0 | 0 | PPY11815W | 1032015 | CM108 | 대경공장 JCOE 시편절단 | 5114 | JCOE 생산창고 | SPY1181180 | NX42L2D | 762 | 9.5 | WK453849 | B36993305 | 2401J1015 | Stripe 용접 | API-5LBX42L2 | 동국제강(주) 당진공장 | 323 | 444 | 42 | 153.516 | 407.876 | 0 | 0 | 492.007 | 0 | 2024-01-23
WK453849 | B36993305 | DONGGUK | 20231220 | 20231221 | 0.155 | 0.301 | 0.08 | 0.25 | 1.3 | 0.014 | 0.003 | 0.028 | 0.029 | 0.01 | 0.01 | 0.0001 | 0 | 0.01 | 0 | 0 | 0 | 0.003 | 0.0031 | 0.001 | 0 | 0 | 0.002 | 0.002 | 0 | 0 | 0 | 138 | 323 | 444 | 42 | 0 | 0 | 0 | PPY11815T | 1032015 | CM108 | 대경공장 JCOE 시편절단 | 5114 | JCOE 생산창고 | SPY1181180 | NX42L2D | 762 | 9.5 | WK453849 | B36993305 | 2401J1015 | Stripe 모재 T방향 | API-5LBX42L2 | 동국제강(주) 당진공장 | 323 | 444 | 42 | 122.464 | 323.053 | 126.286 | 333.137 | 453.733 | 44.3999 | 2024-01-23
WK560088 | B36993401 | DONGGUK | 20231218 | 20231219 | 0.156 | 0.302 | 0.08 | 0.26 | 1.31 | 0.011 | 0.003 | 0.034 | 0.034 | 0.01 | 0.01 | 0.0001 | 0 | 0.01 | 0 | 0 | 0 | 0.003 | 0.0032 | 0.001 | 0 | 0 | 0.001 | 0.001 | 0 | 0 | 0 | 137 | 335 | 456 | 43 | 0 | 0 | 0 | PPY11812W | 1032015 | CM108 | 대경공장 JCOE 시편절단 | 5114 | JCOE 생산창고 | SPY1181150 | NX42L2D | 762 | 9.5 | WK560088 | B36993401 | 2401J1009 | Stripe 용접 | API-5LBX42L2 | 동국제강(주) 당진공장 | 335 | 456 | 43 | 0 | 0 | 0 | 0 | 495.61 | 0 | 2024-01-23
WK560088 | B36993401 | DONGGUK | 20231218 | 20231219 | 0.156 | 0.302 | 0.08 | 0.26 | 1.31 | 0.011 | 0.003 | 0.034 | 0.034 | 0.01 | 0.01 | 0.0001 | 0 | 0.01 | 0 | 0 | 0 | 0.003 | 0.0032 | 0.001 | 0 | 0 | 0.001 | 0.001 | 0 | 0 | 0 | 137 | 335 | 456 | 43 | 0 | 0 | 0 | PPY11812T | 1032015 | CM108 | 대경공장 JCOE 시편절단 | 5114 | JCOE 생산창고 | SPY1181150 | NX42L2D | 762 | 9.5 | WK560088 | B36993401 | 2401J1009 | Stripe 모재 T방향 | API-5LBX42L2 | 동국제강(주) 당진공장 | 335 | 456 | 43 | 122.202 | 336.009 | 124.266 | 341.683 | 467.648 | 42.3999 | 2024-01-23
WK457021 | B37065102 | DONGGUK | 20231229 | 20231230 | 0.208 | 0.326 | 0.14 | 0.32 | 1.09 | 0.014 | 0.003 | 0 | 0 | 0.01 | 0.01 | 0.0002 | 0 | 0.01 | 0 | 0 | 0 | 0.003 | 0 | 0.016 | 0 | 0 | 0.015 | 0.001 | 0 | 0 | 0 | 0 | 471 | 593 | 30 | 0 | 0 | 0 | PPY11003T | 1030938 | CM108 | 대경공장 JCOE 시편절단 | 5114 | JCOE 생산창고 | SPY1102050 | NX56L1 | 610 | 12.7 | WK457021 | B37065102 | 2401J0482 | Stripe 모재 T방향 | API-X56L2 | 동국제강(주) 당진공장 | 506 | 613 | 30 | 209.144 | 416.611 | 217.065 | 432.389 | 574.929 | 40.6 | 2024-01-16
WK457021 | B37065102 | DONGGUK | 20231229 | 20231230 | 0.208 | 0.326 | 0.14 | 0.32 | 1.09 | 0.014 | 0.003 | 0 | 0 | 0.01 | 0.01 | 0.0002 | 0 | 0.01 | 0 | 0 | 0 | 0.003 | 0 | 0.016 | 0 | 0 | 0.015 | 0.001 | 0 | 0 | 0 | 0 | 471 | 593 | 30 | 0 | 0 | 0 | PPY11003W | 1030938 | CM108 | 대경공장 JCOE 시편절단 | 5114 | JCOE 생산창고 | SPY1102050 | NX56L1 | 610 | 12.7 | WK457021 | B37065102 | 2401J0482 | Stripe 용접 | API-X56L2 | 동국제강(주) 당진공장 | 506 | 613 | 30 | 248.12 | 497.21 | 0 | 0 | 590.214 | 0 | 2024-01-16
WK457022 | B37065402 | DONGGUK | 20231227 | 20231228 | 0.219 | 0.337 | 0.15 | 0.34 | 1.1 | 0.013 | 0.003 | 0 | 0 | 0.01 | 0.01 | 0.0002 | 0 | 0.01 | 0 | 0 | 0 | 0.003 | 0 | 0.013 | 0 | 0 | 0.016 | 0.001 | 0 | 0 | 0 | 0 | 532 | 655 | 28 | 0 | 0 | 0 | PPY11002T | 1030938 | CM108 | 대경공장 JCOE 시편절단 | 5114 | JCOE 생산창고 | SPY1102090 | NX56L1 | 610 | 12.7 | WK457022 | B37065402 | 2401J0486 | Stripe 모재 T방향 | API-X56L2 | 동국제강(주) 당진공장 | 532 | 655 | 31 | 201.566 | 403.124 | 208.248 | 416.488 | 571.543 | 37.3999 | 2024-01-16
WK457022 | B37065402 | DONGGUK | 20231227 | 20231228 | 0.219 | 0.337 | 0.15 | 0.34 | 1.1 | 0.013 | 0.003 | 0 | 0 | 0.01 | 0.01 | 0.0002 | 0 | 0.01 | 0 | 0 | 0 | 0.003 | 0 | 0.013 | 0 | 0 | 0.016 | 0.001 | 0 | 0 | 0 | 0 | 532 | 655 | 28 | 0 | 0 | 0 | PPY11002W | 1030938 | CM108 | 대경공장 JCOE 시편절단 | 5114 | JCOE 생산창고 | SPY1102090 | NX56L1 | 610 | 12.7 | WK457022 | B37065402 | 2401J0486 | Stripe 용접 | API-X56L2 | 동국제강(주) 당진공장 | 532 | 655 | 31 | 243.83 | 485.126 | 0 | 0 | 586.781 | 0 | 2024-01-16
WK457024 | B37066002 | DONGGUK | 20231229 | 20231230 | 0.22 | 0.342 | 0.15 | 0.35 | 1.12 | 0.013 | 0.004 | 0 | 0 | 0.01 | 0.01 | 0.0002 | 0 | 0.01 | 0 | 0 | 0 | 0.008 | 0 | 0.015 | 0 | 0 | 0.015 | 0.001 | 0 | 0 | 0 | 0 | 540 | 671 | 29 | 0 | 0 | 0 | PPY11103W | 1030938 | CM108 | 대경공장 JCOE 시편절단 | 5114 | JCOE 생산창고 | SPY1102110 | NX56L1 | 610 | 12.7 | WK457024 | B37066002 | 2401J0502 | Stripe 용접 | API-X56L2 | 동국제강(주) 당진공장 | 522 | 661 | 31 | 278.658 | 554.055 | 0 | 0 | 603.579 | 0 | 2024-01-16
WK457024 | B37066002 | DONGGUK | 20231229 | 20231230 | 0.22 | 0.342 | 0.15 | 0.35 | 1.12 | 0.013 | 0.004 | 0 | 0 | 0.01 | 0.01 | 0.0002 | 0 | 0.01 | 0 | 0 | 0 | 0.008 | 0 | 0.015 | 0 | 0 | 0.015 | 0.001 | 0 | 0 | 0 | 0 | 540 | 671 | 29 | 0 | 0 | 0 | PPY11103T | 1030938 | CM108 | 대경공장 JCOE 시편절단 | 5114 | JCOE 생산창고 | SPY1102110 | NX56L1 | 610 | 12.7 | WK457024 | B37066002 | 2401J0502 | Stripe 모재 T방향 | API-X56L2 | 동국제강(주) 당진공장 | 522 | 661 | 31 | 274.604 | 546.463 | 273.304 | 543.875 | 679.627 | 31.6 | 2024-01-16
WK457025 | B37066102 | DONGGUK | 20231229 | 20231230 | 0.22 | 0.339 | 0.15 | 0.35 | 1.11 | 0.012 | 0.004 | 0 | 0 | 0.01 | 0.01 | 0.0002 | 0 | 0.01 | 0 | 0 | 0 | 0.004 | 0 | 0.015 | 0 | 0 | 0.015 | 0.001 | 0 | 0 | 0 | 0 | 505 | 660 | 29 | 0 | 0 | 0 | PPY11004T | 1030938 | CM108 | 대경공장 JCOE 시편절단 | 5114 | JCOE 생산창고 | SPY1102070 | NX56L1 | 610 | 12.7 | WK457025 | B37066102 | 2401J0484 | Stripe 모재 T방향 | API-X56L2 | 동국제강(주) 당진공장 | 505 | 660 | 29 | 216.94 | 433.33 | 222.716 | 444.867 | 596.793 | 36.2 | 2024-01-16
WK457025 | B37066102 | DONGGUK | 20231229 | 20231230 | 0.22 | 0.339 | 0.15 | 0.35 | 1.11 | 0.012 | 0.004 | 0 | 0 | 0.01 | 0.01 | 0.0002 | 0 | 0.01 | 0 | 0 | 0 | 0.004 | 0 | 0.015 | 0 | 0 | 0.015 | 0.001 | 0 | 0 | 0 | 0 | 505 | 660 | 29 | 0 | 0 | 0 | PPY11004W | 1030938 | CM108 | 대경공장 JCOE 시편절단 | 5114 | JCOE 생산창고 | SPY1102070 | NX56L1 | 610 | 12.7 | WK457025 | B37066102 | 2401J0484 | Stripe 용접 | API-X56L2 | 동국제강(주) 당진공장 | 505 | 660 | 29 | 248.355 | 496.255 | 0 | 0 | 596.543 | 0 | 2024-01-16
WK649037 | B37066202 | DONGGUK | 20231229 | 20231230 | 0.219 | 0.341 | 0.15 | 0.33 | 1.12 | 0.015 | 0.003 | 0 | 0 | 0.01 | 0.01 | 0.0002 | 0 | 0.01 | 0 | 0 | 0 | 0.003 | 0 | 0.015 | 0 | 0 | 0.016 | 0.001 | 0 | 0 | 0 | 0 | 519 | 644 | 27 | 0 | 0 | 0 | PPY11005T | 1030938 | CM108 | 대경공장 JCOE 시편절단 | 5114 | JCOE 생산창고 | SPY1102080 | NX56L1 | 610 | 12.7 | WK649037 | B37066202 | 2401J0485 | Stripe 모재 T방향 | API-X56L2 | 동국제강(주) 당진공장 | 519 | 644 | 27 | 220.933 | 441.895 | 236.114 | 472.258 | 607.599 | 36.8 | 2024-01-16
WK649037 | B37066202 | DONGGUK | 20231229 | 20231230 | 0.219 | 0.341 | 0.15 | 0.33 | 1.12 | 0.015 | 0.003 | 0 | 0 | 0.01 | 0.01 | 0.0002 | 0 | 0.01 | 0 | 0 | 0 | 0.003 | 0 | 0.015 | 0 | 0 | 0.016 | 0.001 | 0 | 0 | 0 | 0 | 519 | 644 | 27 | 0 | 0 | 0 | PPY11005W | 1030938 | CM108 | 대경공장 JCOE 시편절단 | 5114 | JCOE 생산창고 | SPY1102080 | NX56L1 | 610 | 12.7 | WK649037 | B37066202 | 2401J0485 | Stripe 용접 | API-X56L2 | 동국제강(주) 당진공장 | 519 | 644 | 27 | 0 | 0 | 0 | 0 | 609.694 | 0 | 2024-01-16
WK649038 | B37066302 | DONGGUK | 20231229 | 20231230 | 0.219 | 0.339 | 0.15 | 0.33 | 1.11 | 0.013 | 0.003 | 0 | 0 | 0.01 | 0.01 | 0.0002 | 0 | 0.01 | 0 | 0 | 0 | 0.003 | 0 | 0.015 | 0 | 0 | 0.016 | 0.001 | 0 | 0 | 0 | 0 | 543 | 667 | 27 | 0 | 0 | 0 | PPY11101T | 1030938 | CM108 | 대경공장 JCOE 시편절단 | 5114 | JCOE 생산창고 | SPY1102100 | NX56L1 | 610 | 12.7 | WK649038 | B37066302 | 2401J0500 | Stripe 모재 T방향 | API-X56L2 | 동국제강(주) 당진공장 | 543 | 667 | 27 | 239.159 | 477.246 | 248.478 | 495.842 | 628.719 | 32 | 2024-01-16
WK649038 | B37066302 | DONGGUK | 20231229 | 20231230 | 0.219 | 0.339 | 0.15 | 0.33 | 1.11 | 0.013 | 0.003 | 0 | 0 | 0.01 | 0.01 | 0.0002 | 0 | 0.01 | 0 | 0 | 0 | 0.003 | 0 | 0.015 | 0 | 0 | 0.016 | 0.001 | 0 | 0 | 0 | 0 | 543 | 667 | 27 | 0 | 0 | 0 | PPY11101W | 1030938 | CM108 | 대경공장 JCOE 시편절단 | 5114 | JCOE 생산창고 | SPY1102100 | NX56L1 | 610 | 12.7 | WK649038 | B37066302 | 2401J0500 | Stripe 용접 | API-X56L2 | 동국제강(주) 당진공장 | 543 | 667 | 27 | 270.265 | 537.108 | 0 | 0 | 603.145 | 0 | 2024-01-16
WK560518 | B37095103 | DONGGUK | 20231227 | 20231228 | 0.168 | 0.338 | 0.08 | 0.29 | 1.52 | 0.013 | 0.002 | 0 | 0 | 0.01 | 0.01 | 0.0002 | 0 | 0.01 | 0 | 0 | 0 | 0.004 | 0 | 0.02 | 0 | 0 | 0.015 | 0.002 | 0 | 0 | 0 | 0 | 498 | 586 | 32 | 0 | 0 | 0 | PPY10407W | 1030358 | CM108 | 대경공장 JCOE 시편절단 | 5114 | JCOE 생산창고 | SPY1041140 | NX52L2 | 762 | 9.5 | WK560518 | B37095103 | 2401J0155 | Stripe 용접 | API-X52L2 | 동국제강(주) 당진공장 | 498 | 586 | 32 | 186.817 | 502.125 | 0 | 0 | 571.141 | 0 | 2024-01-09
WK560518 | B37095103 | DONGGUK | 20231227 | 20231228 | 0.168 | 0.338 | 0.08 | 0.29 | 1.52 | 0.013 | 0.002 | 0 | 0 | 0.01 | 0.01 | 0.0002 | 0 | 0.01 | 0 | 0 | 0 | 0.004 | 0 | 0.02 | 0 | 0 | 0.015 | 0.002 | 0 | 0 | 0 | 0 | 498 | 586 | 32 | 0 | 0 | 0 | PPY10407T | 1030358 | CM108 | 대경공장 JCOE 시편절단 | 5114 | JCOE 생산창고 | SPY1041140 | NX52L2 | 762 | 9.5 | WK560518 | B37095103 | 2401J0155 | Stripe 모재 T방향 | API-X52L2 | 동국제강(주) 당진공장 | 498 | 586 | 32 | 169.062 | 455.023 | 170.066 | 457.726 | 554.757 | 38.6 | 2024-01-09
WK648068 | B37108903 | DONGGUK | 20231227 | 20231228 | 0 | 0.312 | 0.16 | 0.17 | 0.89 | 0.023 | 0.004 | 0.032 | 0 | 0.01 | 0.01 | 0.0001 | 0 | 0.01 | 0 | 0 | 0 | 0.003 | 0 | 0.001 | 0 | 0 | 0.002 | 0.001 | 0 | 0 | 0 | 0 | 289 | 460 | 27 | 0 | 0 | 0 | PPY11606T | 1031261 | CM108 | 대경공장 JCOE 시편절단 | 5114 | JCOE 생산창고 | SPY1152190 | 2C60C12 | 813 | 19.05 | WK648068 | B37108903 | 2401J0754 | Stripe 모재 T방향 | A516-60 | 동국제강(주) 당진공장 | 289 | 460 | 27 | 257.538 | 349.073 | 269.969 | 365.923 | 483.961 | 44.2 | 2024-01-24
WK648068 | B37108903 | DONGGUK | 20231227 | 20231228 | 0 | 0.312 | 0.16 | 0.17 | 0.89 | 0.023 | 0.004 | 0.032 | 0 | 0.01 | 0.01 | 0.0001 | 0 | 0.01 | 0 | 0 | 0 | 0.003 | 0 | 0.001 | 0 | 0 | 0.002 | 0.001 | 0 | 0 | 0 | 0 | 289 | 460 | 27 | 0 | 0 | 0 | PPY11606W | 1031261 | CM108 | 대경공장 JCOE 시편절단 | 5114 | JCOE 생산창고 | SPY1152190 | 2C60C12 | 813 | 19.05 | WK648068 | B37108903 | 2401J0754 | Stripe 용접 | A516-60 | 동국제강(주) 당진공장 | 289 | 460 | 27 | 94.5406 | 257.243 | 0 | 0 | 533.422 | 0 | 2024-01-24
WSF75123 | B37122904 | DONGGUK | 20231229 | 20231230 | 0.162 | 0.323 | 0.08 | 0.28 | 1.43 | 0.006 | 0.001 | 0 | 0 | 0.016 | 0.013 | 0 | 0 | 0.023 | 0 | 0 | 0 | 0.003 | 0 | 0.019 | 0 | 0 | 0.012 | 0.002 | 0 | 0 | 0 | 210 | 522 | 605 | 39 | 0 | 0 | 0 | PPY11204T | 1030941 | CM108 | 대경공장 JCOE 시편절단 | 5114 | JCOE 생산창고 | SPY1121030 | NX56L2D | 610 | 19.1 | WSF75123 | B37122904 | 2401J0609 | Stripe 모재 T방향 | API-X52X56L2 | 동국제강(주) 당진공장 | 522 | 605 | 39 | 315.804 | 425.701 | 341.907 | 460.887 | 547.553 | 50.6 | 2024-01-18
WSF75123 | B37122904 | DONGGUK | 20231229 | 20231230 | 0.162 | 0.323 | 0.08 | 0.28 | 1.43 | 0.006 | 0.001 | 0 | 0 | 0.016 | 0.013 | 0 | 0 | 0.023 | 0 | 0 | 0 | 0.003 | 0 | 0.019 | 0 | 0 | 0.012 | 0.002 | 0 | 0 | 0 | 210 | 522 | 605 | 39 | 0 | 0 | 0 | PPY11204W | 1030941 | CM108 | 대경공장 JCOE 시편절단 | 5114 | JCOE 생산창고 | SPY1121030 | NX56L2D | 610 | 19.1 | WSF75123 | B37122904 | 2401J0609 | Stripe 용접 | API-X52X56L2 | 동국제강(주) 당진공장 | 522 | 605 | 39 | 386.036 | 521.289 | 0 | 0 | 559.412 | 0 | 2024-01-18
WK557222 | B37138601 | DONGGUK | 20231228 | 20231229 | 0.166 | 0.357 | 0.07 | 0.23 | 1.51 | 0.01 | 0.002 | 0 | 0 | 0.1 | 0.13 | 0.0002 | 0 | 0.09 | 0 | 0 | 0 | 0.002 | 0 | 0.042 | 0 | 0 | 0.013 | 0.002 | 0 | 0 | 0 | 158 | 546 | 648 | 35 | 0 | 0 | 0 | PPY10914W | 1030640 | CM108 | 대경공장 JCOE 시편절단 | 5114 | JCOE 생산창고 | SPY1091100 | NX70L2 | 1067 | 25.4 | WK557222 | B37138601 | 2401J0390 | Stripe 용접 | API-X70L2I | 동국제강(주) 당진공장 | 546 | 648 | 35 | 128.946 | 132.513 | 0 | 0 | 630.945 | 0 | 2024-01-11
WK557222 | B37138601 | DONGGUK | 20231228 | 20231229 | 0.166 | 0.357 | 0.07 | 0.23 | 1.51 | 0.01 | 0.002 | 0 | 0 | 0.1 | 0.13 | 0.0002 | 0 | 0.09 | 0 | 0 | 0 | 0.002 | 0 | 0.042 | 0 | 0 | 0.013 | 0.002 | 0 | 0 | 0 | 158 | 546 | 648 | 35 | 0 | 0 | 0 | PPY10914T | 1030640 | CM108 | 대경공장 JCOE 시편절단 | 5114 | JCOE 생산창고 | SPY1091100 | NX70L2 | 1067 | 25.4 | WK557222 | B37138601 | 2401J0390 | Stripe 모재 T방향 | API-X70L2I | 동국제강(주) 당진공장 | 546 | 648 | 35 | 527.839 | 546.468 | 542.065 | 561.196 | 644.147 | 44.8 | 2024-01-11
WSB90509 | B37138701 | DONGGUK | 20231228 | 20231229 | 0.161 | 0.343 | 0.07 | 0.26 | 1.47 | 0.01 | 0.002 | 0 | 0 | 0.079 | 0.116 | 0 | 0 | 0.07 | 0 | 0 | 0 | 0.003 | 0 | 0.037 | 0 | 0 | 0.013 | 0.002 | 0 | 0 | 0 | 200 | 546 | 648 | 44 | 0 | 0 | 0 | PPY10917W | 1030640 | CM108 | 대경공장 JCOE 시편절단 | 5114 | JCOE 생산창고 | SPY1091130 | NX70L2 | 1067 | 25.4 | WSB90509 | B37138701 | 2401J0398 | Stripe 용접 | API-X70L2I | 동국제강(주) 당진공장 | 546 | 648 | 44 | 570.365 | 587.127 | 0 | 0 | 616.828 | 0 | 2024-01-11
WSB90509 | B37138701 | DONGGUK | 20231228 | 20231229 | 0.161 | 0.343 | 0.07 | 0.26 | 1.47 | 0.01 | 0.002 | 0 | 0 | 0.079 | 0.116 | 0 | 0 | 0.07 | 0 | 0 | 0 | 0.003 | 0 | 0.037 | 0 | 0 | 0.013 | 0.002 | 0 | 0 | 0 | 200 | 546 | 648 | 44 | 0 | 0 | 0 | PPY10917T | 1030640 | CM108 | 대경공장 JCOE 시편절단 | 5114 | JCOE 생산창고 | SPY1091130 | NX70L2 | 1067 | 25.4 | WSB90509 | B37138701 | 2401J0398 | Stripe 모재 T방향 | API-X70L2I | 동국제강(주) 당진공장 | 546 | 648 | 44 | 503.647 | 520.429 | 527.467 | 545.042 | 635.229 | 49.6 | 2024-01-11
WSB90511 | B37139001 | DONGGUK | 20231226 | 20231227 | 0.16 | 0.344 | 0.07 | 0.25 | 1.48 | 0.009 | 0.002 | 0 | 0 | 0.082 | 0.114 | 0 | 0 | 0.076 | 0 | 0 | 0 | 0.003 | 0 | 0.037 | 0 | 0 | 0.014 | 0.002 | 0 | 0 | 0 | 195 | 545 | 647 | 43 | 0 | 0 | 0 | PPY10911T | 1030640 | CM108 | 대경공장 JCOE 시편절단 | 5114 | JCOE 생산창고 | SPY1091050 | NX70L2 | 1067 | 25.4 | WSB90511 | B37139001 | 2401J0371 | Stripe 모재 T방향 | API-X70L2I | 동국제강(주) 당진공장 | 545 | 647 | 43 | 528.338 | 548.119 | 545.478 | 565.9 | 646.675 | 47.2 | 2024-01-11
WSB90511 | B37139001 | DONGGUK | 20231226 | 20231227 | 0.16 | 0.344 | 0.07 | 0.25 | 1.48 | 0.009 | 0.002 | 0 | 0 | 0.082 | 0.114 | 0 | 0 | 0.076 | 0 | 0 | 0 | 0.003 | 0 | 0.037 | 0 | 0 | 0.014 | 0.002 | 0 | 0 | 0 | 195 | 545 | 647 | 43 | 0 | 0 | 0 | PPY10911W | 1030640 | CM108 | 대경공장 JCOE 시편절단 | 5114 | JCOE 생산창고 | SPY1091050 | NX70L2 | 1067 | 25.4 | WSB90511 | B37139001 | 2401J0371 | Stripe 용접 | API-X70L2I | 동국제강(주) 당진공장 | 545 | 647 | 43 | 577.144 | 602.521 | 0 | 0 | 628.851 | 0 | 2024-01-11
WSB90515 | B37139401 | DONGGUK | 20231226 | 20231227 | 0.166 | 0.354 | 0.07 | 0.23 | 1.5 | 0.009 | 0.003 | 0 | 0 | 0.083 | 0.119 | 0 | 0 | 0.084 | 0 | 0 | 0 | 0.003 | 0 | 0.037 | 0 | 0 | 0.015 | 0.002 | 0 | 0 | 0 | 165 | 553 | 647 | 43 | 0 | 0 | 0 | PPY10910W | 1030640 | CM108 | 대경공장 JCOE 시편절단 | 5114 | JCOE 생산창고 | SPY1091040 | NX70L2 | 1067 | 25.4 | WSB90515 | B37139401 | 2401J0370 | Stripe 용접 | API-X70L2I | 동국제강(주) 당진공장 | 553 | 647 | 43 | 572.761 | 598.116 | 0 | 0 | 633.266 | 0 | 2024-01-11
WSB90515 | B37139401 | DONGGUK | 20231226 | 20231227 | 0.166 | 0.354 | 0.07 | 0.23 | 1.5 | 0.009 | 0.003 | 0 | 0 | 0.083 | 0.119 | 0 | 0 | 0.084 | 0 | 0 | 0 | 0.003 | 0 | 0.037 | 0 | 0 | 0.015 | 0.002 | 0 | 0 | 0 | 165 | 553 | 647 | 43 | 0 | 0 | 0 | PPY10910T | 1030640 | CM108 | 대경공장 JCOE 시편절단 | 5114 | JCOE 생산창고 | SPY1091040 | NX70L2 | 1067 | 25.4 | WSB90515 | B37139401 | 2401J0370 | Stripe 모재 T방향 | API-X70L2I | 동국제강(주) 당진공장 | 553 | 647 | 43 | 510.729 | 530.925 | 538.07 | 559.348 | 650.436 | 49 | 2024-01-11
WK557220 | B37139901 | DONGGUK | 20231228 | 20231229 | 0.166 | 0.357 | 0.07 | 0.24 | 1.51 | 0.01 | 0.002 | 0 | 0 | 0.1 | 0.13 | 0.0001 | 0 | 0.08 | 0 | 0 | 0 | 0.003 | 0 | 0.038 | 0 | 0 | 0.013 | 0.002 | 0 | 0 | 0 | 200 | 539 | 639 | 44 | 0 | 0 | 0 | PPY10916W | 1030640 | CM108 | 대경공장 JCOE 시편절단 | 5114 | JCOE 생산창고 | SPY1091140 | NX70L2 | 1067 | 25.4 | WK557220 | B37139901 | 2401J0399 | Stripe 용접 | API-X70L2I | 동국제강(주) 당진공장 | 539 | 639 | 44 | 372.88 | 382.114 | 0 | 0 | 616.799 | 0 | 2024-01-11
WK557220 | B37139901 | DONGGUK | 20231228 | 20231229 | 0.166 | 0.357 | 0.07 | 0.24 | 1.51 | 0.01 | 0.002 | 0 | 0 | 0.1 | 0.13 | 0.0001 | 0 | 0.08 | 0 | 0 | 0 | 0.003 | 0 | 0.038 | 0 | 0 | 0.013 | 0.002 | 0 | 0 | 0 | 200 | 539 | 639 | 44 | 0 | 0 | 0 | PPY10916T | 1030640 | CM108 | 대경공장 JCOE 시편절단 | 5114 | JCOE 생산창고 | SPY1091140 | NX70L2 | 1067 | 25.4 | WK557220 | B37139901 | 2401J0399 | Stripe 모재 T방향 | API-X70L2I | 동국제강(주) 당진공장 | 539 | 639 | 44 | 481.768 | 499.228 | 506.98 | 525.355 | 632.75 | 48.8 | 2024-01-11
WK456609 | B37145701 | DONGGUK | 20231226 | 20231227 | 0 | 0.303 | 0.15 | 0.19 | 0.88 | 0.02 | 0.004 | 0.04 | 0 | 0.02 | 0.01 | 0.0001 | 0 | 0.01 | 0 | 0 | 0 | 0.003 | 0 | 0.001 | 0 | 0 | 0.001 | 0.001 | 0 | 0 | 0 | 0 | 288 | 453 | 30 | 0 | 0 | 0 | PPY11609W | 1031393 | CM108 | 대경공장 JCOE 시편절단 | 5114 | JCOE 생산창고 | SPY1161070 | 2C60C12 | 1016 | 23.83 | WK456609 | B37145701 | 2401J0817 | Stripe 용접 | A516-60 | 동국제강(주) 당진공장 | 288 | 453 | 30 | 0 | 0 | 0 | 0 | 529.275 | 0 | 2024-01-31
WK456609 | B37145701 | DONGGUK | 20231226 | 20231227 | 0 | 0.303 | 0.15 | 0.19 | 0.88 | 0.02 | 0.004 | 0.04 | 0 | 0.02 | 0.01 | 0.0001 | 0 | 0.01 | 0 | 0 | 0 | 0.003 | 0 | 0.001 | 0 | 0 | 0.001 | 0.001 | 0 | 0 | 0 | 0 | 288 | 453 | 30 | 0 | 0 | 0 | PPY11609T | 1031393 | CM108 | 대경공장 JCOE 시편절단 | 5114 | JCOE 생산창고 | SPY1161070 | 2C60C12 | 1016 | 23.83 | WK456609 | B37145701 | 2401J0817 | Stripe 모재 T방향 | A516-60 | 동국제강(주) 당진공장 | 288 | 453 | 30 | 318.145 | 350.951 | 337.608 | 372.42 | 480.133 | 45 | 2024-01-31
VK551001 | B37147001 | DONGGUK | 20231228 | 20231229 | 0.167 | 0.359 | 0.07 | 0.22 | 1.52 | 0.012 | 0.002 | 0 | 0 | 0.1 | 0.13 | 0.0002 | 0 | 0.09 | 0 | 0 | 0 | 0.003 | 0 | 0.037 | 0 | 0 | 0.012 | 0.003 | 0 | 0 | 0 | 204 | 569 | 643 | 26 | 0 | 0 | 0 | PPY10803W | 1030544 | CM108 | 대경공장 JCOE 시편절단 | 5114 | JCOE 생산창고 | SPY1062010 | NX70L2 | 914 | 9.5 | VK551001 | B37147001 | 2401J0276 | Stripe 용접 | API-X70L2I | 동국제강(주) 당진공장 | 594 | 666 | 27 | 221.046 | 613.13 | 0 | 0 | 646.714 | 0 | 2024-01-11
VK551001 | B37147001 | DONGGUK | 20231228 | 20231229 | 0.167 | 0.359 | 0.07 | 0.22 | 1.52 | 0.012 | 0.002 | 0 | 0 | 0.1 | 0.13 | 0.0002 | 0 | 0.09 | 0 | 0 | 0 | 0.003 | 0 | 0.037 | 0 | 0 | 0.012 | 0.003 | 0 | 0 | 0 | 204 | 569 | 643 | 26 | 0 | 0 | 0 | PPY10803T | 1030544 | CM108 | 대경공장 JCOE 시편절단 | 5114 | JCOE 생산창고 | SPY1062010 | NX70L2 | 914 | 9.5 | VK551001 | B37147001 | 2401J0276 | Stripe 모재 T방향 | API-X70L2I | 동국제강(주) 당진공장 | 594 | 666 | 27 | 195.676 | 539.737 | 200.057 | 551.82 | 645.099 | 29.8 | 2024-01-11
VK447099 | B37147102 | DONGGUK | 20231228 | 20231229 | 0.161 | 0.344 | 0.07 | 0.21 | 1.49 | 0.014 | 0.002 | 0 | 0 | 0.06 | 0.12 | 0.0001 | 0 | 0.08 | 0 | 0 | 0 | 0.002 | 0 | 0.035 | 0 | 0 | 0.011 | 0.002 | 0 | 0 | 0 | 221 | 597 | 700 | 24 | 0 | 0 | 0 | PPY10804W | 1030544 | CM108 | 대경공장 JCOE 시편절단 | 5114 | JCOE 생산창고 | SPY1081020 | NX70L2 | 914 | 9.5 | VK447099 | B37147102 | 2401J0280 | Stripe 용접 | API-X70L2I | 동국제강(주) 당진공장 | 597 | 700 | 24 | 213.996 | 589.504 | 0 | 0 | 631.625 | 0 | 2024-01-11
VK447099 | B37147102 | DONGGUK | 20231228 | 20231229 | 0.161 | 0.344 | 0.07 | 0.21 | 1.49 | 0.014 | 0.002 | 0 | 0 | 0.06 | 0.12 | 0.0001 | 0 | 0.08 | 0 | 0 | 0 | 0.002 | 0 | 0.035 | 0 | 0 | 0.011 | 0.002 | 0 | 0 | 0 | 221 | 597 | 700 | 24 | 0 | 0 | 0 | PPY10804T | 1030544 | CM108 | 대경공장 JCOE 시편절단 | 5114 | JCOE 생산창고 | SPY1081020 | NX70L2 | 914 | 9.5 | VK447099 | B37147102 | 2401J0280 | Stripe 모재 T방향 | API-X70L2I | 동국제강(주) 당진공장 | 597 | 700 | 24 | 212.509 | 579.727 | 214.674 | 585.633 | 720.121 | 27.4 | 2024-01-11
WK557217 | B37147201 | DONGGUK | 20231229 | 20231230 | 0.168 | 0.36 | 0.07 | 0.24 | 1.51 | 0.011 | 0.002 | 0 | 0 | 0.1 | 0.16 | 0.0002 | 0 | 0.1 | 0 | 0 | 0 | 0.003 | 0 | 0.04 | 0 | 0 | 0.012 | 0.002 | 0 | 0 | 0 | 218 | 623 | 719 | 24 | 0 | 0 | 0 | PPY10806W | 1030544 | CM108 | 대경공장 JCOE 시편절단 | 5114 | JCOE 생산창고 | SPY1081090 | NX70L2 | 914 | 9.5 | WK557217 | B37147201 | 2401J0296 | Stripe 용접 | API-X70L2I | 동국제강(주) 당진공장 | 623 | 719 | 24 | 164.49 | 458.126 | 0 | 0 | 649.283 | 0 | 2024-01-11
WK557217 | B37147201 | DONGGUK | 20231229 | 20231230 | 0.168 | 0.36 | 0.07 | 0.24 | 1.51 | 0.011 | 0.002 | 0 | 0 | 0.1 | 0.16 | 0.0002 | 0 | 0.1 | 0 | 0 | 0 | 0.003 | 0 | 0.04 | 0 | 0 | 0.012 | 0.002 | 0 | 0 | 0 | 218 | 623 | 719 | 24 | 0 | 0 | 0 | PPY10806T | 1030544 | CM108 | 대경공장 JCOE 시편절단 | 5114 | JCOE 생산창고 | SPY1081090 | NX70L2 | 914 | 9.5 | WK557217 | B37147201 | 2401J0296 | Stripe 모재 T방향 | API-X70L2I | 동국제강(주) 당진공장 | 623 | 719 | 24 | 226.927 | 627.922 | 230.033 | 636.518 | 781.092 | 26.2 | 2024-01-11
WK557217 | B37147201 | DONGGUK | 20231229 | 20231230 | 0.168 | 0.36 | 0.07 | 0.24 | 1.51 | 0.011 | 0.002 | 0 | 0 | 0.1 | 0.16 | 0.0002 | 0 | 0.1 | 0 | 0 | 0 | 0.003 | 0 | 0.04 | 0 | 0 | 0.012 | 0.002 | 0 | 0 | 0 | 218 | 623 | 719 | 24 | 0 | 0 | 0 | PPY10806T | 1030544 | CM108 | 대경공장 JCOE 시편절단 | 5114 | JCOE 생산창고 | SPY1081090 | NX70L2 | 914 | 9.5 | WK557217 | B37147201 | 2401J0296 | Stripe 모재 T방향 | API-X70L2I | 동국제강(주) 당진공장 | 623 | 719 | 24 | 190.007 | 523.222 | 194.628 | 535.947 | 643.537 | 27 | 2024-01-15
WSB90517 | B37147402 | DONGGUK | 20231228 | 20231229 | 0.166 | 0.353 | 0.07 | 0.24 | 1.5 | 0.015 | 0.003 | 0 | 0 | 0.078 | 0.122 | 0 | 0 | 0.089 | 0 | 0 | 0 | 0.003 | 0 | 0.043 | 0 | 0 | 0.014 | 0.002 | 0 | 0 | 0 | 224 | 603 | 673 | 23 | 0 | 0 | 0 | PPY10805T | 1030544 | CM108 | 대경공장 JCOE 시편절단 | 5114 | JCOE 생산창고 | SPY1081080 | NX70L2 | 914 | 9.5 | WSB90517 | B37147402 | 2401J0281 | Stripe 모재 T방향 | API-X70L2I | 동국제강(주) 당진공장 | 603 | 673 | 23 | 216.584 | 596.623 | 216.685 | 596.902 | 699.881 | 27.8 | 2024-01-11
WSB90517 | B37147402 | DONGGUK | 20231228 | 20231229 | 0.166 | 0.353 | 0.07 | 0.24 | 1.5 | 0.015 | 0.003 | 0 | 0 | 0.078 | 0.122 | 0 | 0 | 0.089 | 0 | 0 | 0 | 0.003 | 0 | 0.043 | 0 | 0 | 0.014 | 0.002 | 0 | 0 | 0 | 224 | 603 | 673 | 23 | 0 | 0 | 0 | PPY10805W | 1030544 | CM108 | 대경공장 JCOE 시편절단 | 5114 | JCOE 생산창고 | SPY1081080 | NX70L2 | 914 | 9.5 | WSB90517 | B37147402 | 2401J0281 | Stripe 용접 | API-X70L2I | 동국제강(주) 당진공장 | 603 | 673 | 23 | 220.311 | 609.3 | 0 | 0 | 648.803 | 0 | 2024-01-11
WSB90519 | B37147701 | DONGGUK | 20231228 | 20231229 | 0.161 | 0.346 | 0.07 | 0.23 | 1.49 | 0.009 | 0.003 | 0 | 0 | 0.074 | 0.118 | 0 | 0 | 0.072 | 0 | 0 | 0 | 0.003 | 0 | 0.037 | 0 | 0 | 0.014 | 0.002 | 0 | 0 | 0 | 187 | 559 | 626 | 28 | 0 | 0 | 0 | PPY10802W | 1030544 | CM108 | 대경공장 JCOE 시편절단 | 5114 | JCOE 생산창고 | SPY1081010 | NX70L2 | 914 | 9.5 | WSB90519 | B37147701 | 2401J0279 | Stripe 용접 | API-X70L2I | 동국제강(주) 당진공장 | 559 | 626 | 28 | 216.487 | 602.555 | 0 | 0 | 636.012 | 0 | 2024-01-11
WSB90519 | B37147701 | DONGGUK | 20231228 | 20231229 | 0.161 | 0.346 | 0.07 | 0.23 | 1.49 | 0.009 | 0.003 | 0 | 0 | 0.074 | 0.118 | 0 | 0 | 0.072 | 0 | 0 | 0 | 0.003 | 0 | 0.037 | 0 | 0 | 0.014 | 0.002 | 0 | 0 | 0 | 187 | 559 | 626 | 28 | 0 | 0 | 0 | PPY10802T | 1030544 | CM108 | 대경공장 JCOE 시편절단 | 5114 | JCOE 생산창고 | SPY1081010 | NX70L2 | 914 | 9.5 | WSB90519 | B37147701 | 2401J0279 | Stripe 모재 T방향 | API-X70L2I | 동국제강(주) 당진공장 | 559 | 626 | 28 | 197.112 | 542.813 | 202.28 | 557.045 | 642.601 | 30.6 | 2024-01-11
WK649009 | B37147902 | DONGGUK | 20231226 | 20231227 | 0.167 | 0.333 | 0.08 | 0.29 | 1.49 | 0.013 | 0.002 | 0 | 0 | 0.01 | 0.01 | 0.0002 | 0 | 0.01 | 0 | 0 | 0 | 0.003 | 0 | 0.02 | 0 | 0 | 0.015 | 0.002 | 0 | 0 | 0 | 0 | 485 | 579 | 32 | 0 | 0 | 0 | PPY11607W | 1031254 | CM108 | 대경공장 JCOE 시편절단 | 5114 | JCOE 생산창고 | SPY1151170 | NX52L2 | 864 | 12.7 | WK649009 | B37147902 | 2401J0775 | Stripe 용접 | API-X52L2 | 동국제강(주) 당진공장 | 485 | 579 | 32 | 0 | 0 | 0 | 0 | 579.784 | 0 | 2024-01-24
WK649009 | B37147902 | DONGGUK | 20231226 | 20231227 | 0.167 | 0.333 | 0.08 | 0.29 | 1.49 | 0.013 | 0.002 | 0 | 0 | 0.01 | 0.01 | 0.0002 | 0 | 0.01 | 0 | 0 | 0 | 0.003 | 0 | 0.02 | 0 | 0 | 0.015 | 0.002 | 0 | 0 | 0 | 0 | 485 | 579 | 32 | 0 | 0 | 0 | PPY11607T | 1031254 | CM108 | 대경공장 JCOE 시편절단 | 5114 | JCOE 생산창고 | SPY1151170 | NX52L2 | 864 | 12.7 | WK649009 | B37147902 | 2401J0775 | Stripe 모재 T방향 | API-X52L2 | 동국제강(주) 당진공장 | 485 | 579 | 32 | 211.394 | 435.122 | 218.558 | 449.868 | 560.229 | 39.3999 | 2024-01-24
WK649011 | B37148202 | DONGGUK | 20231227 | 20231228 | 0.167 | 0.333 | 0.08 | 0.29 | 1.49 | 0.015 | 0.002 | 0 | 0 | 0.01 | 0.01 | 0.0002 | 0 | 0.01 | 0 | 0 | 0 | 0.003 | 0 | 0.02 | 0 | 0 | 0.015 | 0.002 | 0 | 0 | 0 | 0 | 482 | 579 | 34 | 0 | 0 | 0 | PPY11608W | 1031254 | CM108 | 대경공장 JCOE 시편절단 | 5114 | JCOE 생산창고 | SPY1151180 | NX52L2 | 864 | 12.7 | WK649011 | B37148202 | 2401J0779 | Stripe 용접 | API-X52L2 | 동국제강(주) 당진공장 | 482 | 579 | 34 | 253.727 | 529.467 | 0 | 0 | 572.977 | 0 | 2024-01-24
WK649011 | B37148202 | DONGGUK | 20231227 | 20231228 | 0.167 | 0.333 | 0.08 | 0.29 | 1.49 | 0.015 | 0.002 | 0 | 0 | 0.01 | 0.01 | 0.0002 | 0 | 0.01 | 0 | 0 | 0 | 0.003 | 0 | 0.02 | 0 | 0 | 0.015 | 0.002 | 0 | 0 | 0 | 0 | 482 | 579 | 34 | 0 | 0 | 0 | PPY11608T | 1031254 | CM108 | 대경공장 JCOE 시편절단 | 5114 | JCOE 생산창고 | SPY1151180 | NX52L2 | 864 | 12.7 | WK649011 | B37148202 | 2401J0779 | Stripe 모재 T방향 | API-X52L2 | 동국제강(주) 당진공장 | 482 | 579 | 34 | 215.383 | 447.375 | 223.141 | 463.488 | 570.093 | 38.2 | 2024-01-24
WSF75115 | B37158601 | DONGGUK | 20231229 | 20231230 | 0.159 | 0.323 | 0.08 | 0.27 | 1.46 | 0.006 | 0.002 | 0 | 0 | 0.016 | 0.01 | 0 | 0 | 0.012 | 0 | 0 | 0 | 0.003 | 0 | 0.018 | 0 | 0 | 0.017 | 0.002 | 0 | 0 | 0 | 183 | 475 | 558 | 51 | 0 | 0 | 0 | PPY10505T | 1030444 | CM108 | 대경공장 JCOE 시편절단 | 5114 | JCOE 생산창고 | SPY1042150 | NX56L2D | 762 | 25.4 | WSF75115 | B37158601 | 2401J0212 | Stripe 모재 T방향 | API-X52X56L2 | 동국제강(주) 당진공장 | 475 | 558 | 51 | 406.841 | 425.293 | 429.055 | 448.515 | 551.123 | 54.6 | 2024-01-11
WSF75115 | B37158601 | DONGGUK | 20231229 | 20231230 | 0.159 | 0.323 | 0.08 | 0.27 | 1.46 | 0.006 | 0.002 | 0 | 0 | 0.016 | 0.01 | 0 | 0 | 0.012 | 0 | 0 | 0 | 0.003 | 0 | 0.018 | 0 | 0 | 0.017 | 0.002 | 0 | 0 | 0 | 183 | 475 | 558 | 51 | 0 | 0 | 0 | PPY10505W | 1030444 | CM108 | 대경공장 JCOE 시편절단 | 5114 | JCOE 생산창고 | SPY1042150 | NX56L2D | 762 | 25.4 | WSF75115 | B37158601 | 2401J0212 | Stripe 용접 | API-X52X56L2 | 동국제강(주) 당진공장 | 475 | 558 | 51 | 534.394 | 556.516 | 0 | 0 | 557.097 | 0 | 2024-01-11
WSB91330 | B37158703 | DONGGUK | 20231229 | 20231230 | 0.159 | 0.326 | 0.07 | 0.27 | 1.46 | 0.006 | 0.002 | 0 | 0 | 0.022 | 0.024 | 0 | 0 | 0.021 | 0 | 0 | 0 | 0.006 | 0 | 0.019 | 0 | 0 | 0.013 | 0.002 | 0 | 0 | 0 | 161 | 421 | 513 | 55 | 0 | 0 | 0 | PPY10504W | 1030444 | CM108 | 대경공장 JCOE 시편절단 | 5114 | JCOE 생산창고 | SPY1042140 | NX56L2D | 762 | 25.4 | WSB91330 | B37158703 | 2401J0210 | Stripe 용접 | API-X52X56L2 | 동국제강(주) 당진공장 | 421 | 513 | 55 | 182.845 | 188.836 | 0 | 0 | 537.457 | 0 | 2024-01-11
WSB91330 | B37158703 | DONGGUK | 20231229 | 20231230 | 0.159 | 0.326 | 0.07 | 0.27 | 1.46 | 0.006 | 0.002 | 0 | 0 | 0.022 | 0.024 | 0 | 0 | 0.021 | 0 | 0 | 0 | 0.006 | 0 | 0.019 | 0 | 0 | 0.013 | 0.002 | 0 | 0 | 0 | 161 | 421 | 513 | 55 | 0 | 0 | 0 | PPY10504T | 1030444 | CM108 | 대경공장 JCOE 시편절단 | 5114 | JCOE 생산창고 | SPY1042140 | NX56L2D | 762 | 25.4 | WSB91330 | B37158703 | 2401J0210 | Stripe 모재 T방향 | API-X52X56L2 | 동국제강(주) 당진공장 | 421 | 513 | 55 | 375.577 | 390.367 | 390.085 | 405.446 | 502.551 | 58.2 | 2024-01-11
WK457139 | B37172903 | DONGGUK | 20231221 | 20231222 | 0.155 | 0.3 | 0.08 | 0.25 | 1.29 | 0.012 | 0.004 | 0.041 | 0.043 | 0.01 | 0.01 | 0.0002 | 0 | 0.01 | 0 | 0 | 0 | 0.005 | 0.0034 | 0.001 | 0 | 0 | 0.002 | 0.001 | 0 | 0 | 0 | 169 | 410 | 513 | 34 | 0 | 0 | 0 | PPY11821T | 1032015 | CM108 | 대경공장 JCOE 시편절단 | 5114 | JCOE 생산창고 | SPY1182050 | NX42L2D | 762 | 9.5 | WK457139 | B37172903 | 2401J1046 | Stripe 모재 T방향 | API-5LBX42L2 | 동국제강(주) 당진공장 | 410 | 513 | 34 | 131.133 | 359.137 | 134.561 | 368.524 | 482.238 | 38.8 | 2024-01-23
WK457139 | B37172903 | DONGGUK | 20231221 | 20231222 | 0.155 | 0.3 | 0.08 | 0.25 | 1.29 | 0.012 | 0.004 | 0.041 | 0.043 | 0.01 | 0.01 | 0.0002 | 0 | 0.01 | 0 | 0 | 0 | 0.005 | 0.0034 | 0.001 | 0 | 0 | 0.002 | 0.001 | 0 | 0 | 0 | 169 | 410 | 513 | 34 | 0 | 0 | 0 | PPY11821W | 1032015 | CM108 | 대경공장 JCOE 시편절단 | 5114 | JCOE 생산창고 | SPY1182050 | NX42L2D | 762 | 9.5 | WK457139 | B37172903 | 2401J1046 | Stripe 용접 | API-5LBX42L2 | 동국제강(주) 당진공장 | 410 | 513 | 34 | 143.704 | 394.349 | 0 | 0 | 487.632 | 0 | 2024-01-23
WK457139 | B37173005 | DONGGUK | 20231226 | 20231227 | 0.155 | 0.3 | 0.08 | 0.25 | 1.29 | 0.012 | 0.004 | 0.041 | 0.043 | 0.01 | 0.01 | 0.0002 | 0 | 0.01 | 0 | 0 | 0 | 0.005 | 0.0034 | 0.001 | 0 | 0 | 0.002 | 0.001 | 0 | 0 | 0 | 169 | 378 | 486 | 35 | 0 | 0 | 0 | PPY10402W | 1030356 | CM108 | 대경공장 JCOE 시편절단 | 5114 | JCOE 생산창고 | SPY1032190 | NX42L2D | 762 | 9.5 | WK457139 | B37173005 | 2401J0120 | Stripe 용접 | API-5LBX42L2 | 동국제강(주) 당진공장 | 378 | 486 | 35 | 0 | 0 | 0 | 0 | 505.962 | 0 | 2024-01-16
WK457139 | B37173005 | DONGGUK | 20231226 | 20231227 | 0.155 | 0.3 | 0.08 | 0.25 | 1.29 | 0.012 | 0.004 | 0.041 | 0.043 | 0.01 | 0.01 | 0.0002 | 0 | 0.01 | 0 | 0 | 0 | 0.005 | 0.0034 | 0.001 | 0 | 0 | 0.002 | 0.001 | 0 | 0 | 0 | 169 | 378 | 486 | 35 | 0 | 0 | 0 | PPY10402T | 1030356 | CM108 | 대경공장 JCOE 시편절단 | 5114 | JCOE 생산창고 | SPY1032190 | NX42L2D | 762 | 9.5 | WK457139 | B37173005 | 2401J0120 | Stripe 모재 T방향 | API-5LBX42L2 | 동국제강(주) 당진공장 | 378 | 486 | 35 | 132.692 | 359.864 | 137.087 | 371.781 | 472.835 | 43 | 2024-01-16
WK457141 | B37173203 | DONGGUK | 20231226 | 20231227 | 0.154 | 0.297 | 0.08 | 0.24 | 1.28 | 0.012 | 0.003 | 0.028 | 0.029 | 0.01 | 0.01 | 0.0002 | 0 | 0.01 | 0 | 0 | 0 | 0.003 | 0.0031 | 0.002 | 0 | 0 | 0.002 | 0.001 | 0 | 0 | 0 | 171 | 367 | 481 | 39 | 0 | 0 | 0 | PPY11819T | 1032015 | CM108 | 대경공장 JCOE 시편절단 | 5114 | JCOE 생산창고 | SPY1182030 | NX42L2D | 762 | 9.5 | WK457141 | B37173203 | 2401J1035 | Stripe 모재 T방향 | API-5LBX42L2 | 동국제강(주) 당진공장 | 367 | 481 | 39 | 123.48 | 336.047 | 127.532 | 347.074 | 472.103 | 40.6 | 2024-01-23
WK457141 | B37173203 | DONGGUK | 20231226 | 20231227 | 0.154 | 0.297 | 0.08 | 0.24 | 1.28 | 0.012 | 0.003 | 0.028 | 0.029 | 0.01 | 0.01 | 0.0002 | 0 | 0.01 | 0 | 0 | 0 | 0.003 | 0.0031 | 0.002 | 0 | 0 | 0.002 | 0.001 | 0 | 0 | 0 | 171 | 367 | 481 | 39 | 0 | 0 | 0 | PPY11819W | 1032015 | CM108 | 대경공장 JCOE 시편절단 | 5114 | JCOE 생산창고 | SPY1182030 | NX42L2D | 762 | 9.5 | WK457141 | B37173203 | 2401J1035 | Stripe 용접 | API-5LBX42L2 | 동국제강(주) 당진공장 | 367 | 481 | 39 | 0 | 0 | 0 | 0 | 495.625 | 0 | 2024-01-23
WK560700 | B37173303 | DONGGUK | 20231222 | 20231223 | 0.155 | 0.302 | 0.08 | 0.24 | 1.31 | 0.015 | 0.004 | 0.041 | 0.042 | 0.01 | 0.01 | 0.0001 | 0 | 0.01 | 0 | 0 | 0 | 0.003 | 0.003 | 0.002 | 0 | 0 | 0.001 | 0.001 | 0 | 0 | 0 | 168 | 388 | 494 | 35 | 0 | 0 | 0 | PPY11814T | 1032015 | CM108 | 대경공장 JCOE 시편절단 | 5114 | JCOE 생산창고 | SPY1181170 | NX42L2D | 762 | 9.5 | WK560700 | B37173303 | 2401J1012 | Stripe 모재 T방향 | API-5LBX42L2 | 동국제강(주) 당진공장 | 388 | 494 | 35 | 128.18 | 350.481 | 130.618 | 357.147 | 480.902 | 46 | 2024-01-23
WK560700 | B37173303 | DONGGUK | 20231222 | 20231223 | 0.155 | 0.302 | 0.08 | 0.24 | 1.31 | 0.015 | 0.004 | 0.041 | 0.042 | 0.01 | 0.01 | 0.0001 | 0 | 0.01 | 0 | 0 | 0 | 0.003 | 0.003 | 0.002 | 0 | 0 | 0.001 | 0.001 | 0 | 0 | 0 | 168 | 388 | 494 | 35 | 0 | 0 | 0 | PPY11814W | 1032015 | CM108 | 대경공장 JCOE 시편절단 | 5114 | JCOE 생산창고 | SPY1181170 | NX42L2D | 762 | 9.5 | WK560700 | B37173303 | 2401J1012 | Stripe 용접 | API-5LBX42L2 | 동국제강(주) 당진공장 | 388 | 494 | 35 | 145.408 | 399.36 | 0 | 0 | 487.518 | 0 | 2024-01-23
WK457140 | B37173505 | DONGGUK | 20231222 | 20231223 | 0.156 | 0.301 | 0.08 | 0.25 | 1.3 | 0.014 | 0.003 | 0.04 | 0.041 | 0.01 | 0.01 | 0.0002 | 0 | 0.01 | 0 | 0 | 0 | 0.003 | 0.0033 | 0.001 | 0 | 0 | 0.002 | 0.001 | 0 | 0 | 0 | 166 | 376 | 483 | 38 | 0 | 0 | 0 | PPY11817W | 1032015 | CM108 | 대경공장 JCOE 시편절단 | 5114 | JCOE 생산창고 | SPY1181210 | NX42L2D | 762 | 9.5 | WK457140 | B37173505 | 2401J1022 | Stripe 용접 | API-5LBX42L2 | 동국제강(주) 당진공장 | 376 | 483 | 38 | 153.145 | 413.604 | 0 | 0 | 497.865 | 0 | 2024-01-23
WK457140 | B37173505 | DONGGUK | 20231222 | 20231223 | 0.156 | 0.301 | 0.08 | 0.25 | 1.3 | 0.014 | 0.003 | 0.04 | 0.041 | 0.01 | 0.01 | 0.0002 | 0 | 0.01 | 0 | 0 | 0 | 0.003 | 0.0033 | 0.001 | 0 | 0 | 0.002 | 0.001 | 0 | 0 | 0 | 166 | 376 | 483 | 38 | 0 | 0 | 0 | PPY11817T | 1032015 | CM108 | 대경공장 JCOE 시편절단 | 5114 | JCOE 생산창고 | SPY1181210 | NX42L2D | 762 | 9.5 | WK457140 | B37173505 | 2401J1022 | Stripe 모재 T방향 | API-5LBX42L2 | 동국제강(주) 당진공장 | 376 | 483 | 38 | 131.881 | 349.959 | 136.362 | 361.849 | 471.431 | 44.2 | 2024-01-23
WK457142 | B37173803 | DONGGUK | 20231227 | 20231228 | 0.154 | 0.299 | 0.08 | 0.24 | 1.29 | 0.014 | 0.004 | 0.039 | 0.04 | 0.01 | 0.01 | 0.0001 | 0 | 0.01 | 0 | 0 | 0 | 0.003 | 0.0034 | 0.001 | 0 | 0 | 0.002 | 0.001 | 0 | 0 | 0 | 150 | 341 | 485 | 37 | 0 | 0 | 0 | PPY10311W | 1030356 | CM108 | 대경공장 JCOE 시편절단 | 5114 | JCOE 생산창고 | SPY1032160 | NX42L2D | 762 | 9.5 | WK457142 | B37173803 | 2401J0110 | Stripe 용접 | API-5LBX42L2 | 동국제강(주) 당진공장 | 383 | 486 | 36 | 0 | 0 | 0 | 0 | 503.352 | 0 | 2024-01-16
WK457142 | B37173803 | DONGGUK | 20231227 | 20231228 | 0.154 | 0.299 | 0.08 | 0.24 | 1.29 | 0.014 | 0.004 | 0.039 | 0.04 | 0.01 | 0.01 | 0.0001 | 0 | 0.01 | 0 | 0 | 0 | 0.003 | 0.0034 | 0.001 | 0 | 0 | 0.002 | 0.001 | 0 | 0 | 0 | 150 | 341 | 485 | 37 | 0 | 0 | 0 | PPY10311T | 1030356 | CM108 | 대경공장 JCOE 시편절단 | 5114 | JCOE 생산창고 | SPY1032160 | NX42L2D | 762 | 9.5 | WK457142 | B37173803 | 2401J0110 | Stripe 모재 T방향 | API-5LBX42L2 | 동국제강(주) 당진공장 | 383 | 486 | 36 | 132.68 | 366.867 | 137.701 | 380.749 | 482.657 | 40 | 2024-01-16
WK457142 | B37173805 | DONGGUK | 20231226 | 20231227 | 0.154 | 0.299 | 0.08 | 0.24 | 1.29 | 0.014 | 0.004 | 0.039 | 0.04 | 0.01 | 0.01 | 0.0001 | 0 | 0.01 | 0 | 0 | 0 | 0.003 | 0.0034 | 0.001 | 0 | 0 | 0.002 | 0.001 | 0 | 0 | 0 | 150 | 341 | 485 | 37 | 0 | 0 | 0 | PPY11820T | 1032015 | CM108 | 대경공장 JCOE 시편절단 | 5114 | JCOE 생산창고 | SPY1181250 | NX42L2D | 762 | 9.5 | WK457142 | B37173805 | 2401J1030 | Stripe 모재 T방향 | API-5LBX42L2 | 동국제강(주) 당진공장 | 383 | 486 | 36 | 132.023 | 348.213 | 136.952 | 361.213 | 472.474 | 44.8 | 2024-01-23
WK457142 | B37173805 | DONGGUK | 20231226 | 20231227 | 0.154 | 0.299 | 0.08 | 0.24 | 1.29 | 0.014 | 0.004 | 0.039 | 0.04 | 0.01 | 0.01 | 0.0001 | 0 | 0.01 | 0 | 0 | 0 | 0.003 | 0.0034 | 0.001 | 0 | 0 | 0.002 | 0.001 | 0 | 0 | 0 | 150 | 341 | 485 | 37 | 0 | 0 | 0 | PPY11820W | 1032015 | CM108 | 대경공장 JCOE 시편절단 | 5114 | JCOE 생산창고 | SPY1181250 | NX42L2D | 762 | 9.5 | WK457142 | B37173805 | 2401J1030 | Stripe 용접 | API-5LBX42L2 | 동국제강(주) 당진공장 | 383 | 486 | 36 | 150.185 | 397.11 | 0 | 0 | 496.578 | 0 | 2024-01-23
WK649155 | B37174203 | DONGGUK | 20231226 | 20231227 | 0.155 | 0.301 | 0.08 | 0.24 | 1.3 | 0.014 | 0.003 | 0.037 | 0.038 | 0.01 | 0.01 | 0.0001 | 0 | 0.01 | 0 | 0 | 0 | 0.003 | 0.0032 | 0.001 | 0 | 0 | 0.002 | 0.001 | 0 | 0 | 0 | 158 | 371 | 484 | 37 | 0 | 0 | 0 | PPY11818T | 1032015 | CM108 | 대경공장 JCOE 시편절단 | 5114 | JCOE 생산창고 | SPY1181240 | NX42L2D | 762 | 9.5 | WK649155 | B37174203 | 2401J1029 | Stripe 모재 T방향 | API-5LBX42L2 | 동국제강(주) 당진공장 | 384 | 491 | 37 | 121.633 | 332.216 | 126.565 | 345.685 | 471.708 | 41.2 | 2024-01-23
WK649155 | B37174203 | DONGGUK | 20231226 | 20231227 | 0.155 | 0.301 | 0.08 | 0.24 | 1.3 | 0.014 | 0.003 | 0.037 | 0.038 | 0.01 | 0.01 | 0.0001 | 0 | 0.01 | 0 | 0 | 0 | 0.003 | 0.0032 | 0.001 | 0 | 0 | 0.002 | 0.001 | 0 | 0 | 0 | 158 | 371 | 484 | 37 | 0 | 0 | 0 | PPY11818W | 1032015 | CM108 | 대경공장 JCOE 시편절단 | 5114 | JCOE 생산창고 | SPY1181240 | NX42L2D | 762 | 9.5 | WK649155 | B37174203 | 2401J1029 | Stripe 용접 | API-5LBX42L2 | 동국제강(주) 당진공장 | 384 | 491 | 37 | 144.987 | 392.405 | 0 | 0 | 486.431 | 0 | 2024-01-23
WK457140 | B37174605 | DONGGUK | 20240102 | 20240103 | 0.156 | 0.301 | 0.08 | 0.25 | 1.3 | 0.014 | 0.003 | 0.04 | 0.041 | 0.01 | 0.01 | 0.0002 | 0 | 0.01 | 0 | 0 | 0 | 0.003 | 0.0033 | 0.001 | 0 | 0 | 0.002 | 0.001 | 0 | 0 | 0 | 166 | 365 | 469 | 42 | 0 | 0 | 0 | PPY10309W | 1030356 | CM108 | 대경공장 JCOE 시편절단 | 5114 | JCOE 생산창고 | SPY1032110 | NX42L2D | 762 | 9.5 | WK457140 | B37174605 | 2401J0092 | Stripe 용접 | API-5LBX42L2 | 동국제강(주) 당진공장 | 379 | 479 | 37 | 0 | 0 | 0 | 0 | 495.888 | 0 | 2024-01-16
WK457140 | B37174605 | DONGGUK | 20240102 | 20240103 | 0.156 | 0.301 | 0.08 | 0.25 | 1.3 | 0.014 | 0.003 | 0.04 | 0.041 | 0.01 | 0.01 | 0.0002 | 0 | 0.01 | 0 | 0 | 0 | 0.003 | 0.0033 | 0.001 | 0 | 0 | 0.002 | 0.001 | 0 | 0 | 0 | 166 | 365 | 469 | 42 | 0 | 0 | 0 | PPY10309T | 1030356 | CM108 | 대경공장 JCOE 시편절단 | 5114 | JCOE 생산창고 | SPY1032110 | NX42L2D | 762 | 9.5 | WK457140 | B37174605 | 2401J0092 | Stripe 모재 T방향 | API-5LBX42L2 | 동국제강(주) 당진공장 | 379 | 479 | 37 | 137.733 | 361.671 | 142.237 | 373.498 | 472.595 | 45 | 2024-01-16
WK649154 | B37174901 | DONGGUK | 20231221 | 20231222 | 0.156 | 0.303 | 0.08 | 0.25 | 1.3 | 0.013 | 0.003 | 0.036 | 0.037 | 0.02 | 0.01 | 0.0001 | 0 | 0.01 | 0 | 0 | 0 | 0.004 | 0.0029 | 0.001 | 0 | 0 | 0.002 | 0.001 | 0 | 0 | 0 | 162 | 362 | 468 | 39 | 0 | 0 | 0 | PPY11816T | 1032015 | CM108 | 대경공장 JCOE 시편절단 | 5114 | JCOE 생산창고 | SPY1181200 | NX42L2D | 762 | 9.5 | WK649154 | B37174901 | 2401J1020 | Stripe 모재 T방향 | API-5LBX42L2 | 동국제강(주) 당진공장 | 362 | 468 | 39 | 128.264 | 350.985 | 132.314 | 362.067 | 485.522 | 41.3999 | 2024-01-23
WK649154 | B37174901 | DONGGUK | 20231221 | 20231222 | 0.156 | 0.303 | 0.08 | 0.25 | 1.3 | 0.013 | 0.003 | 0.036 | 0.037 | 0.02 | 0.01 | 0.0001 | 0 | 0.01 | 0 | 0 | 0 | 0.004 | 0.0029 | 0.001 | 0 | 0 | 0.002 | 0.001 | 0 | 0 | 0 | 162 | 362 | 468 | 39 | 0 | 0 | 0 | PPY11816W | 1032015 | CM108 | 대경공장 JCOE 시편절단 | 5114 | JCOE 생산창고 | SPY1181200 | NX42L2D | 762 | 9.5 | WK649154 | B37174901 | 2401J1020 | Stripe 용접 | API-5LBX42L2 | 동국제강(주) 당진공장 | 362 | 468 | 39 | 0 | 0 | 0 | 0 | 498.143 | 0 | 2024-01-23
WK649155 | B37175203 | DONGGUK | 20231227 | 20231228 | 0.155 | 0.301 | 0.08 | 0.24 | 1.3 | 0.014 | 0.003 | 0.037 | 0.038 | 0.01 | 0.01 | 0.0001 | 0 | 0.01 | 0 | 0 | 0 | 0.003 | 0.0032 | 0.001 | 0 | 0 | 0.002 | 0.001 | 0 | 0 | 0 | 158 | 374 | 480 | 39 | 0 | 0 | 0 | PPY10401T | 1030356 | CM108 | 대경공장 JCOE 시편절단 | 5114 | JCOE 생산창고 | SPY1032180 | NX42L2D | 762 | 9.5 | WK649155 | B37175203 | 2401J0119 | Stripe 모재 T방향 | API-5LBX42L2 | 동국제강(주) 당진공장 | 384 | 491 | 37 | 135.917 | 375.086 | 140.857 | 388.717 | 481.616 | 39.6 | 2024-01-16
WK649155 | B37175203 | DONGGUK | 20231227 | 20231228 | 0.155 | 0.301 | 0.08 | 0.24 | 1.3 | 0.014 | 0.003 | 0.037 | 0.038 | 0.01 | 0.01 | 0.0001 | 0 | 0.01 | 0 | 0 | 0 | 0.003 | 0.0032 | 0.001 | 0 | 0 | 0.002 | 0.001 | 0 | 0 | 0 | 158 | 374 | 480 | 39 | 0 | 0 | 0 | PPY10401W | 1030356 | CM108 | 대경공장 JCOE 시편절단 | 5114 | JCOE 생산창고 | SPY1032180 | NX42L2D | 762 | 9.5 | WK649155 | B37175203 | 2401J0119 | Stripe 용접 | API-5LBX42L2 | 동국제강(주) 당진공장 | 384 | 491 | 37 | 60.9089 | 168.407 | 0 | 0 | 502.789 | 0 | 2024-01-16
WK649009 | B37177702 | DONGGUK | 20231229 | 20231230 | 0.167 | 0.333 | 0.08 | 0.29 | 1.49 | 0.013 | 0.002 | 0 | 0 | 0.01 | 0.01 | 0.0002 | 0 | 0.01 | 0 | 0 | 0 | 0.003 | 0 | 0.02 | 0 | 0 | 0.015 | 0.002 | 0 | 0 | 0 | 0 | 491 | 594 | 30 | 0 | 0 | 0 | PPY10404T | 1030358 | CM108 | 대경공장 JCOE 시편절단 | 5114 | JCOE 생산창고 | SPY1041130 | NX52L2 | 762 | 9.5 | WK649009 | B37177702 | 2401J0153 | Stripe 모재 T방향 | API-X52L2 | 동국제강(주) 당진공장 | 491 | 594 | 30 | 165.536 | 453.428 | 170.184 | 466.159 | 579.489 | 34.2 | 2024-01-09
WK649009 | B37177702 | DONGGUK | 20231229 | 20231230 | 0.167 | 0.333 | 0.08 | 0.29 | 1.49 | 0.013 | 0.002 | 0 | 0 | 0.01 | 0.01 | 0.0002 | 0 | 0.01 | 0 | 0 | 0 | 0.003 | 0 | 0.02 | 0 | 0 | 0.015 | 0.002 | 0 | 0 | 0 | 0 | 491 | 594 | 30 | 0 | 0 | 0 | PPY10404W | 1030358 | CM108 | 대경공장 JCOE 시편절단 | 5114 | JCOE 생산창고 | SPY1041130 | NX52L2 | 762 | 9.5 | WK649009 | B37177702 | 2401J0153 | Stripe 용접 | API-X52L2 | 동국제강(주) 당진공장 | 491 | 594 | 30 | 209.658 | 579.932 | 0 | 0 | 604.983 | 0 | 2024-01-09
WK649009 | B37177703 | DONGGUK | 20240108 | 20240109 | 0.167 | 0.333 | 0.08 | 0.29 | 1.49 | 0.013 | 0.002 | 0 | 0 | 0.01 | 0.01 | 0.0002 | 0 | 0.01 | 0 | 0 | 0 | 0.003 | 0 | 0.02 | 0 | 0 | 0.015 | 0.002 | 0 | 0 | 0 | 0 | 491 | 594 | 30 | 0 | 0 | 0 | PPY11909T | 1032017 | CM108 | 대경공장 JCOE 시편절단 | 5114 | JCOE 생산창고 | SPY1191150 | NX52L2 | 762 | 9.5 | WK649009 | B37177703 | 2401J1120 | Stripe 모재 T방향 | API-X52L2 | 동국제강(주) 당진공장 | 491 | 594 | 30 | 179.096 | 457.936 | 184.359 | 471.394 | 570.004 | 36.2 | 2024-01-24
WK649009 | B37177703 | DONGGUK | 20240108 | 20240109 | 0.167 | 0.333 | 0.08 | 0.29 | 1.49 | 0.013 | 0.002 | 0 | 0 | 0.01 | 0.01 | 0.0002 | 0 | 0.01 | 0 | 0 | 0 | 0.003 | 0 | 0.02 | 0 | 0 | 0.015 | 0.002 | 0 | 0 | 0 | 0 | 491 | 594 | 30 | 0 | 0 | 0 | PPY11909W | 1032017 | CM108 | 대경공장 JCOE 시편절단 | 5114 | JCOE 생산창고 | SPY1191150 | NX52L2 | 762 | 9.5 | WK649009 | B37177703 | 2401J1120 | Stripe 용접 | API-X52L2 | 동국제강(주) 당진공장 | 491 | 594 | 30 | 129.911 | 333.239 | 0 | 0 | 574.796 | 0 | 2024-01-24
WK560575 | B37188001 | DONGGUK | 20240102 | 20240103 | 0 | 0.312 | 0.16 | 0.19 | 0.89 | 0.018 | 0.004 | 0.032 | 0 | 0.01 | 0.01 | 0.0001 | 0 | 0.01 | 0 | 0 | 0 | 0.003 | 0 | 0.001 | 0 | 0 | 0.001 | 0.001 | 0 | 0 | 0 | 0 | 323 | 468 | 30 | 0 | 0 | 0 | PPY11106W | 1030939 | CM108 | 대경공장 JCOE 시편절단 | 5114 | JCOE 생산창고 | SPY1112070 | 2C60C12 | 610 | 15.88 | WK560575 | B37188001 | 2401J0583 | Stripe 용접 | A516-60 | 동국제강(주) 당진공장 | 323 | 468 | 30 | 120.936 | 387.252 | 0 | 0 | 526.139 | 0 | 2024-01-18
WK560575 | B37188001 | DONGGUK | 20240102 | 20240103 | 0 | 0.312 | 0.16 | 0.19 | 0.89 | 0.018 | 0.004 | 0.032 | 0 | 0.01 | 0.01 | 0.0001 | 0 | 0.01 | 0 | 0 | 0 | 0.003 | 0 | 0.001 | 0 | 0 | 0.001 | 0.001 | 0 | 0 | 0 | 0 | 323 | 468 | 30 | 0 | 0 | 0 | PPY11106T | 1030939 | CM108 | 대경공장 JCOE 시편절단 | 5114 | JCOE 생산창고 | SPY1112070 | 2C60C12 | 610 | 15.88 | WK560575 | B37188001 | 2401J0583 | Stripe 모재 T방향 | A516-60 | 동국제강(주) 당진공장 | 323 | 468 | 30 | 201.038 | 325.685 | 207.033 | 335.397 | 472.468 | 46.8 | 2024-01-18
WK649038 | B37189802 | DONGGUK | 20231228 | 20231229 | 0.219 | 0.339 | 0.15 | 0.33 | 1.11 | 0.013 | 0.003 | 0 | 0 | 0.01 | 0.01 | 0.0002 | 0 | 0.01 | 0 | 0 | 0 | 0.003 | 0 | 0.015 | 0 | 0 | 0.016 | 0.001 | 0 | 0 | 0 | 0 | 465 | 576 | 33 | 0 | 0 | 0 | PPY10406W | 1030358 | CM108 | 대경공장 JCOE 시편절단 | 5114 | JCOE 생산창고 | SPY1041120 | NX52L2 | 762 | 9.5 | WK649038 | B37189802 | 2401J0152 | Stripe 용접 | API-X52L2 | 동국제강(주) 당진공장 | 465 | 576 | 33 | 60.5328 | 168.404 | 0 | 0 | 590.139 | 0 | 2024-01-09
WK649038 | B37189802 | DONGGUK | 20231228 | 20231229 | 0.219 | 0.339 | 0.15 | 0.33 | 1.11 | 0.013 | 0.003 | 0 | 0 | 0.01 | 0.01 | 0.0002 | 0 | 0.01 | 0 | 0 | 0 | 0.003 | 0 | 0.015 | 0 | 0 | 0.016 | 0.001 | 0 | 0 | 0 | 0 | 465 | 576 | 33 | 0 | 0 | 0 | PPY10406T | 1030358 | CM108 | 대경공장 JCOE 시편절단 | 5114 | JCOE 생산창고 | SPY1041120 | NX52L2 | 762 | 9.5 | WK649038 | B37189802 | 2401J0152 | Stripe 모재 T방향 | API-X52L2 | 동국제강(주) 당진공장 | 465 | 576 | 33 | 145.63 | 409.418 | 149.082 | 419.121 | 576.857 | 35.3999 | 2024-01-09
WK649038 | B37189904 | DONGGUK | 20240105 | 20240106 | 0.219 | 0.339 | 0.15 | 0.33 | 1.11 | 0.013 | 0.003 | 0 | 0 | 0.01 | 0.01 | 0.0002 | 0 | 0.01 | 0 | 0 | 0 | 0.003 | 0 | 0.015 | 0 | 0 | 0.016 | 0.001 | 0 | 0 | 0 | 0 | 464 | 579 | 32 | 0 | 0 | 0 | PPY11902T | 1032017 | CM108 | 대경공장 JCOE 시편절단 | 5114 | JCOE 생산창고 | SPY1191030 | NX52L2 | 762 | 9.5 | WK649038 | B37189904 | 2401J1094 | Stripe 모재 T방향 | API-X52L2 | 동국제강(주) 당진공장 | 464 | 579 | 32 | 169.716 | 461.179 | 175.361 | 476.518 | 600.747 | 33.2 | 2024-01-24
WK649038 | B37189904 | DONGGUK | 20240105 | 20240106 | 0.219 | 0.339 | 0.15 | 0.33 | 1.11 | 0.013 | 0.003 | 0 | 0 | 0.01 | 0.01 | 0.0002 | 0 | 0.01 | 0 | 0 | 0 | 0.003 | 0 | 0.015 | 0 | 0 | 0.016 | 0.001 | 0 | 0 | 0 | 0 | 464 | 579 | 32 | 0 | 0 | 0 | PPY11902W | 1032017 | CM108 | 대경공장 JCOE 시편절단 | 5114 | JCOE 생산창고 | SPY1191030 | NX52L2 | 762 | 9.5 | WK649038 | B37189904 | 2401J1094 | Stripe 용접 | API-X52L2 | 동국제강(주) 당진공장 | 464 | 579 | 32 | 172.882 | 466.905 | 0 | 0 | 605.881 | 0 | 2024-01-24
WK649040 | B37190401 | DONGGUK | 20240102 | 20240103 | 0.221 | 0.343 | 0.15 | 0.35 | 1.13 | 0.013 | 0.004 | 0 | 0 | 0.01 | 0.02 | 0.0002 | 0 | 0.01 | 0 | 0 | 0 | 0.004 | 0 | 0.016 | 0 | 0 | 0.014 | 0.001 | 0 | 0 | 0 | 0 | 468 | 583 | 32 | 0 | 0 | 0 | PPY10413T | 1030358 | CM108 | 대경공장 JCOE 시편절단 | 5114 | JCOE 생산창고 | SPY1041250 | NX52L2 | 762 | 9.5 | WK649040 | B37190401 | 2401J0177 | Stripe 모재 T방향 | API-X52L2 | 동국제강(주) 당진공장 | 468 | 583 | 32 | 147.676 | 414.722 | 151.967 | 426.77 | 577.113 | 33.8 | 2024-01-09
WK649040 | B37190401 | DONGGUK | 20240102 | 20240103 | 0.221 | 0.343 | 0.15 | 0.35 | 1.13 | 0.013 | 0.004 | 0 | 0 | 0.01 | 0.02 | 0.0002 | 0 | 0.01 | 0 | 0 | 0 | 0.004 | 0 | 0.016 | 0 | 0 | 0.014 | 0.001 | 0 | 0 | 0 | 0 | 468 | 583 | 32 | 0 | 0 | 0 | PPY10413W | 1030358 | CM108 | 대경공장 JCOE 시편절단 | 5114 | JCOE 생산창고 | SPY1041250 | NX52L2 | 762 | 9.5 | WK649040 | B37190401 | 2401J0177 | Stripe 용접 | API-X52L2 | 동국제강(주) 당진공장 | 468 | 583 | 32 | 0 | 0 | 0 | 0 | 594.484 | 0 | 2024-01-09
WK649040 | B37190404 | DONGGUK | 20240105 | 20240106 | 0.221 | 0.343 | 0.15 | 0.35 | 1.13 | 0.013 | 0.004 | 0 | 0 | 0.01 | 0.02 | 0.0002 | 0 | 0.01 | 0 | 0 | 0 | 0.004 | 0 | 0.016 | 0 | 0 | 0.014 | 0.001 | 0 | 0 | 0 | 0 | 468 | 583 | 32 | 0 | 0 | 0 | PPY11903T | 1032017 | CM108 | 대경공장 JCOE 시편절단 | 5114 | JCOE 생산창고 | SPY1191050 | NX52L2 | 762 | 9.5 | WK649040 | B37190404 | 2401J1098 | Stripe 모재 T방향 | API-X52L2 | 동국제강(주) 당진공장 | 468 | 583 | 32 | 174.753 | 466.548 | 182.171 | 486.353 | 617.147 | 30 | 2024-01-24
WK649040 | B37190404 | DONGGUK | 20240105 | 20240106 | 0.221 | 0.343 | 0.15 | 0.35 | 1.13 | 0.013 | 0.004 | 0 | 0 | 0.01 | 0.02 | 0.0002 | 0 | 0.01 | 0 | 0 | 0 | 0.004 | 0 | 0.016 | 0 | 0 | 0.014 | 0.001 | 0 | 0 | 0 | 0 | 468 | 583 | 32 | 0 | 0 | 0 | PPY11903W | 1032017 | CM108 | 대경공장 JCOE 시편절단 | 5114 | JCOE 생산창고 | SPY1191050 | NX52L2 | 762 | 9.5 | WK649040 | B37190404 | 2401J1098 | Stripe 용접 | API-X52L2 | 동국제강(주) 당진공장 | 468 | 583 | 32 | 201.719 | 530.949 | 0 | 0 | 608.623 | 0 | 2024-01-24
WK457021 | B37190501 | DONGGUK | 20240104 | 20240105 | 0.208 | 0.326 | 0.14 | 0.32 | 1.09 | 0.014 | 0.003 | 0 | 0 | 0.01 | 0.01 | 0.0002 | 0 | 0.01 | 0 | 0 | 0 | 0.003 | 0 | 0.016 | 0 | 0 | 0.015 | 0.001 | 0 | 0 | 0 | 0 | 446 | 567 | 34 | 0 | 0 | 0 | PPY11908W | 1032017 | CM108 | 대경공장 JCOE 시편절단 | 5114 | JCOE 생산창고 | SPY1191160 | NX52L2 | 762 | 9.5 | WK457021 | B37190501 | 2401J1121 | Stripe 용접 | API-X52L2 | 동국제강(주) 당진공장 | 446 | 567 | 34 | 159.794 | 447.507 | 0 | 0 | 579.046 | 0 | 2024-01-24
WK457021 | B37190501 | DONGGUK | 20240104 | 20240105 | 0.208 | 0.326 | 0.14 | 0.32 | 1.09 | 0.014 | 0.003 | 0 | 0 | 0.01 | 0.01 | 0.0002 | 0 | 0.01 | 0 | 0 | 0 | 0.003 | 0 | 0.016 | 0 | 0 | 0.015 | 0.001 | 0 | 0 | 0 | 0 | 446 | 567 | 34 | 0 | 0 | 0 | PPY11908T | 1032017 | CM108 | 대경공장 JCOE 시편절단 | 5114 | JCOE 생산창고 | SPY1191160 | NX52L2 | 762 | 9.5 | WK457021 | B37190501 | 2401J1121 | Stripe 모재 T방향 | API-X52L2 | 동국제강(주) 당진공장 | 446 | 567 | 34 | 141.904 | 397.882 | 145.882 | 409.037 | 559.061 | 34.2 | 2024-01-24
WK457021 | B37190502 | DONGGUK | 20240102 | 20240103 | 0.208 | 0.326 | 0.14 | 0.32 | 1.09 | 0.014 | 0.003 | 0 | 0 | 0.01 | 0.01 | 0.0002 | 0 | 0.01 | 0 | 0 | 0 | 0.003 | 0 | 0.016 | 0 | 0 | 0.015 | 0.001 | 0 | 0 | 0 | 0 | 446 | 567 | 34 | 0 | 0 | 0 | PPY10403T | 1030358 | CM108 | 대경공장 JCOE 시편절단 | 5114 | JCOE 생산창고 | SPY1041080 | NX52L2 | 762 | 9.5 | WK457021 | B37190502 | 2401J0147 | Stripe 모재 T방향 | API-X52L2 | 동국제강(주) 당진공장 | 446 | 567 | 34 | 144.625 | 406.81 | 149.223 | 419.744 | 567.979 | 34.6 | 2024-01-09
WK457021 | B37190502 | DONGGUK | 20240102 | 20240103 | 0.208 | 0.326 | 0.14 | 0.32 | 1.09 | 0.014 | 0.003 | 0 | 0 | 0.01 | 0.01 | 0.0002 | 0 | 0.01 | 0 | 0 | 0 | 0.003 | 0 | 0.016 | 0 | 0 | 0.015 | 0.001 | 0 | 0 | 0 | 0 | 446 | 567 | 34 | 0 | 0 | 0 | PPY10403W | 1030358 | CM108 | 대경공장 JCOE 시편절단 | 5114 | JCOE 생산창고 | SPY1041080 | NX52L2 | 762 | 9.5 | WK457021 | B37190502 | 2401J0147 | Stripe 용접 | API-X52L2 | 동국제강(주) 당진공장 | 446 | 567 | 34 | 69.2488 | 193.143 | 0 | 0 | 566.981 | 0 | 2024-01-09
WK457024 | B37190704 | DONGGUK | 20231229 | 20231230 | 0.22 | 0.342 | 0.15 | 0.35 | 1.12 | 0.013 | 0.004 | 0 | 0 | 0.01 | 0.01 | 0.0002 | 0 | 0.01 | 0 | 0 | 0 | 0.008 | 0 | 0.015 | 0 | 0 | 0.015 | 0.001 | 0 | 0 | 0 | 0 | 466 | 575 | 32 | 0 | 0 | 0 | PPY10405W | 1030358 | CM108 | 대경공장 JCOE 시편절단 | 5114 | JCOE 생산창고 | SPY1041100 | NX52L2 | 762 | 9.5 | WK457024 | B37190704 | 2401J0149 | Stripe 용접 | API-X52L2 | 동국제강(주) 당진공장 | 466 | 575 | 32 | 0 | 0 | 0 | 0 | 627.85 | 0 | 2024-01-09
WK457024 | B37190704 | DONGGUK | 20231229 | 20231230 | 0.22 | 0.342 | 0.15 | 0.35 | 1.12 | 0.013 | 0.004 | 0 | 0 | 0.01 | 0.01 | 0.0002 | 0 | 0.01 | 0 | 0 | 0 | 0.008 | 0 | 0.015 | 0 | 0 | 0.015 | 0.001 | 0 | 0 | 0 | 0 | 466 | 575 | 32 | 0 | 0 | 0 | PPY10405T | 1030358 | CM108 | 대경공장 JCOE 시편절단 | 5114 | JCOE 생산창고 | SPY1041100 | NX52L2 | 762 | 9.5 | WK457024 | B37190704 | 2401J0149 | Stripe 모재 T방향 | API-X52L2 | 동국제강(주) 당진공장 | 466 | 575 | 32 | 166.293 | 456.792 | 172.395 | 473.554 | 613.156 | 31.2 | 2024-01-09
WK457024 | B37190901 | DONGGUK | 20240104 | 20240105 | 0.22 | 0.342 | 0.15 | 0.35 | 1.12 | 0.013 | 0.004 | 0 | 0 | 0.01 | 0.01 | 0.0002 | 0 | 0.01 | 0 | 0 | 0 | 0.008 | 0 | 0.015 | 0 | 0 | 0.015 | 0.001 | 0 | 0 | 0 | 0 | 484 | 608 | 32 | 0 | 0 | 0 | PPY11904T | 1032017 | CM108 | 대경공장 JCOE 시편절단 | 5114 | JCOE 생산창고 | SPY1191070 | NX52L2 | 762 | 9.5 | WK457024 | B37190901 | 2401J1102 | Stripe 모재 T방향 | API-X52L2 | 동국제강(주) 당진공장 | 484 | 608 | 32 | 145.878 | 409.25 | 151.002 | 423.626 | 571.045 | 36.3999 | 2024-01-24
WK457024 | B37190901 | DONGGUK | 20240104 | 20240105 | 0.22 | 0.342 | 0.15 | 0.35 | 1.12 | 0.013 | 0.004 | 0 | 0 | 0.01 | 0.01 | 0.0002 | 0 | 0.01 | 0 | 0 | 0 | 0.008 | 0 | 0.015 | 0 | 0 | 0.015 | 0.001 | 0 | 0 | 0 | 0 | 484 | 608 | 32 | 0 | 0 | 0 | PPY11904W | 1032017 | CM108 | 대경공장 JCOE 시편절단 | 5114 | JCOE 생산창고 | SPY1191070 | NX52L2 | 762 | 9.5 | WK457024 | B37190901 | 2401J1102 | Stripe 용접 | API-X52L2 | 동국제강(주) 당진공장 | 484 | 608 | 32 | 174.527 | 488.918 | 0 | 0 | 586.93 | 0 | 2024-01-24
WK457025 | B37191101 | DONGGUK | 20240108 | 20240109 | 0.22 | 0.339 | 0.15 | 0.35 | 1.11 | 0.012 | 0.004 | 0 | 0 | 0.01 | 0.01 | 0.0002 | 0 | 0.01 | 0 | 0 | 0 | 0.004 | 0 | 0.015 | 0 | 0 | 0.015 | 0.001 | 0 | 0 | 0 | 0 | 436 | 569 | 32 | 0 | 0 | 0 | PPY11905W | 1032017 | CM108 | 대경공장 JCOE 시편절단 | 5114 | JCOE 생산창고 | SPY1191090 | NX52L2 | 762 | 9.5 | WK457025 | B37191101 | 2401J1109 | Stripe 용접 | API-X52L2 | 동국제강(주) 당진공장 | 436 | 569 | 32 | 0 | 0 | 0 | 0 | 590.595 | 0 | 2024-01-24
WK457025 | B37191101 | DONGGUK | 20240108 | 20240109 | 0.22 | 0.339 | 0.15 | 0.35 | 1.11 | 0.012 | 0.004 | 0 | 0 | 0.01 | 0.01 | 0.0002 | 0 | 0.01 | 0 | 0 | 0 | 0.004 | 0 | 0.015 | 0 | 0 | 0.015 | 0.001 | 0 | 0 | 0 | 0 | 436 | 569 | 32 | 0 | 0 | 0 | PPY11905T | 1032017 | CM108 | 대경공장 JCOE 시편절단 | 5114 | JCOE 생산창고 | SPY1191090 | NX52L2 | 762 | 9.5 | WK457025 | B37191101 | 2401J1109 | Stripe 모재 T방향 | API-X52L2 | 동국제강(주) 당진공장 | 436 | 569 | 32 | 141.116 | 394.338 | 145.279 | 405.971 | 560.225 | 37.2 | 2024-01-24
WK457025 | B37191203 | DONGGUK | 20231229 | 20231230 | 0.22 | 0.339 | 0.15 | 0.35 | 1.11 | 0.012 | 0.004 | 0 | 0 | 0.01 | 0.01 | 0.0002 | 0 | 0.01 | 0 | 0 | 0 | 0.004 | 0 | 0.015 | 0 | 0 | 0.015 | 0.001 | 0 | 0 | 0 | 0 | 436 | 569 | 32 | 0 | 0 | 0 | PPY10408T | 1030358 | CM108 | 대경공장 JCOE 시편절단 | 5114 | JCOE 생산창고 | SPY1041150 | NX52L2 | 762 | 9.5 | WK457025 | B37191203 | 2401J0156 | Stripe 모재 T방향 | API-X52L2 | 동국제강(주) 당진공장 | 436 | 569 | 32 | 144.388 | 402.567 | 152.255 | 424.499 | 573.888 | 36 | 2024-01-09
WK457025 | B37191203 | DONGGUK | 20231229 | 20231230 | 0.22 | 0.339 | 0.15 | 0.35 | 1.11 | 0.012 | 0.004 | 0 | 0 | 0.01 | 0.01 | 0.0002 | 0 | 0.01 | 0 | 0 | 0 | 0.004 | 0 | 0.015 | 0 | 0 | 0.015 | 0.001 | 0 | 0 | 0 | 0 | 436 | 569 | 32 | 0 | 0 | 0 | PPY10408W | 1030358 | CM108 | 대경공장 JCOE 시편절단 | 5114 | JCOE 생산창고 | SPY1041150 | NX52L2 | 762 | 9.5 | WK457025 | B37191203 | 2401J0156 | Stripe 용접 | API-X52L2 | 동국제강(주) 당진공장 | 436 | 569 | 32 | 173.346 | 486.937 | 0 | 0 | 613.736 | 0 | 2024-01-09
WSF75119 | B37192601 | DONGGUK | 20231229 | 20231230 | 0.173 | 0.337 | 0.09 | 0.27 | 1.45 | 0.007 | 0.002 | 0 | 0 | 0.019 | 0.015 | 0.0001 | 0 | 0.023 | 0 | 0 | 0 | 0.003 | 0 | 0.018 | 0 | 0 | 0.014 | 0.002 | 0 | 0 | 0 | 167 | 480 | 569 | 41 | 0 | 0 | 0 | PPY11203W | 1030941 | CM108 | 대경공장 JCOE 시편절단 | 5114 | JCOE 생산창고 | SPY1112140 | NX56L2D | 610 | 19.1 | WSF75119 | B37192601 | 2401J0594 | Stripe 용접 | API-X52X56L2 | 동국제강(주) 당진공장 | 480 | 569 | 41 | 377.516 | 509.384 | 0 | 0 | 563.108 | 0 | 2024-01-18
WSF75119 | B37192601 | DONGGUK | 20231229 | 20231230 | 0.173 | 0.337 | 0.09 | 0.27 | 1.45 | 0.007 | 0.002 | 0 | 0 | 0.019 | 0.015 | 0.0001 | 0 | 0.023 | 0 | 0 | 0 | 0.003 | 0 | 0.018 | 0 | 0 | 0.014 | 0.002 | 0 | 0 | 0 | 167 | 480 | 569 | 41 | 0 | 0 | 0 | PPY11203T | 1030941 | CM108 | 대경공장 JCOE 시편절단 | 5114 | JCOE 생산창고 | SPY1112140 | NX56L2D | 610 | 19.1 | WSF75119 | B37192601 | 2401J0594 | Stripe 모재 T방향 | API-X52X56L2 | 동국제강(주) 당진공장 | 480 | 569 | 41 | 307.414 | 419.401 | 327.477 | 446.771 | 560.886 | 50.2 | 2024-01-18
WSF75078 | B37193701 | DONGGUK | 20231229 | 20231230 | 0.149 | 0.312 | 0.07 | 0.28 | 1.45 | 0.005 | 0.001 | 0 | 0 | 0.014 | 0.012 | 0 | 0 | 0.012 | 0 | 0 | 0 | 0.002 | 0 | 0.02 | 0 | 0 | 0.013 | 0.002 | 0 | 0 | 0 | 168 | 468 | 550 | 52 | 0 | 0 | 0 | PPY11207W | 1030947 | CM108 | 대경공장 JCOE 시편절단 | 5114 | JCOE 생산창고 | SPY1121090 | NX56L2D | 610 | 25.4 | WSF75078 | B37193701 | 2401J0616 | Stripe 용접 | API-X52X56L2 | 동국제강(주) 당진공장 | 468 | 550 | 52 | 0 | 0 | 0 | 0 | 563.366 | 0 | 2024-01-18
WSF75078 | B37193701 | DONGGUK | 20231229 | 20231230 | 0.149 | 0.312 | 0.07 | 0.28 | 1.45 | 0.005 | 0.001 | 0 | 0 | 0.014 | 0.012 | 0 | 0 | 0.012 | 0 | 0 | 0 | 0.002 | 0 | 0.02 | 0 | 0 | 0.013 | 0.002 | 0 | 0 | 0 | 168 | 468 | 550 | 52 | 0 | 0 | 0 | PPY11207T | 1030947 | CM108 | 대경공장 JCOE 시편절단 | 5114 | JCOE 생산창고 | SPY1121090 | NX56L2D | 610 | 25.4 | WSF75078 | B37193701 | 2401J0616 | Stripe 모재 T방향 | API-X52X56L2 | 동국제강(주) 당진공장 | 468 | 550 | 52 | 416.378 | 433.66 | 431.624 | 449.539 | 537.065 | 55 | 2024-01-18
WSF75083 | B37193802 | DONGGUK | 20231229 | 20231230 | 0.159 | 0.322 | 0.08 | 0.27 | 1.44 | 0.005 | 0.001 | 0 | 0 | 0.015 | 0.01 | 0 | 0 | 0.014 | 0 | 0 | 0 | 0.003 | 0 | 0.02 | 0 | 0 | 0.016 | 0.002 | 0 | 0 | 0 | 182 | 475 | 542 | 53 | 0 | 0 | 0 | PPY11209W | 1030947 | CM108 | 대경공장 JCOE 시편절단 | 5114 | JCOE 생산창고 | SPY1121130 | NX56L2D | 610 | 25.4 | WSF75083 | B37193802 | 2401J0622 | Stripe 용접 | API-X52X56L2 | 동국제강(주) 당진공장 | 475 | 542 | 53 | 0 | 0 | 0 | 0 | 547.196 | 0 | 2024-01-18
WSF75083 | B37193802 | DONGGUK | 20231229 | 20231230 | 0.159 | 0.322 | 0.08 | 0.27 | 1.44 | 0.005 | 0.001 | 0 | 0 | 0.015 | 0.01 | 0 | 0 | 0.014 | 0 | 0 | 0 | 0.003 | 0 | 0.02 | 0 | 0 | 0.016 | 0.002 | 0 | 0 | 0 | 182 | 475 | 542 | 53 | 0 | 0 | 0 | PPY11209T | 1030947 | CM108 | 대경공장 JCOE 시편절단 | 5114 | JCOE 생산창고 | SPY1121130 | NX56L2D | 610 | 25.4 | WSF75083 | B37193802 | 2401J0622 | Stripe 모재 T방향 | API-X52X56L2 | 동국제강(주) 당진공장 | 475 | 542 | 53 | 399.271 | 413.872 | 414.668 | 429.833 | 533.551 | 58.3999 | 2024-01-18
WSF75055 | B37194101 | DONGGUK | 20240104 | 20240105 | 0.162 | 0.331 | 0.08 | 0.27 | 1.48 | 0.007 | 0.002 | 0 | 0 | 0.019 | 0.007 | 0 | 0 | 0.009 | 0 | 0 | 0 | 0.016 | 0 | 0.019 | 0 | 0 | 0.012 | 0.003 | 0 | 0 | 0 | 174 | 443 | 530 | 51 | 0 | 0 | 0 | PPY11206T | 1030947 | CM108 | 대경공장 JCOE 시편절단 | 5114 | JCOE 생산창고 | SPY1121050 | NX56L2D | 610 | 25.4 | WSF75055 | B37194101 | 2401J0611 | Stripe 모재 T방향 | API-X52X56L2 | 동국제강(주) 당진공장 | 443 | 530 | 51 | 405.031 | 419.444 | 419.333 | 434.256 | 531.834 | 57.6 | 2024-01-18
WSF75055 | B37194101 | DONGGUK | 20240104 | 20240105 | 0.162 | 0.331 | 0.08 | 0.27 | 1.48 | 0.007 | 0.002 | 0 | 0 | 0.019 | 0.007 | 0 | 0 | 0.009 | 0 | 0 | 0 | 0.016 | 0 | 0.019 | 0 | 0 | 0.012 | 0.003 | 0 | 0 | 0 | 174 | 443 | 530 | 51 | 0 | 0 | 0 | PPY11206W | 1030947 | CM108 | 대경공장 JCOE 시편절단 | 5114 | JCOE 생산창고 | SPY1121050 | NX56L2D | 610 | 25.4 | WSF75055 | B37194101 | 2401J0611 | Stripe 용접 | API-X52X56L2 | 동국제강(주) 당진공장 | 443 | 530 | 51 | 503.38 | 520.128 | 0 | 0 | 552.288 | 0 | 2024-01-18
WSF75058 | B37194301 | DONGGUK | 20240104 | 20240105 | 0.156 | 0.321 | 0.07 | 0.28 | 1.47 | 0.006 | 0.001 | 0 | 0 | 0.015 | 0.011 | 0 | 0 | 0.012 | 0 | 0 | 0 | 0.003 | 0 | 0.019 | 0 | 0 | 0.013 | 0.002 | 0 | 0 | 0 | 155 | 464 | 544 | 51 | 0 | 0 | 0 | PPY11205W | 1030947 | CM108 | 대경공장 JCOE 시편절단 | 5114 | JCOE 생산창고 | SPY1121040 | NX56L2D | 610 | 25.4 | WSF75058 | B37194301 | 2401J0610 | Stripe 용접 | API-X52X56L2 | 동국제강(주) 당진공장 | 464 | 544 | 51 | 517.414 | 535.471 | 0 | 0 | 559.86 | 0 | 2024-01-18
WSF75058 | B37194301 | DONGGUK | 20240104 | 20240105 | 0.156 | 0.321 | 0.07 | 0.28 | 1.47 | 0.006 | 0.001 | 0 | 0 | 0.015 | 0.011 | 0 | 0 | 0.012 | 0 | 0 | 0 | 0.003 | 0 | 0.019 | 0 | 0 | 0.013 | 0.002 | 0 | 0 | 0 | 155 | 464 | 544 | 51 | 0 | 0 | 0 | PPY11205T | 1030947 | CM108 | 대경공장 JCOE 시편절단 | 5114 | JCOE 생산창고 | SPY1121040 | NX56L2D | 610 | 25.4 | WSF75058 | B37194301 | 2401J0610 | Stripe 모재 T방향 | API-X52X56L2 | 동국제강(주) 당진공장 | 464 | 544 | 51 | 407.759 | 422.392 | 429.23 | 444.633 | 537.909 | 58 | 2024-01-18
WSF75065 | B37194502 | DONGGUK | 20231229 | 20231230 | 0.164 | 0.332 | 0.08 | 0.27 | 1.47 | 0.005 | 0.002 | 0 | 0 | 0.02 | 0.016 | 0 | 0 | 0.037 | 0 | 0 | 0 | 0.003 | 0 | 0.02 | 0 | 0 | 0.012 | 0.002 | 0 | 0 | 0 | 145 | 470 | 550 | 48 | 0 | 0 | 0 | PPY11208W | 1030947 | CM108 | 대경공장 JCOE 시편절단 | 5114 | JCOE 생산창고 | SPY1121100 | NX56L2D | 610 | 25.4 | WSF75065 | B37194502 | 2401J0617 | Stripe 용접 | API-X52X56L2 | 동국제강(주) 당진공장 | 470 | 550 | 48 | 512.336 | 531.629 | 0 | 0 | 560.829 | 0 | 2024-01-18
WSF75065 | B37194502 | DONGGUK | 20231229 | 20231230 | 0.164 | 0.332 | 0.08 | 0.27 | 1.47 | 0.005 | 0.002 | 0 | 0 | 0.02 | 0.016 | 0 | 0 | 0.037 | 0 | 0 | 0 | 0.003 | 0 | 0.02 | 0 | 0 | 0.012 | 0.002 | 0 | 0 | 0 | 145 | 470 | 550 | 48 | 0 | 0 | 0 | PPY11208T | 1030947 | CM108 | 대경공장 JCOE 시편절단 | 5114 | JCOE 생산창고 | SPY1121100 | NX56L2D | 610 | 25.4 | WSF75065 | B37194502 | 2401J0617 | Stripe 모재 T방향 | API-X52X56L2 | 동국제강(주) 당진공장 | 470 | 550 | 48 | 401.353 | 418.627 | 429.685 | 448.179 | 552.322 | 54.2 | 2024-01-18
WSB90513 | B37208201 | DONGGUK | 20231225 | 20231226 | 0.169 | 0.359 | 0.07 | 0.24 | 1.54 | 0.006 | 0.003 | 0 | 0 | 0.071 | 0.116 | 0 | 0 | 0.079 | 0 | 0 | 0 | 0.005 | 0 | 0.041 | 0 | 0 | 0.015 | 0.002 | 0 | 0 | 0 | 187 | 554 | 645 | 43 | 0 | 0 | 0 | PPY10909T | 1030640 | CM108 | 대경공장 JCOE 시편절단 | 5114 | JCOE 생산창고 | SPY1091020 | NX70L2 | 1067 | 25.4 | WSB90513 | B37208201 | 2401J0368 | Stripe 모재 T방향 | API-X70L2I | 동국제강(주) 당진공장 | 554 | 645 | 43 | 527.744 | 548.405 | 519.02 | 539.339 | 650.593 | 49.2 | 2024-01-11
WSB90513 | B37208201 | DONGGUK | 20231225 | 20231226 | 0.169 | 0.359 | 0.07 | 0.24 | 1.54 | 0.006 | 0.003 | 0 | 0 | 0.071 | 0.116 | 0 | 0 | 0.079 | 0 | 0 | 0 | 0.005 | 0 | 0.041 | 0 | 0 | 0.015 | 0.002 | 0 | 0 | 0 | 187 | 554 | 645 | 43 | 0 | 0 | 0 | PPY10909W | 1030640 | CM108 | 대경공장 JCOE 시편절단 | 5114 | JCOE 생산창고 | SPY1091020 | NX70L2 | 1067 | 25.4 | WSB90513 | B37208201 | 2401J0368 | Stripe 용접 | API-X70L2I | 동국제강(주) 당진공장 | 554 | 645 | 43 | 0 | 0 | 0 | 0 | 644.35 | 0 | 2024-01-11
WSB90517 | B37208701 | DONGGUK | 20231225 | 20231226 | 0.166 | 0.353 | 0.07 | 0.24 | 1.5 | 0.015 | 0.003 | 0 | 0 | 0.078 | 0.122 | 0 | 0 | 0.089 | 0 | 0 | 0 | 0.003 | 0 | 0.043 | 0 | 0 | 0.014 | 0.002 | 0 | 0 | 0 | 190 | 543 | 648 | 44 | 0 | 0 | 0 | PPY10912T | 1030640 | CM108 | 대경공장 JCOE 시편절단 | 5114 | JCOE 생산창고 | SPY1082280 | NX70L2 | 1067 | 25.4 | WSB90517 | B37208701 | 2401J0366 | Stripe 모재 T방향 | API-X70L2I | 동국제강(주) 당진공장 | 543 | 648 | 44 | 485.893 | 502.691 | 517.544 | 535.436 | 643.528 | 48.8 | 2024-01-11
WSB90517 | B37208701 | DONGGUK | 20231225 | 20231226 | 0.166 | 0.353 | 0.07 | 0.24 | 1.5 | 0.015 | 0.003 | 0 | 0 | 0.078 | 0.122 | 0 | 0 | 0.089 | 0 | 0 | 0 | 0.003 | 0 | 0.043 | 0 | 0 | 0.014 | 0.002 | 0 | 0 | 0 | 190 | 543 | 648 | 44 | 0 | 0 | 0 | PPY10912W | 1030640 | CM108 | 대경공장 JCOE 시편절단 | 5114 | JCOE 생산창고 | SPY1082280 | NX70L2 | 1067 | 25.4 | WSB90517 | B37208701 | 2401J0366 | Stripe 용접 | API-X70L2I | 동국제강(주) 당진공장 | 543 | 648 | 44 | 188.032 | 193.956 | 0 | 0 | 632.59 | 0 | 2024-01-11
WSB90517 | B37209301 | DONGGUK | 20240105 | 20240106 | 0.166 | 0.353 | 0.07 | 0.24 | 1.5 | 0.015 | 0.003 | 0 | 0 | 0.078 | 0.122 | 0 | 0 | 0.089 | 0 | 0 | 0 | 0.003 | 0 | 0.043 | 0 | 0 | 0.014 | 0.002 | 0 | 0 | 0 | 181 | 553 | 643 | 44 | 0 | 0 | 0 | PPY13003T | 1032750 | CM108 | 대경공장 JCOE 시편절단 | 5114 | JCOE 생산창고 | SPY1291040 | NX70L2 | 1067 | 25.4 | WSB90517 | B37209301 | 2401J1672 | Stripe 모재 T방향 | API-X70L2I | 동국제강(주) 당진공장 | 553 | 643 | 44 | 503.736 | 522.907 | 524.254 | 544.205 | 645.001 | 48.6 | 2024-01-31
WSB90517 | B37209301 | DONGGUK | 20240105 | 20240106 | 0.166 | 0.353 | 0.07 | 0.24 | 1.5 | 0.015 | 0.003 | 0 | 0 | 0.078 | 0.122 | 0 | 0 | 0.089 | 0 | 0 | 0 | 0.003 | 0 | 0.043 | 0 | 0 | 0.014 | 0.002 | 0 | 0 | 0 | 181 | 553 | 643 | 44 | 0 | 0 | 0 | PPY13003W | 1032750 | CM108 | 대경공장 JCOE 시편절단 | 5114 | JCOE 생산창고 | SPY1291040 | NX70L2 | 1067 | 25.4 | WSB90517 | B37209301 | 2401J1672 | Stripe 용접 | API-X70L2I | 동국제강(주) 당진공장 | 553 | 643 | 44 | 593.787 | 613.154 | 0 | 0 | 634 | 0 | 2024-01-31
WSB90519 | B37210101 | DONGGUK | 20231228 | 20231229 | 0.161 | 0.346 | 0.07 | 0.23 | 1.49 | 0.009 | 0.003 | 0 | 0 | 0.074 | 0.118 | 0 | 0 | 0.072 | 0 | 0 | 0 | 0.003 | 0 | 0.037 | 0 | 0 | 0.014 | 0.002 | 0 | 0 | 0 | 202 | 529 | 642 | 45 | 0 | 0 | 0 | PPY10913W | 1030640 | CM108 | 대경공장 JCOE 시편절단 | 5114 | JCOE 생산창고 | SPY1091070 | NX70L2 | 1067 | 25.4 | WSB90519 | B37210101 | 2401J0376 | Stripe 용접 | API-X70L2I | 동국제강(주) 당진공장 | 554 | 656 | 45 | 591.045 | 613.636 | 0 | 0 | 635.752 | 0 | 2024-01-11
WSB90519 | B37210101 | DONGGUK | 20231228 | 20231229 | 0.161 | 0.346 | 0.07 | 0.23 | 1.49 | 0.009 | 0.003 | 0 | 0 | 0.074 | 0.118 | 0 | 0 | 0.072 | 0 | 0 | 0 | 0.003 | 0 | 0.037 | 0 | 0 | 0.014 | 0.002 | 0 | 0 | 0 | 202 | 529 | 642 | 45 | 0 | 0 | 0 | PPY10913T | 1030640 | CM108 | 대경공장 JCOE 시편절단 | 5114 | JCOE 생산창고 | SPY1091070 | NX70L2 | 1067 | 25.4 | WSB90519 | B37210101 | 2401J0376 | Stripe 모재 T방향 | API-X70L2I | 동국제강(주) 당진공장 | 554 | 656 | 45 | 520.117 | 541.078 | 542.784 | 564.658 | 657.608 | 45.8 | 2024-01-11
WSF75056 | B37228501 | DONGGUK | 20240102 | 20240103 | 0.16 | 0.325 | 0.08 | 0.29 | 1.47 | 0.007 | 0.001 | 0 | 0 | 0.017 | 0.008 | 0 | 0 | 0.012 | 0 | 0 | 0 | 0.001 | 0 | 0.02 | 0 | 0 | 0.013 | 0.002 | 0 | 0 | 0 | 165 | 456 | 550 | 54 | 0 | 0 | 0 | PPY10501T | 1030444 | CM108 | 대경공장 JCOE 시편절단 | 5114 | JCOE 생산창고 | SPY1042080 | NX56L2D | 762 | 25.4 | WSF75056 | B37228501 | 2401J0199 | Stripe 모재 T방향 | API-X52X56L2 | 동국제강(주) 당진공장 | 456 | 550 | 54 | 395.801 | 411.606 | 418.01 | 434.702 | 539.378 | 53 | 2024-01-11
WSF75056 | B37228501 | DONGGUK | 20240102 | 20240103 | 0.16 | 0.325 | 0.08 | 0.29 | 1.47 | 0.007 | 0.001 | 0 | 0 | 0.017 | 0.008 | 0 | 0 | 0.012 | 0 | 0 | 0 | 0.001 | 0 | 0.02 | 0 | 0 | 0.013 | 0.002 | 0 | 0 | 0 | 165 | 456 | 550 | 54 | 0 | 0 | 0 | PPY10501W | 1030444 | CM108 | 대경공장 JCOE 시편절단 | 5114 | JCOE 생산창고 | SPY1042080 | NX56L2D | 762 | 25.4 | WSF75056 | B37228501 | 2401J0199 | Stripe 용접 | API-X52X56L2 | 동국제강(주) 당진공장 | 456 | 550 | 54 | 0 | 0 | 0 | 0 | 562.283 | 0 | 2024-01-11
WSF75065 | B37228701 | DONGGUK | 20240102 | 20240103 | 0.164 | 0.332 | 0.08 | 0.27 | 1.47 | 0.005 | 0.002 | 0 | 0 | 0.02 | 0.016 | 0 | 0 | 0.037 | 0 | 0 | 0 | 0.003 | 0 | 0.02 | 0 | 0 | 0.012 | 0.002 | 0 | 0 | 0 | 145 | 454 | 532 | 50 | 0 | 0 | 0 | PPY10502W | 1030444 | CM108 | 대경공장 JCOE 시편절단 | 5114 | JCOE 생산창고 | SPY1042040 | NX56L2D | 762 | 25.4 | WSF75065 | B37228701 | 2401J0194 | Stripe 용접 | API-X52X56L2 | 동국제강(주) 당진공장 | 454 | 532 | 50 | 484.303 | 502.457 | 0 | 0 | 551.66 | 0 | 2024-01-11
WSF75065 | B37228701 | DONGGUK | 20240102 | 20240103 | 0.164 | 0.332 | 0.08 | 0.27 | 1.47 | 0.005 | 0.002 | 0 | 0 | 0.02 | 0.016 | 0 | 0 | 0.037 | 0 | 0 | 0 | 0.003 | 0 | 0.02 | 0 | 0 | 0.012 | 0.002 | 0 | 0 | 0 | 145 | 454 | 532 | 50 | 0 | 0 | 0 | PPY10502T | 1030444 | CM108 | 대경공장 JCOE 시편절단 | 5114 | JCOE 생산창고 | SPY1042040 | NX56L2D | 762 | 25.4 | WSF75065 | B37228701 | 2401J0194 | Stripe 모재 T방향 | API-X52X56L2 | 동국제강(주) 당진공장 | 454 | 532 | 50 | 412.44 | 429.262 | 426.782 | 444.189 | 544.731 | 55.3999 | 2024-01-11
WSF75069 | B37228801 | DONGGUK | 20240102 | 20240103 | 0.162 | 0.326 | 0.08 | 0.27 | 1.45 | 0.005 | 0.002 | 0 | 0 | 0.017 | 0.011 | 0 | 0 | 0.011 | 0 | 0 | 0 | 0.003 | 0 | 0.019 | 0 | 0 | 0.015 | 0.001 | 0 | 0 | 0 | 168 | 489 | 554 | 49 | 0 | 0 | 0 | PPY10414W | 1030444 | CM108 | 대경공장 JCOE 시편절단 | 5114 | JCOE 생산창고 | SPY1042060 | NX56L2D | 762 | 25.4 | WSF75069 | B37228801 | 2401J0197 | Stripe 용접 | API-X52X56L2 | 동국제강(주) 당진공장 | 489 | 554 | 49 | 478.598 | 499.841 | 0 | 0 | 551.547 | 0 | 2024-01-11
WSF75069 | B37228801 | DONGGUK | 20240102 | 20240103 | 0.162 | 0.326 | 0.08 | 0.27 | 1.45 | 0.005 | 0.002 | 0 | 0 | 0.017 | 0.011 | 0 | 0 | 0.011 | 0 | 0 | 0 | 0.003 | 0 | 0.019 | 0 | 0 | 0.015 | 0.001 | 0 | 0 | 0 | 168 | 489 | 554 | 49 | 0 | 0 | 0 | PPY10414T | 1030444 | CM108 | 대경공장 JCOE 시편절단 | 5114 | JCOE 생산창고 | SPY1042060 | NX56L2D | 762 | 25.4 | WSF75069 | B37228801 | 2401J0197 | Stripe 모재 T방향 | API-X52X56L2 | 동국제강(주) 당진공장 | 489 | 554 | 49 | 392.623 | 410.091 | 417.623 | 436.202 | 543.36 | 54 | 2024-01-11
WSF75071 | B37229001 | DONGGUK | 20240102 | 20240103 | 0.158 | 0.319 | 0.07 | 0.29 | 1.44 | 0.005 | 0.001 | 0 | 0 | 0.017 | 0.011 | 0.0001 | 0 | 0.012 | 0 | 0 | 0 | 0.001 | 0 | 0.02 | 0 | 0 | 0.013 | 0.001 | 0 | 0 | 0 | 164 | 480 | 553 | 53 | 0 | 0 | 0 | PPY10503T | 1030444 | CM108 | 대경공장 JCOE 시편절단 | 5114 | JCOE 생산창고 | SPY1042120 | NX56L2D | 762 | 25.4 | WSF75071 | B37229001 | 2401J0207 | Stripe 모재 T방향 | API-X52X56L2 | 동국제강(주) 당진공장 | 480 | 553 | 53 | 395.688 | 413.259 | 410.891 | 429.137 | 538.243 | 54.3999 | 2024-01-11
WSF75071 | B37229001 | DONGGUK | 20240102 | 20240103 | 0.158 | 0.319 | 0.07 | 0.29 | 1.44 | 0.005 | 0.001 | 0 | 0 | 0.017 | 0.011 | 0.0001 | 0 | 0.012 | 0 | 0 | 0 | 0.001 | 0 | 0.02 | 0 | 0 | 0.013 | 0.001 | 0 | 0 | 0 | 164 | 480 | 553 | 53 | 0 | 0 | 0 | PPY10503W | 1030444 | CM108 | 대경공장 JCOE 시편절단 | 5114 | JCOE 생산창고 | SPY1042120 | NX56L2D | 762 | 25.4 | WSF75071 | B37229001 | 2401J0207 | Stripe 용접 | API-X52X56L2 | 동국제강(주) 당진공장 | 480 | 553 | 53 | 498.585 | 519.819 | 0 | 0 | 556.944 | 0 | 2024-01-11
WK649154 | B37233202 | DONGGUK | 20240102 | 20240103 | 0.156 | 0.303 | 0.08 | 0.25 | 1.3 | 0.013 | 0.003 | 0.036 | 0.037 | 0.02 | 0.01 | 0.0001 | 0 | 0.01 | 0 | 0 | 0 | 0.004 | 0.0029 | 0.001 | 0 | 0 | 0.002 | 0.001 | 0 | 0 | 0 | 152 | 436 | 533 | 33 | 0 | 0 | 0 | PPY10310T | 1030356 | CM108 | 대경공장 JCOE 시편절단 | 5114 | JCOE 생산창고 | SPY1032120 | NX42L2D | 762 | 9.5 | WK649154 | B37233202 | 2401J0093 | Stripe 모재 T방향 | API-5LBX42L2 | 동국제강(주) 당진공장 | 436 | 542 | 34 | 157.26 | 436.584 | 163.135 | 452.894 | 536.059 | 30.6 | 2024-01-16
WK649154 | B37233202 | DONGGUK | 20240102 | 20240103 | 0.156 | 0.303 | 0.08 | 0.25 | 1.3 | 0.013 | 0.003 | 0.036 | 0.037 | 0.02 | 0.01 | 0.0001 | 0 | 0.01 | 0 | 0 | 0 | 0.004 | 0.0029 | 0.001 | 0 | 0 | 0.002 | 0.001 | 0 | 0 | 0 | 152 | 436 | 533 | 33 | 0 | 0 | 0 | PPY10310W | 1030356 | CM108 | 대경공장 JCOE 시편절단 | 5114 | JCOE 생산창고 | SPY1032120 | NX42L2D | 762 | 9.5 | WK649154 | B37233202 | 2401J0093 | Stripe 용접 | API-5LBX42L2 | 동국제강(주) 당진공장 | 436 | 542 | 34 | 152.658 | 431.22 | 0 | 0 | 509.921 | 0 | 2024-01-16
WSB67521 | B37307801 | DONGGUK | 20231229 | 20231230 | 0.163 | 0.328 | 0.08 | 0.28 | 1.47 | 0.007 | 0.002 | 0 | 0 | 0.02 | 0.011 | 0.0002 | 0 | 0.02 | 0 | 0 | 0 | 0.003 | 0 | 0.019 | 0 | 0 | 0.013 | 0.002 | 0 | 0 | 0 | 200 | 521 | 598 | 43 | 0 | 0 | 0 | PPY11202W | 1030941 | CM108 | 대경공장 JCOE 시편절단 | 5114 | JCOE 생산창고 | SPY1112120 | NX56L2D | 610 | 19.1 | WSB67521 | B37307801 | 2401J0591 | Stripe 용접 | API-X52X56L2 | 동국제강(주) 당진공장 | 521 | 598 | 43 | 0 | 0 | 0 | 0 | 580.827 | 0 | 2024-01-18
WSB67521 | B37307801 | DONGGUK | 20231229 | 20231230 | 0.163 | 0.328 | 0.08 | 0.28 | 1.47 | 0.007 | 0.002 | 0 | 0 | 0.02 | 0.011 | 0.0002 | 0 | 0.02 | 0 | 0 | 0 | 0.003 | 0 | 0.019 | 0 | 0 | 0.013 | 0.002 | 0 | 0 | 0 | 200 | 521 | 598 | 43 | 0 | 0 | 0 | PPY11202T | 1030941 | CM108 | 대경공장 JCOE 시편절단 | 5114 | JCOE 생산창고 | SPY1112120 | NX56L2D | 610 | 19.1 | WSB67521 | B37307801 | 2401J0591 | Stripe 모재 T방향 | API-X52X56L2 | 동국제강(주) 당진공장 | 521 | 598 | 43 | 347.144 | 469.407 | 362.771 | 490.538 | 605.179 | 49.3999 | 2024-01-18
WSB90511 | B37356201 | DONGGUK | 20240118 | 20240119 | 0.16 | 0.344 | 0.07 | 0.25 | 1.48 | 0.009 | 0.002 | 0 | 0 | 0.082 | 0.114 | 0 | 0 | 0.076 | 0 | 0 | 0 | 0.003 | 0 | 0.037 | 0 | 0 | 0.014 | 0.002 | 0 | 0 | 0 | 195 | 545 | 639 | 43 | 0 | 0 | 0 | PPY12905W | 1032750 | CM108 | 대경공장 JCOE 시편절단 | 5114 | JCOE 생산창고 | SPY1291060 | NX70L2 | 1067 | 25.4 | WSB90511 | B37356201 | 2401J1675 | Stripe 용접 | API-X70L2I | 동국제강(주) 당진공장 | 528 | 637 | 44 | 594.563 | 610.676 | 0 | 0 | 628.195 | 0 | 2024-01-31
WSB90511 | B37356201 | DONGGUK | 20240118 | 20240119 | 0.16 | 0.344 | 0.07 | 0.25 | 1.48 | 0.009 | 0.002 | 0 | 0 | 0.082 | 0.114 | 0 | 0 | 0.076 | 0 | 0 | 0 | 0.003 | 0 | 0.037 | 0 | 0 | 0.014 | 0.002 | 0 | 0 | 0 | 195 | 545 | 639 | 43 | 0 | 0 | 0 | PPY12905T | 1032750 | CM108 | 대경공장 JCOE 시편절단 | 5114 | JCOE 생산창고 | SPY1291060 | NX70L2 | 1067 | 25.4 | WSB90511 | B37356201 | 2401J1675 | Stripe 모재 T방향 | API-X70L2I | 동국제강(주) 당진공장 | 528 | 637 | 44 | 491.473 | 505.94 | 507.101 | 522.028 | 621.412 | 49.8 | 2024-01-31
WSB90513 | B37356801 | DONGGUK | 20240105 | 20240106 | 0.169 | 0.359 | 0.07 | 0.24 | 1.54 | 0.006 | 0.003 | 0 | 0 | 0.071 | 0.116 | 0 | 0 | 0.079 | 0 | 0 | 0 | 0.005 | 0 | 0.041 | 0 | 0 | 0.015 | 0.002 | 0 | 0 | 0 | 178 | 555 | 651 | 44 | 0 | 0 | 0 | PPY12904T | 1032750 | CM108 | 대경공장 JCOE 시편절단 | 5114 | JCOE 생산창고 | SPY1291020 | NX70L2 | 1067 | 25.4 | WSB90513 | B37356801 | 2401J1670 | Stripe 모재 T방향 | API-X70L2I | 동국제강(주) 당진공장 | 555 | 651 | 44 | 517.624 | 533.519 | 525.867 | 542.016 | 655.459 | 47.3999 | 2024-01-31
WSB90513 | B37356801 | DONGGUK | 20240105 | 20240106 | 0.169 | 0.359 | 0.07 | 0.24 | 1.54 | 0.006 | 0.003 | 0 | 0 | 0.071 | 0.116 | 0 | 0 | 0.079 | 0 | 0 | 0 | 0.005 | 0 | 0.041 | 0 | 0 | 0.015 | 0.002 | 0 | 0 | 0 | 178 | 555 | 651 | 44 | 0 | 0 | 0 | PPY12904W | 1032750 | CM108 | 대경공장 JCOE 시편절단 | 5114 | JCOE 생산창고 | SPY1291020 | NX70L2 | 1067 | 25.4 | WSB90513 | B37356801 | 2401J1670 | Stripe 용접 | API-X70L2I | 동국제강(주) 당진공장 | 555 | 651 | 44 | 0 | 0 | 0 | 0 | 640.297 | 0 | 2024-01-31
WK560511 | B37383903 | DONGGUK | 20240108 | 20240109 | 0.168 | 0.334 | 0.08 | 0.3 | 1.5 | 0.012 | 0.002 | 0 | 0 | 0.01 | 0.01 | 0.0002 | 0 | 0.01 | 0 | 0 | 0 | 0.003 | 0 | 0.021 | 0 | 0 | 0.017 | 0.002 | 0 | 0 | 0 | 0 | 451 | 526 | 38 | 0 | 0 | 0 | PPY11906T | 1032017 | CM108 | 대경공장 JCOE 시편절단 | 5114 | JCOE 생산창고 | SPY1191080 | NX52L2 | 762 | 9.5 | WK560511 | B37383903 | 2401J1107 | Stripe 모재 T방향 | API-X52L2 | 동국제강(주) 당진공장 | 451 | 526 | 38 | 166.108 | 449.927 | 168.158 | 455.481 | 544.193 | 40.8 | 2024-01-24
WK560511 | B37383903 | DONGGUK | 20240108 | 20240109 | 0.168 | 0.334 | 0.08 | 0.3 | 1.5 | 0.012 | 0.002 | 0 | 0 | 0.01 | 0.01 | 0.0002 | 0 | 0.01 | 0 | 0 | 0 | 0.003 | 0 | 0.021 | 0 | 0 | 0.017 | 0.002 | 0 | 0 | 0 | 0 | 451 | 526 | 38 | 0 | 0 | 0 | PPY11906W | 1032017 | CM108 | 대경공장 JCOE 시편절단 | 5114 | JCOE 생산창고 | SPY1191080 | NX52L2 | 762 | 9.5 | WK560511 | B37383903 | 2401J1107 | Stripe 용접 | API-X52L2 | 동국제강(주) 당진공장 | 451 | 526 | 38 | 181.886 | 504.296 | 0 | 0 | 567.672 | 0 | 2024-01-24
WK647654 | B37384704 | DONGGUK | 20231229 | 20231230 | 0 | 0.311 | 0.16 | 0.18 | 0.88 | 0.02 | 0.003 | 0.03 | 0 | 0.01 | 0.01 | 0.0001 | 0 | 0.01 | 0 | 0 | 0 | 0.003 | 0 | 0.001 | 0 | 0 | 0.001 | 0.001 | 0 | 0 | 0 | 0 | 320 | 471 | 27 | 0 | 0 | 0 | PPY20701W | 1033031 | CM108 | 대경공장 JCOE 시편절단 | 5114 | JCOE 생산창고 | SPY2062050 | 2C60C12 | 457 | 9.53 | WK647654 | B37384704 | 2402J0396 | Stripe 용접 | A516-60 |  | 320 | 471 | 27 | 97.8043 | 528.275 | 0 | 0 | 556.014 | 0 | 2024-02-13
WK647654 | B37384704 | DONGGUK | 20231229 | 20231230 | 0 | 0.311 | 0.16 | 0.18 | 0.88 | 0.02 | 0.003 | 0.03 | 0 | 0.01 | 0.01 | 0.0001 | 0 | 0.01 | 0 | 0 | 0 | 0.003 | 0 | 0.001 | 0 | 0 | 0.001 | 0.001 | 0 | 0 | 0 | 0 | 320 | 471 | 27 | 0 | 0 | 0 | PPY20701T | 1033031 | CM108 | 대경공장 JCOE 시편절단 | 5114 | JCOE 생산창고 | SPY2062050 | 2C60C12 | 457 | 9.53 | WK647654 | B37384704 | 2402J0396 | Stripe 모재 T방향 | A516-60 |  | 320 | 471 | 27 | 125.612 | 332.77 | 128.968 | 341.659 | 486.634 | 38.6 | 2024-02-13
WSB90395 | B37412502 | DONGGUK | 20240109 | 20240110 | 0.163 | 0.341 | 0.07 | 0.24 | 1.5 | 0.009 | 0.003 | 0.033 | 0.034 | 0.03 | 0.016 | 0 | 0 | 0.037 | 0 | 0 | 0 | 0.004 | 0.0037 | 0.04 | 0 | 0 | 0.014 | 0.045 | 0 | 0 | 0 | 200 | 521 | 627 | 54 | 0 | 0 | 0 | PPY20106T | 1032930 | CM108 | 대경공장 JCOE 시편절단 | 5114 | JCOE 생산창고 | SPY1311050 | NX65L2O | 558.8 | 38.1 | WSB90395 | B37412502 | 2401J1761 | Stripe 모재 T방향 | API-X65MOI | 동국제강(주) 당진공장 | 521 | 627 | 54 | 817.967 | 567.22 | 834.993 | 579.026 | 636.599 | 58.3999 | 2024-02-06
WSB90395 | B37412502 | DONGGUK | 20240109 | 20240110 | 0.163 | 0.341 | 0.07 | 0.24 | 1.5 | 0.009 | 0.003 | 0.033 | 0.034 | 0.03 | 0.016 | 0 | 0 | 0.037 | 0 | 0 | 0 | 0.004 | 0.0037 | 0.04 | 0 | 0 | 0.014 | 0.045 | 0 | 0 | 0 | 200 | 521 | 627 | 54 | 0 | 0 | 0 | PPY20106W | 1032930 | CM108 | 대경공장 JCOE 시편절단 | 5114 | JCOE 생산창고 | SPY1311050 | NX65L2O | 558.8 | 38.1 | WSB90395 | B37412502 | 2401J1761 | Stripe 용접 | API-X65MOI | 동국제강(주) 당진공장 | 521 | 627 | 54 | 0 | 0 | 0 | 0 | 679.009 | 0 | 2024-02-06
WSB90399 | B37412602 | DONGGUK | 20240109 | 20240110 | 0.162 | 0.34 | 0.07 | 0.24 | 1.5 | 0.01 | 0.003 | 0.035 | 0.036 | 0.031 | 0.012 | 0 | 0 | 0.015 | 0 | 0 | 0 | 0.007 | 0.0033 | 0.038 | 0 | 0 | 0.014 | 0.048 | 0 | 0 | 0 | 183 | 522 | 623 | 56 | 0 | 0 | 0 | PPY20105T | 1032930 | CM108 | 대경공장 JCOE 시편절단 | 5114 | JCOE 생산창고 | SPY1311120 | NX65L2O | 558.8 | 38.1 | WSB90399 | B37412602 | 2401J1768 | Stripe 모재 T방향 | API-X65MOI | 동국제강(주) 당진공장 | 522 | 623 | 56 | 764.955 | 530.025 | 780.554 | 540.833 | 634.435 | 59.2 | 2024-02-06
WSB90399 | B37412602 | DONGGUK | 20240109 | 20240110 | 0.162 | 0.34 | 0.07 | 0.24 | 1.5 | 0.01 | 0.003 | 0.035 | 0.036 | 0.031 | 0.012 | 0 | 0 | 0.015 | 0 | 0 | 0 | 0.007 | 0.0033 | 0.038 | 0 | 0 | 0.014 | 0.048 | 0 | 0 | 0 | 183 | 522 | 623 | 56 | 0 | 0 | 0 | PPY20105W | 1032930 | CM108 | 대경공장 JCOE 시편절단 | 5114 | JCOE 생산창고 | SPY1311120 | NX65L2O | 558.8 | 38.1 | WSB90399 | B37412602 | 2401J1768 | Stripe 용접 | API-X65MOI | 동국제강(주) 당진공장 | 522 | 623 | 56 | 408.45 | 284.875 | 0 | 0 | 656.055 | 0 | 2024-02-06
WSB90401 | B37412702 | DONGGUK | 20240109 | 20240110 | 0.161 | 0.337 | 0.07 | 0.25 | 1.49 | 0.009 | 0.003 | 0.033 | 0.034 | 0.024 | 0.012 | 0 | 0 | 0.016 | 0 | 0 | 0 | 0.007 | 0.0031 | 0.037 | 0 | 0 | 0.014 | 0.047 | 0 | 0 | 0 | 177 | 516 | 619 | 54 | 0 | 0 | 0 | PPY20103T | 1032930 | CM108 | 대경공장 JCOE 시편절단 | 5114 | JCOE 생산창고 | SPY1311060 | NX65L2O | 558.8 | 38.1 | WSB90401 | B37412702 | 2401J1762 | Stripe 모재 T방향 | API-X65MOI | 동국제강(주) 당진공장 | 516 | 619 | 54 | 777.029 | 541.884 | 794.555 | 554.107 | 633.205 | 57.3999 | 2024-02-06
WSB90401 | B37412702 | DONGGUK | 20240109 | 20240110 | 0.161 | 0.337 | 0.07 | 0.25 | 1.49 | 0.009 | 0.003 | 0.033 | 0.034 | 0.024 | 0.012 | 0 | 0 | 0.016 | 0 | 0 | 0 | 0.007 | 0.0031 | 0.037 | 0 | 0 | 0.014 | 0.047 | 0 | 0 | 0 | 177 | 516 | 619 | 54 | 0 | 0 | 0 | PPY20103W | 1032930 | CM108 | 대경공장 JCOE 시편절단 | 5114 | JCOE 생산창고 | SPY1311060 | NX65L2O | 558.8 | 38.1 | WSB90401 | B37412702 | 2401J1762 | Stripe 용접 | API-X65MOI | 동국제강(주) 당진공장 | 516 | 619 | 54 | 610.236 | 430.274 | 0 | 0 | 653.403 | 0 | 2024-02-06
WSB90571 | B37412802 | DONGGUK | 20240109 | 20240110 | 0.158 | 0.334 | 0.07 | 0.24 | 1.48 | 0.011 | 0.003 | 0.032 | 0.034 | 0.031 | 0.014 | 0 | 0 | 0.023 | 0 | 0 | 0 | 0.004 | 0.0035 | 0.038 | 0 | 0 | 0.014 | 0.046 | 0 | 0 | 0 | 172 | 512 | 614 | 55 | 0 | 0 | 0 | PPY20104W | 1032930 | CM108 | 대경공장 JCOE 시편절단 | 5114 | JCOE 생산창고 | SPY1311090 | NX65L2O | 558.8 | 38.1 | WSB90571 | B37412802 | 2401J1765 | Stripe 용접 | API-X65MOI | 동국제강(주) 당진공장 | 512 | 614 | 55 | 0 | 0 | 0 | 0 | 654.163 | 0 | 2024-02-06
WSB90571 | B37412802 | DONGGUK | 20240109 | 20240110 | 0.158 | 0.334 | 0.07 | 0.24 | 1.48 | 0.011 | 0.003 | 0.032 | 0.034 | 0.031 | 0.014 | 0 | 0 | 0.023 | 0 | 0 | 0 | 0.004 | 0.0035 | 0.038 | 0 | 0 | 0.014 | 0.046 | 0 | 0 | 0 | 172 | 512 | 614 | 55 | 0 | 0 | 0 | PPY20104T | 1032930 | CM108 | 대경공장 JCOE 시편절단 | 5114 | JCOE 생산창고 | SPY1311090 | NX65L2O | 558.8 | 38.1 | WSB90571 | B37412802 | 2401J1765 | Stripe 모재 T방향 | API-X65MOI | 동국제강(주) 당진공장 | 512 | 614 | 55 | 777.403 | 538.43 | 785.799 | 544.245 | 609.908 | 55.2 | 2024-02-06
WSB90573 | B37412902 | DONGGUK | 20240109 | 20240110 | 0.157 | 0.331 | 0.07 | 0.25 | 1.47 | 0.01 | 0.003 | 0.032 | 0.033 | 0.032 | 0.015 | 0 | 0 | 0.026 | 0 | 0 | 0 | 0.003 | 0.0038 | 0.039 | 0 | 0 | 0.016 | 0.049 | 0 | 0 | 0 | 183 | 517 | 619 | 53 | 0 | 0 | 0 | PPY20101T | 1032930 | CM108 | 대경공장 JCOE 시편절단 | 5114 | JCOE 생산창고 | SPY1311130 | NX65L2O | 558.8 | 38.1 | WSB90573 | B37412902 | 2401J1769 | Stripe 모재 T방향 | API-X65MOI | 동국제강(주) 당진공장 | 517 | 619 | 53 | 744.266 | 518.224 | 843.321 | 587.195 | 640.598 | 58.2 | 2024-02-06
WSB90573 | B37412902 | DONGGUK | 20240109 | 20240110 | 0.157 | 0.331 | 0.07 | 0.25 | 1.47 | 0.01 | 0.003 | 0.032 | 0.033 | 0.032 | 0.015 | 0 | 0 | 0.026 | 0 | 0 | 0 | 0.003 | 0.0038 | 0.039 | 0 | 0 | 0.016 | 0.049 | 0 | 0 | 0 | 183 | 517 | 619 | 53 | 0 | 0 | 0 | PPY20101W | 1032930 | CM108 | 대경공장 JCOE 시편절단 | 5114 | JCOE 생산창고 | SPY1311130 | NX65L2O | 558.8 | 38.1 | WSB90573 | B37412902 | 2401J1769 | Stripe 용접 | API-X65MOI | 동국제강(주) 당진공장 | 517 | 619 | 53 | 941.487 | 670.013 | 0 | 0 | 674.604 | 0 | 2024-02-06
WSB90576 | B37413002 | DONGGUK | 20240116 | 20240117 | 0.157 | 0.334 | 0.07 | 0.23 | 1.49 | 0.011 | 0.003 | 0.036 | 0.037 | 0.03 | 0.011 | 0 | 0 | 0.016 | 0 | 0 | 0 | 0.003 | 0.0029 | 0.038 | 0 | 0 | 0.014 | 0.044 | 0 | 0 | 0 | 179 | 502 | 609 | 56 | 0 | 0 | 0 | PPY13103W | 1032930 | CM108 | 대경공장 JCOE 시편절단 | 5114 | JCOE 생산창고 | SPY1302080 | NX65L2O | 558.8 | 38.1 | WSB90576 | B37413002 | 2401J1756 | Stripe 용접 | API-X65MOI | 동국제강(주) 당진공장 | 502 | 609 | 56 | 930.592 | 647.326 | 0 | 0 | 651.852 | 0 | 2024-02-05
WSB90576 | B37413002 | DONGGUK | 20240116 | 20240117 | 0.157 | 0.334 | 0.07 | 0.23 | 1.49 | 0.011 | 0.003 | 0.036 | 0.037 | 0.03 | 0.011 | 0 | 0 | 0.016 | 0 | 0 | 0 | 0.003 | 0.0029 | 0.038 | 0 | 0 | 0.014 | 0.044 | 0 | 0 | 0 | 179 | 502 | 609 | 56 | 0 | 0 | 0 | PPY13103T | 1032930 | CM108 | 대경공장 JCOE 시편절단 | 5114 | JCOE 생산창고 | SPY1302080 | NX65L2O | 558.8 | 38.1 | WSB90576 | B37413002 | 2401J1756 | Stripe 모재 T방향 | API-X65MOI | 동국제강(주) 당진공장 | 502 | 609 | 56 | 724.958 | 508.868 | 721.541 | 506.469 | 622.594 | 55.6 | 2024-02-05
WSB90393 | B37413403 | DONGGUK | 20240104 | 20240105 | 0.159 | 0.336 | 0.07 | 0.25 | 1.5 | 0.009 | 0.003 | 0 | 0 | 0.03 | 0.014 | 0 | 0 | 0.023 | 0 | 0 | 0 | 0.006 | 0 | 0.038 | 0 | 0 | 0.014 | 0.044 | 0 | 0 | 0 | 0 | 516 | 620 | 34 | 0 | 0 | 0 | PPY20610T | 1033952 | CM108 | 대경공장 JCOE 시편절단 | 5114 | JCOE 생산창고 | SPY2061100 | NX65L2 | 457 | 19.1 | WSB90393 | B37413403 | 2402J0377 | Stripe 모재 T방향 | API-X65L2*WIL |  | 516 | 620 | 34 | 339.018 | 463.243 | 378.897 | 517.734 | 595.929 | 43.3999 | 2024-02-13
WSB90393 | B37413403 | DONGGUK | 20240104 | 20240105 | 0.159 | 0.336 | 0.07 | 0.25 | 1.5 | 0.009 | 0.003 | 0 | 0 | 0.03 | 0.014 | 0 | 0 | 0.023 | 0 | 0 | 0 | 0.006 | 0 | 0.038 | 0 | 0 | 0.014 | 0.044 | 0 | 0 | 0 | 0 | 516 | 620 | 34 | 0 | 0 | 0 | PPY20610W | 1033952 | CM108 | 대경공장 JCOE 시편절단 | 5114 | JCOE 생산창고 | SPY2061100 | NX65L2 | 457 | 19.1 | WSB90393 | B37413403 | 2402J0377 | Stripe 용접 | API-X65L2*WIL |  | 516 | 620 | 34 | 0 | 0 | 0 | 0 | 634.888 | 0 | 2024-02-13
WSB90395 | B37413503 | DONGGUK | 20240108 | 20240109 | 0.163 | 0.341 | 0.07 | 0.24 | 1.5 | 0.009 | 0.003 | 0 | 0 | 0.03 | 0.016 | 0 | 0 | 0.037 | 0 | 0 | 0 | 0.004 | 0 | 0.04 | 0 | 0 | 0.014 | 0.045 | 0 | 0 | 0 | 0 | 525 | 625 | 39 | 0 | 0 | 0 | PPY20606W | 1033952 | CM108 | 대경공장 JCOE 시편절단 | 5114 | JCOE 생산창고 | SPY2061090 | NX65L2 | 457 | 19.1 | WSB90395 | B37413503 | 2402J0365 | Stripe 용접 | API-X65L2*WIL |  | 525 | 625 | 39 | 0 | 0 | 0 | 0 | 624.007 | 0 | 2024-02-13
WSB90395 | B37413503 | DONGGUK | 20240108 | 20240109 | 0.163 | 0.341 | 0.07 | 0.24 | 1.5 | 0.009 | 0.003 | 0 | 0 | 0.03 | 0.016 | 0 | 0 | 0.037 | 0 | 0 | 0 | 0.004 | 0 | 0.04 | 0 | 0 | 0.014 | 0.045 | 0 | 0 | 0 | 0 | 525 | 625 | 39 | 0 | 0 | 0 | PPY20606T | 1033952 | CM108 | 대경공장 JCOE 시편절단 | 5114 | JCOE 생산창고 | SPY2061090 | NX65L2 | 457 | 19.1 | WSB90395 | B37413503 | 2402J0365 | Stripe 모재 T방향 | API-X65L2*WIL |  | 525 | 625 | 39 | 364.835 | 495.36 | 384.582 | 522.172 | 601.69 | 42.2 | 2024-02-13
WSB90393 | B37413603 | DONGGUK | 20240105 | 20240106 | 0.159 | 0.336 | 0.07 | 0.25 | 1.5 | 0.009 | 0.003 | 0 | 0 | 0.03 | 0.014 | 0 | 0 | 0.023 | 0 | 0 | 0 | 0.006 | 0 | 0.038 | 0 | 0 | 0.014 | 0.044 | 0 | 0 | 0 | 0 | 527 | 605 | 38 | 0 | 0 | 0 | PPY20602W | 1033939 | CM108 | 대경공장 JCOE 시편절단 | 5114 | JCOE 생산창고 | SPY2061030 | NX65L2 | 457 | 19.1 | WSB90393 | B37413603 | 2402J0353 | Stripe 용접 | API-X65L2*WIL |  | 527 | 605 | 38 | 428.664 | 587.806 | 0 | 0 | 611.367 | 0 | 2024-02-13
WSB90393 | B37413603 | DONGGUK | 20240105 | 20240106 | 0.159 | 0.336 | 0.07 | 0.25 | 1.5 | 0.009 | 0.003 | 0 | 0 | 0.03 | 0.014 | 0 | 0 | 0.023 | 0 | 0 | 0 | 0.006 | 0 | 0.038 | 0 | 0 | 0.014 | 0.044 | 0 | 0 | 0 | 0 | 527 | 605 | 38 | 0 | 0 | 0 | PPY20602T | 1033939 | CM108 | 대경공장 JCOE 시편절단 | 5114 | JCOE 생산창고 | SPY2061030 | NX65L2 | 457 | 19.1 | WSB90393 | B37413603 | 2402J0353 | Stripe 모재 T방향 | API-X65L2*WIL |  | 527 | 605 | 38 | 325.573 | 449.723 | 379.926 | 524.802 | 601.123 | 44.6 | 2024-02-13
WSB90395 | B37413803 | DONGGUK | 20240105 | 20240106 | 0.163 | 0.341 | 0.07 | 0.24 | 1.5 | 0.009 | 0.003 | 0 | 0 | 0.03 | 0.016 | 0 | 0 | 0.037 | 0 | 0 | 0 | 0.004 | 0 | 0.04 | 0 | 0 | 0.014 | 0.045 | 0 | 0 | 0 | 0 | 534 | 623 | 37 | 0 | 0 | 0 | PPY20604T | 1033939 | CM108 | 대경공장 JCOE 시편절단 | 5114 | JCOE 생산창고 | SPY2061040 | NX65L2 | 457 | 19.1 | WSB90395 | B37413803 | 2402J0355 | Stripe 모재 T방향 | API-X65L2*WIL |  | 536 | 630 | 36 | 342.858 | 474.422 | 394.048 | 545.255 | 614.561 | 40 | 2024-02-13
WSB90395 | B37413803 | DONGGUK | 20240105 | 20240106 | 0.163 | 0.341 | 0.07 | 0.24 | 1.5 | 0.009 | 0.003 | 0 | 0 | 0.03 | 0.016 | 0 | 0 | 0.037 | 0 | 0 | 0 | 0.004 | 0 | 0.04 | 0 | 0 | 0.014 | 0.045 | 0 | 0 | 0 | 0 | 534 | 623 | 37 | 0 | 0 | 0 | PPY20604W | 1033939 | CM108 | 대경공장 JCOE 시편절단 | 5114 | JCOE 생산창고 | SPY2061040 | NX65L2 | 457 | 19.1 | WSB90395 | B37413803 | 2402J0355 | Stripe 용접 | API-X65L2*WIL |  | 536 | 630 | 36 | 182.695 | 251.871 | 0 | 0 | 631.835 | 0 | 2024-02-13
WSB90399 | B37413903 | DONGGUK | 20240105 | 20240106 | 0.162 | 0.34 | 0.07 | 0.24 | 1.5 | 0.01 | 0.003 | 0 | 0 | 0.031 | 0.012 | 0 | 0 | 0.015 | 0 | 0 | 0 | 0.007 | 0 | 0.038 | 0 | 0 | 0.014 | 0.048 | 0 | 0 | 0 | 0 | 530 | 629 | 34 | 0 | 0 | 0 | PPY20612T | 1033952 | CM108 | 대경공장 JCOE 시편절단 | 5114 | JCOE 생산창고 | SPY2061110 | NX65L2 | 457 | 19.1 | WSB90399 | B37413903 | 2402J0387 | Stripe 모재 T방향 | API-X65L2*WIL |  | 530 | 629 | 34 | 363.16 | 499.492 | 388.462 | 534.292 | 607.096 | 44 | 2024-02-13
WSB90399 | B37413903 | DONGGUK | 20240105 | 20240106 | 0.162 | 0.34 | 0.07 | 0.24 | 1.5 | 0.01 | 0.003 | 0 | 0 | 0.031 | 0.012 | 0 | 0 | 0.015 | 0 | 0 | 0 | 0.007 | 0 | 0.038 | 0 | 0 | 0.014 | 0.048 | 0 | 0 | 0 | 0 | 530 | 629 | 34 | 0 | 0 | 0 | PPY20612W | 1033952 | CM108 | 대경공장 JCOE 시편절단 | 5114 | JCOE 생산창고 | SPY2061110 | NX65L2 | 457 | 19.1 | WSB90399 | B37413903 | 2402J0387 | Stripe 용접 | API-X65L2*WIL |  | 530 | 629 | 34 | 141.74 | 193.749 | 0 | 0 | 610.816 | 0 | 2024-02-13
WSB90399 | B37414003 | DONGGUK | 20240108 | 20240109 | 0.162 | 0.34 | 0.07 | 0.24 | 1.5 | 0.01 | 0.003 | 0 | 0 | 0.031 | 0.012 | 0 | 0 | 0.015 | 0 | 0 | 0 | 0.007 | 0 | 0.038 | 0 | 0 | 0.014 | 0.048 | 0 | 0 | 0 | 0 | 505 | 596 | 38 | 0 | 0 | 0 | PPY20608T | 1033939 | CM108 | 대경공장 JCOE 시편절단 | 5114 | JCOE 생산창고 | SPY2061050 | NX65L2 | 457 | 19.1 | WSB90399 | B37414003 | 2402J0357 | Stripe 모재 T방향 | API-X65L2*WIL |  | 505 | 596 | 38 | 341.201 | 471.529 | 396.006 | 547.267 | 616.15 | 42 | 2024-02-13
WSB90399 | B37414003 | DONGGUK | 20240108 | 20240109 | 0.162 | 0.34 | 0.07 | 0.24 | 1.5 | 0.01 | 0.003 | 0 | 0 | 0.031 | 0.012 | 0 | 0 | 0.015 | 0 | 0 | 0 | 0.007 | 0 | 0.038 | 0 | 0 | 0.014 | 0.048 | 0 | 0 | 0 | 0 | 505 | 596 | 38 | 0 | 0 | 0 | PPY20608W | 1033939 | CM108 | 대경공장 JCOE 시편절단 | 5114 | JCOE 생산창고 | SPY2061050 | NX65L2 | 457 | 19.1 | WSB90399 | B37414003 | 2402J0357 | Stripe 용접 | API-X65L2*WIL |  | 505 | 596 | 38 | 440.737 | 604.547 | 0 | 0 | 637.837 | 0 | 2024-02-13
WSB90511 | B37414701 | DONGGUK | 20240112 | 20240113 | 0.16 | 0.344 | 0.07 | 0.25 | 1.48 | 0.009 | 0.002 | 0 | 0 | 0.082 | 0.114 | 0 | 0 | 0.076 | 0 | 0 | 0 | 0.003 | 0 | 0.037 | 0 | 0 | 0.014 | 0.002 | 0 | 0 | 0 | 195 | 557 | 680 | 32 | 0 | 0 | 0 | PPY11806T | 1031851 | CM108 | 대경공장 JCOE 시편절단 | 5114 | JCOE 생산창고 | SPY1171230 | NX70-WX70 | 914 | 15.9 | WSB90511 | B37414701 | 2401J0988 | Stripe 모재 T방향 | API-X70M*EM4 | 동국제강(주) 당진공장 | 557 | 680 | 32 | 350.358 | 578.301 | 349.774 | 577.336 | 694.821 | 36 | 2024-01-26
WSB90511 | B37414701 | DONGGUK | 20240112 | 20240113 | 0.16 | 0.344 | 0.07 | 0.25 | 1.48 | 0.009 | 0.002 | 0 | 0 | 0.082 | 0.114 | 0 | 0 | 0.076 | 0 | 0 | 0 | 0.003 | 0 | 0.037 | 0 | 0 | 0.014 | 0.002 | 0 | 0 | 0 | 195 | 557 | 680 | 32 | 0 | 0 | 0 | PPY11806W | 1031851 | CM108 | 대경공장 JCOE 시편절단 | 5114 | JCOE 생산창고 | SPY1171230 | NX70-WX70 | 914 | 15.9 | WSB90511 | B37414701 | 2401J0988 | Stripe 용접 | API-X70M*EM4 | 동국제강(주) 당진공장 | 557 | 680 | 32 | 390.219 | 648.936 | 0 | 0 | 649.259 | 28.2 | 2024-01-26
WK645243 | B37414801 | DONGGUK | 20240105 | 20240106 | 0.169 | 0.362 | 0.07 | 0.25 | 1.55 | 0.01 | 0.002 | 0 | 0 | 0.09 | 0.12 | 0.0002 | 0 | 0.1 | 0 | 0 | 0 | 0.003 | 0 | 0.041 | 0 | 0 | 0.013 | 0.002 | 0 | 0 | 0 | 178 | 539 | 636 | 44 | 0 | 0 | 0 | PPY12906T | 1032750 | CM108 | 대경공장 JCOE 시편절단 | 5114 | JCOE 생산창고 | SPY1291010 | NX70L2 | 1067 | 25.4 | WK645243 | B37414801 | 2401J1669 | Stripe 모재 T방향 | API-X70L2I | 동국제강(주) 당진공장 | 539 | 636 | 44 | 541.959 | 551.613 | 547.21 | 556.957 | 643.932 | 50.3999 | 2024-01-31
WK645243 | B37414801 | DONGGUK | 20240105 | 20240106 | 0.169 | 0.362 | 0.07 | 0.25 | 1.55 | 0.01 | 0.002 | 0 | 0 | 0.09 | 0.12 | 0.0002 | 0 | 0.1 | 0 | 0 | 0 | 0.003 | 0 | 0.041 | 0 | 0 | 0.013 | 0.002 | 0 | 0 | 0 | 178 | 539 | 636 | 44 | 0 | 0 | 0 | PPY12906W | 1032750 | CM108 | 대경공장 JCOE 시편절단 | 5114 | JCOE 생산창고 | SPY1291010 | NX70L2 | 1067 | 25.4 | WK645243 | B37414801 | 2401J1669 | Stripe 용접 | API-X70L2I | 동국제강(주) 당진공장 | 539 | 636 | 44 | 0 | 0 | 0 | 0 | 647.758 | 0 | 2024-01-31
WSB90579 | B37426301 | DONGGUK | 20240116 | 20240117 | 0.16 | 0.339 | 0.07 | 0.26 | 1.51 | 0.01 | 0.003 | 0.027 | 0.028 | 0.035 | 0.012 | 0 | 0 | 0.032 | 0 | 0 | 0 | 0.003 | 0.0035 | 0.039 | 0 | 0 | 0.013 | 0.048 | 0 | 0 | 0 | 171 | 510 | 618 | 52 | 0 | 0 | 0 | PPY20102W | 1032930 | CM108 | 대경공장 JCOE 시편절단 | 5114 | JCOE 생산창고 | SPY1311010 | NX65L2O | 558.8 | 38.1 | WSB90579 | B37426301 | 2401J1757 | Stripe 용접 | API-X65MOI | 동국제강(주) 당진공장 | 510 | 618 | 52 | 950.567 | 670.802 | 0 | 0 | 670.902 | 0 | 2024-02-06
WSB90579 | B37426301 | DONGGUK | 20240116 | 20240117 | 0.16 | 0.339 | 0.07 | 0.26 | 1.51 | 0.01 | 0.003 | 0.027 | 0.028 | 0.035 | 0.012 | 0 | 0 | 0.032 | 0 | 0 | 0 | 0.003 | 0.0035 | 0.039 | 0 | 0 | 0.013 | 0.048 | 0 | 0 | 0 | 171 | 510 | 618 | 52 | 0 | 0 | 0 | PPY20102T | 1032930 | CM108 | 대경공장 JCOE 시편절단 | 5114 | JCOE 생산창고 | SPY1311010 | NX65L2O | 558.8 | 38.1 | WSB90579 | B37426301 | 2401J1757 | Stripe 모재 T방향 | API-X65MOI | 동국제강(주) 당진공장 | 510 | 618 | 52 | 715.696 | 501.019 | 724.961 | 507.505 | 600.964 | 56.3999 | 2024-02-06
WSB90399 | B37426403 | DONGGUK | 20240116 | 20240117 | 0.162 | 0.34 | 0.07 | 0.24 | 1.5 | 0.01 | 0.003 | 0 | 0 | 0.031 | 0.012 | 0 | 0 | 0.015 | 0 | 0 | 0 | 0.007 | 0 | 0.038 | 0 | 0 | 0.014 | 0.048 | 0 | 0 | 0 | 0 | 510 | 599 | 50 | 0 | 0 | 0 | PPY12207T | 1032249 | CM108 | 대경공장 JCOE 시편절단 | 5114 | JCOE 생산창고 | SPY1222040 | NX65L2 | 762 | 31.8 | WSB90399 | B37426403 | 2401J1252 | Stripe 모재 T방향 | API-X65L2*WIL | 동국제강(주) 당진공장 | 510 | 599 | 50 | 574.82 | 475.513 | 593.42 | 490.899 | 604.667 | 54.2 | 2024-01-31
WSB90399 | B37426403 | DONGGUK | 20240116 | 20240117 | 0.162 | 0.34 | 0.07 | 0.24 | 1.5 | 0.01 | 0.003 | 0 | 0 | 0.031 | 0.012 | 0 | 0 | 0.015 | 0 | 0 | 0 | 0.007 | 0 | 0.038 | 0 | 0 | 0.014 | 0.048 | 0 | 0 | 0 | 0 | 510 | 599 | 50 | 0 | 0 | 0 | PPY12207W | 1032249 | CM108 | 대경공장 JCOE 시편절단 | 5114 | JCOE 생산창고 | SPY1222040 | NX65L2 | 762 | 31.8 | WSB90399 | B37426403 | 2401J1252 | Stripe 용접 | API-X65L2*WIL | 동국제강(주) 당진공장 | 510 | 599 | 50 | 748.922 | 628.486 | 0 | 0 | 631.865 | 0 | 2024-01-31
WSB90393 | B37426501 | DONGGUK | 20240108 | 20240109 | 0.159 | 0.336 | 0.07 | 0.25 | 1.5 | 0.009 | 0.003 | 0 | 0 | 0.03 | 0.014 | 0 | 0 | 0.023 | 0 | 0 | 0 | 0.006 | 0 | 0.038 | 0 | 0 | 0.014 | 0.044 | 0 | 0 | 0 | 213 | 530 | 616 | 35 | 0 | 0 | 0 | PPY11602T | 1031149 | CM108 | 대경공장 JCOE 시편절단 | 5114 | JCOE 생산창고 | SPY1152160 | NX65-WX65 | 711 | 19.1 | WSB90393 | B37426501 | 2401J0743 | Stripe 모재 T방향 | API-X65M*EM4 | 동국제강(주) 당진공장 | 530 | 616 | 35 | 378.668 | 524.85 | 400.099 | 554.554 | 624.415 | 40 | 2024-01-19
WSB90393 | B37426501 | DONGGUK | 20240108 | 20240109 | 0.159 | 0.336 | 0.07 | 0.25 | 1.5 | 0.009 | 0.003 | 0 | 0 | 0.03 | 0.014 | 0 | 0 | 0.023 | 0 | 0 | 0 | 0.006 | 0 | 0.038 | 0 | 0 | 0.014 | 0.044 | 0 | 0 | 0 | 213 | 530 | 616 | 35 | 0 | 0 | 0 | PPY11602W | 1031149 | CM108 | 대경공장 JCOE 시편절단 | 5114 | JCOE 생산창고 | SPY1152160 | NX65-WX65 | 711 | 19.1 | WSB90393 | B37426501 | 2401J0743 | Stripe 용접 | API-X65M*EM4 | 동국제강(주) 당진공장 | 530 | 616 | 35 | 0 | 0 | 0 | 0 | 626.711 | 26 | 2024-01-19
WSB90395 | B37426701 | DONGGUK | 20240108 | 20240109 | 0.163 | 0.341 | 0.07 | 0.24 | 1.5 | 0.009 | 0.003 | 0 | 0 | 0.03 | 0.016 | 0 | 0 | 0.037 | 0 | 0 | 0 | 0.004 | 0 | 0.04 | 0 | 0 | 0.014 | 0.045 | 0 | 0 | 0 | 200 | 519 | 614 | 37 | 0 | 0 | 0 | PPY11605T | 1031149 | CM108 | 대경공장 JCOE 시편절단 | 5114 | JCOE 생산창고 | SPY1152110 | NX65-WX65 | 711 | 19.1 | WSB90395 | B37426701 | 2401J0738 | Stripe 모재 T방향 | API-X65M*EM4 | 동국제강(주) 당진공장 | 519 | 614 | 37 | 373.505 | 518.536 | 388.467 | 539.307 | 616.245 | 39.2 | 2024-01-19
WSB90395 | B37426701 | DONGGUK | 20240108 | 20240109 | 0.163 | 0.341 | 0.07 | 0.24 | 1.5 | 0.009 | 0.003 | 0 | 0 | 0.03 | 0.016 | 0 | 0 | 0.037 | 0 | 0 | 0 | 0.004 | 0 | 0.04 | 0 | 0 | 0.014 | 0.045 | 0 | 0 | 0 | 200 | 519 | 614 | 37 | 0 | 0 | 0 | PPY11605W | 1031149 | CM108 | 대경공장 JCOE 시편절단 | 5114 | JCOE 생산창고 | SPY1152110 | NX65-WX65 | 711 | 19.1 | WSB90395 | B37426701 | 2401J0738 | Stripe 용접 | API-X65M*EM4 | 동국제강(주) 당진공장 | 519 | 614 | 37 | 0 | 0 | 0 | 0 | 627.001 | 34 | 2024-01-19
WSB90395 | B37426702 | DONGGUK | 20240108 | 20240109 | 0.163 | 0.341 | 0.07 | 0.24 | 1.5 | 0.009 | 0.003 | 0 | 0 | 0.03 | 0.016 | 0 | 0 | 0.037 | 0 | 0 | 0 | 0.004 | 0 | 0.04 | 0 | 0 | 0.014 | 0.045 | 0 | 0 | 0 | 200 | 519 | 614 | 37 | 0 | 0 | 0 | PPY22610L | 1034949 | CM108 | 대경공장 JCOE 시편절단 | 5114 | JCOE 생산창고 | SPY2262030 | NX65L2 | 711 | 19.05 | WSB90395 | B37426702 | 2402J1494 | Stripe 모재 L방향 | API-X65L2*SYN | 동국제강(주) 당진공장 | 519 | 614 | 37 | 424.539 | 585.455 | 433.837 | 598.277 | 655.554 | 41.8 | 2024-02-28
WSB90395 | B37426702 | DONGGUK | 20240108 | 20240109 | 0.163 | 0.341 | 0.07 | 0.24 | 1.5 | 0.009 | 0.003 | 0 | 0 | 0.03 | 0.016 | 0 | 0 | 0.037 | 0 | 0 | 0 | 0.004 | 0 | 0.04 | 0 | 0 | 0.014 | 0.045 | 0 | 0 | 0 | 200 | 519 | 614 | 37 | 0 | 0 | 0 | PPY22610W | 1034949 | CM108 | 대경공장 JCOE 시편절단 | 5114 | JCOE 생산창고 | SPY2262030 | NX65L2 | 711 | 19.05 | WSB90395 | B37426702 | 2402J1494 | Stripe 용접 | API-X65L2*SYN | 동국제강(주) 당진공장 | 519 | 614 | 37 | 0 | 0 | 0 | 0 | 629.683 | 0 | 2024-02-28
WSB90395 | B37426702 | DONGGUK | 20240108 | 20240109 | 0.163 | 0.341 | 0.07 | 0.24 | 1.5 | 0.009 | 0.003 | 0 | 0 | 0.03 | 0.016 | 0 | 0 | 0.037 | 0 | 0 | 0 | 0.004 | 0 | 0.04 | 0 | 0 | 0.014 | 0.045 | 0 | 0 | 0 | 200 | 519 | 614 | 37 | 0 | 0 | 0 | PPY22610T | 1034949 | CM108 | 대경공장 JCOE 시편절단 | 5114 | JCOE 생산창고 | SPY2262030 | NX65L2 | 711 | 19.05 | WSB90395 | B37426702 | 2402J1494 | Stripe 모재 T방향 | API-X65L2*SYN | 동국제강(주) 당진공장 | 519 | 614 | 37 | 392.194 | 541.668 | 401.141 | 554.026 | 637.983 | 39.2 | 2024-02-28
WSB90399 | B37427002 | DONGGUK | 20240108 | 20240109 | 0.162 | 0.34 | 0.07 | 0.24 | 1.5 | 0.01 | 0.003 | 0 | 0 | 0.031 | 0.012 | 0 | 0 | 0.015 | 0 | 0 | 0 | 0.007 | 0 | 0.038 | 0 | 0 | 0.014 | 0.048 | 0 | 0 | 0 | 183 | 485 | 576 | 42 | 0 | 0 | 0 | PPY11601T | 1031149 | CM108 | 대경공장 JCOE 시편절단 | 5114 | JCOE 생산창고 | SPY1152140 | NX65-WX65 | 711 | 19.1 | WSB90399 | B37427002 | 2401J0741 | Stripe 모재 T방향 | API-X65M*EM4 | 동국제강(주) 당진공장 | 485 | 576 | 42 | 349.852 | 475.459 | 364.398 | 495.227 | 600.426 | 44 | 2024-01-19
WSB90399 | B37427002 | DONGGUK | 20240108 | 20240109 | 0.162 | 0.34 | 0.07 | 0.24 | 1.5 | 0.01 | 0.003 | 0 | 0 | 0.031 | 0.012 | 0 | 0 | 0.015 | 0 | 0 | 0 | 0.007 | 0 | 0.038 | 0 | 0 | 0.014 | 0.048 | 0 | 0 | 0 | 183 | 485 | 576 | 42 | 0 | 0 | 0 | PPY11601W | 1031149 | CM108 | 대경공장 JCOE 시편절단 | 5114 | JCOE 생산창고 | SPY1152140 | NX65-WX65 | 711 | 19.1 | WSB90399 | B37427002 | 2401J0741 | Stripe 용접 | API-X65M*EM4 | 동국제강(주) 당진공장 | 485 | 576 | 42 | 0 | 0 | 0 | 0 | 605.749 | 37.6 | 2024-01-19
WSB90401 | B37427102 | DONGGUK | 20240108 | 20240109 | 0.161 | 0.337 | 0.07 | 0.25 | 1.49 | 0.009 | 0.003 | 0 | 0 | 0.024 | 0.012 | 0 | 0 | 0.016 | 0 | 0 | 0 | 0.007 | 0 | 0.037 | 0 | 0 | 0.014 | 0.047 | 0 | 0 | 0 | 177 | 486 | 576 | 39 | 0 | 0 | 0 | PPY11604T | 1031149 | CM108 | 대경공장 JCOE 시편절단 | 5114 | JCOE 생산창고 | SPY1152120 | NX65-WX65 | 711 | 19.1 | WSB90401 | B37427102 | 2401J0739 | Stripe 모재 T방향 | API-X65M*EM4 | 동국제강(주) 당진공장 | 486 | 576 | 39 | 343.564 | 474.769 | 360.367 | 497.989 | 595.528 | 45.2 | 2024-01-19
WSB90401 | B37427102 | DONGGUK | 20240108 | 20240109 | 0.161 | 0.337 | 0.07 | 0.25 | 1.49 | 0.009 | 0.003 | 0 | 0 | 0.024 | 0.012 | 0 | 0 | 0.016 | 0 | 0 | 0 | 0.007 | 0 | 0.037 | 0 | 0 | 0.014 | 0.047 | 0 | 0 | 0 | 177 | 486 | 576 | 39 | 0 | 0 | 0 | PPY11604W | 1031149 | CM108 | 대경공장 JCOE 시편절단 | 5114 | JCOE 생산창고 | SPY1152120 | NX65-WX65 | 711 | 19.1 | WSB90401 | B37427102 | 2401J0739 | Stripe 용접 | API-X65M*EM4 | 동국제강(주) 당진공장 | 486 | 576 | 39 | 400.483 | 553.374 | 0 | 0 | 607.491 | 38.3999 | 2024-01-19
VSB62521 | B37439601 | DONGGUK | 20240105 | 20240106 | 0.169 | 0.338 | 0.08 | 0.31 | 1.5 | 0.006 | 0.001 | 0 | 0 | 0.023 | 0.013 | 0.0002 | 0 | 0.025 | 0 | 0 | 0 | 0.005 | 0 | 0.021 | 0 | 0 | 0.012 | 0.003 | 0 | 0 | 0 | 202 | 509 | 615 | 40 | 0 | 0 | 0 | PPY11201T | 1030941 | CM108 | 대경공장 JCOE 시편절단 | 5114 | JCOE 생산창고 | SPY1112130 | NX56L2D | 610 | 19.1 | VSB62521 | B37439601 | 2401J0592 | Stripe 모재 T방향 | API-X52X56L2 | 동국제강(주) 당진공장 | 509 | 615 | 40 | 342.996 | 464.519 | 367.434 | 497.616 | 591.892 | 46 | 2024-01-18
VSB62521 | B37439601 | DONGGUK | 20240105 | 20240106 | 0.169 | 0.338 | 0.08 | 0.31 | 1.5 | 0.006 | 0.001 | 0 | 0 | 0.023 | 0.013 | 0.0002 | 0 | 0.025 | 0 | 0 | 0 | 0.005 | 0 | 0.021 | 0 | 0 | 0.012 | 0.003 | 0 | 0 | 0 | 202 | 509 | 615 | 40 | 0 | 0 | 0 | PPY11201W | 1030941 | CM108 | 대경공장 JCOE 시편절단 | 5114 | JCOE 생산창고 | SPY1112130 | NX56L2D | 610 | 19.1 | VSB62521 | B37439601 | 2401J0592 | Stripe 용접 | API-X52X56L2 | 동국제강(주) 당진공장 | 509 | 615 | 40 | 372.123 | 499.399 | 0 | 0 | 566.265 | 0 | 2024-01-18
WSF76181 | B37528506 | DONGGUK | 20240109 | 20240110 | 0.161 | 0.33 | 0.08 | 0.26 | 1.48 | 0.005 | 0.002 | 0 | 0 | 0.024 | 0.012 | 0 | 0 | 0.017 | 0 | 0 | 0 | 0.004 | 0 | 0.02 | 0 | 0 | 0.014 | 0.002 | 0 | 0 | 0 | 190 | 463 | 547 | 35 | 0 | 0 | 0 | PPY11614W | 1031610 | CM108 | 대경공장 JCOE 시편절단 | 5114 | JCOE 생산창고 | SPY1162040 | NX52-WX52 | 508 | 9.5 | WSF76181 | B37528506 | 2401J0829 | Stripe 용접 | API-X52M*EM4 | 동국제강(주) 당진공장 | 463 | 547 | 35 | 209.623 | 548.422 | 0 | 0 | 551.975 | 27 | 2024-01-19
WSF76181 | B37528506 | DONGGUK | 20240109 | 20240110 | 0.161 | 0.33 | 0.08 | 0.26 | 1.48 | 0.005 | 0.002 | 0 | 0 | 0.024 | 0.012 | 0 | 0 | 0.017 | 0 | 0 | 0 | 0.004 | 0 | 0.02 | 0 | 0 | 0.014 | 0.002 | 0 | 0 | 0 | 190 | 463 | 547 | 35 | 0 | 0 | 0 | PPY11614T | 1031610 | CM108 | 대경공장 JCOE 시편절단 | 5114 | JCOE 생산창고 | SPY1162040 | NX52-WX52 | 508 | 9.5 | WSF76181 | B37528506 | 2401J0829 | Stripe 모재 T방향 | API-X52M*EM4 | 동국제강(주) 당진공장 | 463 | 547 | 35 | 168.442 | 437.109 | 167.792 | 435.423 | 533.272 | 36.8 | 2024-01-19
WSB90584 | B37528902 | DONGGUK | 20240109 | 20240110 | 0.16 | 0.338 | 0.07 | 0.25 | 1.5 | 0.01 | 0.003 | 0 | 0 | 0.036 | 0.019 | 0 | 0 | 0.035 | 0 | 0 | 0 | 0.004 | 0 | 0.038 | 0 | 0 | 0.016 | 0.044 | 0 | 0 | 0 | 196 | 527 | 612 | 34 | 0 | 0 | 0 | PPY11703W | 1031612 | CM108 | 대경공장 JCOE 시편절단 | 5114 | JCOE 생산창고 | SPY1171160 | NX65-WX65 | 508 | 12.7 | WSB90584 | B37528902 | 2401J0912 | Stripe 용접 | API-X65M*EM4 | 동국제강(주) 당진공장 | 576 | 653 | 26 | 82.3787 | 173.287 | 0 | 0 | 637.398 | 30 | 2024-01-22
WSB90584 | B37528902 | DONGGUK | 20240109 | 20240110 | 0.16 | 0.338 | 0.07 | 0.25 | 1.5 | 0.01 | 0.003 | 0 | 0 | 0.036 | 0.019 | 0 | 0 | 0.035 | 0 | 0 | 0 | 0.004 | 0 | 0.038 | 0 | 0 | 0.016 | 0.044 | 0 | 0 | 0 | 196 | 527 | 612 | 34 | 0 | 0 | 0 | PPY11703T | 1031612 | CM108 | 대경공장 JCOE 시편절단 | 5114 | JCOE 생산창고 | SPY1171160 | NX65-WX65 | 508 | 12.7 | WSB90584 | B37528902 | 2401J0912 | Stripe 모재 T방향 | API-X65M*EM4 | 동국제강(주) 당진공장 | 576 | 653 | 26 | 256.864 | 531.276 | 262.349 | 542.621 | 616.421 | 33.8 | 2024-01-22
WSB90584 | B37529102 | DONGGUK | 20240112 | 20240113 | 0.16 | 0.338 | 0.07 | 0.25 | 1.5 | 0.01 | 0.003 | 0 | 0 | 0.036 | 0.019 | 0 | 0 | 0.035 | 0 | 0 | 0 | 0.004 | 0 | 0.038 | 0 | 0 | 0.016 | 0.044 | 0 | 0 | 0 | 196 | 555 | 642 | 30 | 0 | 0 | 0 | PPY20706T | 1033830 | CM108 | 대경공장 JCOE 시편절단 | 5114 | JCOE 생산창고 | SPY2072030 | NX65-WX65 | 914 | 15.9 | WSB90584 | B37529102 | 2402J0459 | Stripe 모재 T방향 | API-X65M*EM4 | 동국제강(주) 당진공장 | 555 | 642 | 30 | 340.416 | 563.861 | 351.966 | 582.993 | 645.657 | 34 | 2024-02-16
WSB90584 | B37529102 | DONGGUK | 20240112 | 20240113 | 0.16 | 0.338 | 0.07 | 0.25 | 1.5 | 0.01 | 0.003 | 0 | 0 | 0.036 | 0.019 | 0 | 0 | 0.035 | 0 | 0 | 0 | 0.004 | 0 | 0.038 | 0 | 0 | 0.016 | 0.044 | 0 | 0 | 0 | 196 | 555 | 642 | 30 | 0 | 0 | 0 | PPY20706W | 1033830 | CM108 | 대경공장 JCOE 시편절단 | 5114 | JCOE 생산창고 | SPY2072030 | NX65-WX65 | 914 | 15.9 | WSB90584 | B37529102 | 2402J0459 | Stripe 용접 | API-X65M*EM4 | 동국제강(주) 당진공장 | 555 | 642 | 30 | 0 | 0 | 0 | 0 | 628.562 | 31.6 | 2024-02-16
WSF76179 | B37529204 | DONGGUK | 20240109 | 20240110 | 0.158 | 0.324 | 0.07 | 0.26 | 1.46 | 0.006 | 0.002 | 0 | 0 | 0.02 | 0.012 | 0 | 0 | 0.015 | 0 | 0 | 0 | 0.004 | 0 | 0.02 | 0 | 0 | 0.013 | 0.002 | 0 | 0 | 0 | 175 | 516 | 611 | 42 | 0 | 0 | 0 | PPY11702T | 1031614 | CM108 | 대경공장 JCOE 시편절단 | 5114 | JCOE 생산창고 | SPY1171130 | NX52-WX52 | 508 | 19.1 | WSF76179 | B37529204 | 2401J0905 | Stripe 모재 T방향 | API-X52M*EM4 | 동국제강(주) 당진공장 | 516 | 611 | 42 | 323.662 | 445.287 | 344.487 | 473.937 | 549.776 | 46.2 | 2024-01-22
WSF76179 | B37529204 | DONGGUK | 20240109 | 20240110 | 0.158 | 0.324 | 0.07 | 0.26 | 1.46 | 0.006 | 0.002 | 0 | 0 | 0.02 | 0.012 | 0 | 0 | 0.015 | 0 | 0 | 0 | 0.004 | 0 | 0.02 | 0 | 0 | 0.013 | 0.002 | 0 | 0 | 0 | 175 | 516 | 611 | 42 | 0 | 0 | 0 | PPY11702W | 1031614 | CM108 | 대경공장 JCOE 시편절단 | 5114 | JCOE 생산창고 | SPY1171130 | NX52-WX52 | 508 | 19.1 | WSF76179 | B37529204 | 2401J0905 | Stripe 용접 | API-X52M*EM4 | 동국제강(주) 당진공장 | 516 | 611 | 42 | 117.416 | 161.935 | 0 | 0 | 558.597 | 27.92 | 2024-01-22
WSF76178 | B37533602 | DONGGUK | 20240109 | 20240110 | 0.166 | 0.333 | 0.08 | 0.26 | 1.47 | 0.006 | 0.002 | 0 | 0 | 0.018 | 0.011 | 0 | 0 | 0.014 | 0 | 0 | 0 | 0.004 | 0 | 0.019 | 0 | 0 | 0.013 | 0.003 | 0 | 0 | 0 | 164 | 474 | 542 | 47 | 0 | 0 | 0 | PPY11802T | 1031853 | CM108 | 대경공장 JCOE 시편절단 | 5114 | JCOE 생산창고 | SPY1172090 | NX52-WX52 | 914 | 19.1 | WSF76178 | B37533602 | 2401J0976 | Stripe 모재 T방향 | API-X52M*EM4 | 동국제강(주) 당진공장 | 474 | 542 | 47 | 299.215 | 404.622 | 310.309 | 419.624 | 518.067 | 50.3999 | 2024-01-26
WSF76178 | B37533602 | DONGGUK | 20240109 | 20240110 | 0.166 | 0.333 | 0.08 | 0.26 | 1.47 | 0.006 | 0.002 | 0 | 0 | 0.018 | 0.011 | 0 | 0 | 0.014 | 0 | 0 | 0 | 0.004 | 0 | 0.019 | 0 | 0 | 0.013 | 0.003 | 0 | 0 | 0 | 164 | 474 | 542 | 47 | 0 | 0 | 0 | PPY11802W | 1031853 | CM108 | 대경공장 JCOE 시편절단 | 5114 | JCOE 생산창고 | SPY1172090 | NX52-WX52 | 914 | 19.1 | WSF76178 | B37533602 | 2401J0976 | Stripe 용접 | API-X52M*EM4 | 동국제강(주) 당진공장 | 474 | 542 | 47 | 361.406 | 490.976 | 0 | 0 | 546.27 | 35.8 | 2024-01-26
WSF75069 | B37533802 | DONGGUK | 20240109 | 20240110 | 0.162 | 0.326 | 0.08 | 0.27 | 1.45 | 0.005 | 0.002 | 0 | 0 | 0.017 | 0.011 | 0 | 0 | 0.011 | 0 | 0 | 0 | 0.003 | 0 | 0.019 | 0 | 0 | 0.015 | 0.001 | 0 | 0 | 0 | 169 | 455 | 531 | 44 | 0 | 0 | 0 | PPY11809T | 1031849 | CM108 | 대경공장 JCOE 시편절단 | 5114 | JCOE 생산창고 | SPY1181080 | NX52-WX52 | 914 | 15.9 | WSF75069 | B37533802 | 2401J0997 | Stripe 모재 T방향 | API-X52M*EM4 | 동국제강(주) 당진공장 | 455 | 531 | 44 | 253.349 | 418.491 | 269.067 | 444.453 | 544.387 | 45.8 | 2024-01-24
WSF75069 | B37533802 | DONGGUK | 20240109 | 20240110 | 0.162 | 0.326 | 0.08 | 0.27 | 1.45 | 0.005 | 0.002 | 0 | 0 | 0.017 | 0.011 | 0 | 0 | 0.011 | 0 | 0 | 0 | 0.003 | 0 | 0.019 | 0 | 0 | 0.015 | 0.001 | 0 | 0 | 0 | 169 | 455 | 531 | 44 | 0 | 0 | 0 | PPY11809W | 1031849 | CM108 | 대경공장 JCOE 시편절단 | 5114 | JCOE 생산창고 | SPY1181080 | NX52-WX52 | 914 | 15.9 | WSF75069 | B37533802 | 2401J0997 | Stripe 용접 | API-X52M*EM4 | 동국제강(주) 당진공장 | 455 | 531 | 44 | 272.889 | 449.49 | 0 | 0 | 544.542 | 28.6 | 2024-01-24
WSF76077 | B37534001 | DONGGUK | 20240109 | 20240110 | 0.16 | 0.327 | 0.08 | 0.26 | 1.46 | 0.006 | 0.001 | 0 | 0 | 0.029 | 0.01 | 0 | 0 | 0.013 | 0 | 0 | 0 | 0.003 | 0 | 0.019 | 0 | 0 | 0.014 | 0.002 | 0 | 0 | 0 | 162 | 458 | 529 | 44 | 0 | 0 | 0 | PPY11808W | 1031849 | CM108 | 대경공장 JCOE 시편절단 | 5114 | JCOE 생산창고 | SPY1181060 | NX52-WX52 | 914 | 15.9 | WSF76077 | B37534001 | 2401J0995 | Stripe 용접 | API-X52M*EM4 | 동국제강(주) 당진공장 | 456 | 537 | 45 | 0 | 0 | 0 | 0 | 553.893 | 33.6 | 2024-01-24
WSF76077 | B37534001 | DONGGUK | 20240109 | 20240110 | 0.16 | 0.327 | 0.08 | 0.26 | 1.46 | 0.006 | 0.001 | 0 | 0 | 0.029 | 0.01 | 0 | 0 | 0.013 | 0 | 0 | 0 | 0.003 | 0 | 0.019 | 0 | 0 | 0.014 | 0.002 | 0 | 0 | 0 | 162 | 458 | 529 | 44 | 0 | 0 | 0 | PPY11808T | 1031849 | CM108 | 대경공장 JCOE 시편절단 | 5114 | JCOE 생산창고 | SPY1181060 | NX52-WX52 | 914 | 15.9 | WSF76077 | B37534001 | 2401J0995 | Stripe 모재 T방향 | API-X52M*EM4 | 동국제강(주) 당진공장 | 456 | 537 | 45 | 263.111 | 439.295 | 270.142 | 451.035 | 571.687 | 43.8 | 2024-01-24
WSF76179 | B37534102 | DONGGUK | 20240109 | 20240110 | 0.158 | 0.324 | 0.07 | 0.26 | 1.46 | 0.006 | 0.002 | 0 | 0 | 0.02 | 0.012 | 0 | 0 | 0.015 | 0 | 0 | 0 | 0.004 | 0 | 0.02 | 0 | 0 | 0.013 | 0.002 | 0 | 0 | 0 | 175 | 457 | 534 | 44 | 0 | 0 | 0 | PPY11807W | 1031849 | CM108 | 대경공장 JCOE 시편절단 | 5114 | JCOE 생산창고 | SPY1181040 | NX52-WX52 | 914 | 15.9 | WSF76179 | B37534102 | 2401J0993 | Stripe 용접 | API-X52M*EM4 | 동국제강(주) 당진공장 | 457 | 534 | 44 | 311.558 | 512.949 | 0 | 0 | 555.166 | 35.2 | 2024-01-24
WSF76179 | B37534102 | DONGGUK | 20240109 | 20240110 | 0.158 | 0.324 | 0.07 | 0.26 | 1.46 | 0.006 | 0.002 | 0 | 0 | 0.02 | 0.012 | 0 | 0 | 0.015 | 0 | 0 | 0 | 0.004 | 0 | 0.02 | 0 | 0 | 0.013 | 0.002 | 0 | 0 | 0 | 175 | 457 | 534 | 44 | 0 | 0 | 0 | PPY11807T | 1031849 | CM108 | 대경공장 JCOE 시편절단 | 5114 | JCOE 생산창고 | SPY1181040 | NX52-WX52 | 914 | 15.9 | WSF76179 | B37534102 | 2401J0993 | Stripe 모재 T방향 | API-X52M*EM4 | 동국제강(주) 당진공장 | 457 | 534 | 44 | 262.817 | 432.991 | 272.232 | 448.504 | 542.526 | 41 | 2024-01-24
WSF76181 | B37534302 | DONGGUK | 20240109 | 20240110 | 0.161 | 0.33 | 0.08 | 0.26 | 1.48 | 0.005 | 0.002 | 0 | 0 | 0.024 | 0.012 | 0 | 0 | 0.017 | 0 | 0 | 0 | 0.004 | 0 | 0.02 | 0 | 0 | 0.014 | 0.002 | 0 | 0 | 0 | 190 | 456 | 543 | 41 | 0 | 0 | 0 | PPY11811T | 1031849 | CM108 | 대경공장 JCOE 시편절단 | 5114 | JCOE 생산창고 | SPY1181100 | NX52-WX52 | 914 | 15.9 | WSF76181 | B37534302 | 2401J1000 | Stripe 모재 T방향 | API-X52M*EM4 | 동국제강(주) 당진공장 | 456 | 543 | 41 | 254.836 | 423.217 | 267.256 | 443.843 | 544.9 | 43.2 | 2024-01-24
WSF76181 | B37534302 | DONGGUK | 20240109 | 20240110 | 0.161 | 0.33 | 0.08 | 0.26 | 1.48 | 0.005 | 0.002 | 0 | 0 | 0.024 | 0.012 | 0 | 0 | 0.017 | 0 | 0 | 0 | 0.004 | 0 | 0.02 | 0 | 0 | 0.014 | 0.002 | 0 | 0 | 0 | 190 | 456 | 543 | 41 | 0 | 0 | 0 | PPY11811W | 1031849 | CM108 | 대경공장 JCOE 시편절단 | 5114 | JCOE 생산창고 | SPY1181100 | NX52-WX52 | 914 | 15.9 | WSF76181 | B37534302 | 2401J1000 | Stripe 용접 | API-X52M*EM4 | 동국제강(주) 당진공장 | 456 | 543 | 41 | 274.201 | 456.507 | 0 | 0 | 563.366 | 35.2 | 2024-01-24
WSB90582 | B37552803 | DONGGUK | 20240109 | 20240110 | 0.163 | 0.342 | 0.07 | 0.23 | 1.5 | 0.009 | 0.002 | 0 | 0 | 0.033 | 0.015 | 0 | 0 | 0.033 | 0 | 0 | 0 | 0.004 | 0 | 0.039 | 0 | 0 | 0.014 | 0.048 | 0 | 0 | 0 | 173 | 524 | 596 | 39 | 0 | 0 | 0 | PPY12602W | 1032850 | CM108 | 대경공장 JCOE 시편절단 | 5114 | JCOE 생산창고 | SPY1252040 | NX65-WX65 | 762 | 15.9 | WSB90582 | B37552803 | 2401J1482 | Stripe 용접 | API-X65M*EM4 | 동국제강(주) 당진공장 | 524 | 596 | 39 | 240.511 | 395.094 | 0 | 0 | 610.933 | 28 | 2024-02-05
WSB90582 | B37552803 | DONGGUK | 20240109 | 20240110 | 0.163 | 0.342 | 0.07 | 0.23 | 1.5 | 0.009 | 0.002 | 0 | 0 | 0.033 | 0.015 | 0 | 0 | 0.033 | 0 | 0 | 0 | 0.004 | 0 | 0.039 | 0 | 0 | 0.014 | 0.048 | 0 | 0 | 0 | 173 | 524 | 596 | 39 | 0 | 0 | 0 | PPY12602T | 1032850 | CM108 | 대경공장 JCOE 시편절단 | 5114 | JCOE 생산창고 | SPY1252040 | NX65-WX65 | 762 | 15.9 | WSB90582 | B37552803 | 2401J1482 | Stripe 모재 T방향 | API-X65M*EM4 | 동국제강(주) 당진공장 | 524 | 596 | 39 | 304.074 | 499.703 | 319.464 | 524.994 | 608.775 | 37 | 2024-02-05
WSB90584 | B37553003 | DONGGUK | 20240109 | 20240110 | 0.16 | 0.338 | 0.07 | 0.25 | 1.5 | 0.01 | 0.003 | 0 | 0 | 0.036 | 0.019 | 0 | 0 | 0.035 | 0 | 0 | 0 | 0.004 | 0 | 0.038 | 0 | 0 | 0.016 | 0.044 | 0 | 0 | 0 | 196 | 529 | 611 | 32 | 0 | 0 | 0 | PPY12603W | 1032850 | CM108 | 대경공장 JCOE 시편절단 | 5114 | JCOE 생산창고 | SPY1252060 | NX65-WX65 | 762 | 15.9 | WSB90584 | B37553003 | 2401J1484 | Stripe 용접 | API-X65M*EM4 | 동국제강(주) 당진공장 | 529 | 611 | 32 | 0 | 0 | 0 | 0 | 625.24 | 31.2 | 2024-02-05
WSB90584 | B37553003 | DONGGUK | 20240109 | 20240110 | 0.16 | 0.338 | 0.07 | 0.25 | 1.5 | 0.01 | 0.003 | 0 | 0 | 0.036 | 0.019 | 0 | 0 | 0.035 | 0 | 0 | 0 | 0.004 | 0 | 0.038 | 0 | 0 | 0.016 | 0.044 | 0 | 0 | 0 | 196 | 529 | 611 | 32 | 0 | 0 | 0 | PPY12603T | 1032850 | CM108 | 대경공장 JCOE 시편절단 | 5114 | JCOE 생산창고 | SPY1252060 | NX65-WX65 | 762 | 15.9 | WSB90584 | B37553003 | 2401J1484 | Stripe 모재 T방향 | API-X65M*EM4 | 동국제강(주) 당진공장 | 529 | 611 | 32 | 334.535 | 558.239 | 345.157 | 575.964 | 638.488 | 32.8 | 2024-02-05
WSF75108 | B37555502 | DONGGUK | 20240123 | 20240124 | 0 | 0.405 | 0.17 | 0.26 | 1.14 | 0.007 | 0.002 | 0.03 | 0.032 | 0.144 | 0.195 | 0 | 0 | 0.097 | 0 | 0 | 0 | 0.002 | 0 | 0.013 | 0 | 0 | 0.014 | 0.002 | 0 | 0 | 0 | 0 | 314 | 508 | 32 | 0 | 0 | 0 | PPY21501W | 1034099 | CM108 | 대경공장 JCOE 시편절단 | 5114 | JCOE 생산창고 | SPY2142040 | 1C65C22-2 | 762 | 31.75 | WSF75108 | B37555502 | 2402J0713 | Stripe 용접 | A516-65NY | 동국제강(주) 당진공장 | 314 | 508 | 32 | 259.267 | 422.664 | 0 | 0 | 531.645 | 0 | 2024-02-22
WSF75108 | B37555502 | DONGGUK | 20240123 | 20240124 | 0 | 0.405 | 0.17 | 0.26 | 1.14 | 0.007 | 0.002 | 0.03 | 0.032 | 0.144 | 0.195 | 0 | 0 | 0.097 | 0 | 0 | 0 | 0.002 | 0 | 0.013 | 0 | 0 | 0.014 | 0.002 | 0 | 0 | 0 | 0 | 314 | 508 | 32 | 0 | 0 | 0 | PPY21502W | 1034099 | CM108 | 대경공장 JCOE 시편절단 | 5114 | JCOE 생산창고 | SPY2142040 | 1C65C22-2 | 762 | 31.75 | WSF75108 | B37555502 | 2402J0730 | Stripe 용접 | A516-65NY | 동국제강(주) 당진공장 | 314 | 508 | 32 | 259.988 | 427.232 | 0 | 0 | 546.203 | 0 | 2024-02-22
WSF75108 | B37555502 | DONGGUK | 20240123 | 20240124 | 0 | 0.405 | 0.17 | 0.26 | 1.14 | 0.007 | 0.002 | 0.03 | 0.032 | 0.144 | 0.195 | 0 | 0 | 0.097 | 0 | 0 | 0 | 0.002 | 0 | 0.013 | 0 | 0 | 0.014 | 0.002 | 0 | 0 | 0 | 0 | 314 | 508 | 32 | 0 | 0 | 0 | PPY21501T | 1034099 | CM108 | 대경공장 JCOE 시편절단 | 5114 | JCOE 생산창고 | SPY2142040 | 1C65C22-2 | 762 | 31.75 | WSF75108 | B37555502 | 2402J0713 | Stripe 모재 T방향 | A516-65NY | 동국제강(주) 당진공장 | 314 | 508 | 32 | 402.668 | 330.284 | 435.305 | 357.054 | 507.096 | 56.6 | 2024-02-22
WSF75108 | B37555502 | DONGGUK | 20240123 | 20240124 | 0 | 0.405 | 0.17 | 0.26 | 1.14 | 0.007 | 0.002 | 0.03 | 0.032 | 0.144 | 0.195 | 0 | 0 | 0.097 | 0 | 0 | 0 | 0.002 | 0 | 0.013 | 0 | 0 | 0.014 | 0.002 | 0 | 0 | 0 | 0 | 314 | 508 | 32 | 0 | 0 | 0 | PPY21502T | 1034099 | CM108 | 대경공장 JCOE 시편절단 | 5114 | JCOE 생산창고 | SPY2142040 | 1C65C22-2 | 762 | 31.75 | WSF75108 | B37555502 | 2402J0730 | Stripe 모재 T방향 | A516-65NY | 동국제강(주) 당진공장 | 314 | 508 | 32 | 403.082 | 330.348 | 429.905 | 352.33 | 509.656 | 56.8 | 2024-02-22
WSF75110 | B37555601 | DONGGUK | 20240123 | 20240124 | 0 | 0.398 | 0.16 | 0.26 | 1.14 | 0.008 | 0.002 | 0.03 | 0.032 | 0.144 | 0.191 | 0 | 0 | 0.092 | 0 | 0 | 0 | 0.002 | 0 | 0.013 | 0 | 0 | 0.013 | 0.002 | 0 | 0 | 0 | 0 | 326 | 512 | 31 | 0 | 0 | 0 | PPY21409T | 1034099 | CM108 | 대경공장 JCOE 시편절단 | 5114 | JCOE 생산창고 | SPY2141090 | 1C65C22-2 | 762 | 31.75 | WSF75110 | B37555601 | 2402J0694 | Stripe 모재 T방향 | A516-65NY | 동국제강(주) 당진공장 | 326 | 512 | 31 | 421.41 | 346.124 | 442.563 | 363.498 | 517.174 | 55.3999 | 2024-02-22
WSF75110 | B37555601 | DONGGUK | 20240123 | 20240124 | 0 | 0.398 | 0.16 | 0.26 | 1.14 | 0.008 | 0.002 | 0.03 | 0.032 | 0.144 | 0.191 | 0 | 0 | 0.092 | 0 | 0 | 0 | 0.002 | 0 | 0.013 | 0 | 0 | 0.013 | 0.002 | 0 | 0 | 0 | 0 | 326 | 512 | 31 | 0 | 0 | 0 | PPY21409W | 1034099 | CM108 | 대경공장 JCOE 시편절단 | 5114 | JCOE 생산창고 | SPY2141090 | 1C65C22-2 | 762 | 31.75 | WSF75110 | B37555601 | 2402J0694 | Stripe 용접 | A516-65NY | 동국제강(주) 당진공장 | 326 | 512 | 31 | 273.854 | 445.035 | 0 | 0 | 555.132 | 0 | 2024-02-22
WK457146 | B37592302 | DONGGUK | 20240116 | 20240117 | 0.177 | 0.345 | 0.09 | 0.3 | 1.49 | 0.014 | 0.003 | 0 | 0 | 0.02 | 0.01 | 0.0001 | 0 | 0.01 | 0 | 0 | 0 | 0.003 | 0 | 0.02 | 0 | 0 | 0.017 | 0.002 | 0 | 0 | 0 | 0 | 521 | 627 | 39 | 0 | 0 | 0 | PPY13009T | 1032943 | CM108 | 대경공장 JCOE 시편절단 | 5114 | JCOE 생산창고 | SPY1302030 | NX65L2 | 508 | 25.4 | WK457146 | B37592302 | 2401J1745 | Stripe 모재 T방향 | API-X65L2 | 동국제강(주) 당진공장 | 521 | 627 | 39 | 483.567 | 505.662 | 483.732 | 505.834 | 644.822 | 45 | 2024-02-05
WK457146 | B37592302 | DONGGUK | 20240116 | 20240117 | 0.177 | 0.345 | 0.09 | 0.3 | 1.49 | 0.014 | 0.003 | 0 | 0 | 0.02 | 0.01 | 0.0001 | 0 | 0.01 | 0 | 0 | 0 | 0.003 | 0 | 0.02 | 0 | 0 | 0.017 | 0.002 | 0 | 0 | 0 | 0 | 521 | 627 | 39 | 0 | 0 | 0 | PPY13009W | 1032943 | CM108 | 대경공장 JCOE 시편절단 | 5114 | JCOE 생산창고 | SPY1302030 | NX65L2 | 508 | 25.4 | WK457146 | B37592302 | 2401J1745 | Stripe 용접 | API-X65L2 | 동국제강(주) 당진공장 | 521 | 627 | 39 | 598.643 | 622.422 | 0 | 0 | 627.518 | 0 | 2024-02-05
WSF76178 | B37592604 | DONGGUK | 20240110 | 20240111 | 0.166 | 0.333 | 0.08 | 0.26 | 1.47 | 0.006 | 0.002 | 0 | 0 | 0.018 | 0.011 | 0 | 0 | 0.014 | 0 | 0 | 0 | 0.004 | 0 | 0.019 | 0 | 0 | 0.013 | 0.003 | 0 | 0 | 0 | 164 | 449 | 531 | 37 | 0 | 0 | 0 | PPY11701W | 1031610 | CM108 | 대경공장 JCOE 시편절단 | 5114 | JCOE 생산창고 | SPY1162060 | NX52-WX52 | 508 | 9.5 | WSF76178 | B37592604 | 2401J0839 | Stripe 용접 | API-X52M*EM4 | 동국제강(주) 당진공장 | 449 | 531 | 37 | 0 | 0 | 0 | 0 | 550.548 | 23.6 | 2024-01-19
WSF76178 | B37592604 | DONGGUK | 20240110 | 20240111 | 0.166 | 0.333 | 0.08 | 0.26 | 1.47 | 0.006 | 0.002 | 0 | 0 | 0.018 | 0.011 | 0 | 0 | 0.014 | 0 | 0 | 0 | 0.004 | 0 | 0.019 | 0 | 0 | 0.013 | 0.003 | 0 | 0 | 0 | 164 | 449 | 531 | 37 | 0 | 0 | 0 | PPY11701T | 1031610 | CM108 | 대경공장 JCOE 시편절단 | 5114 | JCOE 생산창고 | SPY1162060 | NX52-WX52 | 508 | 9.5 | WSF76178 | B37592604 | 2401J0839 | Stripe 모재 T방향 | API-X52M*EM4 | 동국제강(주) 당진공장 | 449 | 531 | 37 | 145.017 | 398.122 | 157.162 | 431.462 | 536.648 | 39 | 2024-01-19
WK457146 | B37596502 | DONGGUK | 20240109 | 20240110 | 0.177 | 0.345 | 0.09 | 0.3 | 1.49 | 0.014 | 0.003 | 0 | 0.037 | 0.02 | 0.01 | 0.0001 | 0 | 0.01 | 0 | 0 | 0 | 0.003 | 0.003 | 0.02 | 0 | 0 | 0.017 | 0.002 | 0 | 0 | 0 | 173 | 481 | 564 | 48 | 0 | 0 | 0 | PPY13008T | 1032941 | CM108 | 대경공장 JCOE 시편절단 | 5114 | JCOE 생산창고 | SPY1302010 | NX56L2O | 508 | 25.4 | WK457146 | B37596502 | 2401J1742 | Stripe 모재 T방향 | API-X56MOI | 동국제강(주) 당진공장 | 481 | 564 | 48 | 393.347 | 410.781 | 416.223 | 434.671 | 558.566 | 52 | 2024-02-05
WK457146 | B37596502 | DONGGUK | 20240109 | 20240110 | 0.177 | 0.345 | 0.09 | 0.3 | 1.49 | 0.014 | 0.003 | 0 | 0.037 | 0.02 | 0.01 | 0.0001 | 0 | 0.01 | 0 | 0 | 0 | 0.003 | 0.003 | 0.02 | 0 | 0 | 0.017 | 0.002 | 0 | 0 | 0 | 173 | 481 | 564 | 48 | 0 | 0 | 0 | PPY13008W | 1032941 | CM108 | 대경공장 JCOE 시편절단 | 5114 | JCOE 생산창고 | SPY1302010 | NX56L2O | 508 | 25.4 | WK457146 | B37596502 | 2401J1742 | Stripe 용접 | API-X56MOI | 동국제강(주) 당진공장 | 481 | 564 | 48 | 524.399 | 548.608 | 0 | 0 | 582.305 | 0 | 2024-02-05
WK457146 | B37596602 | DONGGUK | 20240116 | 20240117 | 0.177 | 0.345 | 0.09 | 0.3 | 1.49 | 0.014 | 0.003 | 0 | 0.037 | 0.02 | 0.01 | 0.0001 | 0 | 0.01 | 0 | 0 | 0 | 0.003 | 0.003 | 0.02 | 0 | 0 | 0.017 | 0.002 | 0 | 0 | 0 | 173 | 462 | 544 | 50 | 0 | 0 | 0 | PPY13007W | 1032941 | CM108 | 대경공장 JCOE 시편절단 | 5114 | JCOE 생산창고 | SPY1301010 | NX56L2O | 508 | 25.4 | WK457146 | B37596602 | 2401J1740 | Stripe 용접 | API-X56MOI | 동국제강(주) 당진공장 | 462 | 544 | 50 | 534.136 | 551.186 | 0 | 0 | 584.589 | 0 | 2024-02-05
WK457146 | B37596602 | DONGGUK | 20240116 | 20240117 | 0.177 | 0.345 | 0.09 | 0.3 | 1.49 | 0.014 | 0.003 | 0 | 0.037 | 0.02 | 0.01 | 0.0001 | 0 | 0.01 | 0 | 0 | 0 | 0.003 | 0.003 | 0.02 | 0 | 0 | 0.017 | 0.002 | 0 | 0 | 0 | 173 | 462 | 544 | 50 | 0 | 0 | 0 | PPY13007T | 1032941 | CM108 | 대경공장 JCOE 시편절단 | 5114 | JCOE 생산창고 | SPY1301010 | NX56L2O | 508 | 25.4 | WK457146 | B37596602 | 2401J1740 | Stripe 모재 T방향 | API-X56MOI | 동국제강(주) 당진공장 | 462 | 544 | 50 | 401.808 | 418.543 | 418.059 | 435.471 | 546.377 | 50 | 2024-02-05
WSF76178 | B37613002 | DONGGUK | 20240109 | 20240110 | 0.166 | 0.333 | 0.08 | 0.26 | 1.47 | 0.006 | 0.002 | 0 | 0 | 0.018 | 0.011 | 0 | 0 | 0.014 | 0 | 0 | 0 | 0.004 | 0 | 0.019 | 0 | 0 | 0.013 | 0.003 | 0 | 0 | 0 | 164 | 440 | 526 | 47 | 0 | 0 | 0 | PPY11504T | 1031152 | CM108 | 대경공장 JCOE 시편절단 | 5114 | JCOE 생산창고 | SPY1151030 | NX52-WX52 | 660 | 19.1 | WSF76178 | B37613002 | 2401J0678 | Stripe 모재 T방향 | API-X52M*EM4 | 동국제강(주) 당진공장 | 440 | 526 | 47 | 287.731 | 396.829 | 303.21 | 418.176 | 527.236 | 50.6 | 2024-01-18
WSF76178 | B37613002 | DONGGUK | 20240109 | 20240110 | 0.166 | 0.333 | 0.08 | 0.26 | 1.47 | 0.006 | 0.002 | 0 | 0 | 0.018 | 0.011 | 0 | 0 | 0.014 | 0 | 0 | 0 | 0.004 | 0 | 0.019 | 0 | 0 | 0.013 | 0.003 | 0 | 0 | 0 | 164 | 440 | 526 | 47 | 0 | 0 | 0 | PPY11504W | 1031152 | CM108 | 대경공장 JCOE 시편절단 | 5114 | JCOE 생산창고 | SPY1151030 | NX52-WX52 | 660 | 19.1 | WSF76178 | B37613002 | 2401J0678 | Stripe 용접 | API-X52M*EM4 | 동국제강(주) 당진공장 | 440 | 526 | 47 | 128.156 | 176.103 | 0 | 0 | 546.531 | 33.2 | 2024-01-18
WSF76183 | B37613103 | DONGGUK | 20240110 | 20240111 | 0.153 | 0.319 | 0.07 | 0.26 | 1.45 | 0.005 | 0.001 | 0 | 0 | 0.019 | 0.014 | 0 | 0 | 0.01 | 0 | 0 | 0 | 0.004 | 0 | 0.019 | 0 | 0 | 0.014 | 0.002 | 0 | 0 | 0 | 161 | 461 | 530 | 48 | 0 | 0 | 0 | PPY11503T | 1031152 | CM108 | 대경공장 JCOE 시편절단 | 5114 | JCOE 생산창고 | SPY1151040 | NX52-WX52 | 660 | 19.1 | WSF76183 | B37613103 | 2401J0679 | Stripe 모재 T방향 | API-X52M*EM4 | 동국제강(주) 당진공장 | 461 | 530 | 48 | 281.817 | 383.341 | 296.774 | 403.686 | 512.899 | 52.2 | 2024-01-18
WSF76183 | B37613103 | DONGGUK | 20240110 | 20240111 | 0.153 | 0.319 | 0.07 | 0.26 | 1.45 | 0.005 | 0.001 | 0 | 0 | 0.019 | 0.014 | 0 | 0 | 0.01 | 0 | 0 | 0 | 0.004 | 0 | 0.019 | 0 | 0 | 0.014 | 0.002 | 0 | 0 | 0 | 161 | 461 | 530 | 48 | 0 | 0 | 0 | PPY11503W | 1031152 | CM108 | 대경공장 JCOE 시편절단 | 5114 | JCOE 생산창고 | SPY1151040 | NX52-WX52 | 660 | 19.1 | WSF76183 | B37613103 | 2401J0679 | Stripe 용접 | API-X52M*EM4 | 동국제강(주) 당진공장 | 461 | 530 | 48 | 347.879 | 469.024 | 0 | 0 | 534.343 | 29.6 | 2024-01-18
WK647652 | B37619201 | DONGGUK | 20240110 | 20240111 | 0 | 0.312 | 0.16 | 0.18 | 0.89 | 0.022 | 0.004 | 0.031 | 0 | 0.01 | 0.01 | 0.0001 | 0 | 0.01 | 0 | 0 | 0 | 0.003 | 0 | 0.001 | 0 | 0 | 0.001 | 0.001 | 0 | 0 | 0 | 0 | 294 | 459 | 29 | 0 | 0 | 0 | PPY11603W | 1031144 | CM108 | 대경공장 JCOE 시편절단 | 5114 | JCOE 생산창고 | SPY1152080 | 2C60C12 | 711 | 17.48 | WK647652 | B37619201 | 2401J0735 | Stripe 용접 | A516-60 | 동국제강(주) 당진공장 | 294 | 459 | 29 | 182.889 | 539.904 | 0 | 0 | 549.94 | 0 | 2024-01-22
WK647652 | B37619201 | DONGGUK | 20240110 | 20240111 | 0 | 0.312 | 0.16 | 0.18 | 0.89 | 0.022 | 0.004 | 0.031 | 0 | 0.01 | 0.01 | 0.0001 | 0 | 0.01 | 0 | 0 | 0 | 0.003 | 0 | 0.001 | 0 | 0 | 0.001 | 0.001 | 0 | 0 | 0 | 0 | 294 | 459 | 29 | 0 | 0 | 0 | PPY11603T | 1031144 | CM108 | 대경공장 JCOE 시편절단 | 5114 | JCOE 생산창고 | SPY1152080 | 2C60C12 | 711 | 17.48 | WK647652 | B37619201 | 2401J0735 | Stripe 모재 T방향 | A516-60 | 동국제강(주) 당진공장 | 294 | 459 | 29 | 231.531 | 344.651 | 243.661 | 362.707 | 482.17 | 44 | 2024-01-22
VSB62516 | B37621302 | DONGGUK | 20240112 | 20240113 | 0.165 | 0.33 | 0.08 | 0.29 | 1.48 | 0.006 | 0.001 | 0 | 0 | 0.018 | 0.01 | 0.0002 | 0 | 0.017 | 0 | 0 | 0 | 0 | 0 | 0.02 | 0 | 0 | 0.014 | 0.002 | 0 | 0 | 0 | 0 | 462 | 535 | 38 | 0 | 0 | 0 | PPY11907W | 1032017 | CM108 | 대경공장 JCOE 시편절단 | 5114 | JCOE 생산창고 | SPY1191130 | NX52L2 | 762 | 9.5 | VSB62516 | B37621302 | 2401J1115 | Stripe 용접 | API-X52L2 | 동국제강(주) 당진공장 | 462 | 535 | 38 | 162.161 | 447.751 | 0 | 0 | 558.779 | 0 | 2024-01-24
VSB62516 | B37621302 | DONGGUK | 20240112 | 20240113 | 0.165 | 0.33 | 0.08 | 0.29 | 1.48 | 0.006 | 0.001 | 0 | 0 | 0.018 | 0.01 | 0.0002 | 0 | 0.017 | 0 | 0 | 0 | 0 | 0 | 0.02 | 0 | 0 | 0.014 | 0.002 | 0 | 0 | 0 | 0 | 462 | 535 | 38 | 0 | 0 | 0 | PPY11907T | 1032017 | CM108 | 대경공장 JCOE 시편절단 | 5114 | JCOE 생산창고 | SPY1191130 | NX52L2 | 762 | 9.5 | VSB62516 | B37621302 | 2401J1115 | Stripe 모재 T방향 | API-X52L2 | 동국제강(주) 당진공장 | 462 | 535 | 38 | 168.558 | 457.198 | 173.01 | 469.275 | 550.4 | 37 | 2024-01-24
WSB90576 | B37634602 | DONGGUK | 20240109 | 20240110 | 0.157 | 0.334 | 0.07 | 0.23 | 1.49 | 0.011 | 0.003 | 0 | 0 | 0.03 | 0.011 | 0 | 0 | 0.016 | 0 | 0 | 0 | 0.003 | 0 | 0.038 | 0 | 0 | 0.014 | 0.044 | 0 | 0 | 0 | 0 | 521 | 611 | 45 | 0 | 0 | 0 | PPY12609W | 1032383 | CM108 | 대경공장 JCOE 시편절단 | 5114 | JCOE 생산창고 | SPY1252100 | NX65L2 | 610 | 28.6 | WSB90576 | B37634602 | 2401J1489 | Stripe 용접 | API-X65L2*WIL | 동국제강(주) 당진공장 | 512 | 605 | 43 | 702.973 | 637.492 | 0 | 0 | 640.588 | 0 | 2024-01-30
WSB90576 | B37634602 | DONGGUK | 20240109 | 20240110 | 0.157 | 0.334 | 0.07 | 0.23 | 1.49 | 0.011 | 0.003 | 0 | 0 | 0.03 | 0.011 | 0 | 0 | 0.016 | 0 | 0 | 0 | 0.003 | 0 | 0.038 | 0 | 0 | 0.014 | 0.044 | 0 | 0 | 0 | 0 | 521 | 611 | 45 | 0 | 0 | 0 | PPY12609T | 1032383 | CM108 | 대경공장 JCOE 시편절단 | 5114 | JCOE 생산창고 | SPY1252100 | NX65L2 | 610 | 28.6 | WSB90576 | B37634602 | 2401J1489 | Stripe 모재 T방향 | API-X65L2*WIL | 동국제강(주) 당진공장 | 512 | 605 | 43 | 574.689 | 523.176 | 600.282 | 546.475 | 638.201 | 47.2 | 2024-01-30
WSB90579 | B37634802 | DONGGUK | 20240109 | 20240110 | 0.16 | 0.339 | 0.07 | 0.26 | 1.51 | 0.01 | 0.003 | 0 | 0 | 0.035 | 0.012 | 0 | 0 | 0.032 | 0 | 0 | 0 | 0.003 | 0 | 0.039 | 0 | 0 | 0.013 | 0.048 | 0 | 0 | 0 | 0 | 526 | 619 | 45 | 0 | 0 | 0 | PPY12608T | 1032383 | CM108 | 대경공장 JCOE 시편절단 | 5114 | JCOE 생산창고 | SPY1252120 | NX65L2 | 610 | 28.6 | WSB90579 | B37634802 | 2401J1491 | Stripe 모재 T방향 | API-X65L2*WIL | 동국제강(주) 당진공장 | 526 | 619 | 45 | 554.98 | 510.4 | 575.807 | 529.554 | 634.201 | 48.6 | 2024-01-30
WSB90579 | B37634802 | DONGGUK | 20240109 | 20240110 | 0.16 | 0.339 | 0.07 | 0.26 | 1.51 | 0.01 | 0.003 | 0 | 0 | 0.035 | 0.012 | 0 | 0 | 0.032 | 0 | 0 | 0 | 0.003 | 0 | 0.039 | 0 | 0 | 0.013 | 0.048 | 0 | 0 | 0 | 0 | 526 | 619 | 45 | 0 | 0 | 0 | PPY12608W | 1032383 | CM108 | 대경공장 JCOE 시편절단 | 5114 | JCOE 생산창고 | SPY1252120 | NX65L2 | 610 | 28.6 | WSB90579 | B37634802 | 2401J1491 | Stripe 용접 | API-X65L2*WIL | 동국제강(주) 당진공장 | 526 | 619 | 45 | 267.087 | 244.22 | 0 | 0 | 631.387 | 0 | 2024-01-30
WSB90579 | B37635102 | DONGGUK | 20240109 | 20240110 | 0.16 | 0.339 | 0.07 | 0.26 | 1.51 | 0.01 | 0.003 | 0 | 0 | 0.035 | 0.012 | 0 | 0 | 0.032 | 0 | 0 | 0 | 0.003 | 0 | 0.039 | 0 | 0 | 0.013 | 0.048 | 0 | 0 | 0 | 0 | 517 | 615 | 44 | 0 | 0 | 0 | PPY12506T | 1032382 | CM108 | 대경공장 JCOE 시편절단 | 5114 | JCOE 생산창고 | SPY1251040 | NX65L2 | 610 | 28.6 | WSB90579 | B37635102 | 2401J1452 | Stripe 모재 T방향 | API-X65L2*WIL | 동국제강(주) 당진공장 | 517 | 615 | 44 | 537.156 | 496.827 | 563.822 | 521.491 | 621.574 | 49.2 | 2024-01-30
WSB90579 | B37635102 | DONGGUK | 20240109 | 20240110 | 0.16 | 0.339 | 0.07 | 0.26 | 1.51 | 0.01 | 0.003 | 0 | 0 | 0.035 | 0.012 | 0 | 0 | 0.032 | 0 | 0 | 0 | 0.003 | 0 | 0.039 | 0 | 0 | 0.013 | 0.048 | 0 | 0 | 0 | 0 | 517 | 615 | 44 | 0 | 0 | 0 | PPY12506W | 1032382 | CM108 | 대경공장 JCOE 시편절단 | 5114 | JCOE 생산창고 | SPY1251040 | NX65L2 | 610 | 28.6 | WSB90579 | B37635102 | 2401J1452 | Stripe 용접 | API-X65L2*WIL | 동국제강(주) 당진공장 | 517 | 615 | 44 | 686.93 | 633.993 | 0 | 0 | 642.134 | 0 | 2024-01-30
WSB90573 | B37635302 | DONGGUK | 20240109 | 20240110 | 0.157 | 0.331 | 0.07 | 0.25 | 1.47 | 0.01 | 0.003 | 0 | 0 | 0.032 | 0.015 | 0 | 0 | 0.026 | 0 | 0 | 0 | 0.003 | 0 | 0.039 | 0 | 0 | 0.016 | 0.049 | 0 | 0 | 0 | 0 | 524 | 617 | 42 | 0 | 0 | 0 | PPY12508W | 1032382 | CM108 | 대경공장 JCOE 시편절단 | 5114 | JCOE 생산창고 | SPY1251080 | NX65L2 | 610 | 28.6 | WSB90573 | B37635302 | 2401J1457 | Stripe 용접 | API-X65L2*WIL | 동국제강(주) 당진공장 | 536 | 627 | 45 | 683.449 | 636.885 | 0 | 0 | 639.965 | 0 | 2024-01-30
WSB90573 | B37635302 | DONGGUK | 20240109 | 20240110 | 0.157 | 0.331 | 0.07 | 0.25 | 1.47 | 0.01 | 0.003 | 0 | 0 | 0.032 | 0.015 | 0 | 0 | 0.026 | 0 | 0 | 0 | 0.003 | 0 | 0.039 | 0 | 0 | 0.016 | 0.049 | 0 | 0 | 0 | 0 | 524 | 617 | 42 | 0 | 0 | 0 | PPY12508T | 1032382 | CM108 | 대경공장 JCOE 시편절단 | 5114 | JCOE 생산창고 | SPY1251080 | NX65L2 | 610 | 28.6 | WSB90573 | B37635302 | 2401J1457 | Stripe 모재 T방향 | API-X65L2*WIL | 동국제강(주) 당진공장 | 536 | 627 | 45 | 581.358 | 539.088 | 601.545 | 557.808 | 629.106 | 48.6 | 2024-01-30
WSB90576 | B37635502 | DONGGUK | 20240109 | 20240110 | 0.157 | 0.334 | 0.07 | 0.23 | 1.49 | 0.011 | 0.003 | 0 | 0 | 0.03 | 0.011 | 0 | 0 | 0.016 | 0 | 0 | 0 | 0.003 | 0 | 0.038 | 0 | 0 | 0.014 | 0.044 | 0 | 0 | 0 | 0 | 512 | 605 | 43 | 0 | 0 | 0 | PPY12505W | 1032382 | CM108 | 대경공장 JCOE 시편절단 | 5114 | JCOE 생산창고 | SPY1251030 | NX65L2 | 610 | 28.6 | WSB90576 | B37635502 | 2401J1451 | Stripe 용접 | API-X65L2*WIL | 동국제강(주) 당진공장 | 512 | 605 | 43 | 0 | 0 | 0 | 0 | 650.817 | 0 | 2024-01-30
WSB90576 | B37635502 | DONGGUK | 20240109 | 20240110 | 0.157 | 0.334 | 0.07 | 0.23 | 1.49 | 0.011 | 0.003 | 0 | 0 | 0.03 | 0.011 | 0 | 0 | 0.016 | 0 | 0 | 0 | 0.003 | 0 | 0.038 | 0 | 0 | 0.014 | 0.044 | 0 | 0 | 0 | 0 | 512 | 605 | 43 | 0 | 0 | 0 | PPY12505T | 1032382 | CM108 | 대경공장 JCOE 시편절단 | 5114 | JCOE 생산창고 | SPY1251030 | NX65L2 | 610 | 28.6 | WSB90576 | B37635502 | 2401J1451 | Stripe 모재 T방향 | API-X65L2*WIL | 동국제강(주) 당진공장 | 512 | 605 | 43 | 553.832 | 513.494 | 587.247 | 544.475 | 633.093 | 51 | 2024-01-30
WSB90582 | B37636002 | DONGGUK | 20240109 | 20240110 | 0.163 | 0.342 | 0.07 | 0.23 | 1.5 | 0.009 | 0.002 | 0 | 0 | 0.033 | 0.015 | 0 | 0 | 0.033 | 0 | 0 | 0 | 0.004 | 0 | 0.039 | 0 | 0 | 0.014 | 0.048 | 0 | 0 | 0 | 0 | 537 | 631 | 45 | 0 | 0 | 0 | PPY12507T | 1032382 | CM108 | 대경공장 JCOE 시편절단 | 5114 | JCOE 생산창고 | SPY1251070 | NX65L2 | 610 | 28.6 | WSB90582 | B37636002 | 2401J1456 | Stripe 모재 T방향 | API-X65L2*WIL | 동국제강(주) 당진공장 | 537 | 631 | 45 | 585.517 | 540.685 | 611.605 | 564.776 | 639.302 | 50.8 | 2024-01-30
WSB90582 | B37636002 | DONGGUK | 20240109 | 20240110 | 0.163 | 0.342 | 0.07 | 0.23 | 1.5 | 0.009 | 0.002 | 0 | 0 | 0.033 | 0.015 | 0 | 0 | 0.033 | 0 | 0 | 0 | 0.004 | 0 | 0.039 | 0 | 0 | 0.014 | 0.048 | 0 | 0 | 0 | 0 | 537 | 631 | 45 | 0 | 0 | 0 | PPY12507W | 1032382 | CM108 | 대경공장 JCOE 시편절단 | 5114 | JCOE 생산창고 | SPY1251070 | NX65L2 | 610 | 28.6 | WSB90582 | B37636002 | 2401J1456 | Stripe 용접 | API-X65L2*WIL | 동국제강(주) 당진공장 | 537 | 631 | 45 | 697.527 | 643.566 | 0 | 0 | 646.755 | 0 | 2024-01-30
WSB90579 | B37649602 | DONGGUK | 20240116 | 20240117 | 0.16 | 0.339 | 0.07 | 0.26 | 1.51 | 0.01 | 0.003 | 0 | 0 | 0.035 | 0.012 | 0 | 0 | 0.032 | 0 | 0 | 0 | 0.003 | 0 | 0.039 | 0 | 0 | 0.013 | 0.048 | 0 | 0 | 0 | 0 | 542 | 629 | 43 | 0 | 0 | 0 | PPY20504T | 1033762 | CM108 | 대경공장 JCOE 시편절단 | 5114 | JCOE 생산창고 | SPY2052050 | NX65L2 | 508 | 25.4 | WSB90579 | B37649602 | 2402J0322 | Stripe 모재 T방향 | API-X65L2*WIL | 동국제강(주) 당진공장 | 542 | 629 | 43 | 476.879 | 495.909 | 499.298 | 519.223 | 608.531 | 46.8 | 2024-02-07
WSB90579 | B37649602 | DONGGUK | 20240116 | 20240117 | 0.16 | 0.339 | 0.07 | 0.26 | 1.51 | 0.01 | 0.003 | 0 | 0 | 0.035 | 0.012 | 0 | 0 | 0.032 | 0 | 0 | 0 | 0.003 | 0 | 0.039 | 0 | 0 | 0.013 | 0.048 | 0 | 0 | 0 | 0 | 542 | 629 | 43 | 0 | 0 | 0 | PPY20504W | 1033762 | CM108 | 대경공장 JCOE 시편절단 | 5114 | JCOE 생산창고 | SPY2052050 | NX65L2 | 508 | 25.4 | WSB90579 | B37649602 | 2402J0322 | Stripe 용접 | API-X65L2*WIL | 동국제강(주) 당진공장 | 542 | 629 | 43 | 0 | 0 | 0 | 0 | 632.671 | 0 | 2024-02-07
WSB90571 | B37649802 | DONGGUK | 20240116 | 20240117 | 0.158 | 0.334 | 0.07 | 0.24 | 1.48 | 0.011 | 0.003 | 0 | 0 | 0.031 | 0.014 | 0 | 0 | 0.023 | 0 | 0 | 0 | 0.004 | 0 | 0.038 | 0 | 0 | 0.014 | 0.046 | 0 | 0 | 0 | 0 | 534 | 616 | 43 | 0 | 0 | 0 | PPY20502T | 1033762 | CM108 | 대경공장 JCOE 시편절단 | 5114 | JCOE 생산창고 | SPY2051080 | NX65L2 | 508 | 25.4 | WSB90571 | B37649802 | 2402J0312 | Stripe 모재 T방향 | API-X65L2*WIL | 동국제강(주) 당진공장 | 534 | 616 | 43 | 488.277 | 507.087 | 510.315 | 529.974 | 602.458 | 46 | 2024-02-07
WSB90571 | B37649802 | DONGGUK | 20240116 | 20240117 | 0.158 | 0.334 | 0.07 | 0.24 | 1.48 | 0.011 | 0.003 | 0 | 0 | 0.031 | 0.014 | 0 | 0 | 0.023 | 0 | 0 | 0 | 0.004 | 0 | 0.038 | 0 | 0 | 0.014 | 0.046 | 0 | 0 | 0 | 0 | 534 | 616 | 43 | 0 | 0 | 0 | PPY20502W | 1033762 | CM108 | 대경공장 JCOE 시편절단 | 5114 | JCOE 생산창고 | SPY2051080 | NX65L2 | 508 | 25.4 | WSB90571 | B37649802 | 2402J0312 | Stripe 용접 | API-X65L2*WIL | 동국제강(주) 당진공장 | 534 | 616 | 43 | 586.805 | 613.852 | 0 | 0 | 616.095 | 0 | 2024-02-07
WSB90573 | B37650602 | DONGGUK | 20240116 | 20240117 | 0.157 | 0.331 | 0.07 | 0.25 | 1.47 | 0.01 | 0.003 | 0 | 0 | 0.032 | 0.015 | 0 | 0 | 0.026 | 0 | 0 | 0 | 0.003 | 0 | 0.039 | 0 | 0 | 0.016 | 0.049 | 0 | 0 | 0 | 0 | 533 | 609 | 47 | 0 | 0 | 0 | PPY20601W | 1033762 | CM108 | 대경공장 JCOE 시편절단 | 5114 | JCOE 생산창고 | SPY2052090 | NX65L2 | 508 | 25.4 | WSB90573 | B37650602 | 2402J0326 | Stripe 용접 | API-X65L2*WIL | 동국제강(주) 당진공장 | 533 | 609 | 47 | 0 | 0 | 0 | 0 | 641.548 | 0 | 2024-02-07
WSB90573 | B37650602 | DONGGUK | 20240116 | 20240117 | 0.157 | 0.331 | 0.07 | 0.25 | 1.47 | 0.01 | 0.003 | 0 | 0 | 0.032 | 0.015 | 0 | 0 | 0.026 | 0 | 0 | 0 | 0.003 | 0 | 0.039 | 0 | 0 | 0.016 | 0.049 | 0 | 0 | 0 | 0 | 533 | 609 | 47 | 0 | 0 | 0 | PPY20601T | 1033762 | CM108 | 대경공장 JCOE 시편절단 | 5114 | JCOE 생산창고 | SPY2052090 | NX65L2 | 508 | 25.4 | WSB90573 | B37650602 | 2402J0326 | Stripe 모재 T방향 | API-X65L2*WIL | 동국제강(주) 당진공장 | 533 | 609 | 47 | 461.205 | 481.927 | 483.642 | 505.371 | 595.945 | 48.6 | 2024-02-07
WSB90576 | B37651002 | DONGGUK | 20240115 | 20240116 | 0.157 | 0.334 | 0.07 | 0.23 | 1.49 | 0.011 | 0.003 | 0 | 0 | 0.03 | 0.011 | 0 | 0 | 0.016 | 0 | 0 | 0 | 0.003 | 0 | 0.038 | 0 | 0 | 0.014 | 0.044 | 0 | 0 | 0 | 0 | 530 | 604 | 34 | 0 | 0 | 0 | PPY20505T | 1033762 | CM108 | 대경공장 JCOE 시편절단 | 5114 | JCOE 생산창고 | SPY2052080 | NX65L2 | 508 | 25.4 | WSB90576 | B37651002 | 2402J0325 | Stripe 모재 T방향 | API-X65L2*WIL | 동국제강(주) 당진공장 | 525 | 609 | 38 | 476.201 | 493.198 | 505.418 | 523.458 | 596.186 | 46.3999 | 2024-02-07
WSB90576 | B37651002 | DONGGUK | 20240115 | 20240116 | 0.157 | 0.334 | 0.07 | 0.23 | 1.49 | 0.011 | 0.003 | 0 | 0 | 0.03 | 0.011 | 0 | 0 | 0.016 | 0 | 0 | 0 | 0.003 | 0 | 0.038 | 0 | 0 | 0.014 | 0.044 | 0 | 0 | 0 | 0 | 530 | 604 | 34 | 0 | 0 | 0 | PPY20505W | 1033762 | CM108 | 대경공장 JCOE 시편절단 | 5114 | JCOE 생산창고 | SPY2052080 | NX65L2 | 508 | 25.4 | WSB90576 | B37651002 | 2402J0325 | Stripe 용접 | API-X65L2*WIL | 동국제강(주) 당진공장 | 525 | 609 | 38 | 606.849 | 631.56 | 0 | 0 | 632.606 | 0 | 2024-02-07
WSB90582 | B37651202 | DONGGUK | 20240130 | 20240131 | 0.163 | 0.342 | 0.07 | 0.23 | 1.5 | 0.009 | 0.002 | 0 | 0 | 0.033 | 0.015 | 0 | 0 | 0.033 | 0 | 0 | 0 | 0.004 | 0 | 0.039 | 0 | 0 | 0.014 | 0.048 | 0 | 0 | 0 | 0 | 545 | 641 | 42 | 0 | 0 | 0 | PPY20501T | 1033762 | CM108 | 대경공장 JCOE 시편절단 | 5114 | JCOE 생산창고 | SPY2051070 | NX65L2 | 508 | 25.4 | WSB90582 | B37651202 | 2402J0303 | Stripe 모재 T방향 | API-X65L2*WIL | 동국제강(주) 당진공장 | 545 | 641 | 42 | 500.332 | 514.111 | 514.819 | 528.997 | 617.041 | 41.2 | 2024-02-07
WSB90582 | B37651202 | DONGGUK | 20240130 | 20240131 | 0.163 | 0.342 | 0.07 | 0.23 | 1.5 | 0.009 | 0.002 | 0 | 0 | 0.033 | 0.015 | 0 | 0 | 0.033 | 0 | 0 | 0 | 0.004 | 0 | 0.039 | 0 | 0 | 0.014 | 0.048 | 0 | 0 | 0 | 0 | 545 | 641 | 42 | 0 | 0 | 0 | PPY20501W | 1033762 | CM108 | 대경공장 JCOE 시편절단 | 5114 | JCOE 생산창고 | SPY2051070 | NX65L2 | 508 | 25.4 | WSB90582 | B37651202 | 2402J0303 | Stripe 용접 | API-X65L2*WIL | 동국제강(주) 당진공장 | 545 | 641 | 42 | 0 | 0 | 0 | 0 | 634.259 | 0 | 2024-02-07
WSB90584 | B37651402 | DONGGUK | 20240117 | 20240118 | 0.16 | 0.338 | 0.07 | 0.25 | 1.5 | 0.01 | 0.003 | 0 | 0 | 0.036 | 0.019 | 0 | 0 | 0.035 | 0 | 0 | 0 | 0.004 | 0 | 0.038 | 0 | 0 | 0.016 | 0.044 | 0 | 0 | 0 | 0 | 535 | 622 | 41 | 0 | 0 | 0 | PPY20503T | 1033762 | CM108 | 대경공장 JCOE 시편절단 | 5114 | JCOE 생산창고 | SPY2051090 | NX65L2 | 508 | 25.4 | WSB90584 | B37651402 | 2402J0313 | Stripe 모재 T방향 | API-X65L2*WIL | 동국제강(주) 당진공장 | 535 | 622 | 41 | 494.52 | 513.072 | 508.377 | 527.449 | 613.685 | 46.3999 | 2024-02-07
WSB90584 | B37651402 | DONGGUK | 20240117 | 20240118 | 0.16 | 0.338 | 0.07 | 0.25 | 1.5 | 0.01 | 0.003 | 0 | 0 | 0.036 | 0.019 | 0 | 0 | 0.035 | 0 | 0 | 0 | 0.004 | 0 | 0.038 | 0 | 0 | 0.016 | 0.044 | 0 | 0 | 0 | 0 | 535 | 622 | 41 | 0 | 0 | 0 | PPY20503W | 1033762 | CM108 | 대경공장 JCOE 시편절단 | 5114 | JCOE 생산창고 | SPY2051090 | NX65L2 | 508 | 25.4 | WSB90584 | B37651402 | 2402J0313 | Stripe 용접 | API-X65L2*WIL | 동국제강(주) 당진공장 | 535 | 622 | 41 | 596.703 | 618.425 | 0 | 0 | 620.326 | 0 | 2024-02-07
WSB90571 | B37651502 | DONGGUK | 20240124 | 20240125 | 0.158 | 0.334 | 0.07 | 0.24 | 1.48 | 0.011 | 0.003 | 0 | 0 | 0.031 | 0.014 | 0 | 0 | 0.023 | 0 | 0 | 0 | 0.004 | 0 | 0.038 | 0 | 0 | 0.014 | 0.046 | 0 | 0 | 0 | 0 | 519 | 609 | 44 | 0 | 0 | 0 | PPY13101W | 1032945 | CM108 | 대경공장 JCOE 시편절단 | 5114 | JCOE 생산창고 | SPY1302060 | NX65L2 | 508 | 25.4 | WSB90571 | B37651502 | 2401J1753 | Stripe 용접 | API-X65L2*WIL | 동국제강(주) 당진공장 | 519 | 609 | 44 | 590.749 | 610.611 | 0 | 0 | 614.158 | 0 | 2024-02-05
WSB90571 | B37651502 | DONGGUK | 20240124 | 20240125 | 0.158 | 0.334 | 0.07 | 0.24 | 1.48 | 0.011 | 0.003 | 0 | 0 | 0.031 | 0.014 | 0 | 0 | 0.023 | 0 | 0 | 0 | 0.004 | 0 | 0.038 | 0 | 0 | 0.014 | 0.046 | 0 | 0 | 0 | 0 | 519 | 609 | 44 | 0 | 0 | 0 | PPY13101T | 1032945 | CM108 | 대경공장 JCOE 시편절단 | 5114 | JCOE 생산창고 | SPY1302060 | NX65L2 | 508 | 25.4 | WSB90571 | B37651502 | 2401J1753 | Stripe 모재 T방향 | API-X65L2*WIL | 동국제강(주) 당진공장 | 519 | 609 | 44 | 464.199 | 483.227 | 480.1 | 499.779 | 603.201 | 47.6 | 2024-02-05
WSB90587 | B37666101 | DONGGUK | 20240115 | 20240116 | 0.163 | 0.341 | 0.07 | 0.24 | 1.5 | 0.009 | 0.003 | 0 | 0 | 0.033 | 0.016 | 0 | 0 | 0.031 | 0 | 0 | 0 | 0.003 | 0 | 0.039 | 0 | 0 | 0.015 | 0.043 | 0 | 0 | 0 | 0 | 540 | 632 | 50 | 0 | 0 | 0 | PPY12302T | 1032251 | CM108 | 대경공장 JCOE 시편절단 | 5114 | JCOE 생산창고 | SPY1222060 | NX65L2 | 762 | 31.8 | WSB90587 | B37666101 | 2401J1258 | Stripe 모재 T방향 | API-X65L2*WIL | 동국제강(주) 당진공장 | 540 | 632 | 50 | 632.872 | 526.328 | 634.654 | 527.809 | 620.389 | 53.6 | 2024-01-29
WSB90587 | B37666101 | DONGGUK | 20240115 | 20240116 | 0.163 | 0.341 | 0.07 | 0.24 | 1.5 | 0.009 | 0.003 | 0 | 0 | 0.033 | 0.016 | 0 | 0 | 0.031 | 0 | 0 | 0 | 0.003 | 0 | 0.039 | 0 | 0 | 0.015 | 0.043 | 0 | 0 | 0 | 0 | 540 | 632 | 50 | 0 | 0 | 0 | PPY12302W | 1032251 | CM108 | 대경공장 JCOE 시편절단 | 5114 | JCOE 생산창고 | SPY1222060 | NX65L2 | 762 | 31.8 | WSB90587 | B37666101 | 2401J1258 | Stripe 용접 | API-X65L2*WIL | 동국제강(주) 당진공장 | 540 | 632 | 50 | 770.416 | 644.38 | 0 | 0 | 654.361 | 0 | 2024-01-29
WK649037 | B37666502 | DONGGUK | 20240116 | 20240117 | 0.219 | 0.341 | 0.15 | 0.33 | 1.12 | 0.015 | 0.003 | 0 | 0 | 0.01 | 0.01 | 0.0002 | 0 | 0.01 | 0 | 0 | 0 | 0.003 | 0 | 0.015 | 0 | 0 | 0.016 | 0.001 | 0 | 0 | 0 | 0 | 472 | 612 | 28 | 0 | 0 | 0 | PPY12903W | 1032866 | CM108 | 대경공장 JCOE 시편절단 | 5114 | JCOE 생산창고 | SPY1272140 | NX56L2 | 762 | 25.4 | WK649037 | B37666502 | 2401J1667 | Stripe 용접 | API-X56L2 | 동국제강(주) 당진공장 | 472 | 612 | 28 | 370.194 | 385.158 | 0 | 0 | 599.122 | 0 | 2024-01-31
WK649037 | B37666502 | DONGGUK | 20240116 | 20240117 | 0.219 | 0.341 | 0.15 | 0.33 | 1.12 | 0.015 | 0.003 | 0 | 0 | 0.01 | 0.01 | 0.0002 | 0 | 0.01 | 0 | 0 | 0 | 0.003 | 0 | 0.015 | 0 | 0 | 0.016 | 0.001 | 0 | 0 | 0 | 0 | 472 | 612 | 28 | 0 | 0 | 0 | PPY12903T | 1032866 | CM108 | 대경공장 JCOE 시편절단 | 5114 | JCOE 생산창고 | SPY1272140 | NX56L2 | 762 | 25.4 | WK649037 | B37666502 | 2401J1667 | Stripe 모재 T방향 | API-X56L2 | 동국제강(주) 당진공장 | 472 | 612 | 28 | 400.637 | 417.201 | 418.075 | 435.359 | 577.099 | 46.6 | 2024-01-31
WSB90513 | B37676401 | DONGGUK | 20240115 | 20240116 | 0.169 | 0.359 | 0.07 | 0.24 | 1.54 | 0.006 | 0.003 | 0 | 0 | 0.071 | 0.116 | 0 | 0 | 0.079 | 0 | 0 | 0 | 0.005 | 0 | 0.041 | 0 | 0 | 0.015 | 0.002 | 0 | 0 | 0 | 178 | 541 | 642 | 33 | 0 | 0 | 0 | PPY11810W | 1031851 | CM108 | 대경공장 JCOE 시편절단 | 5114 | JCOE 생산창고 | SPY1181020 | NX70-WX70 | 914 | 15.9 | WSB90513 | B37676401 | 2401J0990 | Stripe 용접 | API-X70M*EM4 | 동국제강(주) 당진공장 | 541 | 642 | 33 | 390.991 | 649.851 | 0 | 0 | 650.984 | 23.6 | 2024-01-26
WSB90513 | B37676401 | DONGGUK | 20240115 | 20240116 | 0.169 | 0.359 | 0.07 | 0.24 | 1.54 | 0.006 | 0.003 | 0 | 0 | 0.071 | 0.116 | 0 | 0 | 0.079 | 0 | 0 | 0 | 0.005 | 0 | 0.041 | 0 | 0 | 0.015 | 0.002 | 0 | 0 | 0 | 178 | 541 | 642 | 33 | 0 | 0 | 0 | PPY11810T | 1031851 | CM108 | 대경공장 JCOE 시편절단 | 5114 | JCOE 생산창고 | SPY1181020 | NX70-WX70 | 914 | 15.9 | WSB90513 | B37676401 | 2401J0990 | Stripe 모재 T방향 | API-X70M*EM4 | 동국제강(주) 당진공장 | 541 | 642 | 33 | 333.323 | 554.1 | 353.72 | 588.008 | 646.139 | 37 | 2024-01-26
WSB90573 | B37678401 | DONGGUK | 20240115 | 20240116 | 0.157 | 0.331 | 0.07 | 0.25 | 1.47 | 0.01 | 0.003 | 0 | 0 | 0.032 | 0.015 | 0 | 0 | 0.026 | 0 | 0 | 0 | 0.003 | 0 | 0.039 | 0 | 0 | 0.016 | 0.049 | 0 | 0 | 0 | 183 | 517 | 593 | 38 | 0 | 0 | 0 | PPY22602W | 1034949 | CM108 | 대경공장 JCOE 시편절단 | 5114 | JCOE 생산창고 | SPY2261030 | NX65L2 | 711 | 19.05 | WSB90573 | B37678401 | 2402J1450 | Stripe 용접 | API-X65L2*SYN | 동국제강(주) 당진공장 | 517 | 593 | 38 | 464.493 | 637.23 | 0 | 0 | 637.972 | 0 | 2024-02-28
WSB90573 | B37678401 | DONGGUK | 20240115 | 20240116 | 0.157 | 0.331 | 0.07 | 0.25 | 1.47 | 0.01 | 0.003 | 0 | 0 | 0.032 | 0.015 | 0 | 0 | 0.026 | 0 | 0 | 0 | 0.003 | 0 | 0.039 | 0 | 0 | 0.016 | 0.049 | 0 | 0 | 0 | 183 | 517 | 593 | 38 | 0 | 0 | 0 | PPY22602T | 1034949 | CM108 | 대경공장 JCOE 시편절단 | 5114 | JCOE 생산창고 | SPY2261030 | NX65L2 | 711 | 19.05 | WSB90573 | B37678401 | 2402J1450 | Stripe 모재 T방향 | API-X65L2*SYN | 동국제강(주) 당진공장 | 517 | 593 | 38 | 364.264 | 500.353 | 379.309 | 521.019 | 608.004 | 42.3999 | 2024-02-28
WSB90573 | B37678401 | DONGGUK | 20240115 | 20240116 | 0.157 | 0.331 | 0.07 | 0.25 | 1.47 | 0.01 | 0.003 | 0 | 0 | 0.032 | 0.015 | 0 | 0 | 0.026 | 0 | 0 | 0 | 0.003 | 0 | 0.039 | 0 | 0 | 0.016 | 0.049 | 0 | 0 | 0 | 183 | 517 | 593 | 38 | 0 | 0 | 0 | PPY22602L | 1034949 | CM108 | 대경공장 JCOE 시편절단 | 5114 | JCOE 생산창고 | SPY2261030 | NX65L2 | 711 | 19.05 | WSB90573 | B37678401 | 2402J1450 | Stripe 모재 L방향 | API-X65L2*SYN | 동국제강(주) 당진공장 | 517 | 593 | 38 | 385.4 | 527.752 | 389.535 | 533.415 | 610.004 | 43.2 | 2024-02-28
WSB90571 | B37679101 | DONGGUK | 20240115 | 20240116 | 0.158 | 0.334 | 0.07 | 0.24 | 1.48 | 0.011 | 0.003 | 0 | 0 | 0.031 | 0.014 | 0 | 0 | 0.023 | 0 | 0 | 0 | 0.004 | 0 | 0.038 | 0 | 0 | 0.014 | 0.046 | 0 | 0 | 0 | 172 | 526 | 595 | 30 | 0 | 0 | 0 | PPY22605L | 1034949 | CM108 | 대경공장 JCOE 시편절단 | 5114 | JCOE 생산창고 | SPY2261040 | NX65L2 | 711 | 19.05 | WSB90571 | B37679101 | 2402J1451 | Stripe 모재 L방향 | API-X65L2*SYN | 동국제강(주) 당진공장 | 519 | 597 | 30 | 383.741 | 527.94 | 382.642 | 526.428 | 603.132 | 45.3999 | 2024-02-28
WSB90571 | B37679101 | DONGGUK | 20240115 | 20240116 | 0.158 | 0.334 | 0.07 | 0.24 | 1.48 | 0.011 | 0.003 | 0 | 0 | 0.031 | 0.014 | 0 | 0 | 0.023 | 0 | 0 | 0 | 0.004 | 0 | 0.038 | 0 | 0 | 0.014 | 0.046 | 0 | 0 | 0 | 172 | 526 | 595 | 30 | 0 | 0 | 0 | PPY22605T | 1034949 | CM108 | 대경공장 JCOE 시편절단 | 5114 | JCOE 생산창고 | SPY2261040 | NX65L2 | 711 | 19.05 | WSB90571 | B37679101 | 2402J1451 | Stripe 모재 T방향 | API-X65L2*SYN | 동국제강(주) 당진공장 | 519 | 597 | 30 | 360.649 | 494.686 | 372.716 | 511.237 | 613.522 | 42.6 | 2024-02-28
WSB90571 | B37679101 | DONGGUK | 20240115 | 20240116 | 0.158 | 0.334 | 0.07 | 0.24 | 1.48 | 0.011 | 0.003 | 0 | 0 | 0.031 | 0.014 | 0 | 0 | 0.023 | 0 | 0 | 0 | 0.004 | 0 | 0.038 | 0 | 0 | 0.014 | 0.046 | 0 | 0 | 0 | 172 | 526 | 595 | 30 | 0 | 0 | 0 | PPY22605W | 1034949 | CM108 | 대경공장 JCOE 시편절단 | 5114 | JCOE 생산창고 | SPY2261040 | NX65L2 | 711 | 19.05 | WSB90571 | B37679101 | 2402J1451 | Stripe 용접 | API-X65L2*SYN | 동국제강(주) 당진공장 | 519 | 597 | 30 | 439.623 | 599.332 | 0 | 0 | 608.235 | 0 | 2024-02-28
WSB90579 | B37679301 | DONGGUK | 20240117 | 20240118 | 0.16 | 0.339 | 0.07 | 0.26 | 1.51 | 0.01 | 0.003 | 0 | 0 | 0.035 | 0.012 | 0 | 0 | 0.032 | 0 | 0 | 0 | 0.003 | 0 | 0.039 | 0 | 0 | 0.013 | 0.048 | 0 | 0 | 0 | 171 | 532 | 609 | 26 | 0 | 0 | 0 | PPY22608L | 1034949 | CM108 | 대경공장 JCOE 시편절단 | 5114 | JCOE 생산창고 | SPY2261100 | NX65L2 | 711 | 19.05 | WSB90579 | B37679301 | 2402J1469 | Stripe 모재 L방향 | API-X65L2*SYN | 동국제강(주) 당진공장 | 527 | 601 | 32 | 397.393 | 548.445 | 398.53 | 550.014 | 621.743 | 44.2 | 2024-02-28
WSB90579 | B37679301 | DONGGUK | 20240117 | 20240118 | 0.16 | 0.339 | 0.07 | 0.26 | 1.51 | 0.01 | 0.003 | 0 | 0 | 0.035 | 0.012 | 0 | 0 | 0.032 | 0 | 0 | 0 | 0.003 | 0 | 0.039 | 0 | 0 | 0.013 | 0.048 | 0 | 0 | 0 | 171 | 532 | 609 | 26 | 0 | 0 | 0 | PPY22608W | 1034949 | CM108 | 대경공장 JCOE 시편절단 | 5114 | JCOE 생산창고 | SPY2261100 | NX65L2 | 711 | 19.05 | WSB90579 | B37679301 | 2402J1469 | Stripe 용접 | API-X65L2*SYN | 동국제강(주) 당진공장 | 527 | 601 | 32 | 0 | 0 | 0 | 0 | 637.75 | 0 | 2024-02-28
WSB90579 | B37679301 | DONGGUK | 20240117 | 20240118 | 0.16 | 0.339 | 0.07 | 0.26 | 1.51 | 0.01 | 0.003 | 0 | 0 | 0.035 | 0.012 | 0 | 0 | 0.032 | 0 | 0 | 0 | 0.003 | 0 | 0.039 | 0 | 0 | 0.013 | 0.048 | 0 | 0 | 0 | 171 | 532 | 609 | 26 | 0 | 0 | 0 | PPY22608T | 1034949 | CM108 | 대경공장 JCOE 시편절단 | 5114 | JCOE 생산창고 | SPY2261100 | NX65L2 | 711 | 19.05 | WSB90579 | B37679301 | 2402J1469 | Stripe 모재 T방향 | API-X65L2*SYN | 동국제강(주) 당진공장 | 527 | 601 | 32 | 368.635 | 507.452 | 386.562 | 532.13 | 620.9 | 43.6 | 2024-02-28
WSB90587 | B37679801 | DONGGUK | 20240115 | 20240116 | 0.163 | 0.341 | 0.07 | 0.24 | 1.5 | 0.009 | 0.003 | 0 | 0 | 0.033 | 0.016 | 0 | 0 | 0.031 | 0 | 0 | 0 | 0.003 | 0 | 0.039 | 0 | 0 | 0.015 | 0.043 | 0 | 0 | 0 | 184 | 513 | 591 | 28 | 0 | 0 | 0 | PPY22607W | 1034949 | CM108 | 대경공장 JCOE 시편절단 | 5114 | JCOE 생산창고 | SPY2261070 | NX65L2 | 711 | 19.05 | WSB90587 | B37679801 | 2402J1455 | Stripe 용접 | API-X65L2*SYN | 동국제강(주) 당진공장 | 547 | 616 | 31 | 168.417 | 232.054 | 0 | 0 | 624.326 | 0 | 2024-02-28
WSB90587 | B37679801 | DONGGUK | 20240115 | 20240116 | 0.163 | 0.341 | 0.07 | 0.24 | 1.5 | 0.009 | 0.003 | 0 | 0 | 0.033 | 0.016 | 0 | 0 | 0.031 | 0 | 0 | 0 | 0.003 | 0 | 0.039 | 0 | 0 | 0.015 | 0.043 | 0 | 0 | 0 | 184 | 513 | 591 | 28 | 0 | 0 | 0 | PPY22607T | 1034949 | CM108 | 대경공장 JCOE 시편절단 | 5114 | JCOE 생산창고 | SPY2261070 | NX65L2 | 711 | 19.05 | WSB90587 | B37679801 | 2402J1455 | Stripe 모재 T방향 | API-X65L2*SYN | 동국제강(주) 당진공장 | 547 | 616 | 31 | 352.934 | 486.192 | 372.867 | 513.651 | 607.387 | 41.2 | 2024-02-28
WSB90587 | B37679801 | DONGGUK | 20240115 | 20240116 | 0.163 | 0.341 | 0.07 | 0.24 | 1.5 | 0.009 | 0.003 | 0 | 0 | 0.033 | 0.016 | 0 | 0 | 0.031 | 0 | 0 | 0 | 0.003 | 0 | 0.039 | 0 | 0 | 0.015 | 0.043 | 0 | 0 | 0 | 184 | 513 | 591 | 28 | 0 | 0 | 0 | PPY22607L | 1034949 | CM108 | 대경공장 JCOE 시편절단 | 5114 | JCOE 생산창고 | SPY2261070 | NX65L2 | 711 | 19.05 | WSB90587 | B37679801 | 2402J1455 | Stripe 모재 L방향 | API-X65L2*SYN | 동국제강(주) 당진공장 | 547 | 616 | 31 | 381.061 | 526.299 | 388.427 | 536.472 | 613.806 | 45.3999 | 2024-02-28
WSB90509 | B37680501 | DONGGUK | 20240117 | 20240118 | 0 | 0.343 | 0.07 | 0.26 | 1.47 | 0.01 | 0.002 | 0 | 0 | 0.079 | 0.116 | 0 | 0 | 0.07 | 0 | 0 | 0 | 0.003 | 0 | 0.037 | 0 | 0 | 0 | 0.002 | 0 | 0 | 0 | 0 | 563 | 677 | 31 | 0 | 0 | 0 | PPY12615W | 1032851 | CM108 | 대경공장 JCOE 시편절단 | 5114 | JCOE 생산창고 | SPY1261090 | SHT460 | 762 | 18 | WSB90509 | B37680501 | 2401J1527 | Stripe 용접 | SHT460 | 동국제강(주) 당진공장 | 563 | 677 | 31 | 274.954 | 603.157 | 0 | 0 | 630.789 | 0 | 2024-02-07
WSB90509 | B37680501 | DONGGUK | 20240117 | 20240118 | 0 | 0.343 | 0.07 | 0.26 | 1.47 | 0.01 | 0.002 | 0 | 0 | 0.079 | 0.116 | 0 | 0 | 0.07 | 0 | 0 | 0 | 0.003 | 0 | 0.037 | 0 | 0 | 0 | 0.002 | 0 | 0 | 0 | 0 | 563 | 677 | 31 | 0 | 0 | 0 | PPY12615T | 1032851 | CM108 | 대경공장 JCOE 시편절단 | 5114 | JCOE 생산창고 | SPY1261090 | SHT460 | 762 | 18 | WSB90509 | B37680501 | 2401J1527 | Stripe 모재 T방향 | SHT460 | 동국제강(주) 당진공장 | 563 | 677 | 31 | 267.235 | 588.988 | 266.319 | 586.97 | 660.95 | 35.8 | 2024-02-07
WSB90515 | B37680703 | DONGGUK | 20240118 | 20240119 | 0 | 0.354 | 0.07 | 0.23 | 1.5 | 0.009 | 0.003 | 0 | 0 | 0.083 | 0.119 | 0 | 0 | 0.084 | 0 | 0 | 0 | 0.003 | 0 | 0.037 | 0 | 0 | 0 | 0.002 | 0 | 0 | 0 | 0 | 586 | 688 | 34 | 0 | 0 | 0 | PPY12613W | 1032851 | CM108 | 대경공장 JCOE 시편절단 | 5114 | JCOE 생산창고 | SPY1261080 | SHT460 | 762 | 18 | WSB90515 | B37680703 | 2401J1524 | Stripe 용접 | SHT460 | 동국제강(주) 당진공장 | 586 | 688 | 34 | 276.101 | 598.413 | 0 | 0 | 637.148 | 0 | 2024-02-07
WSB90515 | B37680703 | DONGGUK | 20240118 | 20240119 | 0 | 0.354 | 0.07 | 0.23 | 1.5 | 0.009 | 0.003 | 0 | 0 | 0.083 | 0.119 | 0 | 0 | 0.084 | 0 | 0 | 0 | 0.003 | 0 | 0.037 | 0 | 0 | 0 | 0.002 | 0 | 0 | 0 | 0 | 586 | 688 | 34 | 0 | 0 | 0 | PPY12613T | 1032851 | CM108 | 대경공장 JCOE 시편절단 | 5114 | JCOE 생산창고 | SPY1261080 | SHT460 | 762 | 18 | WSB90515 | B37680703 | 2401J1524 | Stripe 모재 T방향 | SHT460 | 동국제강(주) 당진공장 | 586 | 688 | 34 | 264.552 | 576.02 | 279.488 | 608.543 | 658.073 | 37.62 | 2024-02-07
WSB94103 | B37689802 | DONGGUK | 20240117 | 20240118 | 0.16 | 0.336 | 0.07 | 0.26 | 1.49 | 0.01 | 0.002 | 0 | 0 | 0.026 | 0.014 | 0 | 0 | 0.014 | 0 | 0 | 0 | 0.006 | 0 | 0.039 | 0 | 0 | 0.013 | 0.047 | 0 | 0 | 0 | 191 | 520 | 597 | 30 | 0 | 0 | 0 | PPY12606T | 1032850 | CM108 | 대경공장 JCOE 시편절단 | 5114 | JCOE 생산창고 | SPY1261020 | NX65-WX65 | 762 | 15.9 | WSB94103 | B37689802 | 2401J1501 | Stripe 모재 T방향 | API-X65M*EM4 | 동국제강(주) 당진공장 | 520 | 597 | 30 | 321.841 | 534.677 | 329.876 | 548.025 | 609.582 | 39.6 | 2024-02-05
WSB94103 | B37689802 | DONGGUK | 20240117 | 20240118 | 0.16 | 0.336 | 0.07 | 0.26 | 1.49 | 0.01 | 0.002 | 0 | 0 | 0.026 | 0.014 | 0 | 0 | 0.014 | 0 | 0 | 0 | 0.006 | 0 | 0.039 | 0 | 0 | 0.013 | 0.047 | 0 | 0 | 0 | 191 | 520 | 597 | 30 | 0 | 0 | 0 | PPY12606W | 1032850 | CM108 | 대경공장 JCOE 시편절단 | 5114 | JCOE 생산창고 | SPY1261020 | NX65-WX65 | 762 | 15.9 | WSB94103 | B37689802 | 2401J1501 | Stripe 용접 | API-X65M*EM4 | 동국제강(주) 당진공장 | 520 | 597 | 30 | 359.56 | 595.552 | 0 | 0 | 617.797 | 28.3999 | 2024-02-05
WSB90511 | B37738301 | DONGGUK | 20240117 | 20240118 | 0 | 0.344 | 0.07 | 0.25 | 1.48 | 0.009 | 0.002 | 0 | 0 | 0.082 | 0.114 | 0 | 0 | 0.076 | 0 | 0 | 0 | 0.003 | 0 | 0.037 | 0 | 0 | 0 | 0.002 | 0 | 0 | 0 | 0 | 592 | 686 | 29 | 0 | 0 | 0 | PPY12310T | 1032364 | CM108 | 대경공장 JCOE 시편절단 | 5114 | JCOE 생산창고 | SPY1231120 | SHT460 | 660.4 | 18 | WSB90511 | B37738301 | 2401J1332 | Stripe 모재 T방향 | SHT460 | 동국제강(주) 당진공장 | 592 | 686 | 29 | 282.733 | 626.764 | 289.847 | 642.535 | 715.199 | 31.2 | 2024-03-05
WSB90511 | B37738301 | DONGGUK | 20240117 | 20240118 | 0 | 0.344 | 0.07 | 0.25 | 1.48 | 0.009 | 0.002 | 0 | 0 | 0.082 | 0.114 | 0 | 0 | 0.076 | 0 | 0 | 0 | 0.003 | 0 | 0.037 | 0 | 0 | 0 | 0.002 | 0 | 0 | 0 | 0 | 592 | 686 | 29 | 0 | 0 | 0 | PPY12310W | 1032364 | CM108 | 대경공장 JCOE 시편절단 | 5114 | JCOE 생산창고 | SPY1231120 | SHT460 | 660.4 | 18 | WSB90511 | B37738301 | 2401J1332 | Stripe 용접 | SHT460 | 동국제강(주) 당진공장 | 592 | 686 | 29 | 0 | 0 | 0 | 0 | 649.367 | 0 | 2024-03-05
WSB90399 | B37747402 | DONGGUK | 20240115 | 20240116 | 0.162 | 0.34 | 0.07 | 0.24 | 1.5 | 0.01 | 0.003 | 0 | 0 | 0.031 | 0.012 | 0 | 0 | 0.015 | 0 | 0 | 0 | 0.007 | 0 | 0.038 | 0 | 0 | 0.014 | 0.048 | 0 | 0 | 0 | 183 | 527 | 597 | 32 | 0 | 0 | 0 | PPY12601T | 1032850 | CM108 | 대경공장 JCOE 시편절단 | 5114 | JCOE 생산창고 | SPY1252030 | NX65-WX65 | 762 | 15.9 | WSB90399 | B37747402 | 2401J1481 | Stripe 모재 T방향 | API-X65M*EM4 | 동국제강(주) 당진공장 | 527 | 597 | 32 | 308.139 | 507.341 | 319.62 | 526.245 | 619.936 | 39 | 2024-01-30
WSB90399 | B37747402 | DONGGUK | 20240115 | 20240116 | 0.162 | 0.34 | 0.07 | 0.24 | 1.5 | 0.01 | 0.003 | 0 | 0 | 0.031 | 0.012 | 0 | 0 | 0.015 | 0 | 0 | 0 | 0.007 | 0 | 0.038 | 0 | 0 | 0.014 | 0.048 | 0 | 0 | 0 | 183 | 527 | 597 | 32 | 0 | 0 | 0 | PPY12601W | 1032850 | CM108 | 대경공장 JCOE 시편절단 | 5114 | JCOE 생산창고 | SPY1252030 | NX65-WX65 | 762 | 15.9 | WSB90399 | B37747402 | 2401J1481 | Stripe 용접 | API-X65M*EM4 | 동국제강(주) 당진공장 | 527 | 597 | 32 | 376.376 | 620.199 | 0 | 0 | 623.191 | 31.8 | 2024-01-30
WSB90509 | B37758602 | DONGGUK | 20240118 | 20240119 | 0.161 | 0.343 | 0.07 | 0.26 | 1.47 | 0.01 | 0.002 | 0 | 0 | 0.079 | 0.116 | 0 | 0 | 0.07 | 0 | 0 | 0 | 0.003 | 0 | 0.037 | 0 | 0 | 0.013 | 0.002 | 0 | 0 | 0 | 210 | 545 | 688 | 35 | 0 | 0 | 0 | PPY22104T | 1034885 | CM108 | 대경공장 JCOE 시편절단 | 5114 | JCOE 생산창고 | SPY2212020 | NX70-WX70 | 609.6 | 15.9 | WSB90509 | B37758602 | 2402J1213 | Stripe 모재 T방향 | API-X70M*EM4 | 동국제강(주) 당진공장 | 545 | 688 | 35 | 391.219 | 645.964 | 405.756 | 669.967 | 746.659 | 34.3999 | 2024-02-28
WSB90509 | B37758602 | DONGGUK | 20240118 | 20240119 | 0.161 | 0.343 | 0.07 | 0.26 | 1.47 | 0.01 | 0.002 | 0 | 0 | 0.079 | 0.116 | 0 | 0 | 0.07 | 0 | 0 | 0 | 0.003 | 0 | 0.037 | 0 | 0 | 0.013 | 0.002 | 0 | 0 | 0 | 210 | 545 | 688 | 35 | 0 | 0 | 0 | PPY22104W | 1034885 | CM108 | 대경공장 JCOE 시편절단 | 5114 | JCOE 생산창고 | SPY2212020 | NX70-WX70 | 609.6 | 15.9 | WSB90509 | B37758602 | 2402J1213 | Stripe 용접 | API-X70M*EM4 | 동국제강(주) 당진공장 | 545 | 688 | 35 | 0 | 0 | 0 | 0 | 658.068 | 29.3999 | 2024-02-28
WSB90509 | B37758602 | DONGGUK | 20240118 | 20240119 | 0.161 | 0.343 | 0.07 | 0.26 | 1.47 | 0.01 | 0.002 | 0 | 0 | 0.079 | 0.116 | 0 | 0 | 0.07 | 0 | 0 | 0 | 0.003 | 0 | 0.037 | 0 | 0 | 0.013 | 0.002 | 0 | 0 | 0 | 210 | 545 | 688 | 35 | 0 | 0 | 0 | PPY22104T | 1034885 | CM108 | 대경공장 JCOE 시편절단 | 5114 | JCOE 생산창고 | SPY2212020 | NX70-WX70 | 609.6 | 15.9 | WSB90509 | B37758602 | 2402J1213 | Stripe 모재 T방향 | API-X70M*EM4 | 동국제강(주) 당진공장 | 545 | 688 | 35 | 392.715 | 653.048 | 403.694 | 671.304 | 753.44 | 35 | 2024-03-04
WSB90511 | B37758801 | DONGGUK | 20240118 | 20240119 | 0.16 | 0.344 | 0.07 | 0.25 | 1.48 | 0.009 | 0.002 | 0 | 0 | 0.082 | 0.114 | 0 | 0 | 0.076 | 0 | 0 | 0 | 0.003 | 0 | 0.037 | 0 | 0 | 0.014 | 0.002 | 0 | 0 | 0 | 215 | 591 | 698 | 30 | 0 | 0 | 0 | PPY22201T | 1034885 | CM108 | 대경공장 JCOE 시편절단 | 5114 | JCOE 생산창고 | SPY2212050 | NX70-WX70 | 609.6 | 15.9 | WSB90511 | B37758801 | 2402J1225 | Stripe 모재 T방향 | API-X70M*EM4 | 동국제강(주) 당진공장 | 591 | 698 | 30 | 412.852 | 670.922 | 419.207 | 681.249 | 769.671 | 34 | 2024-02-28
WSB90511 | B37758801 | DONGGUK | 20240118 | 20240119 | 0.16 | 0.344 | 0.07 | 0.25 | 1.48 | 0.009 | 0.002 | 0 | 0 | 0.082 | 0.114 | 0 | 0 | 0.076 | 0 | 0 | 0 | 0.003 | 0 | 0.037 | 0 | 0 | 0.014 | 0.002 | 0 | 0 | 0 | 215 | 591 | 698 | 30 | 0 | 0 | 0 | PPY22201W | 1034885 | CM108 | 대경공장 JCOE 시편절단 | 5114 | JCOE 생산창고 | SPY2212050 | NX70-WX70 | 609.6 | 15.9 | WSB90511 | B37758801 | 2402J1225 | Stripe 용접 | API-X70M*EM4 | 동국제강(주) 당진공장 | 591 | 698 | 30 | 392.307 | 637.923 | 0 | 0 | 673.756 | 28.8 | 2024-02-28
WSB90511 | B37758801 | DONGGUK | 20240118 | 20240119 | 0.16 | 0.344 | 0.07 | 0.25 | 1.48 | 0.009 | 0.002 | 0 | 0 | 0.082 | 0.114 | 0 | 0 | 0.076 | 0 | 0 | 0 | 0.003 | 0 | 0.037 | 0 | 0 | 0.014 | 0.002 | 0 | 0 | 0 | 215 | 591 | 698 | 30 | 0 | 0 | 0 | PPY22201T | 1034885 | CM108 | 대경공장 JCOE 시편절단 | 5114 | JCOE 생산창고 | SPY2212050 | NX70-WX70 | 609.6 | 15.9 | WSB90511 | B37758801 | 2402J1225 | Stripe 모재 T방향 | API-X70M*EM4 | 동국제강(주) 당진공장 | 591 | 698 | 30 | 395.545 | 660.424 | 405.828 | 677.594 | 778.336 | 29.6 | 2024-03-04
WSB90582 | B37780102 | DONGGUK | 20240116 | 20240117 | 0.163 | 0.342 | 0.07 | 0.23 | 1.5 | 0.009 | 0.002 | 0 | 0 | 0.033 | 0.015 | 0 | 0 | 0.033 | 0 | 0 | 0 | 0.004 | 0 | 0.039 | 0 | 0 | 0.014 | 0.048 | 0 | 0 | 0 | 173 | 518 | 608 | 34 | 0 | 0 | 0 | PPY22603T | 1034949 | CM108 | 대경공장 JCOE 시편절단 | 5114 | JCOE 생산창고 | SPY2242150 | NX65L2 | 711 | 19.05 | WSB90582 | B37780102 | 2402J1441 | Stripe 모재 T방향 | API-X65L2*SYN | 동국제강(주) 당진공장 | 518 | 608 | 34 | 348.707 | 476.507 | 363.287 | 496.43 | 614.389 | 41.8 | 2024-02-28
WSB90582 | B37780102 | DONGGUK | 20240116 | 20240117 | 0.163 | 0.342 | 0.07 | 0.23 | 1.5 | 0.009 | 0.002 | 0 | 0 | 0.033 | 0.015 | 0 | 0 | 0.033 | 0 | 0 | 0 | 0.004 | 0 | 0.039 | 0 | 0 | 0.014 | 0.048 | 0 | 0 | 0 | 173 | 518 | 608 | 34 | 0 | 0 | 0 | PPY22603W | 1034949 | CM108 | 대경공장 JCOE 시편절단 | 5114 | JCOE 생산창고 | SPY2242150 | NX65L2 | 711 | 19.05 | WSB90582 | B37780102 | 2402J1441 | Stripe 용접 | API-X65L2*SYN | 동국제강(주) 당진공장 | 518 | 608 | 34 | 0 | 0 | 0 | 0 | 637.768 | 0 | 2024-02-28
WSB90582 | B37780102 | DONGGUK | 20240116 | 20240117 | 0.163 | 0.342 | 0.07 | 0.23 | 1.5 | 0.009 | 0.002 | 0 | 0 | 0.033 | 0.015 | 0 | 0 | 0.033 | 0 | 0 | 0 | 0.004 | 0 | 0.039 | 0 | 0 | 0.014 | 0.048 | 0 | 0 | 0 | 173 | 518 | 608 | 34 | 0 | 0 | 0 | PPY22603L | 1034949 | CM108 | 대경공장 JCOE 시편절단 | 5114 | JCOE 생산창고 | SPY2242150 | NX65L2 | 711 | 19.05 | WSB90582 | B37780102 | 2402J1441 | Stripe 모재 L방향 | API-X65L2*SYN | 동국제강(주) 당진공장 | 518 | 608 | 34 | 374.24 | 511.558 | 377.468 | 515.97 | 602.659 | 44 | 2024-02-28
WSB90584 | B37780202 | DONGGUK | 20240116 | 20240117 | 0.16 | 0.338 | 0.07 | 0.25 | 1.5 | 0.01 | 0.003 | 0 | 0 | 0.036 | 0.019 | 0 | 0 | 0.035 | 0 | 0 | 0 | 0.004 | 0 | 0.038 | 0 | 0 | 0.016 | 0.044 | 0 | 0 | 0 | 196 | 537 | 625 | 36 | 0 | 0 | 0 | PPY22606W | 1034949 | CM108 | 대경공장 JCOE 시편절단 | 5114 | JCOE 생산창고 | SPY2261010 | NX65L2 | 711 | 19.05 | WSB90584 | B37780202 | 2402J1447 | Stripe 용접 | API-X65L2*SYN | 동국제강(주) 당진공장 | 513 | 600 | 39 | 0 | 0 | 0 | 0 | 626.94 | 0 | 2024-02-28
WSB90584 | B37780202 | DONGGUK | 20240116 | 20240117 | 0.16 | 0.338 | 0.07 | 0.25 | 1.5 | 0.01 | 0.003 | 0 | 0 | 0.036 | 0.019 | 0 | 0 | 0.035 | 0 | 0 | 0 | 0.004 | 0 | 0.038 | 0 | 0 | 0.016 | 0.044 | 0 | 0 | 0 | 196 | 537 | 625 | 36 | 0 | 0 | 0 | PPY22606L | 1034949 | CM108 | 대경공장 JCOE 시편절단 | 5114 | JCOE 생산창고 | SPY2261010 | NX65L2 | 711 | 19.05 | WSB90584 | B37780202 | 2402J1447 | Stripe 모재 L방향 | API-X65L2*SYN | 동국제강(주) 당진공장 | 513 | 600 | 39 | 376.229 | 515.948 | 380.649 | 522.01 | 606.022 | 45 | 2024-02-28
WSB90584 | B37780202 | DONGGUK | 20240116 | 20240117 | 0.16 | 0.338 | 0.07 | 0.25 | 1.5 | 0.01 | 0.003 | 0 | 0 | 0.036 | 0.019 | 0 | 0 | 0.035 | 0 | 0 | 0 | 0.004 | 0 | 0.038 | 0 | 0 | 0.016 | 0.044 | 0 | 0 | 0 | 196 | 537 | 625 | 36 | 0 | 0 | 0 | PPY22606T | 1034949 | CM108 | 대경공장 JCOE 시편절단 | 5114 | JCOE 생산창고 | SPY2261010 | NX65L2 | 711 | 19.05 | WSB90584 | B37780202 | 2402J1447 | Stripe 모재 T방향 | API-X65L2*SYN | 동국제강(주) 당진공장 | 513 | 600 | 39 | 351.1 | 479.329 | 373.368 | 509.73 | 610.161 | 42.2 | 2024-02-28
WSB90401 | B37780301 | DONGGUK | 20240116 | 20240117 | 0.161 | 0.337 | 0.07 | 0.25 | 1.49 | 0.009 | 0.003 | 0 | 0 | 0.024 | 0.012 | 0 | 0 | 0.016 | 0 | 0 | 0 | 0.007 | 0 | 0.037 | 0 | 0 | 0.014 | 0.047 | 0 | 0 | 0 | 177 | 505 | 592 | 42 | 0 | 0 | 0 | PPY22601T | 1034949 | CM108 | 대경공장 JCOE 시편절단 | 5114 | JCOE 생산창고 | SPY2242140 | NX65L2 | 711 | 19.05 | WSB90401 | B37780301 | 2402J1440 | Stripe 모재 T방향 | API-X65L2*SYN | 동국제강(주) 당진공장 | 506 | 590 | 39 | 343.761 | 472.461 | 364.416 | 500.849 | 597.575 | 42.3999 | 2024-02-28
WSB90401 | B37780301 | DONGGUK | 20240116 | 20240117 | 0.161 | 0.337 | 0.07 | 0.25 | 1.49 | 0.009 | 0.003 | 0 | 0 | 0.024 | 0.012 | 0 | 0 | 0.016 | 0 | 0 | 0 | 0.007 | 0 | 0.037 | 0 | 0 | 0.014 | 0.047 | 0 | 0 | 0 | 177 | 505 | 592 | 42 | 0 | 0 | 0 | PPY22601L | 1034949 | CM108 | 대경공장 JCOE 시편절단 | 5114 | JCOE 생산창고 | SPY2242140 | NX65L2 | 711 | 19.05 | WSB90401 | B37780301 | 2402J1440 | Stripe 모재 L방향 | API-X65L2*SYN | 동국제강(주) 당진공장 | 506 | 590 | 39 | 373.764 | 513.788 | 376.548 | 517.615 | 599.775 | 42 | 2024-02-28
WSB90401 | B37780301 | DONGGUK | 20240116 | 20240117 | 0.161 | 0.337 | 0.07 | 0.25 | 1.49 | 0.009 | 0.003 | 0 | 0 | 0.024 | 0.012 | 0 | 0 | 0.016 | 0 | 0 | 0 | 0.007 | 0 | 0.037 | 0 | 0 | 0.014 | 0.047 | 0 | 0 | 0 | 177 | 505 | 592 | 42 | 0 | 0 | 0 | PPY22601W | 1034949 | CM108 | 대경공장 JCOE 시편절단 | 5114 | JCOE 생산창고 | SPY2242140 | NX65L2 | 711 | 19.05 | WSB90401 | B37780301 | 2402J1440 | Stripe 용접 | API-X65L2*SYN | 동국제강(주) 당진공장 | 506 | 590 | 39 | 444.12 | 609.129 | 0 | 0 | 622.927 | 0 | 2024-02-28
WSB94106 | B37781002 | DONGGUK | 20240115 | 20240116 | 0.164 | 0.342 | 0.07 | 0.25 | 1.49 | 0.009 | 0.002 | 0 | 0 | 0.034 | 0.017 | 0 | 0 | 0.024 | 0 | 0 | 0 | 0.018 | 0 | 0.038 | 0 | 0 | 0.012 | 0.046 | 0 | 0 | 0 | 205 | 506 | 588 | 40 | 0 | 0 | 0 | PPY22609T | 1034949 | CM108 | 대경공장 JCOE 시편절단 | 5114 | JCOE 생산창고 | SPY2261120 | NX65L2 | 711 | 19.05 | WSB94106 | B37781002 | 2402J1475 | Stripe 모재 T방향 | API-X65L2*SYN | 동국제강(주) 당진공장 | 506 | 588 | 40 | 335.356 | 464.147 | 355.457 | 491.968 | 581.392 | 44.6 | 2024-02-28
WSB94106 | B37781002 | DONGGUK | 20240115 | 20240116 | 0.164 | 0.342 | 0.07 | 0.25 | 1.49 | 0.009 | 0.002 | 0 | 0 | 0.034 | 0.017 | 0 | 0 | 0.024 | 0 | 0 | 0 | 0.018 | 0 | 0.038 | 0 | 0 | 0.012 | 0.046 | 0 | 0 | 0 | 205 | 506 | 588 | 40 | 0 | 0 | 0 | PPY22609W | 1034949 | CM108 | 대경공장 JCOE 시편절단 | 5114 | JCOE 생산창고 | SPY2261120 | NX65L2 | 711 | 19.05 | WSB94106 | B37781002 | 2402J1475 | Stripe 용접 | API-X65L2*SYN | 동국제강(주) 당진공장 | 506 | 588 | 40 | 168.129 | 230.7 | 0 | 0 | 606.437 | 0 | 2024-02-28
WSB94106 | B37781002 | DONGGUK | 20240115 | 20240116 | 0.164 | 0.342 | 0.07 | 0.25 | 1.49 | 0.009 | 0.002 | 0 | 0 | 0.034 | 0.017 | 0 | 0 | 0.024 | 0 | 0 | 0 | 0.018 | 0 | 0.038 | 0 | 0 | 0.012 | 0.046 | 0 | 0 | 0 | 205 | 506 | 588 | 40 | 0 | 0 | 0 | PPY22609L | 1034949 | CM108 | 대경공장 JCOE 시편절단 | 5114 | JCOE 생산창고 | SPY2261120 | NX65L2 | 711 | 19.05 | WSB94106 | B37781002 | 2402J1475 | Stripe 모재 L방향 | API-X65L2*SYN | 동국제강(주) 당진공장 | 506 | 588 | 40 | 357.75 | 495.673 | 358.935 | 497.315 | 580.835 | 46.8 | 2024-02-28
WSB90393 | B37781101 | DONGGUK | 20240117 | 20240118 | 0.159 | 0.336 | 0.07 | 0.25 | 1.5 | 0.009 | 0.003 | 0.033 | 0.035 | 0.03 | 0.014 | 0 | 0 | 0.023 | 0 | 0 | 0 | 0.006 | 0.0037 | 0.038 | 0 | 0 | 0.014 | 0.044 | 0 | 0 | 0 | 213 | 502 | 597 | 52 | 0 | 0 | 0 | PPY13102T | 1032930 | CM108 | 대경공장 JCOE 시편절단 | 5114 | JCOE 생산창고 | SPY1302070 | NX65L2O | 558.8 | 38.1 | WSB90393 | B37781101 | 2401J1755 | Stripe 모재 T방향 | API-X65MOI | 동국제강(주) 당진공장 | 502 | 597 | 52 | 723.395 | 504.168 | 749.775 | 522.553 | 613.875 | 56.2 | 2024-02-05
WSB90393 | B37781101 | DONGGUK | 20240117 | 20240118 | 0.159 | 0.336 | 0.07 | 0.25 | 1.5 | 0.009 | 0.003 | 0.033 | 0.035 | 0.03 | 0.014 | 0 | 0 | 0.023 | 0 | 0 | 0 | 0.006 | 0.0037 | 0.038 | 0 | 0 | 0.014 | 0.044 | 0 | 0 | 0 | 213 | 502 | 597 | 52 | 0 | 0 | 0 | PPY13102W | 1032930 | CM108 | 대경공장 JCOE 시편절단 | 5114 | JCOE 생산창고 | SPY1302070 | NX65L2O | 558.8 | 38.1 | WSB90393 | B37781101 | 2401J1755 | Stripe 용접 | API-X65MOI | 동국제강(주) 당진공장 | 502 | 597 | 52 | 486.79 | 335.604 | 0 | 0 | 661.935 | 0 | 2024-02-05
WSB90399 | B37781201 | DONGGUK | 20240118 | 20240119 | 0.162 | 0.34 | 0.07 | 0.24 | 1.5 | 0.01 | 0.003 | 0 | 0 | 0.031 | 0.012 | 0 | 0 | 0.015 | 0 | 0 | 0 | 0.007 | 0 | 0.038 | 0 | 0 | 0.014 | 0.048 | 0 | 0 | 0 | 0 | 536 | 617 | 45 | 0 | 0 | 0 | PPY12607W | 1032384 | CM108 | 대경공장 JCOE 시편절단 | 5114 | JCOE 생산창고 | SPY1252130 | NX65L2 | 610 | 28.6 | WSB90399 | B37781201 | 2401J1496 | Stripe 용접 | API-X65L2*WIL | 동국제강(주) 당진공장 | 536 | 617 | 45 | 692.316 | 635.381 | 0 | 0 | 639.879 | 0 | 2024-01-30
WSB90399 | B37781201 | DONGGUK | 20240118 | 20240119 | 0.162 | 0.34 | 0.07 | 0.24 | 1.5 | 0.01 | 0.003 | 0 | 0 | 0.031 | 0.012 | 0 | 0 | 0.015 | 0 | 0 | 0 | 0.007 | 0 | 0.038 | 0 | 0 | 0.014 | 0.048 | 0 | 0 | 0 | 0 | 536 | 617 | 45 | 0 | 0 | 0 | PPY12607T | 1032384 | CM108 | 대경공장 JCOE 시편절단 | 5114 | JCOE 생산창고 | SPY1252130 | NX65L2 | 610 | 28.6 | WSB90399 | B37781201 | 2401J1496 | Stripe 모재 T방향 | API-X65L2*WIL | 동국제강(주) 당진공장 | 536 | 617 | 45 | 548.247 | 502.468 | 576.172 | 528.062 | 624.244 | 52.3999 | 2024-01-30
WSB90399 | B37781301 | DONGGUK | 20240125 | 20240126 | 0.162 | 0.34 | 0.07 | 0.24 | 1.5 | 0.01 | 0.003 | 0 | 0 | 0.031 | 0.012 | 0 | 0 | 0.015 | 0 | 0 | 0 | 0.007 | 0 | 0.038 | 0 | 0 | 0.014 | 0.048 | 0 | 0 | 0 | 0 | 529 | 606 | 46 | 0 | 0 | 0 | PPY13006T | 1032948 | CM108 | 대경공장 JCOE 시편절단 | 5114 | JCOE 생산창고 | SPY1291170 | NX65L2 | 508 | 25.4 | WSB90399 | B37781301 | 2401J1734 | Stripe 모재 T방향 | API-X65L2*WIL | 동국제강(주) 당진공장 | 529 | 606 | 46 | 459.286 | 477.698 | 481.228 | 500.519 | 607.89 | 47.6 | 2024-02-05
WSB90399 | B37781301 | DONGGUK | 20240125 | 20240126 | 0.162 | 0.34 | 0.07 | 0.24 | 1.5 | 0.01 | 0.003 | 0 | 0 | 0.031 | 0.012 | 0 | 0 | 0.015 | 0 | 0 | 0 | 0.007 | 0 | 0.038 | 0 | 0 | 0.014 | 0.048 | 0 | 0 | 0 | 0 | 529 | 606 | 46 | 0 | 0 | 0 | PPY13006W | 1032948 | CM108 | 대경공장 JCOE 시편절단 | 5114 | JCOE 생산창고 | SPY1291170 | NX65L2 | 508 | 25.4 | WSB90399 | B37781301 | 2401J1734 | Stripe 용접 | API-X65L2*WIL | 동국제강(주) 당진공장 | 529 | 606 | 46 | 618.265 | 645.023 | 0 | 0 | 645.771 | 0 | 2024-02-05
WK649163 | B37806502 | DONGGUK | 20240123 | 20240124 | 0 | 0.333 | 0.08 | 0.3 | 1.49 | 0.014 | 0.003 | 0.037 | 0.039 | 0.01 | 0.01 | 0.0002 | 0 | 0.01 | 0 | 0 | 0 | 0.003 | 0 | 0.02 | 0 | 0 | 0.017 | 0.002 | 0 | 0 | 0 | 134 | 334 | 460 | 30 | 0 | 0 | 0 | PPY20709W | 1033833 | CM108 | 대경공장 JCOE 시편절단 | 5114 | JCOE 생산창고 | SPY2072130 | 1C60C22-2 | 914 | 15.88 | WK649163 | B37806502 | 2402J0472 | Stripe 용접 | A516-60N | 동국제강(주) 당진공장 | 334 | 460 | 30 | 0 | 0 | 0 | 0 | 499.553 | 0 | 2024-02-21
WK649163 | B37806502 | DONGGUK | 20240123 | 20240124 | 0 | 0.333 | 0.08 | 0.3 | 1.49 | 0.014 | 0.003 | 0.037 | 0.039 | 0.01 | 0.01 | 0.0002 | 0 | 0.01 | 0 | 0 | 0 | 0.003 | 0 | 0.02 | 0 | 0 | 0.017 | 0.002 | 0 | 0 | 0 | 134 | 334 | 460 | 30 | 0 | 0 | 0 | PPY20709T | 1033833 | CM108 | 대경공장 JCOE 시편절단 | 5114 | JCOE 생산창고 | SPY2072130 | 1C60C22-2 | 914 | 15.88 | WK649163 | B37806502 | 2402J0472 | Stripe 모재 T방향 | A516-60N | 동국제강(주) 당진공장 | 334 | 460 | 30 | 205.727 | 333.495 | 212.76 | 344.896 | 475.01 | 52 | 2024-02-21
WK457144 | B37854601 | DONGGUK | 20240125 | 20240126 | 0 | 0.333 | 0.08 | 0.31 | 1.48 | 0.013 | 0.003 | 0.031 | 0.032 | 0.02 | 0.01 | 0.0002 | 0 | 0.01 | 0 | 0 | 0 | 0.003 | 0 | 0.02 | 0 | 0 | 0.017 | 0.002 | 0 | 0 | 0 | 134 | 326 | 454 | 32 | 0 | 0 | 0 | PPY21401T | 1034092 | CM108 | 대경공장 JCOE 시편절단 | 5114 | JCOE 생산창고 | SPY2132160 | 1C60C22-2 | 762 | 19.05 | WK457144 | B37854601 | 2402J0655 | Stripe 모재 T방향 | A516-60N | 동국제강(주) 당진공장 | 326 | 454 | 32 | 243.388 | 329.771 | 250.888 | 339.933 | 471.335 | 54.6 | 2024-02-28
WK457144 | B37854601 | DONGGUK | 20240125 | 20240126 | 0 | 0.333 | 0.08 | 0.31 | 1.48 | 0.013 | 0.003 | 0.031 | 0.032 | 0.02 | 0.01 | 0.0002 | 0 | 0.01 | 0 | 0 | 0 | 0.003 | 0 | 0.02 | 0 | 0 | 0.017 | 0.002 | 0 | 0 | 0 | 134 | 326 | 454 | 32 | 0 | 0 | 0 | PPY21401W | 1034092 | CM108 | 대경공장 JCOE 시편절단 | 5114 | JCOE 생산창고 | SPY2132160 | 1C60C22-2 | 762 | 19.05 | WK457144 | B37854601 | 2402J0655 | Stripe 용접 | A516-60N | 동국제강(주) 당진공장 | 326 | 454 | 32 | 0 | 0 | 0 | 0 | 516.706 | 0 | 2024-02-28
WK457144 | B37854602 | DONGGUK | 20240125 | 20240126 | 0 | 0.333 | 0.08 | 0.31 | 1.48 | 0.013 | 0.003 | 0.031 | 0.032 | 0.02 | 0.01 | 0.0002 | 0 | 0.01 | 0 | 0 | 0 | 0.003 | 0 | 0.02 | 0 | 0 | 0.017 | 0.002 | 0 | 0 | 0 | 134 | 326 | 454 | 32 | 0 | 0 | 0 | PPY21402T | 1034093 | CM108 | 대경공장 JCOE 시편절단 | 5114 | JCOE 생산창고 | SPY2132170 | 1C60C22-2 | 762 | 19.05 | WK457144 | B37854602 | 2402J0656 | Stripe 모재 T방향 | A516-60N | 동국제강(주) 당진공장 | 326 | 454 | 32 | 242.112 | 326.093 | 249.065 | 335.458 | 467.816 | 55.3999 | 2024-02-28
WK457144 | B37854602 | DONGGUK | 20240125 | 20240126 | 0 | 0.333 | 0.08 | 0.31 | 1.48 | 0.013 | 0.003 | 0.031 | 0.032 | 0.02 | 0.01 | 0.0002 | 0 | 0.01 | 0 | 0 | 0 | 0.003 | 0 | 0.02 | 0 | 0 | 0.017 | 0.002 | 0 | 0 | 0 | 134 | 326 | 454 | 32 | 0 | 0 | 0 | PPY21402W | 1034093 | CM108 | 대경공장 JCOE 시편절단 | 5114 | JCOE 생산창고 | SPY2132170 | 1C60C22-2 | 762 | 19.05 | WK457144 | B37854602 | 2402J0656 | Stripe 용접 | A516-60N | 동국제강(주) 당진공장 | 326 | 454 | 32 | 148.755 | 397.002 | 0 | 0 | 504.423 | 0 | 2024-02-28
WSB90395 | B37867403 | DONGGUK | 20240118 | 20240119 | 0.163 | 0.341 | 0.07 | 0.24 | 1.5 | 0.009 | 0.003 | 0 | 0 | 0.03 | 0.016 | 0 | 0 | 0.037 | 0 | 0 | 0 | 0.004 | 0 | 0.04 | 0 | 0 | 0.014 | 0.045 | 0 | 0 | 0 | 200 | 583 | 678 | 32 | 0 | 0 | 0 | PPY12605T | 1032850 | CM108 | 대경공장 JCOE 시편절단 | 5114 | JCOE 생산창고 | SPY1252090 | NX65-WX65 | 762 | 15.9 | WSB90395 | B37867403 | 2401J1488 | Stripe 모재 T방향 | API-X65M*EM4 | 동국제강(주) 당진공장 | 583 | 678 | 32 | 345.17 | 561.702 | 359.642 | 585.252 | 650.325 | 36.8 | 2024-02-05
WSB90395 | B37867403 | DONGGUK | 20240118 | 20240119 | 0.163 | 0.341 | 0.07 | 0.24 | 1.5 | 0.009 | 0.003 | 0 | 0 | 0.03 | 0.016 | 0 | 0 | 0.037 | 0 | 0 | 0 | 0.004 | 0 | 0.04 | 0 | 0 | 0.014 | 0.045 | 0 | 0 | 0 | 200 | 583 | 678 | 32 | 0 | 0 | 0 | PPY12605W | 1032850 | CM108 | 대경공장 JCOE 시편절단 | 5114 | JCOE 생산창고 | SPY1252090 | NX65-WX65 | 762 | 15.9 | WSB90395 | B37867403 | 2401J1488 | Stripe 용접 | API-X65M*EM4 | 동국제강(주) 당진공장 | 583 | 678 | 32 | 0 | 0 | 0 | 0 | 650.492 | 30.2 | 2024-02-05
WK649813 | B37935802 | DONGGUK | 20240125 | 20240126 | 0 | 0.329 | 0.08 | 0.32 | 1.47 | 0.014 | 0.002 | 0.032 | 0.033 | 0.01 | 0.01 | 0.0002 | 0 | 0.01 | 0 | 0 | 0 | 0.003 | 0 | 0.019 | 0 | 0 | 0.016 | 0.002 | 0 | 0 | 0 | 129 | 340 | 458 | 33 | 0 | 0 | 0 | PPY20703W | 1033835 | CM108 | 대경공장 JCOE 시편절단 | 5114 | JCOE 생산창고 | SPY2071170 | 1C60C22-2 | 914 | 19.05 | WK649813 | B37935802 | 2402J0454 | Stripe 용접 | A516-60N | 동국제강(주) 당진공장 | 340 | 458 | 33 | 0 | 0 | 0 | 0 | 518.058 | 0 | 2024-02-21
WK649813 | B37935802 | DONGGUK | 20240125 | 20240126 | 0 | 0.329 | 0.08 | 0.32 | 1.47 | 0.014 | 0.002 | 0.032 | 0.033 | 0.01 | 0.01 | 0.0002 | 0 | 0.01 | 0 | 0 | 0 | 0.003 | 0 | 0.019 | 0 | 0 | 0.016 | 0.002 | 0 | 0 | 0 | 129 | 340 | 458 | 33 | 0 | 0 | 0 | PPY20703T | 1033835 | CM108 | 대경공장 JCOE 시편절단 | 5114 | JCOE 생산창고 | SPY2071170 | 1C60C22-2 | 914 | 19.05 | WK649813 | B37935802 | 2402J0454 | Stripe 모재 T방향 | A516-60N | 동국제강(주) 당진공장 | 340 | 458 | 33 | 239.823 | 324.681 | 250.857 | 339.62 | 468.724 | 57 | 2024-02-21
WF33825 | B37984104 | DONGGUK | 20240123 | 20240124 | 0 | 0 | 0.17 | 0.18 | 0.91 | 0.014 | 0.006 | 0 | 0 | 0 | 0 | 0 | 0 | 0 | 0 | 0 | 0 | 0 | 0 | 0 | 0 | 0 | 0 | 0 | 0 | 0 | 0 | 0 | 301 | 465 | 29 | 0 | 0 | 0 | PPY21722W | 1034489 | CM108 | 대경공장 JCOE 시편절단 | 5114 | JCOE 생산창고 | SPY2171110 | SPW41 | 812.8 | 12.7 | WF33825 | B37984104 | 2402J0919 | Stripe 용접 | SS400 | 동국제강(주) 당진공장 | 301 | 465 | 29 | 0 | 0 | 0 | 0 | 514.978 | 0 | 2024-02-26
WF33825 | B37984104 | DONGGUK | 20240123 | 20240124 | 0 | 0 | 0.17 | 0.18 | 0.91 | 0.014 | 0.006 | 0 | 0 | 0 | 0 | 0 | 0 | 0 | 0 | 0 | 0 | 0 | 0 | 0 | 0 | 0 | 0 | 0 | 0 | 0 | 0 | 0 | 301 | 465 | 29 | 0 | 0 | 0 | PPY21722T | 1034489 | CM108 | 대경공장 JCOE 시편절단 | 5114 | JCOE 생산창고 | SPY2171110 | SPW41 | 812.8 | 12.7 | WF33825 | B37984104 | 2402J0919 | Stripe 모재 T방향 | SS400 | 동국제강(주) 당진공장 | 301 | 465 | 29 | 96.4476 | 322.516 | 99.8892 | 334.025 | 479.819 | 36.6 | 2024-02-26
WK457836 | B37997002 | DONGGUK | 20240124 | 20240125 | 0.168 | 0.338 | 0.08 | 0.29 | 1.52 | 0.012 | 0.003 | 0 | 0 | 0.01 | 0.01 | 0.0002 | 0 | 0.01 | 0 | 0 | 0 | 0.004 | 0 | 0.02 | 0 | 0 | 0.016 | 0.002 | 0 | 0 | 0 | 0 | 478 | 581 | 36 | 0 | 0 | 0 | PPY31602W | 1036759 | CM108 | 대경공장 JCOE 시편절단 | 5114 | JCOE 생산창고 | SPY3162040 | NX56L2 | 559 | 25.4 | WK457836 | B37997002 | 2403J1210 | Stripe 용접 | API-X56L2I | 동국제강(주) 당진공장 | 478 | 581 | 36 | 510.186 | 528.8 | 0 | 0 | 586.848 | 0 | 2024-03-21
WK457836 | B37997002 | DONGGUK | 20240124 | 20240125 | 0.168 | 0.338 | 0.08 | 0.29 | 1.52 | 0.012 | 0.003 | 0 | 0 | 0.01 | 0.01 | 0.0002 | 0 | 0.01 | 0 | 0 | 0 | 0.004 | 0 | 0.02 | 0 | 0 | 0.016 | 0.002 | 0 | 0 | 0 | 0 | 478 | 581 | 36 | 0 | 0 | 0 | PPY31602T | 1036759 | CM108 | 대경공장 JCOE 시편절단 | 5114 | JCOE 생산창고 | SPY3162040 | NX56L2 | 559 | 25.4 | WK457836 | B37997002 | 2403J1210 | Stripe 모재 T방향 | API-X56L2I | 동국제강(주) 당진공장 | 478 | 581 | 36 | 514.608 | 529.444 | 524.374 | 539.492 | 609.941 | 46 | 2024-03-21
WK561042 | B37997102 | DONGGUK | 20240124 | 20240125 | 0.168 | 0.337 | 0.08 | 0.28 | 1.51 | 0.014 | 0.002 | 0 | 0 | 0.01 | 0.02 | 0.0002 | 0 | 0.01 | 0 | 0 | 0 | 0.004 | 0 | 0.019 | 0 | 0 | 0.015 | 0.002 | 0 | 0 | 0 | 0 | 504 | 595 | 36 | 0 | 0 | 0 | PPY31603W | 1036759 | CM108 | 대경공장 JCOE 시편절단 | 5114 | JCOE 생산창고 | SPY3162050 | NX56L2 | 559 | 25.4 | WK561042 | B37997102 | 2403J1211 | Stripe 용접 | API-X56L2I | 동국제강(주) 당진공장 | 504 | 595 | 36 | 517.733 | 538.789 | 0 | 0 | 594.239 | 0 | 2024-03-21
WK561042 | B37997102 | DONGGUK | 20240124 | 20240125 | 0.168 | 0.337 | 0.08 | 0.28 | 1.51 | 0.014 | 0.002 | 0 | 0 | 0.01 | 0.02 | 0.0002 | 0 | 0.01 | 0 | 0 | 0 | 0.004 | 0 | 0.019 | 0 | 0 | 0.015 | 0.002 | 0 | 0 | 0 | 0 | 504 | 595 | 36 | 0 | 0 | 0 | PPY31603T | 1036759 | CM108 | 대경공장 JCOE 시편절단 | 5114 | JCOE 생산창고 | SPY3162050 | NX56L2 | 559 | 25.4 | WK561042 | B37997102 | 2403J1211 | Stripe 모재 T방향 | API-X56L2I | 동국제강(주) 당진공장 | 504 | 595 | 36 | 482.677 | 503.17 | 478.855 | 499.186 | 578.527 | 48 | 2024-03-21
WK457836 | B38019702 | DONGGUK | 20240124 | 20240125 | 0.168 | 0.338 | 0.08 | 0.29 | 1.52 | 0.012 | 0.003 | 0 | 0 | 0.01 | 0.01 | 0.0002 | 0 | 0.01 | 0 | 0 | 0 | 0.004 | 0 | 0.02 | 0 | 0 | 0.016 | 0.002 | 0 | 0 | 0 | 0 | 520 | 626 | 33 | 0 | 0 | 0 | PPY30522W | 1035854 | CM108 | 대경공장 JCOE 시편절단 | 5114 | JCOE 생산창고 | SPY3051160 | NX56L2 | 914 | 25.4 | WK457836 | B38019702 | 2403J0293 | Stripe 용접 | API-X56L2I | 동국제강(주) 당진공장 | 520 | 626 | 33 | 0 | 0 | 0 | 0 | 611.132 | 0 | 2024-03-11
WK457836 | B38019702 | DONGGUK | 20240124 | 20240125 | 0.168 | 0.338 | 0.08 | 0.29 | 1.52 | 0.012 | 0.003 | 0 | 0 | 0.01 | 0.01 | 0.0002 | 0 | 0.01 | 0 | 0 | 0 | 0.004 | 0 | 0.02 | 0 | 0 | 0.016 | 0.002 | 0 | 0 | 0 | 0 | 520 | 626 | 33 | 0 | 0 | 0 | PPY30522T | 1035854 | CM108 | 대경공장 JCOE 시편절단 | 5114 | JCOE 생산창고 | SPY3051160 | NX56L2 | 914 | 25.4 | WK457836 | B38019702 | 2403J0293 | Stripe 모재 T방향 | API-X56L2I | 동국제강(주) 당진공장 | 520 | 626 | 33 | 482.964 | 498.002 | 498.86 | 514.393 | 638.877 | 51.6 | 2024-03-11
WSB90511 | B38033101 | DONGGUK | 20240129 | 20240130 | 0 | 0.344 | 0.07 | 0.25 | 1.48 | 0.009 | 0.002 | 0 | 0 | 0.082 | 0.114 | 0 | 0 | 0.076 | 0 | 0 | 0 | 0.003 | 0 | 0.037 | 0 | 0 | 0 | 0.002 | 0 | 0 | 0 | 0 | 530 | 615 | 34 | 0 | 0 | 0 | PPY30104W | 1035308 | CM108 | 대경공장 JCOE 시편절단 | 5114 | JCOE 생산창고 | SPY3011020 | SHT460 | 660.4 | 16 | WSB90511 | B38033101 | 2403J0002 | Stripe 용접 | SHT460 | 동국제강(주) 당진공장 | 530 | 615 | 34 | 256.013 | 631.362 | 0 | 0 | 634.714 | 0 | 2024-03-11
WSB90511 | B38033101 | DONGGUK | 20240129 | 20240130 | 0 | 0.344 | 0.07 | 0.25 | 1.48 | 0.009 | 0.002 | 0 | 0 | 0.082 | 0.114 | 0 | 0 | 0.076 | 0 | 0 | 0 | 0.003 | 0 | 0.037 | 0 | 0 | 0 | 0.002 | 0 | 0 | 0 | 0 | 530 | 615 | 34 | 0 | 0 | 0 | PPY30104T | 1035308 | CM108 | 대경공장 JCOE 시편절단 | 5114 | JCOE 생산창고 | SPY3011020 | SHT460 | 660.4 | 16 | WSB90511 | B38033101 | 2403J0002 | Stripe 모재 T방향 | SHT460 | 동국제강(주) 당진공장 | 530 | 615 | 34 | 237.715 | 591.491 | 251.92 | 626.836 | 684.505 | 29 | 2024-03-11
WSB90395 | B38042602 | DONGGUK | 20240124 | 20240125 | 0.163 | 0.341 | 0.07 | 0.24 | 1.5 | 0.009 | 0.003 | 0 | 0 | 0.03 | 0.016 | 0 | 0 | 0.037 | 0 | 0 | 0 | 0.004 | 0 | 0.04 | 0 | 0 | 0.014 | 0.045 | 0 | 0 | 0 | 200 | 550 | 636 | 31 | 0 | 0 | 0 | PPY20707W | 1033830 | CM108 | 대경공장 JCOE 시편절단 | 5114 | JCOE 생산창고 | SPY2072040 | NX65-WX65 | 914 | 15.9 | WSB90395 | B38042602 | 2402J0460 | Stripe 용접 | API-X65M*EM4 | 동국제강(주) 당진공장 | 550 | 636 | 31 | 173.236 | 289.146 | 0 | 0 | 626.583 | 27 | 2024-02-16
WSB90395 | B38042602 | DONGGUK | 20240124 | 20240125 | 0.163 | 0.341 | 0.07 | 0.24 | 1.5 | 0.009 | 0.003 | 0 | 0 | 0.03 | 0.016 | 0 | 0 | 0.037 | 0 | 0 | 0 | 0.004 | 0 | 0.04 | 0 | 0 | 0.014 | 0.045 | 0 | 0 | 0 | 200 | 550 | 636 | 31 | 0 | 0 | 0 | PPY20707T | 1033830 | CM108 | 대경공장 JCOE 시편절단 | 5114 | JCOE 생산창고 | SPY2072040 | NX65-WX65 | 914 | 15.9 | WSB90395 | B38042602 | 2402J0460 | Stripe 모재 T방향 | API-X65M*EM4 | 동국제강(주) 당진공장 | 550 | 636 | 31 | 308.148 | 507.674 | 323.301 | 532.639 | 613.643 | 36.6 | 2024-02-16
WSB90401 | B38042801 | DONGGUK | 20240124 | 20240125 | 0.161 | 0.337 | 0.07 | 0.25 | 1.49 | 0.009 | 0.003 | 0 | 0 | 0.024 | 0.012 | 0 | 0 | 0.016 | 0 | 0 | 0 | 0.007 | 0 | 0.037 | 0 | 0 | 0.014 | 0.047 | 0 | 0 | 0 | 177 | 520 | 597 | 35 | 0 | 0 | 0 | PPY12604T | 1032850 | CM108 | 대경공장 JCOE 시편절단 | 5114 | JCOE 생산창고 | SPY1252070 | NX65-WX65 | 762 | 15.9 | WSB90401 | B38042801 | 2401J1485 | Stripe 모재 T방향 | API-X65M*EM4 | 동국제강(주) 당진공장 | 520 | 597 | 35 | 299.251 | 499.29 | 319.109 | 532.422 | 611.273 | 38.3999 | 2024-02-05
WSB90401 | B38042801 | DONGGUK | 20240124 | 20240125 | 0.161 | 0.337 | 0.07 | 0.25 | 1.49 | 0.009 | 0.003 | 0 | 0 | 0.024 | 0.012 | 0 | 0 | 0.016 | 0 | 0 | 0 | 0.007 | 0 | 0.037 | 0 | 0 | 0.014 | 0.047 | 0 | 0 | 0 | 177 | 520 | 597 | 35 | 0 | 0 | 0 | PPY12604W | 1032850 | CM108 | 대경공장 JCOE 시편절단 | 5114 | JCOE 생산창고 | SPY1252070 | NX65-WX65 | 762 | 15.9 | WSB90401 | B38042801 | 2401J1485 | Stripe 용접 | API-X65M*EM4 | 동국제강(주) 당진공장 | 520 | 597 | 35 | 0 | 0 | 0 | 0 | 647.622 | 30 | 2024-02-05
WSB90515 | B38071503 | DONGGUK | 20240129 | 20240130 | 0.166 | 0.354 | 0.07 | 0.23 | 1.5 | 0.009 | 0.003 | 0 | 0 | 0.083 | 0.119 | 0 | 0 | 0.084 | 0 | 0 | 0 | 0.003 | 0 | 0.037 | 0 | 0 | 0.015 | 0.002 | 0 | 0 | 0 | 209 | 532 | 613 | 34 | 0 | 0 | 0 | PPY22105T | 1034885 | CM108 | 대경공장 JCOE 시편절단 | 5114 | JCOE 생산창고 | SPY2212070 | NX70-WX70 | 609.6 | 15.9 | WSB90515 | B38071503 | 2402J1231 | Stripe 모재 T방향 | API-X70M*EM4 | 동국제강(주) 당진공장 | 532 | 613 | 34 | 354.193 | 583.372 | 370.68 | 610.526 | 666.887 | 33.2 | 2024-02-28
WSB90515 | B38071503 | DONGGUK | 20240129 | 20240130 | 0.166 | 0.354 | 0.07 | 0.23 | 1.5 | 0.009 | 0.003 | 0 | 0 | 0.083 | 0.119 | 0 | 0 | 0.084 | 0 | 0 | 0 | 0.003 | 0 | 0.037 | 0 | 0 | 0.015 | 0.002 | 0 | 0 | 0 | 209 | 532 | 613 | 34 | 0 | 0 | 0 | PPY22105W | 1034885 | CM108 | 대경공장 JCOE 시편절단 | 5114 | JCOE 생산창고 | SPY2212070 | NX70-WX70 | 609.6 | 15.9 | WSB90515 | B38071503 | 2402J1231 | Stripe 용접 | API-X70M*EM4 | 동국제강(주) 당진공장 | 532 | 613 | 34 | 0 | 0 | 0 | 0 | 643.515 | 24 | 2024-02-28
WSB90515 | B38071503 | DONGGUK | 20240129 | 20240130 | 0.166 | 0.354 | 0.07 | 0.23 | 1.5 | 0.009 | 0.003 | 0 | 0 | 0.083 | 0.119 | 0 | 0 | 0.084 | 0 | 0 | 0 | 0.003 | 0 | 0.037 | 0 | 0 | 0.015 | 0.002 | 0 | 0 | 0 | 209 | 532 | 613 | 34 | 0 | 0 | 0 | PPY22105T | 1034885 | CM108 | 대경공장 JCOE 시편절단 | 5114 | JCOE 생산창고 | SPY2212070 | NX70-WX70 | 609.6 | 15.9 | WSB90515 | B38071503 | 2402J1231 | Stripe 모재 T방향 | API-X70M*EM4 | 동국제강(주) 당진공장 | 532 | 613 | 34 | 349.844 | 577.862 | 363.43 | 600.304 | 673.551 | 34.6 | 2024-03-04
WSB90509 | B38085401 | DONGGUK | 20240126 | 20240127 | 0.161 | 0.343 | 0.07 | 0.26 | 1.47 | 0.01 | 0.002 | 0 | 0 | 0.079 | 0.116 | 0 | 0 | 0.07 | 0 | 0 | 0 | 0.003 | 0 | 0.037 | 0 | 0 | 0.013 | 0.002 | 0 | 0 | 0 | 0 | 530 | 632 | 45 | 0 | 0 | 0 | PPY30407T | 1035545 | CM108 | 대경공장 JCOE 시편절단 | 5114 | JCOE 생산창고 | SPY3041060 | NX70L2 | 1219 | 27 | WSB90509 | B38085401 | 2403J0197 | Stripe 모재 T방향 | API-X70L2I | 동국제강(주) 당진공장 | 530 | 632 | 45 | 535.888 | 523.433 | 561.875 | 548.816 | 623.18 | 53.3999 | 2024-03-07
WSB90509 | B38085401 | DONGGUK | 20240126 | 20240127 | 0.161 | 0.343 | 0.07 | 0.26 | 1.47 | 0.01 | 0.002 | 0 | 0 | 0.079 | 0.116 | 0 | 0 | 0.07 | 0 | 0 | 0 | 0.003 | 0 | 0.037 | 0 | 0 | 0.013 | 0.002 | 0 | 0 | 0 | 0 | 530 | 632 | 45 | 0 | 0 | 0 | PPY30407W | 1035545 | CM108 | 대경공장 JCOE 시편절단 | 5114 | JCOE 생산창고 | SPY3041060 | NX70L2 | 1219 | 27 | WSB90509 | B38085401 | 2403J0197 | Stripe 용접 | API-X70L2I | 동국제강(주) 당진공장 | 530 | 632 | 45 | 639.131 | 623.226 | 0 | 0 | 631.982 | 0 | 2024-03-07
WSB90511 | B38085501 | DONGGUK | 20240129 | 20240130 | 0.16 | 0.344 | 0.07 | 0.25 | 1.48 | 0.009 | 0.002 | 0 | 0 | 0.082 | 0.114 | 0 | 0 | 0.076 | 0 | 0 | 0 | 0.003 | 0 | 0.037 | 0 | 0 | 0.014 | 0.002 | 0 | 0 | 0 | 0 | 546 | 661 | 43 | 0 | 0 | 0 | PPY30408T | 1035545 | CM108 | 대경공장 JCOE 시편절단 | 5114 | JCOE 생산창고 | SPY3041070 | NX70L2 | 1219 | 27 | WSB90511 | B38085501 | 2403J0199 | Stripe 모재 T방향 | API-X70L2I | 동국제강(주) 당진공장 | 546 | 661 | 43 | 570.236 | 554.888 | 575.152 | 559.671 | 643.413 | 51 | 2024-03-07
WSB90511 | B38085501 | DONGGUK | 20240129 | 20240130 | 0.16 | 0.344 | 0.07 | 0.25 | 1.48 | 0.009 | 0.002 | 0 | 0 | 0.082 | 0.114 | 0 | 0 | 0.076 | 0 | 0 | 0 | 0.003 | 0 | 0.037 | 0 | 0 | 0.014 | 0.002 | 0 | 0 | 0 | 0 | 546 | 661 | 43 | 0 | 0 | 0 | PPY30408W | 1035545 | CM108 | 대경공장 JCOE 시편절단 | 5114 | JCOE 생산창고 | SPY3041070 | NX70L2 | 1219 | 27 | WSB90511 | B38085501 | 2403J0199 | Stripe 용접 | API-X70L2I | 동국제강(주) 당진공장 | 546 | 661 | 43 | 298.756 | 289.186 | 0 | 0 | 625.819 | 0 | 2024-03-07
WSB90515 | B38086101 | DONGGUK | 20240129 | 20240130 | 0.166 | 0.354 | 0.07 | 0.23 | 1.5 | 0.009 | 0.003 | 0 | 0 | 0.083 | 0.119 | 0 | 0 | 0.084 | 0 | 0 | 0 | 0.003 | 0 | 0.037 | 0 | 0 | 0.015 | 0.002 | 0 | 0 | 0 | 0 | 561 | 675 | 45 | 0 | 0 | 0 | PPY30501T | 1035545 | CM108 | 대경공장 JCOE 시편절단 | 5114 | JCOE 생산창고 | SPY3041030 | NX70L2 | 1219 | 27 | WSB90515 | B38086101 | 2403J0194 | Stripe 모재 T방향 | API-X70L2I | 동국제강(주) 당진공장 | 545 | 675 | 40 | 560.785 | 544.522 | 576.331 | 559.618 | 649.438 | 50.3999 | 2024-03-07
WSB90515 | B38086101 | DONGGUK | 20240129 | 20240130 | 0.166 | 0.354 | 0.07 | 0.23 | 1.5 | 0.009 | 0.003 | 0 | 0 | 0.083 | 0.119 | 0 | 0 | 0.084 | 0 | 0 | 0 | 0.003 | 0 | 0.037 | 0 | 0 | 0.015 | 0.002 | 0 | 0 | 0 | 0 | 561 | 675 | 45 | 0 | 0 | 0 | PPY30501W | 1035545 | CM108 | 대경공장 JCOE 시편절단 | 5114 | JCOE 생산창고 | SPY3041030 | NX70L2 | 1219 | 27 | WSB90515 | B38086101 | 2403J0194 | Stripe 용접 | API-X70L2I | 동국제강(주) 당진공장 | 545 | 675 | 40 | 668.132 | 649.709 | 0 | 0 | 651.617 | 0 | 2024-03-07
WSB90517 | B38086401 | DONGGUK | 20240208 | 20240209 | 0.166 | 0.353 | 0.07 | 0.24 | 1.5 | 0.015 | 0.003 | 0 | 0 | 0.078 | 0.122 | 0 | 0 | 0.089 | 0 | 0 | 0 | 0.003 | 0 | 0.043 | 0 | 0 | 0.014 | 0.002 | 0 | 0 | 0 | 0 | 555 | 665 | 41 | 0 | 0 | 0 | PPY30409T | 1035545 | CM108 | 대경공장 JCOE 시편절단 | 5114 | JCOE 생산창고 | SPY3041100 | NX70L2 | 1219 | 27 | WSB90517 | B38086401 | 2403J0212 | Stripe 모재 T방향 | API-X70L2I | 동국제강(주) 당진공장 | 555 | 665 | 41 | 550.772 | 536.069 | 550.945 | 536.236 | 637.017 | 49.2 | 2024-03-07
WSB90517 | B38086401 | DONGGUK | 20240208 | 20240209 | 0.166 | 0.353 | 0.07 | 0.24 | 1.5 | 0.015 | 0.003 | 0 | 0 | 0.078 | 0.122 | 0 | 0 | 0.089 | 0 | 0 | 0 | 0.003 | 0 | 0.043 | 0 | 0 | 0.014 | 0.002 | 0 | 0 | 0 | 0 | 555 | 665 | 41 | 0 | 0 | 0 | PPY30409W | 1035545 | CM108 | 대경공장 JCOE 시편절단 | 5114 | JCOE 생산창고 | SPY3041100 | NX70L2 | 1219 | 27 | WSB90517 | B38086401 | 2403J0212 | Stripe 용접 | API-X70L2I | 동국제강(주) 당진공장 | 555 | 665 | 41 | 0 | 0 | 0 | 0 | 636.804 | 0 | 2024-03-07
WK558367 | B38086501 | DONGGUK | 20240126 | 20240127 | 0.165 | 0.354 | 0.07 | 0.23 | 1.52 | 0.015 | 0.002 | 0 | 0 | 0.08 | 0.12 | 0.0001 | 0 | 0.08 | 0 | 0 | 0 | 0.003 | 0 | 0.039 | 0 | 0 | 0.014 | 0.002 | 0 | 0 | 0 | 0 | 557 | 685 | 42 | 0 | 0 | 0 | PPY30406T | 1035545 | CM108 | 대경공장 JCOE 시편절단 | 5114 | JCOE 생산창고 | SPY3041050 | NX70L2 | 1219 | 27 | WK558367 | B38086501 | 2403J0196 | Stripe 모재 T방향 | API-X70L2I | 동국제강(주) 당진공장 | 557 | 685 | 42 | 533.783 | 522.527 | 582.211 | 569.933 | 658.799 | 45.8 | 2024-03-07
WK558367 | B38086501 | DONGGUK | 20240126 | 20240127 | 0.165 | 0.354 | 0.07 | 0.23 | 1.52 | 0.015 | 0.002 | 0 | 0 | 0.08 | 0.12 | 0.0001 | 0 | 0.08 | 0 | 0 | 0 | 0.003 | 0 | 0.039 | 0 | 0 | 0.014 | 0.002 | 0 | 0 | 0 | 0 | 557 | 685 | 42 | 0 | 0 | 0 | PPY30406W | 1035545 | CM108 | 대경공장 JCOE 시편절단 | 5114 | JCOE 생산창고 | SPY3041050 | NX70L2 | 1219 | 27 | WK558367 | B38086501 | 2403J0196 | Stripe 용접 | API-X70L2I | 동국제강(주) 당진공장 | 557 | 685 | 42 | 0 | 0 | 0 | 0 | 653.544 | 0 | 2024-03-07
WK561044 | B38104602 | DONGGUK | 20240130 | 20240131 | 0.167 | 0.334 | 0.08 | 0.28 | 1.5 | 0.015 | 0.003 | 0 | 0 | 0.01 | 0.01 | 0.0002 | 0 | 0.01 | 0 | 0 | 0 | 0.003 | 0 | 0.019 | 0 | 0 | 0.016 | 0.002 | 0 | 0 | 0 | 0 | 510 | 601 | 44 | 0 | 0 | 0 | PPY22101W | 1034716 | CM108 | 대경공장 JCOE 시편절단 | 5114 | JCOE 생산창고 | SPY2202110 | NX65L2 | 508 | 25.4 | WK561044 | B38104602 | 2402J1162 | Stripe 용접 | API-X65L2 | 동국제강(주) 당진공장 | 510 | 601 | 44 | 0 | 0 | 0 | 0 | 588.498 | 0 | 2024-02-27
WK561044 | B38104602 | DONGGUK | 20240130 | 20240131 | 0.167 | 0.334 | 0.08 | 0.28 | 1.5 | 0.015 | 0.003 | 0 | 0 | 0.01 | 0.01 | 0.0002 | 0 | 0.01 | 0 | 0 | 0 | 0.003 | 0 | 0.019 | 0 | 0 | 0.016 | 0.002 | 0 | 0 | 0 | 0 | 510 | 601 | 44 | 0 | 0 | 0 | PPY22101T | 1034716 | CM108 | 대경공장 JCOE 시편절단 | 5114 | JCOE 생산창고 | SPY2202110 | NX65L2 | 508 | 25.4 | WK561044 | B38104602 | 2402J1162 | Stripe 모재 T방향 | API-X65L2 | 동국제강(주) 당진공장 | 510 | 601 | 44 | 442.793 | 463.818 | 465.818 | 487.936 | 599.605 | 49.2 | 2024-02-27
WSB90571 | B38111702 | DONGGUK | 20240129 | 20240130 | 0.158 | 0.334 | 0.07 | 0.24 | 1.48 | 0.011 | 0.003 | 0 | 0 | 0.031 | 0.014 | 0 | 0 | 0.023 | 0 | 0 | 0 | 0.004 | 0 | 0.038 | 0 | 0 | 0.014 | 0.046 | 0 | 0 | 0 | 0 | 590 | 652 | 31 | 0 | 0 | 0 | PPY22102T | 1034867 | CM108 | 대경공장 JCOE 시편절단 | 5114 | JCOE 생산창고 | SPY2211030 | NX65L2 | 457 | 12.7 | WSB90571 | B38111702 | 2402J1169 | Stripe 모재 T방향 | API-X65L2I |  | 590 | 652 | 31 | 258.731 | 538.13 | 268.587 | 558.629 | 636.421 | 31.6 | 2024-02-23
WSB90571 | B38111702 | DONGGUK | 20240129 | 20240130 | 0.158 | 0.334 | 0.07 | 0.24 | 1.48 | 0.011 | 0.003 | 0 | 0 | 0.031 | 0.014 | 0 | 0 | 0.023 | 0 | 0 | 0 | 0.004 | 0 | 0.038 | 0 | 0 | 0.014 | 0.046 | 0 | 0 | 0 | 0 | 590 | 652 | 31 | 0 | 0 | 0 | PPY22102W | 1034867 | CM108 | 대경공장 JCOE 시편절단 | 5114 | JCOE 생산창고 | SPY2211030 | NX65L2 | 457 | 12.7 | WSB90571 | B38111702 | 2402J1169 | Stripe 용접 | API-X65L2I |  | 590 | 652 | 31 | 0 | 0 | 0 | 0 | 646.071 | 0 | 2024-02-23
WSB90403 | B38111801 | DONGGUK | 20240129 | 20240130 | 0.163 | 0.338 | 0.07 | 0.25 | 1.5 | 0.01 | 0.002 | 0 | 0 | 0.018 | 0.008 | 0 | 0 | 0.008 | 0 | 0 | 0 | 0.002 | 0 | 0.039 | 0 | 0 | 0.014 | 0.05 | 0 | 0 | 0 | 0 | 564 | 648 | 42 | 0 | 0 | 0 | PPY30602T | 1035852 | CM108 | 대경공장 JCOE 시편절단 | 5114 | JCOE 생산창고 | SPY3052280 | NX65L2 | 914 | 22.2 | WSB90403 | B38111801 | 2403J0363 | Stripe 모재 T방향 | API-X65L2I | 동국제강(주) 당진공장 | 564 | 648 | 42 | 439.744 | 520.233 | 447.443 | 529.342 | 637.84 | 47 | 2024-03-11
WSB90403 | B38111801 | DONGGUK | 20240129 | 20240130 | 0.163 | 0.338 | 0.07 | 0.25 | 1.5 | 0.01 | 0.002 | 0 | 0 | 0.018 | 0.008 | 0 | 0 | 0.008 | 0 | 0 | 0 | 0.002 | 0 | 0.039 | 0 | 0 | 0.014 | 0.05 | 0 | 0 | 0 | 0 | 564 | 648 | 42 | 0 | 0 | 0 | PPY30602W | 1035852 | CM108 | 대경공장 JCOE 시편절단 | 5114 | JCOE 생산창고 | SPY3052280 | NX65L2 | 914 | 22.2 | WSB90403 | B38111801 | 2403J0363 | Stripe 용접 | API-X65L2I | 동국제강(주) 당진공장 | 564 | 648 | 42 | 476.59 | 563.789 | 0 | 0 | 631.222 | 0 | 2024-03-11
WSB94106 | B38111901 | DONGGUK | 20240207 | 20240208 | 0.164 | 0.342 | 0.07 | 0.25 | 1.49 | 0.009 | 0.002 | 0 | 0 | 0.034 | 0.017 | 0 | 0 | 0.024 | 0 | 0 | 0 | 0.018 | 0 | 0.038 | 0 | 0 | 0.012 | 0.046 | 0 | 0 | 0 | 0 | 549 | 625 | 38 | 0 | 0 | 0 | PPY30601T | 1035852 | CM108 | 대경공장 JCOE 시편절단 | 5114 | JCOE 생산창고 | SPY3052270 | NX65L2 | 914 | 22.2 | WSB94106 | B38111901 | 2403J0362 | Stripe 모재 T방향 | API-X65L2I | 동국제강(주) 당진공장 | 549 | 625 | 38 | 449.124 | 531.368 | 463.196 | 548.018 | 643.948 | 45.3999 | 2024-03-11
WSB94106 | B38111901 | DONGGUK | 20240207 | 20240208 | 0.164 | 0.342 | 0.07 | 0.25 | 1.49 | 0.009 | 0.002 | 0 | 0 | 0.034 | 0.017 | 0 | 0 | 0.024 | 0 | 0 | 0 | 0.018 | 0 | 0.038 | 0 | 0 | 0.012 | 0.046 | 0 | 0 | 0 | 0 | 549 | 625 | 38 | 0 | 0 | 0 | PPY30601W | 1035852 | CM108 | 대경공장 JCOE 시편절단 | 5114 | JCOE 생산창고 | SPY3052270 | NX65L2 | 914 | 22.2 | WSB94106 | B38111901 | 2403J0362 | Stripe 용접 | API-X65L2I | 동국제강(주) 당진공장 | 549 | 625 | 38 | 483.852 | 562.883 | 0 | 0 | 594.157 | 0 | 2024-03-11
WK561019 | B38159202 | DONGGUK | 20240129 | 20240130 | 0.155 | 0.302 | 0.08 | 0.24 | 1.31 | 0.014 | 0.002 | 0 | 0 | 0.01 | 0.01 | 0.0001 | 0 | 0.01 | 0 | 0 | 0 | 0.002 | 0 | 0.002 | 0 | 0 | 0.001 | 0.001 | 0 | 0 | 0 | 0 | 351 | 468 | 40 | 0 | 0 | 0 | PPY30611T | 1035839 | CM108 | 대경공장 JCOE 시편절단 | 5114 | JCOE 생산창고 | SPY3061020 | N5LBL2 | 914 | 9.5 | WK561019 | B38159202 | 2403J0384 | Stripe 모재 T방향 | API-5LBL2I | 동국제강(주) 당진공장 | 351 | 468 | 40 | 130.519 | 359.921 | 134.832 | 371.814 | 467.009 | 41.2 | 2024-03-14
WK561019 | B38159202 | DONGGUK | 20240129 | 20240130 | 0.155 | 0.302 | 0.08 | 0.24 | 1.31 | 0.014 | 0.002 | 0 | 0 | 0.01 | 0.01 | 0.0001 | 0 | 0.01 | 0 | 0 | 0 | 0.002 | 0 | 0.002 | 0 | 0 | 0.001 | 0.001 | 0 | 0 | 0 | 0 | 351 | 468 | 40 | 0 | 0 | 0 | PPY30611W | 1035839 | CM108 | 대경공장 JCOE 시편절단 | 5114 | JCOE 생산창고 | SPY3061020 | N5LBL2 | 914 | 9.5 | WK561019 | B38159202 | 2403J0384 | Stripe 용접 | API-5LBL2I | 동국제강(주) 당진공장 | 351 | 468 | 40 | 134.96 | 375.8 | 0 | 0 | 484.387 | 0 | 2024-03-14
WK649803 | B38160401 | DONGGUK | 20240129 | 20240130 | 0 | 0 | 0.16 | 0.2 | 0.89 | 0.019 | 0.004 | 0 | 0 | 0 | 0 | 0 | 0 | 0 | 0 | 0 | 0 | 0 | 0 | 0 | 0 | 0 | 0 | 0 | 0 | 0 | 0 | 0 | 326 | 474 | 26 | 0 | 0 | 0 | PPY21721T | 1034489 | CM108 | 대경공장 JCOE 시편절단 | 5114 | JCOE 생산창고 | SPY2171120 | SPW41 | 812.8 | 12.7 | WK649803 | B38160401 | 2402J0918 | Stripe 모재 T방향 | SS400 | 동국제강(주) 당진공장 | 326 | 474 | 26 | 104.274 | 346.847 | 108.182 | 359.849 | 483.427 | 36.6 | 2024-02-26
WK649803 | B38160401 | DONGGUK | 20240129 | 20240130 | 0 | 0 | 0.16 | 0.2 | 0.89 | 0.019 | 0.004 | 0 | 0 | 0 | 0 | 0 | 0 | 0 | 0 | 0 | 0 | 0 | 0 | 0 | 0 | 0 | 0 | 0 | 0 | 0 | 0 | 0 | 326 | 474 | 26 | 0 | 0 | 0 | PPY21721W | 1034489 | CM108 | 대경공장 JCOE 시편절단 | 5114 | JCOE 생산창고 | SPY2171120 | SPW41 | 812.8 | 12.7 | WK649803 | B38160401 | 2402J0918 | Stripe 용접 | SS400 | 동국제강(주) 당진공장 | 326 | 474 | 26 | 116.73 | 390.134 | 0 | 0 | 511.222 | 0 | 2024-02-26
WSB90579 | B38169801 | DONGGUK | 20240207 | 20240208 | 0.16 | 0.339 | 0.07 | 0.26 | 1.51 | 0.01 | 0.003 | 0 | 0 | 0.035 | 0.012 | 0 | 0 | 0.032 | 0 | 0 | 0 | 0.003 | 0 | 0.039 | 0 | 0 | 0.013 | 0.048 | 0 | 0 | 0 | 171 | 560 | 653 | 38 | 0 | 0 | 0 | PPY21303T | 1034090 | CM108 | 대경공장 JCOE 시편절단 | 5114 | JCOE 생산창고 | SPY2132080 | NX65-WX65 | 762 | 19.1 | WSB90579 | B38169801 | 2402J0644 | Stripe 모재 T방향 | API-X65M*EM4 | 동국제강(주) 당진공장 | 560 | 653 | 38 | 384.298 | 524.183 | 392.355 | 535.172 | 635.28 | 45.3999 | 2024-02-21
WSB90579 | B38169801 | DONGGUK | 20240207 | 20240208 | 0.16 | 0.339 | 0.07 | 0.26 | 1.51 | 0.01 | 0.003 | 0 | 0 | 0.035 | 0.012 | 0 | 0 | 0.032 | 0 | 0 | 0 | 0.003 | 0 | 0.039 | 0 | 0 | 0.013 | 0.048 | 0 | 0 | 0 | 171 | 560 | 653 | 38 | 0 | 0 | 0 | PPY21303W | 1034090 | CM108 | 대경공장 JCOE 시편절단 | 5114 | JCOE 생산창고 | SPY2132080 | NX65-WX65 | 762 | 19.1 | WSB90579 | B38169801 | 2402J0644 | Stripe 용접 | API-X65M*EM4 | 동국제강(주) 당진공장 | 560 | 653 | 38 | 0 | 0 | 0 | 0 | 636.603 | 32.3999 | 2024-02-21
WSB90582 | B38169901 | DONGGUK | 20240207 | 20240208 | 0.163 | 0.342 | 0.07 | 0.23 | 1.5 | 0.009 | 0.002 | 0 | 0 | 0.033 | 0.015 | 0 | 0 | 0.033 | 0 | 0 | 0 | 0.004 | 0 | 0.039 | 0 | 0 | 0.014 | 0.048 | 0 | 0 | 0 | 173 | 520 | 606 | 34 | 0 | 0 | 0 | PPY21302T | 1034090 | CM108 | 대경공장 JCOE 시편절단 | 5114 | JCOE 생산창고 | SPY2132070 | NX65-WX65 | 762 | 19.1 | WSB90582 | B38169901 | 2402J0643 | Stripe 모재 T방향 | API-X65M*EM4 | 동국제강(주) 당진공장 | 520 | 606 | 34 | 363.996 | 497.295 | 387.119 | 528.886 | 633.719 | 40.6 | 2024-02-21
WSB90582 | B38169901 | DONGGUK | 20240207 | 20240208 | 0.163 | 0.342 | 0.07 | 0.23 | 1.5 | 0.009 | 0.002 | 0 | 0 | 0.033 | 0.015 | 0 | 0 | 0.033 | 0 | 0 | 0 | 0.004 | 0 | 0.039 | 0 | 0 | 0.014 | 0.048 | 0 | 0 | 0 | 173 | 520 | 606 | 34 | 0 | 0 | 0 | PPY21302W | 1034090 | CM108 | 대경공장 JCOE 시편절단 | 5114 | JCOE 생산창고 | SPY2132070 | NX65-WX65 | 762 | 19.1 | WSB90582 | B38169901 | 2402J0643 | Stripe 용접 | API-X65M*EM4 | 동국제강(주) 당진공장 | 520 | 606 | 34 | 459.928 | 632.794 | 0 | 0 | 639.501 | 34.3999 | 2024-02-21
WSB90584 | B38170001 | DONGGUK | 20240207 | 20240208 | 0.16 | 0.338 | 0.07 | 0.25 | 1.5 | 0.01 | 0.003 | 0 | 0 | 0.036 | 0.019 | 0 | 0 | 0.035 | 0 | 0 | 0 | 0.004 | 0 | 0.038 | 0 | 0 | 0.016 | 0.044 | 0 | 0 | 0 | 196 | 554 | 633 | 30 | 0 | 0 | 0 | PPY21304T | 1034090 | CM108 | 대경공장 JCOE 시편절단 | 5114 | JCOE 생산창고 | SPY2132100 | NX65-WX65 | 762 | 19.1 | WSB90584 | B38170001 | 2402J0646 | Stripe 모재 T방향 | API-X65M*EM4 | 동국제강(주) 당진공장 | 554 | 633 | 30 | 355.037 | 487.115 | 364.74 | 500.428 | 606.531 | 41 | 2024-02-26
WSB90584 | B38170001 | DONGGUK | 20240207 | 20240208 | 0.16 | 0.338 | 0.07 | 0.25 | 1.5 | 0.01 | 0.003 | 0 | 0 | 0.036 | 0.019 | 0 | 0 | 0.035 | 0 | 0 | 0 | 0.004 | 0 | 0.038 | 0 | 0 | 0.016 | 0.044 | 0 | 0 | 0 | 196 | 554 | 633 | 30 | 0 | 0 | 0 | PPY21304W | 1034090 | CM108 | 대경공장 JCOE 시편절단 | 5114 | JCOE 생산창고 | SPY2132100 | NX65-WX65 | 762 | 19.1 | WSB90584 | B38170001 | 2402J0646 | Stripe 용접 | API-X65M*EM4 | 동국제강(주) 당진공장 | 554 | 633 | 30 | 260.833 | 358.185 | 0 | 0 | 631.676 | 33 | 2024-02-26
WSB90576 | B38170101 | DONGGUK | 20240207 | 20240208 | 0.157 | 0.334 | 0.07 | 0.23 | 1.49 | 0.011 | 0.003 | 0 | 0 | 0.03 | 0.011 | 0 | 0 | 0.016 | 0 | 0 | 0 | 0.003 | 0 | 0.038 | 0 | 0 | 0.014 | 0.044 | 0 | 0 | 0 | 179 | 511 | 583 | 41 | 0 | 0 | 0 | PPY21305T | 1034090 | CM108 | 대경공장 JCOE 시편절단 | 5114 | JCOE 생산창고 | SPY2132110 | NX65-WX65 | 762 | 19.1 | WSB90576 | B38170101 | 2402J0647 | Stripe 모재 T방향 | API-X65M*EM4 | 동국제강(주) 당진공장 | 511 | 583 | 41 | 351.57 | 485.1 | 366.34 | 505.481 | 604.474 | 42.6 | 2024-02-26
WSB90576 | B38170101 | DONGGUK | 20240207 | 20240208 | 0.157 | 0.334 | 0.07 | 0.23 | 1.49 | 0.011 | 0.003 | 0 | 0 | 0.03 | 0.011 | 0 | 0 | 0.016 | 0 | 0 | 0 | 0.003 | 0 | 0.038 | 0 | 0 | 0.014 | 0.044 | 0 | 0 | 0 | 179 | 511 | 583 | 41 | 0 | 0 | 0 | PPY21305W | 1034090 | CM108 | 대경공장 JCOE 시편절단 | 5114 | JCOE 생산창고 | SPY2132110 | NX65-WX65 | 762 | 19.1 | WSB90576 | B38170101 | 2402J0647 | Stripe 용접 | API-X65M*EM4 | 동국제강(주) 당진공장 | 511 | 583 | 41 | 68.8095 | 95.5177 | 0 | 0 | 625.685 | 29.3999 | 2024-02-26
WK646559 | B38170202 | DONGGUK | 20240129 | 20240130 | 0.155 | 0.301 | 0.08 | 0.24 | 1.3 | 0.016 | 0.004 | 0 | 0 | 0.01 | 0.01 | 0.0002 | 0 | 0.01 | 0 | 0 | 0 | 0.002 | 0 | 0.001 | 0 | 0 | 0.001 | 0.001 | 0 | 0 | 0 | 0 | 399 | 506 | 32 | 0 | 0 | 0 | PPY21723W | 1034488 | CM108 | 대경공장 JCOE 시편절단 | 5114 | JCOE 생산창고 | SPY2171080 | N5LBL2 | 813 | 9.5 | WK646559 | B38170202 | 2402J0907 | Stripe 용접 | API-5LBL2I | 동국제강(주) 당진공장 | 399 | 506 | 32 | 0 | 0 | 0 | 0 | 504.851 | 0 | 2024-02-26
WK646559 | B38170202 | DONGGUK | 20240129 | 20240130 | 0.155 | 0.301 | 0.08 | 0.24 | 1.3 | 0.016 | 0.004 | 0 | 0 | 0.01 | 0.01 | 0.0002 | 0 | 0.01 | 0 | 0 | 0 | 0.002 | 0 | 0.001 | 0 | 0 | 0.001 | 0.001 | 0 | 0 | 0 | 0 | 399 | 506 | 32 | 0 | 0 | 0 | PPY21723T | 1034488 | CM108 | 대경공장 JCOE 시편절단 | 5114 | JCOE 생산창고 | SPY2171080 | N5LBL2 | 813 | 9.5 | WK646559 | B38170202 | 2402J0907 | Stripe 모재 T방향 | API-5LBL2I | 동국제강(주) 당진공장 | 399 | 506 | 32 | 148.328 | 409.243 | 152.168 | 419.84 | 499.768 | 35.2 | 2024-02-26
WK457815 | B38170302 | DONGGUK | 20240129 | 20240130 | 0.153 | 0.295 | 0.08 | 0.23 | 1.27 | 0.013 | 0.002 | 0 | 0 | 0.01 | 0.01 | 0.0001 | 0 | 0.01 | 0 | 0 | 0 | 0.001 | 0 | 0.002 | 0 | 0 | 0.001 | 0.001 | 0 | 0 | 0 | 0 | 420 | 508 | 34 | 0 | 0 | 0 | PPY21718W | 1034488 | CM108 | 대경공장 JCOE 시편절단 | 5114 | JCOE 생산창고 | SPY2171070 | N5LBL2 | 813 | 9.5 | WK457815 | B38170302 | 2402J0906 | Stripe 용접 | API-5LBL2I | 동국제강(주) 당진공장 | 420 | 508 | 34 | 0 | 0 | 0 | 0 | 506.922 | 0 | 2024-02-26
WK457815 | B38170302 | DONGGUK | 20240129 | 20240130 | 0.153 | 0.295 | 0.08 | 0.23 | 1.27 | 0.013 | 0.002 | 0 | 0 | 0.01 | 0.01 | 0.0001 | 0 | 0.01 | 0 | 0 | 0 | 0.001 | 0 | 0.002 | 0 | 0 | 0.001 | 0.001 | 0 | 0 | 0 | 0 | 420 | 508 | 34 | 0 | 0 | 0 | PPY21718T | 1034488 | CM108 | 대경공장 JCOE 시편절단 | 5114 | JCOE 생산창고 | SPY2171070 | N5LBL2 | 813 | 9.5 | WK457815 | B38170302 | 2402J0906 | Stripe 모재 T방향 | API-5LBL2I | 동국제강(주) 당진공장 | 420 | 508 | 34 | 155.731 | 434.41 | 160.09 | 446.57 | 524.097 | 33.2 | 2024-02-26
WSB91882 | B38275902 | DONGGUK | 20240208 | 20240209 | 0.171 | 0.339 | 0.08 | 0.28 | 1.48 | 0.005 | 0.001 | 0 | 0 | 0.019 | 0.02 | 0.0002 | 0 | 0.02 | 0 | 0 | 0 | 0.005 | 0 | 0.02 | 0 | 0 | 0.014 | 0.002 | 0 | 0 | 0 | 173 | 525 | 615 | 27 | 0 | 0 | 0 | PPY21905T | 1034728 | CM108 | 대경공장 JCOE 시편절단 | 5114 | JCOE 생산창고 | SPY2172070 | NX52-WX52 | 508 | 9.5 | WSB91882 | B38275902 | 2402J0942 | Stripe 모재 T방향 | API-X52M*EM4 | 동국제강(주) 당진공장 | 525 | 615 | 27 | 189.591 | 514.088 | 193.48 | 524.634 | 619.101 | 35.3999 | 2024-02-21
WSB91882 | B38275902 | DONGGUK | 20240208 | 20240209 | 0.171 | 0.339 | 0.08 | 0.28 | 1.48 | 0.005 | 0.001 | 0 | 0 | 0.019 | 0.02 | 0.0002 | 0 | 0.02 | 0 | 0 | 0 | 0.005 | 0 | 0.02 | 0 | 0 | 0.014 | 0.002 | 0 | 0 | 0 | 173 | 525 | 615 | 27 | 0 | 0 | 0 | PPY21905W | 1034728 | CM108 | 대경공장 JCOE 시편절단 | 5114 | JCOE 생산창고 | SPY2172070 | NX52-WX52 | 508 | 9.5 | WSB91882 | B38275902 | 2402J0942 | Stripe 용접 | API-X52M*EM4 | 동국제강(주) 당진공장 | 525 | 615 | 27 | 0 | 0 | 0 | 0 | 630.002 | 24.2 | 2024-02-21
WSB91882 | B38275903 | DONGGUK | 20240208 | 20240209 | 0.171 | 0.339 | 0.08 | 0.28 | 1.48 | 0.005 | 0.001 | 0 | 0 | 0.019 | 0.02 | 0.0002 | 0 | 0.02 | 0 | 0 | 0 | 0.005 | 0 | 0.02 | 0 | 0 | 0.014 | 0.002 | 0 | 0 | 0 | 173 | 525 | 615 | 27 | 0 | 0 | 0 | PPY30401T | 1035538 | CM108 | 대경공장 JCOE 시편절단 | 5114 | JCOE 생산창고 | SPY3022050 | NX52-WX52 | 1219 | 9.5 | WSB91882 | B38275903 | 2403J0178 | Stripe 모재 T방향 | API-X52M*EM4 | 동국제강(주) 당진공장 | 525 | 615 | 27 | 169.224 | 462.078 | 176.905 | 483.052 | 586.796 | 34.8 | 2024-03-06
WSB91882 | B38275903 | DONGGUK | 20240208 | 20240209 | 0.171 | 0.339 | 0.08 | 0.28 | 1.48 | 0.005 | 0.001 | 0 | 0 | 0.019 | 0.02 | 0.0002 | 0 | 0.02 | 0 | 0 | 0 | 0.005 | 0 | 0.02 | 0 | 0 | 0.014 | 0.002 | 0 | 0 | 0 | 173 | 525 | 615 | 27 | 0 | 0 | 0 | PPY30401W | 1035538 | CM108 | 대경공장 JCOE 시편절단 | 5114 | JCOE 생산창고 | SPY3022050 | NX52-WX52 | 1219 | 9.5 | WSB91882 | B38275903 | 2403J0178 | Stripe 용접 | API-X52M*EM4 | 동국제강(주) 당진공장 | 525 | 615 | 27 | 181.177 | 496.558 | 0 | 0 | 574.024 | 29.6 | 2024-03-06
WSF76081 | B38276001 | DONGGUK | 20240206 | 20240207 | 0.162 | 0.327 | 0.08 | 0.27 | 1.46 | 0.005 | 0.001 | 0 | 0 | 0.016 | 0.01 | 0 | 0 | 0.017 | 0 | 0 | 0 | 0.003 | 0 | 0.021 | 0 | 0 | 0.015 | 0.002 | 0 | 0 | 0 | 161 | 459 | 546 | 34 | 0 | 0 | 0 | PPY21904T | 1034728 | CM108 | 대경공장 JCOE 시편절단 | 5114 | JCOE 생산창고 | SPY2172060 | NX52-WX52 | 508 | 9.5 | WSF76081 | B38276001 | 2402J0937 | Stripe 모재 T방향 | API-X52M*EM4 | 동국제강(주) 당진공장 | 459 | 546 | 34 | 167.367 | 453.881 | 173.311 | 469.998 | 557.994 | 37 | 2024-02-21
WSF76081 | B38276001 | DONGGUK | 20240206 | 20240207 | 0.162 | 0.327 | 0.08 | 0.27 | 1.46 | 0.005 | 0.001 | 0 | 0 | 0.016 | 0.01 | 0 | 0 | 0.017 | 0 | 0 | 0 | 0.003 | 0 | 0.021 | 0 | 0 | 0.015 | 0.002 | 0 | 0 | 0 | 161 | 459 | 546 | 34 | 0 | 0 | 0 | PPY21904W | 1034728 | CM108 | 대경공장 JCOE 시편절단 | 5114 | JCOE 생산창고 | SPY2172060 | NX52-WX52 | 508 | 9.5 | WSF76081 | B38276001 | 2402J0937 | Stripe 용접 | API-X52M*EM4 | 동국제강(주) 당진공장 | 459 | 546 | 34 | 187.502 | 511.373 | 0 | 0 | 579.532 | 32 | 2024-02-21
WSF76081 | B38276003 | DONGGUK | 20240208 | 20240209 | 0.162 | 0.327 | 0.08 | 0.27 | 1.46 | 0.005 | 0.001 | 0 | 0 | 0.016 | 0.01 | 0 | 0 | 0.017 | 0 | 0 | 0 | 0.003 | 0 | 0.021 | 0 | 0 | 0.015 | 0.002 | 0 | 0 | 0 | 161 | 459 | 546 | 34 | 0 | 0 | 0 | PPY30403W | 1035538 | CM108 | 대경공장 JCOE 시편절단 | 5114 | JCOE 생산창고 | SPY3022080 | NX52-WX52 | 1219 | 9.5 | WSF76081 | B38276003 | 2403J0181 | Stripe 용접 | API-X52M*EM4 | 동국제강(주) 당진공장 | 459 | 546 | 34 | 200.115 | 550.749 | 0 | 0 | 563.703 | 32.2 | 2024-03-06
WSF76081 | B38276003 | DONGGUK | 20240208 | 20240209 | 0.162 | 0.327 | 0.08 | 0.27 | 1.46 | 0.005 | 0.001 | 0 | 0 | 0.016 | 0.01 | 0 | 0 | 0.017 | 0 | 0 | 0 | 0.003 | 0 | 0.021 | 0 | 0 | 0.015 | 0.002 | 0 | 0 | 0 | 161 | 459 | 546 | 34 | 0 | 0 | 0 | PPY30403T | 1035538 | CM108 | 대경공장 JCOE 시편절단 | 5114 | JCOE 생산창고 | SPY3022080 | NX52-WX52 | 1219 | 9.5 | WSF76081 | B38276003 | 2403J0181 | Stripe 모재 T방향 | API-X52M*EM4 | 동국제강(주) 당진공장 | 459 | 546 | 34 | 158.696 | 434.783 | 163.432 | 447.76 | 550.366 | 37.6 | 2024-03-06
WSB91882 | B38281101 | DONGGUK | 20240208 | 20240209 | 0.171 | 0.339 | 0.08 | 0.28 | 1.48 | 0.005 | 0.001 | 0 | 0 | 0.019 | 0.02 | 0.0002 | 0 | 0.02 | 0 | 0 | 0 | 0.005 | 0 | 0.02 | 0 | 0 | 0.014 | 0.002 | 0 | 0 | 0 | 173 | 451 | 562 | 37 | 0 | 0 | 0 | PPY21503W | 1034334 | CM108 | 대경공장 JCOE 시편절단 | 5114 | JCOE 생산창고 | SPY2151020 | NX52-WX52 | 1067 | 12.7 | WSB91882 | B38281101 | 2402J0760 | Stripe 용접 | API-X52M*EM4 | 동국제강(주) 당진공장 | 447 | 549 | 40 | 257.902 | 536.101 | 0 | 0 | 583.776 | 33.3999 | 2024-02-19
WSB91882 | B38281101 | DONGGUK | 20240208 | 20240209 | 0.171 | 0.339 | 0.08 | 0.28 | 1.48 | 0.005 | 0.001 | 0 | 0 | 0.019 | 0.02 | 0.0002 | 0 | 0.02 | 0 | 0 | 0 | 0.005 | 0 | 0.02 | 0 | 0 | 0.014 | 0.002 | 0 | 0 | 0 | 173 | 451 | 562 | 37 | 0 | 0 | 0 | PPY21503T | 1034334 | CM108 | 대경공장 JCOE 시편절단 | 5114 | JCOE 생산창고 | SPY2151020 | NX52-WX52 | 1067 | 12.7 | WSB91882 | B38281101 | 2402J0760 | Stripe 모재 T방향 | API-X52M*EM4 | 동국제강(주) 당진공장 | 447 | 549 | 40 | 210.484 | 434.344 | 216.253 | 446.249 | 556.813 | 37.8 | 2024-02-19
WSF76081 | B38281401 | DONGGUK | 20240206 | 20240207 | 0.162 | 0.327 | 0.08 | 0.27 | 1.46 | 0.005 | 0.001 | 0 | 0 | 0.016 | 0.01 | 0 | 0 | 0.017 | 0 | 0 | 0 | 0.003 | 0 | 0.021 | 0 | 0 | 0.015 | 0.002 | 0 | 0 | 0 | 161 | 442 | 527 | 37 | 0 | 0 | 0 | PPY30612W | 1035841 | CM108 | 대경공장 JCOE 시편절단 | 5114 | JCOE 생산창고 | SPY3052300 | NX52-WX52 | 914 | 9.5 | WSF76081 | B38281401 | 2403J0367 | Stripe 용접 | API-X52M*EM4 | 동국제강(주) 당진공장 | 442 | 527 | 37 | 160.978 | 446.568 | 0 | 0 | 535.554 | 29.3999 | 2024-03-11
WSF76081 | B38281401 | DONGGUK | 20240206 | 20240207 | 0.162 | 0.327 | 0.08 | 0.27 | 1.46 | 0.005 | 0.001 | 0 | 0 | 0.016 | 0.01 | 0 | 0 | 0.017 | 0 | 0 | 0 | 0.003 | 0 | 0.021 | 0 | 0 | 0.015 | 0.002 | 0 | 0 | 0 | 161 | 442 | 527 | 37 | 0 | 0 | 0 | PPY30612T | 1035841 | CM108 | 대경공장 JCOE 시편절단 | 5114 | JCOE 생산창고 | SPY3052300 | NX52-WX52 | 914 | 9.5 | WSF76081 | B38281401 | 2403J0367 | Stripe 모재 T방향 | API-X52M*EM4 | 동국제강(주) 당진공장 | 442 | 527 | 37 | 152.796 | 420.686 | 155.498 | 428.125 | 532.592 | 40 | 2024-03-11
WSF76083 | B38281601 | DONGGUK | 20240206 | 20240207 | 0.162 | 0.326 | 0.08 | 0.27 | 1.44 | 0.005 | 0.002 | 0 | 0 | 0.016 | 0.01 | 0 | 0 | 0.015 | 0 | 0 | 0 | 0.004 | 0 | 0.02 | 0 | 0 | 0.015 | 0.002 | 0 | 0 | 0 | 153 | 445 | 517 | 38 | 0 | 0 | 0 | PPY30613T | 1035841 | CM108 | 대경공장 JCOE 시편절단 | 5114 | JCOE 생산창고 | SPY3052310 | NX52-WX52 | 914 | 9.5 | WSF76083 | B38281601 | 2403J0368 | Stripe 모재 T방향 | API-X52M*EM4 | 동국제강(주) 당진공장 | 445 | 517 | 38 | 156.021 | 426.923 | 157.417 | 430.742 | 531.363 | 42.2 | 2024-03-11
WSF76083 | B38281601 | DONGGUK | 20240206 | 20240207 | 0.162 | 0.326 | 0.08 | 0.27 | 1.44 | 0.005 | 0.002 | 0 | 0 | 0.016 | 0.01 | 0 | 0 | 0.015 | 0 | 0 | 0 | 0.004 | 0 | 0.02 | 0 | 0 | 0.015 | 0.002 | 0 | 0 | 0 | 153 | 445 | 517 | 38 | 0 | 0 | 0 | PPY30613W | 1035841 | CM108 | 대경공장 JCOE 시편절단 | 5114 | JCOE 생산창고 | SPY3052310 | NX52-WX52 | 914 | 9.5 | WSF76083 | B38281601 | 2403J0368 | Stripe 용접 | API-X52M*EM4 | 동국제강(주) 당진공장 | 445 | 517 | 38 | 0 | 0 | 0 | 0 | 537.337 | 29 | 2024-03-11
WSF76230 | B38281901 | DONGGUK | 20240207 | 20240208 | 0.163 | 0.328 | 0.08 | 0.27 | 1.46 | 0.005 | 0.001 | 0 | 0 | 0.018 | 0.012 | 0 | 0 | 0.017 | 0 | 0 | 0 | 0.004 | 0 | 0.02 | 0 | 0 | 0.015 | 0.002 | 0 | 0 | 0 | 180 | 456 | 545 | 35 | 0 | 0 | 0 | PPY30614T | 1035841 | CM108 | 대경공장 JCOE 시편절단 | 5114 | JCOE 생산창고 | SPY3052330 | NX52-WX52 | 914 | 9.5 | WSF76230 | B38281901 | 2403J0379 | Stripe 모재 T방향 | API-X52M*EM4 | 동국제강(주) 당진공장 | 456 | 545 | 35 | 157.506 | 430.219 | 159.66 | 436.103 | 546.247 | 39.2 | 2024-03-11
WSF76230 | B38281901 | DONGGUK | 20240207 | 20240208 | 0.163 | 0.328 | 0.08 | 0.27 | 1.46 | 0.005 | 0.001 | 0 | 0 | 0.018 | 0.012 | 0 | 0 | 0.017 | 0 | 0 | 0 | 0.004 | 0 | 0.02 | 0 | 0 | 0.015 | 0.002 | 0 | 0 | 0 | 180 | 456 | 545 | 35 | 0 | 0 | 0 | PPY30614W | 1035841 | CM108 | 대경공장 JCOE 시편절단 | 5114 | JCOE 생산창고 | SPY3052330 | NX52-WX52 | 914 | 9.5 | WSF76230 | B38281901 | 2403J0379 | Stripe 용접 | API-X52M*EM4 | 동국제강(주) 당진공장 | 456 | 545 | 35 | 0 | 0 | 0 | 0 | 552.327 | 36.6 | 2024-03-11
WSB91882 | B38307203 | DONGGUK | 20240207 | 20240208 | 0.171 | 0.339 | 0.08 | 0.28 | 1.48 | 0.005 | 0.001 | 0 | 0 | 0.019 | 0.02 | 0.0002 | 0 | 0.02 | 0 | 0 | 0 | 0.005 | 0 | 0.02 | 0 | 0 | 0.014 | 0.002 | 0 | 0 | 0 | 173 | 441 | 544 | 38 | 0 | 0 | 0 | PPY21405T | 1034086 | CM108 | 대경공장 JCOE 시편절단 | 5114 | JCOE 생산창고 | SPY2132220 | NX52-WX52 | 762 | 12.7 | WSB91882 | B38307203 | 2402J0667 | Stripe 모재 T방향 | API-X52M*EM4 | 동국제강(주) 당진공장 | 474 | 552 | 38 | 206.177 | 430.964 | 215.866 | 451.216 | 548.944 | 40.2 | 2024-02-23
WSB91882 | B38307203 | DONGGUK | 20240207 | 20240208 | 0.171 | 0.339 | 0.08 | 0.28 | 1.48 | 0.005 | 0.001 | 0 | 0 | 0.019 | 0.02 | 0.0002 | 0 | 0.02 | 0 | 0 | 0 | 0.005 | 0 | 0.02 | 0 | 0 | 0.014 | 0.002 | 0 | 0 | 0 | 173 | 441 | 544 | 38 | 0 | 0 | 0 | PPY21405W | 1034086 | CM108 | 대경공장 JCOE 시편절단 | 5114 | JCOE 생산창고 | SPY2132220 | NX52-WX52 | 762 | 12.7 | WSB91882 | B38307203 | 2402J0667 | Stripe 용접 | API-X52M*EM4 | 동국제강(주) 당진공장 | 474 | 552 | 38 | 0 | 0 | 0 | 0 | 567.615 | 33.2 | 2024-02-23
WSB90517 | B38380601 | DONGGUK | 20240208 | 20240209 | 0.166 | 0.353 | 0.07 | 0.24 | 1.5 | 0.015 | 0.003 | 0 | 0 | 0.078 | 0.122 | 0 | 0 | 0.089 | 0 | 0 | 0 | 0.003 | 0 | 0.043 | 0 | 0 | 0.014 | 0.002 | 0 | 0 | 0 | 205 | 572 | 652 | 30 | 0 | 0 | 0 | PPY22106W | 1034885 | CM108 | 대경공장 JCOE 시편절단 | 5114 | JCOE 생산창고 | SPY2212080 | NX70-WX70 | 609.6 | 15.9 | WSB90517 | B38380601 | 2402J1232 | Stripe 용접 | API-X70M*EM4 | 동국제강(주) 당진공장 | 572 | 652 | 30 | 0 | 0 | 0 | 0 | 663.891 | 23.2 | 2024-02-28
WSB90517 | B38380601 | DONGGUK | 20240208 | 20240209 | 0.166 | 0.353 | 0.07 | 0.24 | 1.5 | 0.015 | 0.003 | 0 | 0 | 0.078 | 0.122 | 0 | 0 | 0.089 | 0 | 0 | 0 | 0.003 | 0 | 0.043 | 0 | 0 | 0.014 | 0.002 | 0 | 0 | 0 | 205 | 572 | 652 | 30 | 0 | 0 | 0 | PPY22106T | 1034885 | CM108 | 대경공장 JCOE 시편절단 | 5114 | JCOE 생산창고 | SPY2212080 | NX70-WX70 | 609.6 | 15.9 | WSB90517 | B38380601 | 2402J1232 | Stripe 모재 T방향 | API-X70M*EM4 | 동국제강(주) 당진공장 | 572 | 652 | 30 | 361.928 | 602.49 | 370.834 | 617.316 | 684.23 | 30.8 | 2024-02-28
WSB90517 | B38380601 | DONGGUK | 20240208 | 20240209 | 0.166 | 0.353 | 0.07 | 0.24 | 1.5 | 0.015 | 0.003 | 0 | 0 | 0.078 | 0.122 | 0 | 0 | 0.089 | 0 | 0 | 0 | 0.003 | 0 | 0.043 | 0 | 0 | 0.014 | 0.002 | 0 | 0 | 0 | 205 | 572 | 652 | 30 | 0 | 0 | 0 | PPY22106T | 1034885 | CM108 | 대경공장 JCOE 시편절단 | 5114 | JCOE 생산창고 | SPY2212080 | NX70-WX70 | 609.6 | 15.9 | WSB90517 | B38380601 | 2402J1232 | Stripe 모재 T방향 | API-X70M*EM4 | 동국제강(주) 당진공장 | 572 | 652 | 30 | 363.113 | 605.242 | 376.344 | 627.296 | 683.444 | 27.4 | 2024-03-04
WSB90517 | B38380603 | DONGGUK | 20240207 | 20240208 | 0.166 | 0.353 | 0.07 | 0.24 | 1.5 | 0.015 | 0.003 | 0 | 0 | 0.078 | 0.122 | 0 | 0 | 0.089 | 0 | 0 | 0 | 0.003 | 0 | 0.043 | 0 | 0 | 0.014 | 0.002 | 0 | 0 | 0 | 211 | 572 | 652 | 30 | 0 | 0 | 0 | PPY30416T | 1035860 | CM108 | 대경공장 JCOE 시편절단 | 5114 | JCOE 생산창고 | SPY3042130 | NX70L2 | 762 | 15.9 | WSB90517 | B38380603 | 2403J0241 | Stripe 모재 T방향 | API-X70L2I | 동국제강(주) 당진공장 | 572 | 652 | 30 | 359.982 | 590.334 | 373.124 | 611.885 | 681.449 | 32.8 | 2024-03-06
WSB90517 | B38380603 | DONGGUK | 20240207 | 20240208 | 0.166 | 0.353 | 0.07 | 0.24 | 1.5 | 0.015 | 0.003 | 0 | 0 | 0.078 | 0.122 | 0 | 0 | 0.089 | 0 | 0 | 0 | 0.003 | 0 | 0.043 | 0 | 0 | 0.014 | 0.002 | 0 | 0 | 0 | 211 | 572 | 652 | 30 | 0 | 0 | 0 | PPY30416W | 1035860 | CM108 | 대경공장 JCOE 시편절단 | 5114 | JCOE 생산창고 | SPY3042130 | NX70L2 | 762 | 15.9 | WSB90517 | B38380603 | 2403J0241 | Stripe 용접 | API-X70L2I | 동국제강(주) 당진공장 | 572 | 652 | 30 | 378.412 | 626.69 | 0 | 0 | 644.298 | 0 | 2024-03-06
WSF76230 | B38450001 | DONGGUK | 20240207 | 20240208 | 0.163 | 0.328 | 0.08 | 0.27 | 1.46 | 0.005 | 0.001 | 0 | 0 | 0.018 | 0.012 | 0 | 0 | 0.017 | 0 | 0 | 0 | 0.004 | 0 | 0.02 | 0 | 0 | 0.015 | 0.002 | 0 | 0 | 0 | 180 | 506 | 575 | 39 | 0 | 0 | 0 | PPY21406T | 1034086 | CM108 | 대경공장 JCOE 시편절단 | 5114 | JCOE 생산창고 | SPY2141020 | NX52-WX52 | 762 | 12.7 | WSF76230 | B38450001 | 2402J0679 | Stripe 모재 T방향 | API-X52M*EM4 | 동국제강(주) 당진공장 | 506 | 575 | 39 | 205.569 | 409.27 | 213.41 | 424.88 | 530.815 | 42.6 | 2024-02-23
WSF76230 | B38450001 | DONGGUK | 20240207 | 20240208 | 0.163 | 0.328 | 0.08 | 0.27 | 1.46 | 0.005 | 0.001 | 0 | 0 | 0.018 | 0.012 | 0 | 0 | 0.017 | 0 | 0 | 0 | 0.004 | 0 | 0.02 | 0 | 0 | 0.015 | 0.002 | 0 | 0 | 0 | 180 | 506 | 575 | 39 | 0 | 0 | 0 | PPY21406W | 1034086 | CM108 | 대경공장 JCOE 시편절단 | 5114 | JCOE 생산창고 | SPY2141020 | NX52-WX52 | 762 | 12.7 | WSF76230 | B38450001 | 2402J0679 | Stripe 용접 | API-X52M*EM4 | 동국제강(주) 당진공장 | 506 | 575 | 39 | 225.196 | 448.919 | 0 | 0 | 553.023 | 35.2 | 2024-02-23
WF33844 | B38472701 | DONGGUK | 20240208 | 20240209 | 0 | 0.325 | 0.17 | 0.18 | 0.89 | 0.018 | 0.012 | 0.033 | 0 | 0.04 | 0.01 | 0 | 0 | 0.01 | 0 | 0 | 0 | 0 | 0 | 0 | 0 | 0 | 0 | 0 | 0 | 0 | 0 | 126 | 297 | 463 | 37 | 0 | 0 | 0 | PPY30404W | 1035541 | CM108 | 대경공장 JCOE 시편절단 | 5114 | JCOE 생산창고 | SPY3022090 | 1C60C12 | 1219 | 12.7 | WF33844 | B38472701 | 2403J0185 | Stripe 용접 | A516-60Y | 동국제강(주) 당진공장 | 297 | 463 | 37 | 86.2321 | 345.079 | 0 | 0 | 509.856 | 0 | 2024-03-06
WF33844 | B38472701 | DONGGUK | 20240208 | 20240209 | 0 | 0.325 | 0.17 | 0.18 | 0.89 | 0.018 | 0.012 | 0.033 | 0 | 0.04 | 0.01 | 0 | 0 | 0.01 | 0 | 0 | 0 | 0 | 0 | 0 | 0 | 0 | 0 | 0 | 0 | 0 | 0 | 126 | 297 | 463 | 37 | 0 | 0 | 0 | PPY30404T | 1035541 | CM108 | 대경공장 JCOE 시편절단 | 5114 | JCOE 생산창고 | SPY3022090 | 1C60C12 | 1219 | 12.7 | WF33844 | B38472701 | 2403J0185 | Stripe 모재 T방향 | A516-60Y | 동국제강(주) 당진공장 | 297 | 463 | 37 | 141.875 | 285.83 | 147.159 | 296.474 | 478.037 | 42.2 | 2024-03-06
VK446157 | B38492501 | DONGGUK | 20240215 | 20240216 | 0.163 | 0.346 | 0.07 | 0.23 | 1.49 | 0.012 | 0.002 | 0 | 0 | 0.07 | 0.11 | 0.0001 | 0 | 0.08 | 0 | 0 | 0 | 0.005 | 0 | 0.041 | 0 | 0 | 0.013 | 0.002 | 0 | 0 | 0 | 208 | 589 | 672 | 24 | 0 | 0 | 0 | PPY30518T | 1035849 | CM108 | 대경공장 JCOE 시편절단 | 5114 | JCOE 생산창고 | SPY3052130 | NX70L2 | 914 | 19.1 | VK446157 | B38492501 | 2403J0332 | Stripe 모재 T방향 | API-X70L2I | 동국제강(주) 당진공장 | 589 | 672 | 24 | 396.696 | 543.794 | 405.507 | 555.873 | 630.189 | 42.2 | 2024-03-07
VK446157 | B38492501 | DONGGUK | 20240215 | 20240216 | 0.163 | 0.346 | 0.07 | 0.23 | 1.49 | 0.012 | 0.002 | 0 | 0 | 0.07 | 0.11 | 0.0001 | 0 | 0.08 | 0 | 0 | 0 | 0.005 | 0 | 0.041 | 0 | 0 | 0.013 | 0.002 | 0 | 0 | 0 | 208 | 589 | 672 | 24 | 0 | 0 | 0 | PPY30518W | 1035849 | CM108 | 대경공장 JCOE 시편절단 | 5114 | JCOE 생산창고 | SPY3052130 | NX70L2 | 914 | 19.1 | VK446157 | B38492501 | 2403J0332 | Stripe 용접 | API-X70L2I | 동국제강(주) 당진공장 | 589 | 672 | 24 | 194.627 | 267.859 | 0 | 0 | 654.291 | 0 | 2024-03-07
WK557551 | B38492602 | DONGGUK | 20240207 | 20240208 | 0.164 | 0.35 | 0.07 | 0.24 | 1.51 | 0.012 | 0.002 | 0 | 0 | 0.07 | 0.12 | 0.0002 | 0 | 0.08 | 0 | 0 | 0 | 0.002 | 0 | 0.039 | 0 | 0 | 0.013 | 0.002 | 0 | 0 | 0 | 218 | 537 | 612 | 36 | 0 | 0 | 0 | PPY30523T | 1035849 | CM108 | 대경공장 JCOE 시편절단 | 5114 | JCOE 생산창고 | SPY3052180 | NX70L2 | 914 | 19.1 | WK557551 | B38492602 | 2403J0348 | Stripe 모재 T방향 | API-X70L2I | 동국제강(주) 당진공장 | 537 | 612 | 36 | 399.616 | 544.626 | 416.373 | 567.464 | 651.524 | 44.2 | 2024-03-07
WK557551 | B38492602 | DONGGUK | 20240207 | 20240208 | 0.164 | 0.35 | 0.07 | 0.24 | 1.51 | 0.012 | 0.002 | 0 | 0 | 0.07 | 0.12 | 0.0002 | 0 | 0.08 | 0 | 0 | 0 | 0.002 | 0 | 0.039 | 0 | 0 | 0.013 | 0.002 | 0 | 0 | 0 | 218 | 537 | 612 | 36 | 0 | 0 | 0 | PPY30523W | 1035849 | CM108 | 대경공장 JCOE 시편절단 | 5114 | JCOE 생산창고 | SPY3052180 | NX70L2 | 914 | 19.1 | WK557551 | B38492602 | 2403J0348 | Stripe 용접 | API-X70L2I | 동국제강(주) 당진공장 | 537 | 612 | 36 | 0 | 0 | 0 | 0 | 649.674 | 0 | 2024-03-07
WSB90511 | B38492801 | DONGGUK | 20240208 | 20240209 | 0.16 | 0.344 | 0.07 | 0.25 | 1.48 | 0.009 | 0.002 | 0 | 0 | 0.082 | 0.114 | 0 | 0 | 0.076 | 0 | 0 | 0 | 0.003 | 0 | 0.037 | 0 | 0 | 0.014 | 0.002 | 0 | 0 | 0 | 189 | 538 | 623 | 39 | 0 | 0 | 0 | PPY30520T | 1035849 | CM108 | 대경공장 JCOE 시편절단 | 5114 | JCOE 생산창고 | SPY3052160 | NX70L2 | 914 | 19.1 | WSB90511 | B38492801 | 2403J0342 | Stripe 모재 T방향 | API-X70L2I | 동국제강(주) 당진공장 | 545 | 628 | 29 | 368.563 | 504.222 | 385.591 | 527.517 | 617.344 | 45 | 2024-03-07
WSB90511 | B38492801 | DONGGUK | 20240208 | 20240209 | 0.16 | 0.344 | 0.07 | 0.25 | 1.48 | 0.009 | 0.002 | 0 | 0 | 0.082 | 0.114 | 0 | 0 | 0.076 | 0 | 0 | 0 | 0.003 | 0 | 0.037 | 0 | 0 | 0.014 | 0.002 | 0 | 0 | 0 | 189 | 538 | 623 | 39 | 0 | 0 | 0 | PPY30520W | 1035849 | CM108 | 대경공장 JCOE 시편절단 | 5114 | JCOE 생산창고 | SPY3052160 | NX70L2 | 914 | 19.1 | WSB90511 | B38492801 | 2403J0342 | Stripe 용접 | API-X70L2I | 동국제강(주) 당진공장 | 545 | 628 | 29 | 459.341 | 630.19 | 0 | 0 | 641.08 | 0 | 2024-03-07
WSB90515 | B38493002 | DONGGUK | 20240207 | 20240208 | 0.166 | 0.354 | 0.07 | 0.23 | 1.5 | 0.009 | 0.003 | 0 | 0 | 0.083 | 0.119 | 0 | 0 | 0.084 | 0 | 0 | 0 | 0.003 | 0 | 0.037 | 0 | 0 | 0.015 | 0.002 | 0 | 0 | 0 | 207 | 536 | 632 | 35 | 0 | 0 | 0 | PPY30521T | 1035849 | CM108 | 대경공장 JCOE 시편절단 | 5114 | JCOE 생산창고 | SPY3052190 | NX70L2 | 914 | 19.1 | WSB90515 | B38493002 | 2403J0349 | Stripe 모재 T방향 | API-X70L2I | 동국제강(주) 당진공장 | 536 | 632 | 35 | 370.237 | 506.219 | 391.228 | 534.921 | 630.25 | 45 | 2024-03-07
WSB90515 | B38493002 | DONGGUK | 20240207 | 20240208 | 0.166 | 0.354 | 0.07 | 0.23 | 1.5 | 0.009 | 0.003 | 0 | 0 | 0.083 | 0.119 | 0 | 0 | 0.084 | 0 | 0 | 0 | 0.003 | 0 | 0.037 | 0 | 0 | 0.015 | 0.002 | 0 | 0 | 0 | 207 | 536 | 632 | 35 | 0 | 0 | 0 | PPY30521W | 1035849 | CM108 | 대경공장 JCOE 시편절단 | 5114 | JCOE 생산창고 | SPY3052190 | NX70L2 | 914 | 19.1 | WSB90515 | B38493002 | 2403J0349 | Stripe 용접 | API-X70L2I | 동국제강(주) 당진공장 | 536 | 632 | 35 | 292.503 | 399.37 | 0 | 0 | 634.967 | 0 | 2024-03-07
WSB90509 | B38503801 | DONGGUK | 20240208 | 20240209 | 0.161 | 0.343 | 0.07 | 0.26 | 1.47 | 0.01 | 0.002 | 0 | 0 | 0.079 | 0.116 | 0 | 0 | 0.07 | 0 | 0 | 0 | 0.003 | 0 | 0.037 | 0 | 0 | 0.013 | 0.002 | 0 | 0 | 0 | 189 | 523 | 608 | 34 | 0 | 0 | 0 | PPY30418W | 1035860 | CM108 | 대경공장 JCOE 시편절단 | 5114 | JCOE 생산창고 | SPY3042120 | NX70L2 | 762 | 15.9 | WSB90509 | B38503801 | 2403J0238 | Stripe 용접 | API-X70L2I | 동국제강(주) 당진공장 | 533 | 614 | 36 | 292.189 | 483.769 | 0 | 0 | 633.144 | 0 | 2024-03-06
WSB90509 | B38503801 | DONGGUK | 20240208 | 20240209 | 0.161 | 0.343 | 0.07 | 0.26 | 1.47 | 0.01 | 0.002 | 0 | 0 | 0.079 | 0.116 | 0 | 0 | 0.07 | 0 | 0 | 0 | 0.003 | 0 | 0.037 | 0 | 0 | 0.013 | 0.002 | 0 | 0 | 0 | 189 | 523 | 608 | 34 | 0 | 0 | 0 | PPY30418T | 1035860 | CM108 | 대경공장 JCOE 시편절단 | 5114 | JCOE 생산창고 | SPY3042120 | NX70L2 | 762 | 15.9 | WSB90509 | B38503801 | 2403J0238 | Stripe 모재 T방향 | API-X70L2I | 동국제강(주) 당진공장 | 533 | 614 | 36 | 309.8 | 508.234 | 319.916 | 524.83 | 613.203 | 40.6 | 2024-03-06
23448288 | B38527801 | DONGGUK | 20240226 | 20240227 | 0.177 | 0.343 | 0.09 | 0.29 | 1.47 | 0.009 | 0.002 | 0 | 0 | 0.03 | 0.01 | 0.0002 | 0 | 0.02 | 0 | 0 | 0 | 0 | 0 | 0.019 | 0 | 0 | 0.015 | 0 | 0 | 0 | 0 | 176 | 485 | 577 | 33 | 0 | 0 | 0 | PPY30402T | 1035538 | CM108 | 대경공장 JCOE 시편절단 | 5114 | JCOE 생산창고 | SPY3022070 | NX52-WX52 | 1219 | 9.5 | 23448288 | B38527801 | 2403J0180 | Stripe 모재 T방향 | API-X52M*EM4 | 동국제강(주) 당진공장 | 485 | 577 | 33 | 170.146 | 462.659 | 175.478 | 477.157 | 592.883 | 35 | 2024-03-06
23448288 | B38527801 | DONGGUK | 20240226 | 20240227 | 0.177 | 0.343 | 0.09 | 0.29 | 1.47 | 0.009 | 0.002 | 0 | 0 | 0.03 | 0.01 | 0.0002 | 0 | 0.02 | 0 | 0 | 0 | 0 | 0 | 0.019 | 0 | 0 | 0.015 | 0 | 0 | 0 | 0 | 176 | 485 | 577 | 33 | 0 | 0 | 0 | PPY30402W | 1035538 | CM108 | 대경공장 JCOE 시편절단 | 5114 | JCOE 생산창고 | SPY3022070 | NX52-WX52 | 1219 | 9.5 | 23448288 | B38527801 | 2403J0180 | Stripe 용접 | API-X52M*EM4 | 동국제강(주) 당진공장 | 485 | 577 | 33 | 189.872 | 518.979 | 0 | 0 | 598.091 | 28.2 | 2024-03-06
WSB91489 | B38567701 | DONGGUK | 20240221 | 20240222 | 0 | 0.319 | 0.07 | 0.26 | 1.45 | 0.006 | 0.001 | 0.031 | 0.032 | 0.023 | 0.018 | 0 | 0 | 0.017 | 0 | 0 | 0 | 0.005 | 0 | 0.02 | 0 | 0 | 0.016 | 0.002 | 0 | 0 | 0 | 129 | 323 | 444 | 35 | 0 | 0 | 0 | PPY30706T | 1036272 | CM108 | 대경공장 JCOE 시편절단 | 5114 | JCOE 생산창고 | SPY3071070 | 1C60C22-2 | 1067 | 20.62 | WSB91489 | B38567701 | 2403J0461 | Stripe 모재 T방향 | A516-60N*RLPP | 동국제강(주) 당진공장 | 323 | 444 | 35 | 257.145 | 319.492 | 266.707 | 331.373 | 453.406 | 53 | 2024-03-18
WSB91489 | B38567701 | DONGGUK | 20240221 | 20240222 | 0 | 0.319 | 0.07 | 0.26 | 1.45 | 0.006 | 0.001 | 0.031 | 0.032 | 0.023 | 0.018 | 0 | 0 | 0.017 | 0 | 0 | 0 | 0.005 | 0 | 0.02 | 0 | 0 | 0.016 | 0.002 | 0 | 0 | 0 | 129 | 323 | 444 | 35 | 0 | 0 | 0 | PPY30706W | 1036272 | CM108 | 대경공장 JCOE 시편절단 | 5114 | JCOE 생산창고 | SPY3071070 | 1C60C22-2 | 1067 | 20.62 | WSB91489 | B38567701 | 2403J0461 | Stripe 용접 | A516-60N*RLPP | 동국제강(주) 당진공장 | 323 | 444 | 35 | 159.936 | 396.818 | 0 | 0 | 489.031 | 0 | 2024-03-18
WSB91489 | B38567702 | DONGGUK | 20240227 | 20240228 | 0 | 0.319 | 0.07 | 0.26 | 1.45 | 0.006 | 0.001 | 0.031 | 0.032 | 0.023 | 0.018 | 0 | 0 | 0.017 | 0 | 0 | 0 | 0.005 | 0 | 0.02 | 0 | 0 | 0.016 | 0.002 | 0 | 0 | 0 | 129 | 323 | 444 | 35 | 0 | 0 | 0 | PPY41001T | 1039359 | CM108 | 대경공장 JCOE 시편절단 | 5114 | JCOE 생산창고 | SPY4101060 | 1C60C22-2 | 1067 | 20.62 | WSB91489 | B38567702 | 2404J0670 | Stripe 모재 T방향 | A516-60N*RLPP | 동국제강(주) 당진공장 | 323 | 444 | 35 | 246.189 | 308.08 | 258.1 | 322.984 | 460.736 | 58 | 2024-04-30
WSB91489 | B38567702 | DONGGUK | 20240227 | 20240228 | 0 | 0.319 | 0.07 | 0.26 | 1.45 | 0.006 | 0.001 | 0.031 | 0.032 | 0.023 | 0.018 | 0 | 0 | 0.017 | 0 | 0 | 0 | 0.005 | 0 | 0.02 | 0 | 0 | 0.016 | 0.002 | 0 | 0 | 0 | 129 | 323 | 444 | 35 | 0 | 0 | 0 | PPY41001W | 1039359 | CM108 | 대경공장 JCOE 시편절단 | 5114 | JCOE 생산창고 | SPY4101060 | 1C60C22-2 | 1067 | 20.62 | WSB91489 | B38567702 | 2404J0670 | Stripe 용접 | A516-60N*RLPP | 동국제강(주) 당진공장 | 323 | 444 | 35 | 151.995 | 379.248 | 0 | 0 | 492.494 | 0 | 2024-04-30
WSF75095 | B38568601 | DONGGUK | 20240226 | 20240227 | 0 | 0.403 | 0.17 | 0.25 | 1.14 | 0.006 | 0.002 | 0.035 | 0.037 | 0.14 | 0.193 | 0 | 0 | 0.096 | 0 | 0 | 0 | 0.004 | 0 | 0.013 | 0 | 0 | 0.016 | 0.002 | 0 | 0 | 0 | 0 | 322 | 508 | 30 | 0 | 0 | 0 | PPY30505W | 1035863 | CM108 | 대경공장 JCOE 시편절단 | 5114 | JCOE 생산창고 | SPY3042230 | 1C65C22-2 | 762 | 31.75 | WSF75095 | B38568601 | 2403J0276 | Stripe 용접 | A516-65NY | 동국제강(주) 당진공장 | 322 | 508 | 30 | 233.441 | 373.894 | 0 | 0 | 532.532 | 0 | 2024-03-14
WSF75095 | B38568601 | DONGGUK | 20240226 | 20240227 | 0 | 0.403 | 0.17 | 0.25 | 1.14 | 0.006 | 0.002 | 0.035 | 0.037 | 0.14 | 0.193 | 0 | 0 | 0.096 | 0 | 0 | 0 | 0.004 | 0 | 0.013 | 0 | 0 | 0.016 | 0.002 | 0 | 0 | 0 | 0 | 322 | 508 | 30 | 0 | 0 | 0 | PPY30505T | 1035863 | CM108 | 대경공장 JCOE 시편절단 | 5114 | JCOE 생산창고 | SPY3042230 | 1C65C22-2 | 762 | 31.75 | WSF75095 | B38568601 | 2403J0276 | Stripe 모재 T방향 | A516-65NY | 동국제강(주) 당진공장 | 322 | 508 | 30 | 441.857 | 358.308 | 462 | 374.642 | 519.361 | 56.2 | 2024-03-14
WA065684 | B38620402 | DONGGUK | 20240229 | 20240301 | 0.188 | 0.355 | 0.1 | 0.29 | 1.47 | 0.011 | 0.001 | 0 | 0 | 0.03 | 0.01 | 0.0002 | 0 | 0.03 | 0 | 0 | 0 | 0 | 0 | 0.019 | 0 | 0 | 0.012 | 0.005 | 0 | 0 | 0 | 0 | 567 | 662 | 36 | 0 | 0 | 0 | PPY30905W | 1036436 | CM108 | 대경공장 JCOE 시편절단 | 5114 | JCOE 생산창고 | SPY3091050 | NX65L2 | 660 | 19.1 | WA065684 | B38620402 | 2403J0663 | Stripe 용접 | API-X65L2 | 동국제강(주) 당진공장 | 567 | 662 | 36 | 0 | 0 | 0 | 0 | 638.374 | 0 | 2024-03-14
WA065684 | B38620402 | DONGGUK | 20240229 | 20240301 | 0.188 | 0.355 | 0.1 | 0.29 | 1.47 | 0.011 | 0.001 | 0 | 0 | 0.03 | 0.01 | 0.0002 | 0 | 0.03 | 0 | 0 | 0 | 0 | 0 | 0.019 | 0 | 0 | 0.012 | 0.005 | 0 | 0 | 0 | 0 | 567 | 662 | 36 | 0 | 0 | 0 | PPY30905T | 1036436 | CM108 | 대경공장 JCOE 시편절단 | 5114 | JCOE 생산창고 | SPY3091050 | NX65L2 | 660 | 19.1 | WA065684 | B38620402 | 2403J0663 | Stripe 모재 T방향 | API-X65L2 | 동국제강(주) 당진공장 | 567 | 662 | 36 | 417.381 | 579.454 | 465.925 | 646.847 | 715.61 | 36.8 | 2024-03-14
WA065685 | B38620602 | DONGGUK | 20240223 | 20240224 | 0.187 | 0.348 | 0.1 | 0.3 | 1.44 | 0.013 | 0.001 | 0 | 0 | 0.02 | 0.01 | 0.0003 | 0 | 0.03 | 0 | 0 | 0 | 0 | 0 | 0.019 | 0 | 0 | 0.014 | 0.005 | 0 | 0 | 0 | 0 | 564 | 666 | 32 | 0 | 0 | 0 | PPY30904W | 1036436 | CM108 | 대경공장 JCOE 시편절단 | 5114 | JCOE 생산창고 | SPY3082200 | NX65L2 | 660 | 19.1 | WA065685 | B38620602 | 2403J0653 | Stripe 용접 | API-X65L2 | 동국제강(주) 당진공장 | 564 | 666 | 32 | 448.42 | 618.314 | 0 | 0 | 622.591 | 0 | 2024-03-14
WA065685 | B38620602 | DONGGUK | 20240223 | 20240224 | 0.187 | 0.348 | 0.1 | 0.3 | 1.44 | 0.013 | 0.001 | 0 | 0 | 0.02 | 0.01 | 0.0003 | 0 | 0.03 | 0 | 0 | 0 | 0 | 0 | 0.019 | 0 | 0 | 0.014 | 0.005 | 0 | 0 | 0 | 0 | 564 | 666 | 32 | 0 | 0 | 0 | PPY30904T | 1036436 | CM108 | 대경공장 JCOE 시편절단 | 5114 | JCOE 생산창고 | SPY3082200 | NX65L2 | 660 | 19.1 | WA065685 | B38620602 | 2403J0653 | Stripe 모재 T방향 | API-X65L2 | 동국제강(주) 당진공장 | 564 | 666 | 32 | 385.222 | 527.562 | 412.294 | 564.637 | 649.501 | 34.3999 | 2024-03-14
WA065686 | B38620802 | DONGGUK | 20240222 | 20240223 | 0.187 | 0.353 | 0.1 | 0.28 | 1.45 | 0.015 | 0.002 | 0 | 0 | 0.04 | 0.01 | 0.0002 | 0 | 0.03 | 0 | 0 | 0 | 0 | 0 | 0.019 | 0 | 0 | 0.012 | 0.005 | 0 | 0 | 0 | 0 | 546 | 648 | 33 | 0 | 0 | 0 | PPY30901W | 1036436 | CM108 | 대경공장 JCOE 시편절단 | 5114 | JCOE 생산창고 | SPY3082170 | NX65L2 | 660 | 19.1 | WA065686 | B38620802 | 2403J0650 | Stripe 용접 | API-X65L2 | 동국제강(주) 당진공장 | 546 | 648 | 33 | 191.656 | 261.897 | 0 | 0 | 651.491 | 0 | 2024-03-14
WA065686 | B38620802 | DONGGUK | 20240222 | 20240223 | 0.187 | 0.353 | 0.1 | 0.28 | 1.45 | 0.015 | 0.002 | 0 | 0 | 0.04 | 0.01 | 0.0002 | 0 | 0.03 | 0 | 0 | 0 | 0 | 0 | 0.019 | 0 | 0 | 0.012 | 0.005 | 0 | 0 | 0 | 0 | 546 | 648 | 33 | 0 | 0 | 0 | PPY30901T | 1036436 | CM108 | 대경공장 JCOE 시편절단 | 5114 | JCOE 생산창고 | SPY3082170 | NX65L2 | 660 | 19.1 | WA065686 | B38620802 | 2403J0650 | Stripe 모재 T방향 | API-X65L2 | 동국제강(주) 당진공장 | 546 | 648 | 33 | 445.367 | 609.293 | 452.796 | 619.456 | 698.287 | 28.3999 | 2024-03-14
WA065687 | B38620902 | DONGGUK | 20240223 | 20240224 | 0.166 | 0.33 | 0.08 | 0.28 | 1.45 | 0.013 | 0.002 | 0 | 0 | 0.02 | 0.02 | 0.0002 | 0 | 0.03 | 0 | 0 | 0 | 0 | 0 | 0.017 | 0 | 0 | 0.015 | 0.005 | 0 | 0 | 0 | 0 | 510 | 612 | 32 | 0 | 0 | 0 | PPY30902T | 1036436 | CM108 | 대경공장 JCOE 시편절단 | 5114 | JCOE 생산창고 | SPY3082180 | NX65L2 | 660 | 19.1 | WA065687 | B38620902 | 2403J0651 | Stripe 모재 T방향 | API-X65L2 | 동국제강(주) 당진공장 | 510 | 612 | 32 | 367.4 | 506.548 | 397.081 | 547.47 | 616.848 | 34.2 | 2024-03-14
WA065687 | B38620902 | DONGGUK | 20240223 | 20240224 | 0.166 | 0.33 | 0.08 | 0.28 | 1.45 | 0.013 | 0.002 | 0 | 0 | 0.02 | 0.02 | 0.0002 | 0 | 0.03 | 0 | 0 | 0 | 0 | 0 | 0.017 | 0 | 0 | 0.015 | 0.005 | 0 | 0 | 0 | 0 | 510 | 612 | 32 | 0 | 0 | 0 | PPY30902W | 1036436 | CM108 | 대경공장 JCOE 시편절단 | 5114 | JCOE 생산창고 | SPY3082180 | NX65L2 | 660 | 19.1 | WA065687 | B38620902 | 2403J0651 | Stripe 용접 | API-X65L2 | 동국제강(주) 당진공장 | 510 | 612 | 32 | 439.014 | 601.892 | 0 | 0 | 604.035 | 0 | 2024-03-14
WA065688 | B38621002 | DONGGUK | 20240223 | 20240224 | 0.168 | 0.335 | 0.08 | 0.29 | 1.47 | 0.012 | 0.001 | 0 | 0 | 0.03 | 0.01 | 0.0002 | 0 | 0.03 | 0 | 0 | 0 | 0 | 0 | 0.02 | 0 | 0 | 0.014 | 0.005 | 0 | 0 | 0 | 0 | 503 | 603 | 38 | 0 | 0 | 0 | PPY30903W | 1036436 | CM108 | 대경공장 JCOE 시편절단 | 5114 | JCOE 생산창고 | SPY3082190 | NX65L2 | 660 | 19.1 | WA065688 | B38621002 | 2403J0652 | Stripe 용접 | API-X65L2 | 동국제강(주) 당진공장 | 503 | 603 | 38 | 449.681 | 614.392 | 0 | 0 | 617.612 | 0 | 2024-03-14
WA065688 | B38621002 | DONGGUK | 20240223 | 20240224 | 0.168 | 0.335 | 0.08 | 0.29 | 1.47 | 0.012 | 0.001 | 0 | 0 | 0.03 | 0.01 | 0.0002 | 0 | 0.03 | 0 | 0 | 0 | 0 | 0 | 0.02 | 0 | 0 | 0.014 | 0.005 | 0 | 0 | 0 | 0 | 503 | 603 | 38 | 0 | 0 | 0 | PPY30903T | 1036436 | CM108 | 대경공장 JCOE 시편절단 | 5114 | JCOE 생산창고 | SPY3082190 | NX65L2 | 660 | 19.1 | WA065688 | B38621002 | 2403J0652 | Stripe 모재 T방향 | API-X65L2 | 동국제강(주) 당진공장 | 503 | 603 | 38 | 373.88 | 511.842 | 385.179 | 527.311 | 618.332 | 39.3999 | 2024-03-14
WA065685 | B38643801 | DONGGUK | 20240216 | 20240217 | 0 | 0 | 0.1 | 0.3 | 1.44 | 0.013 | 0.001 | 0 | 0 | 0.02 | 0.01 | 0.0003 | 0 | 0.03 | 0 | 0 | 0 | 0 | 0 | 0.019 | 0 | 0 | 0.014 | 0.005 | 0 | 0 | 0 | 0 | 487 | 590 | 34 | 0 | 0 | 0 | PPY30607W | 1035972 | CM108 | 대경공장 JCOE 시편절단 | 5114 | JCOE 생산창고 | SPY3061050 | 2BX60L1 | 863.6 | 12.7 | WA065685 | B38643801 | 2403J0389 | Stripe 용접 | API-X60L1 | 동국제강(주) 당진공장 | 502 | 603 | 34 | 0 | 0 | 0 | 0 | 592.187 | 0 | 2024-03-15
WA065685 | B38643801 | DONGGUK | 20240216 | 20240217 | 0 | 0 | 0.1 | 0.3 | 1.44 | 0.013 | 0.001 | 0 | 0 | 0.02 | 0.01 | 0.0003 | 0 | 0.03 | 0 | 0 | 0 | 0 | 0 | 0.019 | 0 | 0 | 0.014 | 0.005 | 0 | 0 | 0 | 0 | 487 | 590 | 34 | 0 | 0 | 0 | PPY30607T | 1035972 | CM108 | 대경공장 JCOE 시편절단 | 5114 | JCOE 생산창고 | SPY3061050 | 2BX60L1 | 863.6 | 12.7 | WA065685 | B38643801 | 2403J0389 | Stripe 모재 T방향 | API-X60L1 | 동국제강(주) 당진공장 | 502 | 603 | 34 | 223.343 | 476.897 | 230.817 | 492.856 | 602.491 | 34.8 | 2024-03-15
WA065684 | B38644202 | DONGGUK | 20240222 | 20240223 | 0 | 0 | 0.1 | 0.29 | 1.47 | 0.011 | 0.001 | 0 | 0 | 0.03 | 0.01 | 0.0002 | 0 | 0.03 | 0 | 0 | 0 | 0 | 0 | 0.019 | 0 | 0 | 0.012 | 0.005 | 0 | 0 | 0 | 0 | 506 | 604 | 38 | 0 | 0 | 0 | PPY30610T | 1035976 | CM108 | 대경공장 JCOE 시편절단 | 5114 | JCOE 생산창고 | SPY3061100 | 2BX60L1 | 863.6 | 15.9 | WA065684 | B38644202 | 2403J0397 | Stripe 모재 T방향 | API-X60L1 | 동국제강(주) 당진공장 | 506 | 604 | 38 | 302.706 | 520.276 | 313.758 | 539.271 | 640.729 | 35.3999 | 2024-03-15
WA065684 | B38644202 | DONGGUK | 20240222 | 20240223 | 0 | 0 | 0.1 | 0.29 | 1.47 | 0.011 | 0.001 | 0 | 0 | 0.03 | 0.01 | 0.0002 | 0 | 0.03 | 0 | 0 | 0 | 0 | 0 | 0.019 | 0 | 0 | 0.012 | 0.005 | 0 | 0 | 0 | 0 | 506 | 604 | 38 | 0 | 0 | 0 | PPY30610W | 1035976 | CM108 | 대경공장 JCOE 시편절단 | 5114 | JCOE 생산창고 | SPY3061100 | 2BX60L1 | 863.6 | 15.9 | WA065684 | B38644202 | 2403J0397 | Stripe 용접 | API-X60L1 | 동국제강(주) 당진공장 | 506 | 604 | 38 | 120.293 | 206.891 | 0 | 0 | 607.25 | 0 | 2024-03-15
WA065686 | B38644303 | DONGGUK | 20240222 | 20240223 | 0 | 0 | 0.1 | 0.28 | 1.45 | 0.015 | 0.002 | 0 | 0 | 0.04 | 0.01 | 0.0002 | 0 | 0.03 | 0 | 0 | 0 | 0 | 0 | 0.019 | 0 | 0 | 0.012 | 0.005 | 0 | 0 | 0 | 0 | 437 | 554 | 35 | 0 | 0 | 0 | PPY30609W | 1035974 | CM108 | 대경공장 JCOE 시편절단 | 5114 | JCOE 생산창고 | SPY3061110 | 2BX60L1 | 863.6 | 15.9 | WA065686 | B38644303 | 2403J0398 | Stripe 용접 | API-X60L1 | 동국제강(주) 당진공장 | 437 | 554 | 35 | 295.978 | 506.983 | 0 | 0 | 565.865 | 0 | 2024-03-15
WA065686 | B38644303 | DONGGUK | 20240222 | 20240223 | 0 | 0 | 0.1 | 0.28 | 1.45 | 0.015 | 0.002 | 0 | 0 | 0.04 | 0.01 | 0.0002 | 0 | 0.03 | 0 | 0 | 0 | 0 | 0 | 0.019 | 0 | 0 | 0.012 | 0.005 | 0 | 0 | 0 | 0 | 437 | 554 | 35 | 0 | 0 | 0 | PPY30609T | 1035974 | CM108 | 대경공장 JCOE 시편절단 | 5114 | JCOE 생산창고 | SPY3061110 | 2BX60L1 | 863.6 | 15.9 | WA065686 | B38644303 | 2403J0398 | Stripe 모재 T방향 | API-X60L1 | 동국제강(주) 당진공장 | 437 | 554 | 35 | 278.08 | 478.202 | 287.487 | 494.378 | 583.319 | 36.8 | 2024-03-15
WA065684 | B38644502 | DONGGUK | 20240226 | 20240227 | 0 | 0 | 0.1 | 0.29 | 1.47 | 0.011 | 0.001 | 0 | 0 | 0.03 | 0.01 | 0.0002 | 0 | 0.03 | 0 | 0 | 0 | 0 | 0 | 0.019 | 0 | 0 | 0.012 | 0.005 | 0 | 0 | 0 | 0 | 540 | 656 | 34 | 0 | 0 | 0 | PPY30617W | 1035984 | CM108 | 대경공장 JCOE 시편절단 | 5114 | JCOE 생산창고 | SPY3062030 | 2BX60L1 | 863.6 | 19.1 | WA065684 | B38644502 | 2403J0415 | Stripe 용접 | API-X60L1 | 동국제강(주) 당진공장 | 540 | 656 | 34 | 0 | 0 | 0 | 0 | 590.923 | 0 | 2024-03-15
WA065684 | B38644502 | DONGGUK | 20240226 | 20240227 | 0 | 0 | 0.1 | 0.29 | 1.47 | 0.011 | 0.001 | 0 | 0 | 0.03 | 0.01 | 0.0002 | 0 | 0.03 | 0 | 0 | 0 | 0 | 0 | 0.019 | 0 | 0 | 0.012 | 0.005 | 0 | 0 | 0 | 0 | 540 | 656 | 34 | 0 | 0 | 0 | PPY30617T | 1035984 | CM108 | 대경공장 JCOE 시편절단 | 5114 | JCOE 생산창고 | SPY3062030 | 2BX60L1 | 863.6 | 19.1 | WA065684 | B38644502 | 2403J0415 | Stripe 모재 T방향 | API-X60L1 | 동국제강(주) 당진공장 | 540 | 656 | 34 | 336.38 | 483.321 | 348.346 | 500.514 | 596.72 | 42 | 2024-03-15
WA065685 | B38644602 | DONGGUK | 20240226 | 20240227 | 0 | 0 | 0.1 | 0.3 | 1.44 | 0.013 | 0.001 | 0 | 0 | 0.02 | 0.01 | 0.0003 | 0 | 0.03 | 0 | 0 | 0 | 0 | 0 | 0.019 | 0 | 0 | 0.014 | 0.005 | 0 | 0 | 0 | 0 | 542 | 654 | 34 | 0 | 0 | 0 | PPY30616W | 1035984 | CM108 | 대경공장 JCOE 시편절단 | 5114 | JCOE 생산창고 | SPY3062020 | 2BX60L1 | 863.6 | 19.1 | WA065685 | B38644602 | 2403J0414 | Stripe 용접 | API-X60L1 | 동국제강(주) 당진공장 | 542 | 654 | 34 | 242.348 | 349.417 | 0 | 0 | 584.022 | 0 | 2024-03-15
WA065685 | B38644602 | DONGGUK | 20240226 | 20240227 | 0 | 0 | 0.1 | 0.3 | 1.44 | 0.013 | 0.001 | 0 | 0 | 0.02 | 0.01 | 0.0003 | 0 | 0.03 | 0 | 0 | 0 | 0 | 0 | 0.019 | 0 | 0 | 0.014 | 0.005 | 0 | 0 | 0 | 0 | 542 | 654 | 34 | 0 | 0 | 0 | PPY30616T | 1035984 | CM108 | 대경공장 JCOE 시편절단 | 5114 | JCOE 생산창고 | SPY3062020 | 2BX60L1 | 863.6 | 19.1 | WA065685 | B38644602 | 2403J0414 | Stripe 모재 T방향 | API-X60L1 | 동국제강(주) 당진공장 | 542 | 654 | 34 | 319.503 | 458.939 | 332.653 | 477.829 | 576.039 | 43 | 2024-03-15
WA065686 | B38644702 | DONGGUK | 20240215 | 20240216 | 0 | 0 | 0.1 | 0.28 | 1.45 | 0.015 | 0.002 | 0 | 0 | 0.04 | 0.01 | 0.0002 | 0 | 0.03 | 0 | 0 | 0 | 0 | 0 | 0.019 | 0 | 0 | 0.012 | 0.005 | 0 | 0 | 0 | 0 | 576 | 689 | 27 | 0 | 0 | 0 | PPY30703T | 1035982 | CM108 | 대경공장 JCOE 시편절단 | 5114 | JCOE 생산창고 | SPY3061190 | 2BX60L1 | 863.6 | 19.1 | WA065686 | B38644702 | 2403J0409 | Stripe 모재 T방향 | API-X60L1 | 동국제강(주) 당진공장 | 576 | 689 | 27 | 421.396 | 612.332 | 429.605 | 624.26 | 716.921 | 33.8 | 2024-03-15
WA065686 | B38644702 | DONGGUK | 20240215 | 20240216 | 0 | 0 | 0.1 | 0.28 | 1.45 | 0.015 | 0.002 | 0 | 0 | 0.04 | 0.01 | 0.0002 | 0 | 0.03 | 0 | 0 | 0 | 0 | 0 | 0.019 | 0 | 0 | 0.012 | 0.005 | 0 | 0 | 0 | 0 | 576 | 689 | 27 | 0 | 0 | 0 | PPY30703W | 1035982 | CM108 | 대경공장 JCOE 시편절단 | 5114 | JCOE 생산창고 | SPY3061190 | 2BX60L1 | 863.6 | 19.1 | WA065686 | B38644702 | 2403J0409 | Stripe 용접 | API-X60L1 | 동국제강(주) 당진공장 | 576 | 689 | 27 | 0 | 0 | 0 | 0 | 604.887 | 0 | 2024-03-15
WA065688 | B38644902 | DONGGUK | 20240216 | 20240217 | 0 | 0 | 0.08 | 0.29 | 1.47 | 0.012 | 0.001 | 0 | 0 | 0.03 | 0.01 | 0.0002 | 0 | 0.03 | 0 | 0 | 0 | 0 | 0 | 0.02 | 0 | 0 | 0.014 | 0.005 | 0 | 0 | 0 | 0 | 530 | 626 | 37 | 0 | 0 | 0 | PPY30615W | 1035982 | CM108 | 대경공장 JCOE 시편절단 | 5114 | JCOE 생산창고 | SPY3061200 | 2BX60L1 | 863.6 | 19.1 | WA065688 | B38644902 | 2403J0410 | Stripe 용접 | API-X60L1 | 동국제강(주) 당진공장 | 530 | 626 | 37 | 382.346 | 545.834 | 0 | 0 | 577.406 | 0 | 2024-03-15
WA065688 | B38644902 | DONGGUK | 20240216 | 20240217 | 0 | 0 | 0.08 | 0.29 | 1.47 | 0.012 | 0.001 | 0 | 0 | 0.03 | 0.01 | 0.0002 | 0 | 0.03 | 0 | 0 | 0 | 0 | 0 | 0.02 | 0 | 0 | 0.014 | 0.005 | 0 | 0 | 0 | 0 | 530 | 626 | 37 | 0 | 0 | 0 | PPY30615T | 1035982 | CM108 | 대경공장 JCOE 시편절단 | 5114 | JCOE 생산창고 | SPY3061200 | 2BX60L1 | 863.6 | 19.1 | WA065688 | B38644902 | 2403J0410 | Stripe 모재 T방향 | API-X60L1 | 동국제강(주) 당진공장 | 530 | 626 | 37 | 326.201 | 468.746 | 338.835 | 486.902 | 562.808 | 43.3999 | 2024-03-15
WA065710 | B38645101 | DONGGUK | 20240215 | 20240216 | 0.156 | 0.345 | 0.06 | 0.26 | 1.48 | 0.013 | 0.001 | 0 | 0 | 0.1 | 0.16 | 0.0001 | 0 | 0.1 | 0 | 0 | 0 | 0 | 0 | 0.04 | 0 | 0 | 0.012 | 0.005 | 0 | 0 | 0 | 207 | 549 | 653 | 39 | 0 | 0 | 0 | PPY30515T | 1035849 | CM108 | 대경공장 JCOE 시편절단 | 5114 | JCOE 생산창고 | SPY3052050 | NX70L2 | 914 | 19.1 | WA065710 | B38645101 | 2403J0318 | Stripe 모재 T방향 | API-X70L2I | 동국제강(주) 당진공장 | 549 | 653 | 39 | 430.356 | 583.534 | 442.806 | 600.416 | 658.173 | 46.8 | 2024-03-07
WA065710 | B38645101 | DONGGUK | 20240215 | 20240216 | 0.156 | 0.345 | 0.06 | 0.26 | 1.48 | 0.013 | 0.001 | 0 | 0 | 0.1 | 0.16 | 0.0001 | 0 | 0.1 | 0 | 0 | 0 | 0 | 0 | 0.04 | 0 | 0 | 0.012 | 0.005 | 0 | 0 | 0 | 207 | 549 | 653 | 39 | 0 | 0 | 0 | PPY30515W | 1035849 | CM108 | 대경공장 JCOE 시편절단 | 5114 | JCOE 생산창고 | SPY3052050 | NX70L2 | 914 | 19.1 | WA065710 | B38645101 | 2403J0318 | Stripe 용접 | API-X70L2I | 동국제강(주) 당진공장 | 549 | 653 | 39 | 321.135 | 434.382 | 0 | 0 | 639.032 | 0 | 2024-03-07
WA065714 | B38645303 | DONGGUK | 20240216 | 20240217 | 0.166 | 0.354 | 0.07 | 0.26 | 1.48 | 0.011 | 0 | 0 | 0 | 0.1 | 0.14 | 0.0001 | 0 | 0.1 | 0 | 0 | 0 | 0 | 0 | 0.04 | 0 | 0 | 0.011 | 0.005 | 0 | 0 | 0 | 208 | 540 | 631 | 39 | 0 | 0 | 0 | PPY30519T | 1035849 | CM108 | 대경공장 JCOE 시편절단 | 5114 | JCOE 생산창고 | SPY3052090 | NX70L2 | 914 | 19.1 | WA065714 | B38645303 | 2403J0324 | Stripe 모재 T방향 | API-X70L2I | 동국제강(주) 당진공장 | 533 | 614 | 37 | 369.027 | 507.559 | 382.387 | 525.934 | 594.316 | 45 | 2024-03-07
WA065714 | B38645303 | DONGGUK | 20240216 | 20240217 | 0.166 | 0.354 | 0.07 | 0.26 | 1.48 | 0.011 | 0 | 0 | 0 | 0.1 | 0.14 | 0.0001 | 0 | 0.1 | 0 | 0 | 0 | 0 | 0 | 0.04 | 0 | 0 | 0.011 | 0.005 | 0 | 0 | 0 | 208 | 540 | 631 | 39 | 0 | 0 | 0 | PPY30519W | 1035849 | CM108 | 대경공장 JCOE 시편절단 | 5114 | JCOE 생산창고 | SPY3052090 | NX70L2 | 914 | 19.1 | WA065714 | B38645303 | 2403J0324 | Stripe 용접 | API-X70L2I | 동국제강(주) 당진공장 | 533 | 614 | 37 | 432.374 | 595.532 | 0 | 0 | 608.37 | 0 | 2024-03-07
WA065762 | B38645403 | DONGGUK | 20240216 | 20240217 | 0.166 | 0.354 | 0.07 | 0.25 | 1.48 | 0.012 | 0 | 0 | 0 | 0.1 | 0.14 | 0.0001 | 0 | 0.1 | 0 | 0 | 0 | 0 | 0 | 0.038 | 0 | 0 | 0.013 | 0.005 | 0 | 0 | 0 | 208 | 542 | 664 | 34 | 0 | 0 | 0 | PPY30516W | 1035849 | CM108 | 대경공장 JCOE 시편절단 | 5114 | JCOE 생산창고 | SPY3052060 | NX70L2 | 914 | 19.1 | WA065762 | B38645403 | 2403J0319 | Stripe 용접 | API-X70L2I | 동국제강(주) 당진공장 | 542 | 664 | 34 | 0 | 0 | 0 | 0 | 624.461 | 0 | 2024-03-07
WA065762 | B38645403 | DONGGUK | 20240216 | 20240217 | 0.166 | 0.354 | 0.07 | 0.25 | 1.48 | 0.012 | 0 | 0 | 0 | 0.1 | 0.14 | 0.0001 | 0 | 0.1 | 0 | 0 | 0 | 0 | 0 | 0.038 | 0 | 0 | 0.013 | 0.005 | 0 | 0 | 0 | 208 | 542 | 664 | 34 | 0 | 0 | 0 | PPY30516T | 1035849 | CM108 | 대경공장 JCOE 시편절단 | 5114 | JCOE 생산창고 | SPY3052060 | NX70L2 | 914 | 19.1 | WA065762 | B38645403 | 2403J0319 | Stripe 모재 T방향 | API-X70L2I | 동국제강(주) 당진공장 | 542 | 664 | 34 | 367.425 | 504.429 | 389.805 | 535.154 | 615.609 | 44.8 | 2024-03-07
WA065763 | B38645701 | DONGGUK | 20240215 | 20240216 | 0.167 | 0.354 | 0.07 | 0.28 | 1.48 | 0.01 | 0 | 0 | 0 | 0.11 | 0.13 | 0.0001 | 0 | 0.09 | 0 | 0 | 0 | 0 | 0 | 0.039 | 0 | 0 | 0.013 | 0.005 | 0 | 0 | 0 | 214 | 553 | 655 | 36 | 0 | 0 | 0 | PPY30517W | 1035849 | CM108 | 대경공장 JCOE 시편절단 | 5114 | JCOE 생산창고 | SPY3052120 | NX70L2 | 914 | 19.1 | WA065763 | B38645701 | 2403J0331 | Stripe 용접 | API-X70L2I | 동국제강(주) 당진공장 | 553 | 655 | 36 | 0 | 0 | 0 | 0 | 667.545 | 0 | 2024-03-07
WA065763 | B38645701 | DONGGUK | 20240215 | 20240216 | 0.167 | 0.354 | 0.07 | 0.28 | 1.48 | 0.01 | 0 | 0 | 0 | 0.11 | 0.13 | 0.0001 | 0 | 0.09 | 0 | 0 | 0 | 0 | 0 | 0.039 | 0 | 0 | 0.013 | 0.005 | 0 | 0 | 0 | 214 | 553 | 655 | 36 | 0 | 0 | 0 | PPY30517T | 1035849 | CM108 | 대경공장 JCOE 시편절단 | 5114 | JCOE 생산창고 | SPY3052120 | NX70L2 | 914 | 19.1 | WA065763 | B38645701 | 2403J0331 | Stripe 모재 T방향 | API-X70L2I | 동국제강(주) 당진공장 | 553 | 655 | 36 | 399.932 | 546.049 | 416.321 | 568.425 | 665.948 | 44.8 | 2024-03-07
WA065827 | B38645901 | DONGGUK | 20240215 | 20240216 | 0.168 | 0.361 | 0.07 | 0.25 | 1.54 | 0.012 | 0.002 | 0 | 0 | 0.09 | 0.14 | 0.0001 | 0 | 0.09 | 0 | 0 | 0 | 0 | 0 | 0.039 | 0 | 0 | 0.009 | 0.005 | 0 | 0 | 0 | 190 | 506 | 656 | 37 | 0 | 0 | 0 | PPY30603W | 1035849 | CM108 | 대경공장 JCOE 시편절단 | 5114 | JCOE 생산창고 | SPY3052100 | NX70L2 | 914 | 19.1 | WA065827 | B38645901 | 2403J0326 | Stripe 용접 | API-X70L2I | 동국제강(주) 당진공장 | 506 | 656 | 37 | 0 | 0 | 0 | 0 | 651.037 | 0 | 2024-03-07
WA065827 | B38645901 | DONGGUK | 20240215 | 20240216 | 0.168 | 0.361 | 0.07 | 0.25 | 1.54 | 0.012 | 0.002 | 0 | 0 | 0.09 | 0.14 | 0.0001 | 0 | 0.09 | 0 | 0 | 0 | 0 | 0 | 0.039 | 0 | 0 | 0.009 | 0.005 | 0 | 0 | 0 | 190 | 506 | 656 | 37 | 0 | 0 | 0 | PPY30603T | 1035849 | CM108 | 대경공장 JCOE 시편절단 | 5114 | JCOE 생산창고 | SPY3052100 | NX70L2 | 914 | 19.1 | WA065827 | B38645901 | 2403J0326 | Stripe 모재 T방향 | API-X70L2I | 동국제강(주) 당진공장 | 506 | 656 | 37 | 387.826 | 531.908 | 416.276 | 570.928 | 645.442 | 44.3999 | 2024-03-07
WA065689 | B38646001 | DONGGUK | 20240215 | 20240216 | 0 | 0 | 0.09 | 0.29 | 1.46 | 0.012 | 0.002 | 0 | 0 | 0.03 | 0.01 | 0.0002 | 0 | 0.03 | 0 | 0 | 0 | 0 | 0 | 0.019 | 0 | 0 | 0.014 | 0.005 | 0 | 0 | 0 | 0 | 541 | 720 | 35 | 0 | 0 | 0 | PPY30701W | 1035988 | CM108 | 대경공장 JCOE 시편절단 | 5114 | JCOE 생산창고 | SPY3062090 | 2BX60L1 | 863.6 | 22.2 | WA065689 | B38646001 | 2403J0421 | Stripe 용접 | API-X60L1 | 동국제강(주) 당진공장 | 541 | 720 | 35 | 0 | 0 | 0 | 0 | 646.661 | 0 | 2024-03-15
WA065689 | B38646001 | DONGGUK | 20240215 | 20240216 | 0 | 0 | 0.09 | 0.29 | 1.46 | 0.012 | 0.002 | 0 | 0 | 0.03 | 0.01 | 0.0002 | 0 | 0.03 | 0 | 0 | 0 | 0 | 0 | 0.019 | 0 | 0 | 0.014 | 0.005 | 0 | 0 | 0 | 0 | 541 | 720 | 35 | 0 | 0 | 0 | PPY30701T | 1035988 | CM108 | 대경공장 JCOE 시편절단 | 5114 | JCOE 생산창고 | SPY3062090 | 2BX60L1 | 863.6 | 22.2 | WA065689 | B38646001 | 2403J0421 | Stripe 모재 T방향 | API-X60L1 | 동국제강(주) 당진공장 | 541 | 720 | 35 | 459.046 | 574.803 | 468.482 | 586.619 | 715.664 | 40.3999 | 2024-03-15
WA065689 | B38646202 | DONGGUK | 20240223 | 20240224 | 0 | 0 | 0.09 | 0.29 | 1.46 | 0.012 | 0.002 | 0 | 0 | 0.03 | 0.01 | 0.0002 | 0 | 0.03 | 0 | 0 | 0 | 0 | 0 | 0.019 | 0 | 0 | 0.014 | 0.005 | 0 | 0 | 0 | 0 | 518 | 625 | 39 | 0 | 0 | 0 | PPY30618W | 1035986 | CM108 | 대경공장 JCOE 시편절단 | 5114 | JCOE 생산창고 | SPY3062060 | 2BX60L1 | 863.6 | 22.2 | WA065689 | B38646202 | 2403J0418 | Stripe 용접 | API-X60L1 | 동국제강(주) 당진공장 | 518 | 625 | 39 | 0 | 0 | 0 | 0 | 583.377 | 0 | 2024-03-15
WA065689 | B38646202 | DONGGUK | 20240223 | 20240224 | 0 | 0 | 0.09 | 0.29 | 1.46 | 0.012 | 0.002 | 0 | 0 | 0.03 | 0.01 | 0.0002 | 0 | 0.03 | 0 | 0 | 0 | 0 | 0 | 0.019 | 0 | 0 | 0.014 | 0.005 | 0 | 0 | 0 | 0 | 518 | 625 | 39 | 0 | 0 | 0 | PPY30618T | 1035986 | CM108 | 대경공장 JCOE 시편절단 | 5114 | JCOE 생산창고 | SPY3062060 | 2BX60L1 | 863.6 | 22.2 | WA065689 | B38646202 | 2403J0418 | Stripe 모재 T방향 | API-X60L1 | 동국제강(주) 당진공장 | 518 | 625 | 39 | 394.369 | 489.835 | 414.08 | 514.318 | 605.823 | 44.3999 | 2024-03-15
WA065684 | B38646302 | DONGGUK | 20240215 | 20240216 | 0 | 0 | 0.1 | 0.29 | 1.47 | 0.011 | 0.001 | 0 | 0 | 0.03 | 0.01 | 0.0002 | 0 | 0.03 | 0 | 0 | 0 | 0 | 0 | 0.019 | 0 | 0 | 0.012 | 0.005 | 0 | 0 | 0 | 0 | 498 | 642 | 41 | 0 | 0 | 0 | PPY30619W | 1035990 | CM108 | 대경공장 JCOE 시편절단 | 5114 | JCOE 생산창고 | SPY3062100 | 2BX60L1 | 863.6 | 25.4 | WA065684 | B38646302 | 2403J0422 | Stripe 용접 | API-X60L1 | 동국제강(주) 당진공장 | 498 | 642 | 41 | 528.327 | 577.201 | 0 | 0 | 592.374 | 0 | 2024-03-18
WA065684 | B38646302 | DONGGUK | 20240215 | 20240216 | 0 | 0 | 0.1 | 0.29 | 1.47 | 0.011 | 0.001 | 0 | 0 | 0.03 | 0.01 | 0.0002 | 0 | 0.03 | 0 | 0 | 0 | 0 | 0 | 0.019 | 0 | 0 | 0.012 | 0.005 | 0 | 0 | 0 | 0 | 498 | 642 | 41 | 0 | 0 | 0 | PPY30619T | 1035990 | CM108 | 대경공장 JCOE 시편절단 | 5114 | JCOE 생산창고 | SPY3062100 | 2BX60L1 | 863.6 | 25.4 | WA065684 | B38646302 | 2403J0422 | Stripe 모재 T방향 | API-X60L1 | 동국제강(주) 당진공장 | 498 | 642 | 41 | 530.633 | 576.827 | 500.641 | 544.224 | 622.755 | 47.6 | 2024-03-18
WA065685 | B38646402 | DONGGUK | 20240215 | 20240216 | 0 | 0 | 0.1 | 0.3 | 1.44 | 0.013 | 0.001 | 0 | 0 | 0.02 | 0.01 | 0.0003 | 0 | 0.03 | 0 | 0 | 0 | 0 | 0 | 0.019 | 0 | 0 | 0.014 | 0.005 | 0 | 0 | 0 | 0 | 516 | 653 | 39 | 0 | 0 | 0 | PPY30620T | 1035990 | CM108 | 대경공장 JCOE 시편절단 | 5114 | JCOE 생산창고 | SPY3062110 | 2BX60L1 | 863.6 | 25.4 | WA065685 | B38646402 | 2403J0423 | Stripe 모재 T방향 | API-X60L1 | 동국제강(주) 당진공장 | 516 | 653 | 39 | 531.576 | 576.184 | 543.097 | 588.671 | 720.628 | 42.8 | 2024-03-18
WA065685 | B38646402 | DONGGUK | 20240215 | 20240216 | 0 | 0 | 0.1 | 0.3 | 1.44 | 0.013 | 0.001 | 0 | 0 | 0.02 | 0.01 | 0.0003 | 0 | 0.03 | 0 | 0 | 0 | 0 | 0 | 0.019 | 0 | 0 | 0.014 | 0.005 | 0 | 0 | 0 | 0 | 516 | 653 | 39 | 0 | 0 | 0 | PPY30620W | 1035990 | CM108 | 대경공장 JCOE 시편절단 | 5114 | JCOE 생산창고 | SPY3062110 | 2BX60L1 | 863.6 | 25.4 | WA065685 | B38646402 | 2403J0423 | Stripe 용접 | API-X60L1 | 동국제강(주) 당진공장 | 516 | 653 | 39 | 0 | 0 | 0 | 0 | 594.74 | 0 | 2024-03-18
WA065686 | B38646502 | DONGGUK | 20240215 | 20240216 | 0 | 0 | 0.1 | 0.28 | 1.45 | 0.015 | 0.002 | 0 | 0 | 0.04 | 0.01 | 0.0002 | 0 | 0.03 | 0 | 0 | 0 | 0 | 0 | 0.019 | 0 | 0 | 0.012 | 0.005 | 0 | 0 | 0 | 0 | 498 | 614 | 42 | 0 | 0 | 0 | PPY30704T | 1035990 | CM108 | 대경공장 JCOE 시편절단 | 5114 | JCOE 생산창고 | SPY3062140 | 2BX60L1 | 863.6 | 25.4 | WA065686 | B38646502 | 2403J0426 | Stripe 모재 T방향 | API-X60L1 | 동국제강(주) 당진공장 | 498 | 614 | 42 | 425.831 | 468.736 | 436.742 | 480.747 | 600.744 | 44.2 | 2024-03-18
WA065686 | B38646502 | DONGGUK | 20240215 | 20240216 | 0 | 0 | 0.1 | 0.28 | 1.45 | 0.015 | 0.002 | 0 | 0 | 0.04 | 0.01 | 0.0002 | 0 | 0.03 | 0 | 0 | 0 | 0 | 0 | 0.019 | 0 | 0 | 0.012 | 0.005 | 0 | 0 | 0 | 0 | 498 | 614 | 42 | 0 | 0 | 0 | PPY30704W | 1035990 | CM108 | 대경공장 JCOE 시편절단 | 5114 | JCOE 생산창고 | SPY3062140 | 2BX60L1 | 863.6 | 25.4 | WA065686 | B38646502 | 2403J0426 | Stripe 용접 | API-X60L1 | 동국제강(주) 당진공장 | 498 | 614 | 42 | 518.335 | 567.373 | 0 | 0 | 583.698 | 0 | 2024-03-18
WA065687 | B38646602 | DONGGUK | 20240221 | 20240222 | 0 | 0 | 0.08 | 0.28 | 1.45 | 0.013 | 0.002 | 0 | 0 | 0.02 | 0.02 | 0.0002 | 0 | 0.03 | 0 | 0 | 0 | 0 | 0 | 0.017 | 0 | 0 | 0.015 | 0.005 | 0 | 0 | 0 | 0 | 470 | 618 | 43 | 0 | 0 | 0 | PPY30621W | 1035990 | CM108 | 대경공장 JCOE 시편절단 | 5114 | JCOE 생산창고 | SPY3062120 | 2BX60L1 | 863.6 | 25.4 | WA065687 | B38646602 | 2403J0424 | Stripe 용접 | API-X60L1 | 동국제강(주) 당진공장 | 470 | 618 | 43 | 352.602 | 383.532 | 0 | 0 | 558.001 | 0 | 2024-03-18
WA065687 | B38646602 | DONGGUK | 20240221 | 20240222 | 0 | 0 | 0.08 | 0.28 | 1.45 | 0.013 | 0.002 | 0 | 0 | 0.02 | 0.02 | 0.0002 | 0 | 0.03 | 0 | 0 | 0 | 0 | 0 | 0.017 | 0 | 0 | 0.015 | 0.005 | 0 | 0 | 0 | 0 | 470 | 618 | 43 | 0 | 0 | 0 | PPY30621T | 1035990 | CM108 | 대경공장 JCOE 시편절단 | 5114 | JCOE 생산창고 | SPY3062120 | 2BX60L1 | 863.6 | 25.4 | WA065687 | B38646602 | 2403J0424 | Stripe 모재 T방향 | API-X60L1 | 동국제강(주) 당진공장 | 470 | 618 | 43 | 417.512 | 454.522 | 471.875 | 513.705 | 647.542 | 45.6 | 2024-03-18
WA065707 | B38655002 | DONGGUK | 20240223 | 20240224 | 0.167 | 0.357 | 0.07 | 0.26 | 1.48 | 0.013 | 0.001 | 0 | 0 | 0.11 | 0.16 | 0.0002 | 0 | 0.1 | 0 | 0 | 0 | 0 | 0 | 0.039 | 0 | 0 | 0.013 | 0.005 | 0 | 0 | 0 | 162 | 527 | 670 | 30 | 0 | 0 | 0 | PPY30412W | 1035860 | CM108 | 대경공장 JCOE 시편절단 | 5114 | JCOE 생산창고 | SPY3042030 | NX70L2 | 762 | 15.9 | WA065707 | B38655002 | 2403J0224 | Stripe 용접 | API-X70L2I | 동국제강(주) 당진공장 | 527 | 670 | 30 | 286.561 | 472.271 | 0 | 0 | 650.36 | 0 | 2024-03-06
WA065707 | B38655002 | DONGGUK | 20240223 | 20240224 | 0.167 | 0.357 | 0.07 | 0.26 | 1.48 | 0.013 | 0.001 | 0 | 0 | 0.11 | 0.16 | 0.0002 | 0 | 0.1 | 0 | 0 | 0 | 0 | 0 | 0.039 | 0 | 0 | 0.013 | 0.005 | 0 | 0 | 0 | 162 | 527 | 670 | 30 | 0 | 0 | 0 | PPY30412T | 1035860 | CM108 | 대경공장 JCOE 시편절단 | 5114 | JCOE 생산창고 | SPY3042030 | NX70L2 | 762 | 15.9 | WA065707 | B38655002 | 2403J0224 | Stripe 모재 T방향 | API-X70L2I | 동국제강(주) 당진공장 | 527 | 670 | 30 | 352.274 | 578.753 | 356.594 | 585.85 | 700.558 | 34.3999 | 2024-03-06
WA065705 | B38655101 | DONGGUK | 20240226 | 20240227 | 0.168 | 0.357 | 0.07 | 0.26 | 1.49 | 0.012 | 0.001 | 0 | 0 | 0.09 | 0.17 | 0.0001 | 0 | 0.12 | 0 | 0 | 0 | 0 | 0 | 0.038 | 0 | 0 | 0.012 | 0.005 | 0 | 0 | 0 | 239 | 555 | 678 | 28 | 0 | 0 | 0 | PPY30414T | 1035860 | CM108 | 대경공장 JCOE 시편절단 | 5114 | JCOE 생산창고 | SPY3042040 | NX70L2 | 762 | 15.9 | WA065705 | B38655101 | 2403J0225 | Stripe 모재 T방향 | API-X70L2I | 동국제강(주) 당진공장 | 555 | 678 | 28 | 343.502 | 564.36 | 365.93 | 601.208 | 688.743 | 35.2 | 2024-03-06
WA065705 | B38655101 | DONGGUK | 20240226 | 20240227 | 0.168 | 0.357 | 0.07 | 0.26 | 1.49 | 0.012 | 0.001 | 0 | 0 | 0.09 | 0.17 | 0.0001 | 0 | 0.12 | 0 | 0 | 0 | 0 | 0 | 0.038 | 0 | 0 | 0.012 | 0.005 | 0 | 0 | 0 | 239 | 555 | 678 | 28 | 0 | 0 | 0 | PPY30414W | 1035860 | CM108 | 대경공장 JCOE 시편절단 | 5114 | JCOE 생산창고 | SPY3042040 | NX70L2 | 762 | 15.9 | WA065705 | B38655101 | 2403J0225 | Stripe 용접 | API-X70L2I | 동국제강(주) 당진공장 | 555 | 678 | 28 | 374.774 | 621.465 | 0 | 0 | 638.121 | 0 | 2024-03-06
WA065708 | B38655201 | DONGGUK | 20240221 | 20240222 | 0.157 | 0.348 | 0.06 | 0.26 | 1.5 | 0.014 | 0.001 | 0 | 0 | 0.1 | 0.15 | 0.0001 | 0 | 0.1 | 0 | 0 | 0 | 0 | 0 | 0.039 | 0 | 0 | 0.012 | 0.005 | 0 | 0 | 0 | 217 | 552 | 683 | 28 | 0 | 0 | 0 | PPY30415W | 1035860 | CM108 | 대경공장 JCOE 시편절단 | 5114 | JCOE 생산창고 | SPY3042050 | NX70L2 | 762 | 15.9 | WA065708 | B38655201 | 2403J0227 | Stripe 용접 | API-X70L2I | 동국제강(주) 당진공장 | 552 | 683 | 28 | 0 | 0 | 0 | 0 | 654.035 | 0 | 2024-03-06
WA065708 | B38655201 | DONGGUK | 20240221 | 20240222 | 0.157 | 0.348 | 0.06 | 0.26 | 1.5 | 0.014 | 0.001 | 0 | 0 | 0.1 | 0.15 | 0.0001 | 0 | 0.1 | 0 | 0 | 0 | 0 | 0 | 0.039 | 0 | 0 | 0.012 | 0.005 | 0 | 0 | 0 | 217 | 552 | 683 | 28 | 0 | 0 | 0 | PPY30415T | 1035860 | CM108 | 대경공장 JCOE 시편절단 | 5114 | JCOE 생산창고 | SPY3042050 | NX70L2 | 762 | 15.9 | WA065708 | B38655201 | 2403J0227 | Stripe 모재 T방향 | API-X70L2I | 동국제강(주) 당진공장 | 552 | 683 | 28 | 349.009 | 576.603 | 365.309 | 603.534 | 694.359 | 36.6 | 2024-03-06
WA065710 | B38655301 | DONGGUK | 20240221 | 20240222 | 0.156 | 0.345 | 0.06 | 0.26 | 1.48 | 0.013 | 0.001 | 0 | 0 | 0.1 | 0.16 | 0.0001 | 0 | 0.1 | 0 | 0 | 0 | 0 | 0 | 0.04 | 0 | 0 | 0.012 | 0.005 | 0 | 0 | 0 | 211 | 540 | 668 | 26 | 0 | 0 | 0 | PPY30413T | 1035860 | CM108 | 대경공장 JCOE 시편절단 | 5114 | JCOE 생산창고 | SPY3042070 | NX70L2 | 762 | 15.9 | WA065710 | B38655301 | 2403J0229 | Stripe 모재 T방향 | API-X70L2I | 동국제강(주) 당진공장 | 540 | 668 | 26 | 324.7 | 535.359 | 347.481 | 572.92 | 646.862 | 37 | 2024-03-06
WA065710 | B38655301 | DONGGUK | 20240221 | 20240222 | 0.156 | 0.345 | 0.06 | 0.26 | 1.48 | 0.013 | 0.001 | 0 | 0 | 0.1 | 0.16 | 0.0001 | 0 | 0.1 | 0 | 0 | 0 | 0 | 0 | 0.04 | 0 | 0 | 0.012 | 0.005 | 0 | 0 | 0 | 211 | 540 | 668 | 26 | 0 | 0 | 0 | PPY30413W | 1035860 | CM108 | 대경공장 JCOE 시편절단 | 5114 | JCOE 생산창고 | SPY3042070 | NX70L2 | 762 | 15.9 | WA065710 | B38655301 | 2403J0229 | Stripe 용접 | API-X70L2I | 동국제강(주) 당진공장 | 540 | 668 | 26 | 0 | 0 | 0 | 0 | 636.488 | 0 | 2024-03-06
WA065711 | B38655402 | DONGGUK | 20240221 | 20240222 | 0.168 | 0.36 | 0.07 | 0.27 | 1.52 | 0.014 | 0.001 | 0 | 0 | 0.09 | 0.16 | 0.0001 | 0 | 0.1 | 0 | 0 | 0 | 0 | 0 | 0.039 | 0 | 0 | 0.012 | 0.005 | 0 | 0 | 0 | 227 | 549 | 665 | 36 | 0 | 0 | 0 | PPY30417T | 1035860 | CM108 | 대경공장 JCOE 시편절단 | 5114 | JCOE 생산창고 | SPY3042090 | NX70L2 | 762 | 15.9 | WA065711 | B38655402 | 2403J0231 | Stripe 모재 T방향 | API-X70L2I | 동국제강(주) 당진공장 | 549 | 665 | 36 | 320.2 | 525.079 | 339.871 | 557.336 | 623.64 | 39.6 | 2024-03-06
WA065711 | B38655402 | DONGGUK | 20240221 | 20240222 | 0.168 | 0.36 | 0.07 | 0.27 | 1.52 | 0.014 | 0.001 | 0 | 0 | 0.09 | 0.16 | 0.0001 | 0 | 0.1 | 0 | 0 | 0 | 0 | 0 | 0.039 | 0 | 0 | 0.012 | 0.005 | 0 | 0 | 0 | 227 | 549 | 665 | 36 | 0 | 0 | 0 | PPY30417W | 1035860 | CM108 | 대경공장 JCOE 시편절단 | 5114 | JCOE 생산창고 | SPY3042090 | NX70L2 | 762 | 15.9 | WA065711 | B38655402 | 2403J0231 | Stripe 용접 | API-X70L2I | 동국제강(주) 당진공장 | 549 | 665 | 36 | 377.73 | 624.129 | 0 | 0 | 629.14 | 0 | 2024-03-06
WA065709 | B38677202 | DONGGUK | 20240222 | 20240223 | 0.166 | 0.355 | 0.07 | 0.25 | 1.48 | 0.013 | 0.001 | 0 | 0.032 | 0.1 | 0.16 | 0.0001 | 0 | 0.1 | 0 | 0 | 0 | 0 | 0.002 | 0.039 | 0 | 0 | 0.012 | 0.005 | 0 | 0 | 0 | 206 | 562 | 629 | 29 | 0 | 0 | 0 | PPY22802L | 1035295 | CM108 | 대경공장 JCOE 시편절단 | 5114 | JCOE 생산창고 | SPY2281060 | NX70L2 | 660 | 9.5 | WA065709 | B38677202 | 2402J1597 | Stripe 모재 L방향 | API-X70L2*WIL | 동국제강(주) 당진공장 | 562 | 629 | 29 | 205.099 | 566.029 | 204.316 | 563.866 | 624.864 | 31.8 | 2024-03-05
WA065709 | B38677202 | DONGGUK | 20240222 | 20240223 | 0.166 | 0.355 | 0.07 | 0.25 | 1.48 | 0.013 | 0.001 | 0 | 0.032 | 0.1 | 0.16 | 0.0001 | 0 | 0.1 | 0 | 0 | 0 | 0 | 0.002 | 0.039 | 0 | 0 | 0.012 | 0.005 | 0 | 0 | 0 | 206 | 562 | 629 | 29 | 0 | 0 | 0 | PPY22802T | 1035295 | CM108 | 대경공장 JCOE 시편절단 | 5114 | JCOE 생산창고 | SPY2281060 | NX70L2 | 660 | 9.5 | WA065709 | B38677202 | 2402J1597 | Stripe 모재 T방향 | API-X70L2*WIL | 동국제강(주) 당진공장 | 562 | 629 | 29 | 194.605 | 533.303 | 201.241 | 551.49 | 639.286 | 30.6 | 2024-03-05
WA065709 | B38677202 | DONGGUK | 20240222 | 20240223 | 0.166 | 0.355 | 0.07 | 0.25 | 1.48 | 0.013 | 0.001 | 0 | 0.032 | 0.1 | 0.16 | 0.0001 | 0 | 0.1 | 0 | 0 | 0 | 0 | 0.002 | 0.039 | 0 | 0 | 0.012 | 0.005 | 0 | 0 | 0 | 206 | 562 | 629 | 29 | 0 | 0 | 0 | PPY22802W | 1035295 | CM108 | 대경공장 JCOE 시편절단 | 5114 | JCOE 생산창고 | SPY2281060 | NX70L2 | 660 | 9.5 | WA065709 | B38677202 | 2402J1597 | Stripe 용접 | API-X70L2*WIL | 동국제강(주) 당진공장 | 562 | 629 | 29 | 0 | 0 | 0 | 0 | 640.856 | 0 | 2024-03-05
WA065692 | B38678302 | DONGGUK | 20240221 | 20240222 | 0.168 | 0.333 | 0.08 | 0.3 | 1.47 | 0.014 | 0.002 | 0 | 0 | 0.02 | 0.01 | 0.0002 | 0 | 0.03 | 0 | 0 | 0 | 0 | 0 | 0.019 | 0 | 0 | 0.013 | 0.005 | 0 | 0 | 0 | 0 | 446 | 545 | 41 | 0 | 0 | 0 | PPY30906W | 1036438 | CM108 | 대경공장 JCOE 시편절단 | 5114 | JCOE 생산창고 | SPY3091110 | NX56L2 | 660 | 19.1 | WA065692 | B38678302 | 2403J0687 | Stripe 용접 | API-X56L2 | 동국제강(주) 당진공장 | 446 | 545 | 41 | 394.836 | 544.124 | 0 | 0 | 560.95 | 0 | 2024-03-27
WA065692 | B38678302 | DONGGUK | 20240221 | 20240222 | 0.168 | 0.333 | 0.08 | 0.3 | 1.47 | 0.014 | 0.002 | 0 | 0 | 0.02 | 0.01 | 0.0002 | 0 | 0.03 | 0 | 0 | 0 | 0 | 0 | 0.019 | 0 | 0 | 0.013 | 0.005 | 0 | 0 | 0 | 0 | 446 | 545 | 41 | 0 | 0 | 0 | PPY30906T | 1036438 | CM108 | 대경공장 JCOE 시편절단 | 5114 | JCOE 생산창고 | SPY3091110 | NX56L2 | 660 | 19.1 | WA065692 | B38678302 | 2403J0687 | Stripe 모재 T방향 | API-X56L2 | 동국제강(주) 당진공장 | 446 | 545 | 41 | 345.303 | 480.467 | 362.985 | 505.071 | 577.737 | 48.2 | 2024-03-27
WA065693 | B38678402 | DONGGUK | 20240221 | 20240222 | 0.168 | 0.334 | 0.08 | 0.3 | 1.48 | 0.016 | 0.003 | 0 | 0 | 0.02 | 0.01 | 0.0002 | 0 | 0.03 | 0 | 0 | 0 | 0 | 0 | 0.02 | 0 | 0 | 0.015 | 0.005 | 0 | 0 | 0 | 0 | 528 | 638 | 37 | 0 | 0 | 0 | PPY30907W | 1036438 | CM108 | 대경공장 JCOE 시편절단 | 5114 | JCOE 생산창고 | SPY3091120 | NX56L2 | 660 | 19.1 | WA065693 | B38678402 | 2403J0688 | Stripe 용접 | API-X56L2 | 동국제강(주) 당진공장 | 528 | 638 | 37 | 0 | 0 | 0 | 0 | 586.288 | 0 | 2024-03-27
WA065693 | B38678402 | DONGGUK | 20240221 | 20240222 | 0.168 | 0.334 | 0.08 | 0.3 | 1.48 | 0.016 | 0.003 | 0 | 0 | 0.02 | 0.01 | 0.0002 | 0 | 0.03 | 0 | 0 | 0 | 0 | 0 | 0.02 | 0 | 0 | 0.015 | 0.005 | 0 | 0 | 0 | 0 | 528 | 638 | 37 | 0 | 0 | 0 | PPY30907T | 1036438 | CM108 | 대경공장 JCOE 시편절단 | 5114 | JCOE 생산창고 | SPY3091120 | NX56L2 | 660 | 19.1 | WA065693 | B38678402 | 2403J0688 | Stripe 모재 T방향 | API-X56L2 | 동국제강(주) 당진공장 | 528 | 638 | 37 | 363.703 | 501.169 | 376.683 | 519.054 | 587.91 | 42.8 | 2024-03-27
WA065689 | B38678502 | DONGGUK | 20240219 | 20240220 | 0.177 | 0.343 | 0.09 | 0.29 | 1.46 | 0.012 | 0.002 | 0 | 0 | 0.03 | 0.01 | 0.0002 | 0 | 0.03 | 0 | 0 | 0 | 0 | 0 | 0.019 | 0 | 0 | 0.014 | 0.005 | 0 | 0 | 0 | 0 | 499 | 613 | 45 | 0 | 0 | 0 | PPY30908W | 1036440 | CM108 | 대경공장 JCOE 시편절단 | 5114 | JCOE 생산창고 | SPY3092010 | NX56L2 | 660 | 31.8 | WA065689 | B38678502 | 2403J0692 | Stripe 용접 | API-X56L2 | 동국제강(주) 당진공장 | 499 | 613 | 45 | 312.392 | 262.016 | 0 | 0 | 610.633 | 0 | 2024-03-14
WA065689 | B38678502 | DONGGUK | 20240219 | 20240220 | 0.177 | 0.343 | 0.09 | 0.29 | 1.46 | 0.012 | 0.002 | 0 | 0 | 0.03 | 0.01 | 0.0002 | 0 | 0.03 | 0 | 0 | 0 | 0 | 0 | 0.019 | 0 | 0 | 0.014 | 0.005 | 0 | 0 | 0 | 0 | 499 | 613 | 45 | 0 | 0 | 0 | PPY30908T | 1036440 | CM108 | 대경공장 JCOE 시편절단 | 5114 | JCOE 생산창고 | SPY3092010 | NX56L2 | 660 | 31.8 | WA065689 | B38678502 | 2403J0692 | Stripe 모재 T방향 | API-X56L2 | 동국제강(주) 당진공장 | 499 | 613 | 45 | 580.544 | 484.629 | 592.155 | 494.322 | 585.703 | 51.2 | 2024-03-14
WA065689 | B38705602 | DONGGUK | 20240220 | 20240221 | 0.177 | 0.343 | 0.09 | 0.29 | 1.46 | 0.012 | 0.002 | 0 | 0 | 0.03 | 0.01 | 0.0002 | 0 | 0.03 | 0 | 0 | 0 | 0 | 0 | 0.019 | 0 | 0 | 0.014 | 0.005 | 0 | 0 | 0 | 0 | 492 | 604 | 42 | 0 | 0 | 0 | PPY30509T | 1035856 | CM108 | 대경공장 JCOE 시편절단 | 5114 | JCOE 생산창고 | SPY3051110 | NX56L2 | 914 | 25.4 | WA065689 | B38705602 | 2403J0287 | Stripe 모재 T방향 | API-X56L2 | 동국제강(주) 당진공장 | 492 | 604 | 42 | 440.671 | 454.528 | 460.233 | 474.705 | 590.518 | 49.3999 | 2024-03-11
WA065689 | B38705602 | DONGGUK | 20240220 | 20240221 | 0.177 | 0.343 | 0.09 | 0.29 | 1.46 | 0.012 | 0.002 | 0 | 0 | 0.03 | 0.01 | 0.0002 | 0 | 0.03 | 0 | 0 | 0 | 0 | 0 | 0.019 | 0 | 0 | 0.014 | 0.005 | 0 | 0 | 0 | 0 | 492 | 604 | 42 | 0 | 0 | 0 | PPY30509W | 1035856 | CM108 | 대경공장 JCOE 시편절단 | 5114 | JCOE 생산창고 | SPY3051110 | NX56L2 | 914 | 25.4 | WA065689 | B38705602 | 2403J0287 | Stripe 용접 | API-X56L2 | 동국제강(주) 당진공장 | 492 | 604 | 42 | 0 | 0 | 0 | 0 | 589.069 | 0 | 2024-03-11
WA065691 | B38705702 | DONGGUK | 20240222 | 20240223 | 0.179 | 0.345 | 0.09 | 0.3 | 1.48 | 0.014 | 0.002 | 0 | 0 | 0.02 | 0.01 | 0.0002 | 0 | 0.04 | 0 | 0 | 0 | 0 | 0 | 0.019 | 0 | 0 | 0.014 | 0.005 | 0 | 0 | 0 | 0 | 499 | 605 | 43 | 0 | 0 | 0 | PPY30508W | 1035856 | CM108 | 대경공장 JCOE 시편절단 | 5114 | JCOE 생산창고 | SPY3051090 | NX56L2 | 914 | 25.4 | WA065691 | B38705702 | 2403J0285 | Stripe 용접 | API-X56L2 | 동국제강(주) 당진공장 | 499 | 605 | 43 | 526.405 | 545.717 | 0 | 0 | 567.222 | 0 | 2024-03-11
WA065691 | B38705702 | DONGGUK | 20240222 | 20240223 | 0.179 | 0.345 | 0.09 | 0.3 | 1.48 | 0.014 | 0.002 | 0 | 0 | 0.02 | 0.01 | 0.0002 | 0 | 0.04 | 0 | 0 | 0 | 0 | 0 | 0.019 | 0 | 0 | 0.014 | 0.005 | 0 | 0 | 0 | 0 | 499 | 605 | 43 | 0 | 0 | 0 | PPY30508T | 1035856 | CM108 | 대경공장 JCOE 시편절단 | 5114 | JCOE 생산창고 | SPY3051090 | NX56L2 | 914 | 25.4 | WA065691 | B38705702 | 2403J0285 | Stripe 모재 T방향 | API-X56L2 | 동국제강(주) 당진공장 | 499 | 605 | 43 | 438.661 | 452.413 | 453.712 | 467.936 | 572.248 | 47.3999 | 2024-03-11
WA065692 | B38705802 | DONGGUK | 20240221 | 20240222 | 0.168 | 0.333 | 0.08 | 0.3 | 1.47 | 0.014 | 0.002 | 0 | 0 | 0.02 | 0.01 | 0.0002 | 0 | 0.03 | 0 | 0 | 0 | 0 | 0 | 0.019 | 0 | 0 | 0.013 | 0.005 | 0 | 0 | 0 | 0 | 480 | 570 | 45 | 0 | 0 | 0 | PPY30514W | 1035856 | CM108 | 대경공장 JCOE 시편절단 | 5114 | JCOE 생산창고 | SPY3051130 | NX56L2 | 914 | 25.4 | WA065692 | B38705802 | 2403J0290 | Stripe 용접 | API-X56L2 | 동국제강(주) 당진공장 | 480 | 570 | 45 | 203.109 | 210.774 | 0 | 0 | 561.955 | 0 | 2024-03-18
WA065692 | B38705802 | DONGGUK | 20240221 | 20240222 | 0.168 | 0.333 | 0.08 | 0.3 | 1.47 | 0.014 | 0.002 | 0 | 0 | 0.02 | 0.01 | 0.0002 | 0 | 0.03 | 0 | 0 | 0 | 0 | 0 | 0.019 | 0 | 0 | 0.013 | 0.005 | 0 | 0 | 0 | 0 | 480 | 570 | 45 | 0 | 0 | 0 | PPY30514T | 1035856 | CM108 | 대경공장 JCOE 시편절단 | 5114 | JCOE 생산창고 | SPY3051130 | NX56L2 | 914 | 25.4 | WA065692 | B38705802 | 2403J0290 | Stripe 모재 T방향 | API-X56L2 | 동국제강(주) 당진공장 | 480 | 570 | 45 | 454.624 | 472.493 | 470.415 | 488.904 | 559.01 | 48.6 | 2024-03-18
WA065693 | B38705902 | DONGGUK | 20240222 | 20240223 | 0.168 | 0.334 | 0.08 | 0.3 | 1.48 | 0.016 | 0.003 | 0 | 0 | 0.02 | 0.01 | 0.0002 | 0 | 0.03 | 0 | 0 | 0 | 0 | 0 | 0.02 | 0 | 0 | 0.015 | 0.005 | 0 | 0 | 0 | 0 | 490 | 593 | 41 | 0 | 0 | 0 | PPY30507T | 1035856 | CM108 | 대경공장 JCOE 시편절단 | 5114 | JCOE 생산창고 | SPY3051080 | NX56L2 | 914 | 25.4 | WA065693 | B38705902 | 2403J0284 | Stripe 모재 T방향 | API-X56L2 | 동국제강(주) 당진공장 | 490 | 593 | 41 | 398.587 | 412.462 | 435.574 | 450.737 | 559.393 | 49.8 | 2024-03-11
WA065693 | B38705902 | DONGGUK | 20240222 | 20240223 | 0.168 | 0.334 | 0.08 | 0.3 | 1.48 | 0.016 | 0.003 | 0 | 0 | 0.02 | 0.01 | 0.0002 | 0 | 0.03 | 0 | 0 | 0 | 0 | 0 | 0.02 | 0 | 0 | 0.015 | 0.005 | 0 | 0 | 0 | 0 | 490 | 593 | 41 | 0 | 0 | 0 | PPY30507W | 1035856 | CM108 | 대경공장 JCOE 시편절단 | 5114 | JCOE 생산창고 | SPY3051080 | NX56L2 | 914 | 25.4 | WA065693 | B38705902 | 2403J0284 | Stripe 용접 | API-X56L2 | 동국제강(주) 당진공장 | 490 | 593 | 41 | 249.501 | 258.595 | 0 | 0 | 577.402 | 0 | 2024-03-11
WA065689 | B38706401 | DONGGUK | 20240223 | 20240224 | 0.177 | 0.343 | 0.09 | 0.29 | 1.46 | 0.012 | 0.002 | 0 | 0 | 0.03 | 0.01 | 0.0002 | 0 | 0.03 | 0 | 0 | 0 | 0 | 0 | 0.019 | 0 | 0 | 0.014 | 0.005 | 0 | 0 | 0 | 0 | 486 | 598 | 52 | 0 | 0 | 0 | PPY30510T | 1035858 | CM108 | 대경공장 JCOE 시편절단 | 5114 | JCOE 생산창고 | SPY3051050 | NX56L2 | 914 | 38.1 | WA065689 | B38706401 | 2403J0281 | Stripe 모재 T방향 | API-X56L2 | 동국제강(주) 당진공장 | 486 | 598 | 52 | 622.141 | 434.984 | 729.627 | 510.136 | 591.218 | 61.2 | 2024-03-07
WA065689 | B38706401 | DONGGUK | 20240223 | 20240224 | 0.177 | 0.343 | 0.09 | 0.29 | 1.46 | 0.012 | 0.002 | 0 | 0 | 0.03 | 0.01 | 0.0002 | 0 | 0.03 | 0 | 0 | 0 | 0 | 0 | 0.019 | 0 | 0 | 0.014 | 0.005 | 0 | 0 | 0 | 0 | 486 | 598 | 52 | 0 | 0 | 0 | PPY30510W | 1035858 | CM108 | 대경공장 JCOE 시편절단 | 5114 | JCOE 생산창고 | SPY3051050 | NX56L2 | 914 | 38.1 | WA065689 | B38706401 | 2403J0281 | Stripe 용접 | API-X56L2 | 동국제강(주) 당진공장 | 486 | 598 | 52 | 0 | 0 | 0 | 0 | 626.972 | 0 | 2024-03-07
WA065691 | B38706501 | DONGGUK | 20240223 | 20240224 | 0.179 | 0.345 | 0.09 | 0.3 | 1.48 | 0.014 | 0.002 | 0 | 0 | 0.02 | 0.01 | 0.0002 | 0 | 0.04 | 0 | 0 | 0 | 0 | 0 | 0.019 | 0 | 0 | 0.014 | 0.005 | 0 | 0 | 0 | 0 | 441 | 573 | 54 | 0 | 0 | 0 | PPY30512T | 1035858 | CM108 | 대경공장 JCOE 시편절단 | 5114 | JCOE 생산창고 | SPY3051040 | NX56L2 | 914 | 38.1 | WA065691 | B38706501 | 2403J0280 | Stripe 모재 T방향 | API-X56L2 | 동국제강(주) 당진공장 | 441 | 573 | 54 | 611.766 | 427.547 | 696.59 | 486.829 | 570.383 | 58.6 | 2024-03-07
WA065691 | B38706501 | DONGGUK | 20240223 | 20240224 | 0.179 | 0.345 | 0.09 | 0.3 | 1.48 | 0.014 | 0.002 | 0 | 0 | 0.02 | 0.01 | 0.0002 | 0 | 0.04 | 0 | 0 | 0 | 0 | 0 | 0.019 | 0 | 0 | 0.014 | 0.005 | 0 | 0 | 0 | 0 | 441 | 573 | 54 | 0 | 0 | 0 | PPY30512W | 1035858 | CM108 | 대경공장 JCOE 시편절단 | 5114 | JCOE 생산창고 | SPY3051040 | NX56L2 | 914 | 38.1 | WA065691 | B38706501 | 2403J0280 | Stripe 용접 | API-X56L2 | 동국제강(주) 당진공장 | 441 | 573 | 54 | 0 | 0 | 0 | 0 | 603.807 | 0 | 2024-03-07
WA065692 | B38706601 | DONGGUK | 20240228 | 20240229 | 0.168 | 0.333 | 0.08 | 0.3 | 1.47 | 0.014 | 0.002 | 0 | 0 | 0.02 | 0.01 | 0.0002 | 0 | 0.03 | 0 | 0 | 0 | 0 | 0 | 0.019 | 0 | 0 | 0.013 | 0.005 | 0 | 0 | 0 | 0 | 425 | 564 | 55 | 0 | 0 | 0 | PPY30513W | 1035858 | CM108 | 대경공장 JCOE 시편절단 | 5114 | JCOE 생산창고 | SPY3051060 | NX56L2 | 914 | 38.1 | WA065692 | B38706601 | 2403J0282 | Stripe 용접 | API-X56L2 | 동국제강(주) 당진공장 | 473 | 582 | 54 | 0 | 0 | 0 | 0 | 584.241 | 0 | 2024-03-07
WA065692 | B38706601 | DONGGUK | 20240228 | 20240229 | 0.168 | 0.333 | 0.08 | 0.3 | 1.47 | 0.014 | 0.002 | 0 | 0 | 0.02 | 0.01 | 0.0002 | 0 | 0.03 | 0 | 0 | 0 | 0 | 0 | 0.019 | 0 | 0 | 0.013 | 0.005 | 0 | 0 | 0 | 0 | 425 | 564 | 55 | 0 | 0 | 0 | PPY30513T | 1035858 | CM108 | 대경공장 JCOE 시편절단 | 5114 | JCOE 생산창고 | SPY3051060 | NX56L2 | 914 | 38.1 | WA065692 | B38706601 | 2403J0282 | Stripe 모재 T방향 | API-X56L2 | 동국제강(주) 당진공장 | 473 | 582 | 54 | 648.525 | 454.224 | 679.013 | 475.578 | 575.163 | 61.6 | 2024-03-07
WA065704 | B38707103 | DONGGUK | 20240220 | 20240221 | 0 | 0 | 0.08 | 0.3 | 1.49 | 0.014 | 0.003 | 0 | 0 | 0.02 | 0.01 | 0.0003 | 0 | 0.04 | 0 | 0 | 0 | 0 | 0 | 0.021 | 0 | 0 | 0.014 | 0.005 | 0 | 0 | 0 | 0 | 493 | 596 | 42 | 0 | 0 | 0 | PPY30503T | 1035862 | CM108 | 대경공장 JCOE 시편절단 | 5114 | JCOE 생산창고 | SPY3042200 | NX56L1 | 762 | 25.4 | WA065704 | B38707103 | 2403J0263 | Stripe 모재 T방향 | API-X56L1 | 동국제강(주) 당진공장 | 493 | 596 | 42 | 425.074 | 442.502 | 456.27 | 474.977 | 558.923 | 49.6 | 2024-03-11
WA065704 | B38707103 | DONGGUK | 20240220 | 20240221 | 0 | 0 | 0.08 | 0.3 | 1.49 | 0.014 | 0.003 | 0 | 0 | 0.02 | 0.01 | 0.0003 | 0 | 0.04 | 0 | 0 | 0 | 0 | 0 | 0.021 | 0 | 0 | 0.014 | 0.005 | 0 | 0 | 0 | 0 | 493 | 596 | 42 | 0 | 0 | 0 | PPY30503W | 1035862 | CM108 | 대경공장 JCOE 시편절단 | 5114 | JCOE 생산창고 | SPY3042200 | NX56L1 | 762 | 25.4 | WA065704 | B38707103 | 2403J0263 | Stripe 용접 | API-X56L1 | 동국제강(주) 당진공장 | 493 | 596 | 42 | 310.709 | 319.07 | 0 | 0 | 568.734 | 0 | 2024-03-11
WA065692 | B38707403 | DONGGUK | 20240220 | 20240221 | 0 | 0 | 0.08 | 0.3 | 1.47 | 0.014 | 0.002 | 0 | 0 | 0.02 | 0.01 | 0.0002 | 0 | 0.03 | 0 | 0 | 0 | 0 | 0 | 0.019 | 0 | 0 | 0.013 | 0.005 | 0 | 0 | 0 | 0 | 463 | 560 | 47 | 0 | 0 | 0 | PPY30502T | 1035862 | CM108 | 대경공장 JCOE 시편절단 | 5114 | JCOE 생산창고 | SPY3042190 | NX56L1 | 762 | 25.4 | WA065692 | B38707403 | 2403J0262 | Stripe 모재 T방향 | API-X56L1 | 동국제강(주) 당진공장 | 463 | 560 | 47 | 440.204 | 456.482 | 451.327 | 468.016 | 568.005 | 50.8 | 2024-03-11
WA065692 | B38707403 | DONGGUK | 20240220 | 20240221 | 0 | 0 | 0.08 | 0.3 | 1.47 | 0.014 | 0.002 | 0 | 0 | 0.02 | 0.01 | 0.0002 | 0 | 0.03 | 0 | 0 | 0 | 0 | 0 | 0.019 | 0 | 0 | 0.013 | 0.005 | 0 | 0 | 0 | 0 | 463 | 560 | 47 | 0 | 0 | 0 | PPY30502W | 1035862 | CM108 | 대경공장 JCOE 시편절단 | 5114 | JCOE 생산창고 | SPY3042190 | NX56L1 | 762 | 25.4 | WA065692 | B38707403 | 2403J0262 | Stripe 용접 | API-X56L1 | 동국제강(주) 당진공장 | 463 | 560 | 47 | 464.444 | 475.375 | 0 | 0 | 560.737 | 0 | 2024-03-11
WA065693 | B38707503 | DONGGUK | 20240219 | 20240220 | 0 | 0 | 0.08 | 0.3 | 1.48 | 0.016 | 0.003 | 0 | 0 | 0.02 | 0.01 | 0.0002 | 0 | 0.03 | 0 | 0 | 0 | 0 | 0 | 0.02 | 0 | 0 | 0.015 | 0.005 | 0 | 0 | 0 | 0 | 485 | 581 | 43 | 0 | 0 | 0 | PPY30506W | 1035862 | CM108 | 대경공장 JCOE 시편절단 | 5114 | JCOE 생산창고 | SPY3042220 | NX56L1 | 762 | 25.4 | WA065693 | B38707503 | 2403J0269 | Stripe 용접 | API-X56L1 | 동국제강(주) 당진공장 | 485 | 581 | 43 | 0 | 0 | 0 | 0 | 588.594 | 0 | 2024-03-11
WA065693 | B38707503 | DONGGUK | 20240219 | 20240220 | 0 | 0 | 0.08 | 0.3 | 1.48 | 0.016 | 0.003 | 0 | 0 | 0.02 | 0.01 | 0.0002 | 0 | 0.03 | 0 | 0 | 0 | 0 | 0 | 0.02 | 0 | 0 | 0.015 | 0.005 | 0 | 0 | 0 | 0 | 485 | 581 | 43 | 0 | 0 | 0 | PPY30506T | 1035862 | CM108 | 대경공장 JCOE 시편절단 | 5114 | JCOE 생산창고 | SPY3042220 | NX56L1 | 762 | 25.4 | WA065693 | B38707503 | 2403J0269 | Stripe 모재 T방향 | API-X56L1 | 동국제강(주) 당진공장 | 485 | 581 | 43 | 401.367 | 415.986 | 409.096 | 423.997 | 544.764 | 50.6 | 2024-03-11
WA065694 | B38707903 | DONGGUK | 20240219 | 20240220 | 0 | 0 | 0.08 | 0.3 | 1.48 | 0.014 | 0.002 | 0 | 0 | 0.02 | 0.01 | 0.0002 | 0 | 0.03 | 0 | 0 | 0 | 0 | 0 | 0.018 | 0 | 0 | 0.015 | 0.005 | 0 | 0 | 0 | 0 | 476 | 574 | 46 | 0 | 0 | 0 | PPY30504W | 1035862 | CM108 | 대경공장 JCOE 시편절단 | 5114 | JCOE 생산창고 | SPY3042210 | NX56L1 | 762 | 25.4 | WA065694 | B38707903 | 2403J0268 | Stripe 용접 | API-X56L1 | 동국제강(주) 당진공장 | 476 | 574 | 46 | 0 | 0 | 0 | 0 | 566.723 | 0 | 2024-03-11
WA065694 | B38707903 | DONGGUK | 20240219 | 20240220 | 0 | 0 | 0.08 | 0.3 | 1.48 | 0.014 | 0.002 | 0 | 0 | 0.02 | 0.01 | 0.0002 | 0 | 0.03 | 0 | 0 | 0 | 0 | 0 | 0.018 | 0 | 0 | 0.015 | 0.005 | 0 | 0 | 0 | 0 | 476 | 574 | 46 | 0 | 0 | 0 | PPY30504T | 1035862 | CM108 | 대경공장 JCOE 시편절단 | 5114 | JCOE 생산창고 | SPY3042210 | NX56L1 | 762 | 25.4 | WA065694 | B38707903 | 2403J0268 | Stripe 모재 T방향 | API-X56L1 | 동국제강(주) 당진공장 | 476 | 574 | 46 | 400.859 | 416.033 | 417.913 | 433.733 | 534.615 | 54 | 2024-03-11
WA065707 | B38709103 | DONGGUK | 20240223 | 20240224 | 0.167 | 0.357 | 0.07 | 0.26 | 1.48 | 0.013 | 0.001 | 0 | 0.033 | 0.11 | 0.16 | 0.0002 | 0 | 0.1 | 0 | 0 | 0 | 0 | 0.0018 | 0.039 | 0 | 0 | 0.013 | 0.005 | 0 | 0 | 0 | 219 | 597 | 655 | 24 | 0 | 0 | 0 | PPY22901L | 1035295 | CM108 | 대경공장 JCOE 시편절단 | 5114 | JCOE 생산창고 | SPY2282100 | NX70L2 | 660 | 9.5 | WA065707 | B38709103 | 2402J1636 | Stripe 모재 L방향 | API-X70L2*WIL | 동국제강(주) 당진공장 | 552 | 625 | 30 | 209.384 | 580.024 | 209.592 | 580.601 | 636.535 | 30.6 | 2024-03-05
WA065707 | B38709103 | DONGGUK | 20240223 | 20240224 | 0.167 | 0.357 | 0.07 | 0.26 | 1.48 | 0.013 | 0.001 | 0 | 0.033 | 0.11 | 0.16 | 0.0002 | 0 | 0.1 | 0 | 0 | 0 | 0 | 0.0018 | 0.039 | 0 | 0 | 0.013 | 0.005 | 0 | 0 | 0 | 219 | 597 | 655 | 24 | 0 | 0 | 0 | PPY22901W | 1035295 | CM108 | 대경공장 JCOE 시편절단 | 5114 | JCOE 생산창고 | SPY2282100 | NX70L2 | 660 | 9.5 | WA065707 | B38709103 | 2402J1636 | Stripe 용접 | API-X70L2*WIL | 동국제강(주) 당진공장 | 552 | 625 | 30 | 228.745 | 630.614 | 0 | 0 | 641.828 | 0 | 2024-03-05
WA065707 | B38709103 | DONGGUK | 20240223 | 20240224 | 0.167 | 0.357 | 0.07 | 0.26 | 1.48 | 0.013 | 0.001 | 0 | 0.033 | 0.11 | 0.16 | 0.0002 | 0 | 0.1 | 0 | 0 | 0 | 0 | 0.0018 | 0.039 | 0 | 0 | 0.013 | 0.005 | 0 | 0 | 0 | 219 | 597 | 655 | 24 | 0 | 0 | 0 | PPY22901T | 1035295 | CM108 | 대경공장 JCOE 시편절단 | 5114 | JCOE 생산창고 | SPY2282100 | NX70L2 | 660 | 9.5 | WA065707 | B38709103 | 2402J1636 | Stripe 모재 T방향 | API-X70L2*WIL | 동국제강(주) 당진공장 | 552 | 625 | 30 | 192.456 | 534.266 | 197.667 | 548.733 | 635.836 | 30.6 | 2024-03-05
WA065706 | B38709902 | DONGGUK | 20240220 | 20240221 | 0.167 | 0.354 | 0.07 | 0.27 | 1.48 | 0.012 | 0.001 | 0 | 0.032 | 0.1 | 0.15 | 0.0002 | 0 | 0.1 | 0 | 0 | 0 | 0 | 0.0027 | 0.041 | 0 | 0 | 0.013 | 0.005 | 0 | 0 | 0 | 215 | 560 | 628 | 29 | 0 | 0 | 0 | PPY30102L | 1035295 | CM108 | 대경공장 JCOE 시편절단 | 5114 | JCOE 생산창고 | SPY2292070 | NX70L2 | 660 | 9.5 | WA065706 | B38709902 | 2402J1756 | Stripe 모재 L방향 | API-X70L2*WIL | 동국제강(주) 당진공장 | 560 | 628 | 29 | 216.78 | 601.882 | 216.341 | 600.665 | 659.095 | 30 | 2024-03-05
WA065706 | B38709902 | DONGGUK | 20240220 | 20240221 | 0.167 | 0.354 | 0.07 | 0.27 | 1.48 | 0.012 | 0.001 | 0 | 0.032 | 0.1 | 0.15 | 0.0002 | 0 | 0.1 | 0 | 0 | 0 | 0 | 0.0027 | 0.041 | 0 | 0 | 0.013 | 0.005 | 0 | 0 | 0 | 215 | 560 | 628 | 29 | 0 | 0 | 0 | PPY30102W | 1035295 | CM108 | 대경공장 JCOE 시편절단 | 5114 | JCOE 생산창고 | SPY2292070 | NX70L2 | 660 | 9.5 | WA065706 | B38709902 | 2402J1756 | Stripe 용접 | API-X70L2*WIL | 동국제강(주) 당진공장 | 560 | 628 | 29 | 201.382 | 559.451 | 0 | 0 | 642.517 | 0 | 2024-03-05
WA065706 | B38709902 | DONGGUK | 20240220 | 20240221 | 0.167 | 0.354 | 0.07 | 0.27 | 1.48 | 0.012 | 0.001 | 0 | 0.032 | 0.1 | 0.15 | 0.0002 | 0 | 0.1 | 0 | 0 | 0 | 0 | 0.0027 | 0.041 | 0 | 0 | 0.013 | 0.005 | 0 | 0 | 0 | 215 | 560 | 628 | 29 | 0 | 0 | 0 | PPY30102T | 1035295 | CM108 | 대경공장 JCOE 시편절단 | 5114 | JCOE 생산창고 | SPY2292070 | NX70L2 | 660 | 9.5 | WA065706 | B38709902 | 2402J1756 | Stripe 모재 T방향 | API-X70L2*WIL | 동국제강(주) 당진공장 | 560 | 628 | 29 | 198.035 | 547.291 | 208.583 | 576.44 | 645.971 | 28.2 | 2024-03-05
WA065710 | B38738101 | DONGGUK | 20240223 | 20240224 | 0.156 | 0.345 | 0.06 | 0.26 | 1.48 | 0.013 | 0.001 | 0 | 0.034 | 0.1 | 0.16 | 0.0001 | 0 | 0.1 | 0 | 0 | 0 | 0 | 0.0021 | 0.04 | 0 | 0 | 0.012 | 0.005 | 0 | 0 | 0 | 211 | 574 | 641 | 29 | 0 | 0 | 0 | PPY30108T | 1035295 | CM108 | 대경공장 JCOE 시편절단 | 5114 | JCOE 생산창고 | SPY3011150 | NX70L2 | 660 | 9.5 | WA065710 | B38738101 | 2403J0049 | Stripe 모재 T방향 | API-X70L2*WIL | 동국제강(주) 당진공장 | 574 | 641 | 29 | 208.893 | 567.932 | 218.766 | 594.774 | 659.6 | 28.8 | 2024-03-05
WA065710 | B38738101 | DONGGUK | 20240223 | 20240224 | 0.156 | 0.345 | 0.06 | 0.26 | 1.48 | 0.013 | 0.001 | 0 | 0.034 | 0.1 | 0.16 | 0.0001 | 0 | 0.1 | 0 | 0 | 0 | 0 | 0.0021 | 0.04 | 0 | 0 | 0.012 | 0.005 | 0 | 0 | 0 | 211 | 574 | 641 | 29 | 0 | 0 | 0 | PPY30108L | 1035295 | CM108 | 대경공장 JCOE 시편절단 | 5114 | JCOE 생산창고 | SPY3011150 | NX70L2 | 660 | 9.5 | WA065710 | B38738101 | 2403J0049 | Stripe 모재 L방향 | API-X70L2*WIL | 동국제강(주) 당진공장 | 574 | 641 | 29 | 212.393 | 577.544 | 213.807 | 581.389 | 643.231 | 30.3999 | 2024-03-05
WA065710 | B38738101 | DONGGUK | 20240223 | 20240224 | 0.156 | 0.345 | 0.06 | 0.26 | 1.48 | 0.013 | 0.001 | 0 | 0.034 | 0.1 | 0.16 | 0.0001 | 0 | 0.1 | 0 | 0 | 0 | 0 | 0.0021 | 0.04 | 0 | 0 | 0.012 | 0.005 | 0 | 0 | 0 | 211 | 574 | 641 | 29 | 0 | 0 | 0 | PPY30108W | 1035295 | CM108 | 대경공장 JCOE 시편절단 | 5114 | JCOE 생산창고 | SPY3011150 | NX70L2 | 660 | 9.5 | WA065710 | B38738101 | 2403J0049 | Stripe 용접 | API-X70L2*WIL | 동국제강(주) 당진공장 | 574 | 641 | 29 | 225.281 | 615.95 | 0 | 0 | 647.371 | 0 | 2024-03-05
WA065711 | B38738304 | DONGGUK | 20240221 | 20240222 | 0.168 | 0.36 | 0.07 | 0.27 | 1.52 | 0.014 | 0.001 | 0 | 0.035 | 0.09 | 0.16 | 0.0001 | 0 | 0.1 | 0 | 0 | 0 | 0 | 0.0025 | 0.039 | 0 | 0 | 0.012 | 0.005 | 0 | 0 | 0 | 233 | 588 | 651 | 28 | 0 | 0 | 0 | PPY22801T | 1035295 | CM108 | 대경공장 JCOE 시편절단 | 5114 | JCOE 생산창고 | SPY2272060 | NX70L2 | 660 | 9.5 | WA065711 | B38738304 | 2402J1576 | Stripe 모재 T방향 | API-X70L2*WIL | 동국제강(주) 당진공장 | 588 | 651 | 28 | 219.016 | 586.645 | 228.735 | 612.678 | 756.648 | 26.4 | 2024-03-05
WA065711 | B38738304 | DONGGUK | 20240221 | 20240222 | 0.168 | 0.36 | 0.07 | 0.27 | 1.52 | 0.014 | 0.001 | 0 | 0.035 | 0.09 | 0.16 | 0.0001 | 0 | 0.1 | 0 | 0 | 0 | 0 | 0.0025 | 0.039 | 0 | 0 | 0.012 | 0.005 | 0 | 0 | 0 | 233 | 588 | 651 | 28 | 0 | 0 | 0 | PPY22801W | 1035295 | CM108 | 대경공장 JCOE 시편절단 | 5114 | JCOE 생산창고 | SPY2272060 | NX70L2 | 660 | 9.5 | WA065711 | B38738304 | 2402J1576 | Stripe 용접 | API-X70L2*WIL | 동국제강(주) 당진공장 | 588 | 651 | 28 | 0 | 0 | 0 | 0 | 670.726 | 0 | 2024-03-05
WA065711 | B38738304 | DONGGUK | 20240221 | 20240222 | 0.168 | 0.36 | 0.07 | 0.27 | 1.52 | 0.014 | 0.001 | 0 | 0.035 | 0.09 | 0.16 | 0.0001 | 0 | 0.1 | 0 | 0 | 0 | 0 | 0.0025 | 0.039 | 0 | 0 | 0.012 | 0.005 | 0 | 0 | 0 | 233 | 588 | 651 | 28 | 0 | 0 | 0 | PPY22801L | 1035295 | CM108 | 대경공장 JCOE 시편절단 | 5114 | JCOE 생산창고 | SPY2272060 | NX70L2 | 660 | 9.5 | WA065711 | B38738304 | 2402J1576 | Stripe 모재 L방향 | API-X70L2*WIL | 동국제강(주) 당진공장 | 588 | 651 | 28 | 212.743 | 575.088 | 212.86 | 575.405 | 637.703 | 31.3999 | 2024-03-05
WA065711 | B38738304 | DONGGUK | 20240221 | 20240222 | 0.168 | 0.36 | 0.07 | 0.27 | 1.52 | 0.014 | 0.001 | 0 | 0.035 | 0.09 | 0.16 | 0.0001 | 0 | 0.1 | 0 | 0 | 0 | 0 | 0.0025 | 0.039 | 0 | 0 | 0.012 | 0.005 | 0 | 0 | 0 | 233 | 588 | 651 | 28 | 0 | 0 | 0 | PPY22801T | 1035295 | CM108 | 대경공장 JCOE 시편절단 | 5114 | JCOE 생산창고 | SPY2272060 | NX70L2 | 660 | 9.5 | WA065711 | B38738304 | 2402J1576 | Stripe 모재 T방향 | API-X70L2*WIL | 동국제강(주) 당진공장 | 588 | 651 | 28 | 210.918 | 579.766 | 215.904 | 593.472 | 697.894 | 29.8 | 2024-03-15
X3C22912 | B38740801 | DONGGUK | 20240223 | 20240224 | 0.204 | 0.309 | 0.15 | 0.2 | 0.92 | 0.01 | 0.003 | 0 | 0 | 0.02 | 0.01 | 0 | 0 | 0.01 | 0 | 0 | 0 | 0 | 0 | 0 | 0 | 0 | 0 | 0 | 0 | 0 | 0 | 0 | 294 | 465 | 35 | 0 | 0 | 0 | PPY30709W | 1036345 | CM108 | 대경공장 JCOE 시편절단 | 5114 | JCOE 생산창고 | SPY3072060 | N5LBL2 | 610 | 9.53 | X3C22912 | B38740801 | 2403J0514 | Stripe 용접 | API-5LBL2 | 동국제강(주) 당진공장 | 294 | 465 | 35 | 126.291 | 350.077 | 0 | 0 | 509.258 | 0 | 2024-03-13
X3C22912 | B38740801 | DONGGUK | 20240223 | 20240224 | 0.204 | 0.309 | 0.15 | 0.2 | 0.92 | 0.01 | 0.003 | 0 | 0 | 0.02 | 0.01 | 0 | 0 | 0.01 | 0 | 0 | 0 | 0 | 0 | 0 | 0 | 0 | 0 | 0 | 0 | 0 | 0 | 0 | 294 | 465 | 35 | 0 | 0 | 0 | PPY30709T | 1036345 | CM108 | 대경공장 JCOE 시편절단 | 5114 | JCOE 생산창고 | SPY3072060 | N5LBL2 | 610 | 9.53 | X3C22912 | B38740801 | 2403J0514 | Stripe 모재 T방향 | API-5LBL2 | 동국제강(주) 당진공장 | 294 | 465 | 35 | 109.623 | 303.832 | 114.691 | 317.878 | 484.498 | 35.2 | 2024-03-13
X3C22912 | B38740802 | DONGGUK | 20240222 | 20240223 | 0.204 | 0.309 | 0.15 | 0.2 | 0.92 | 0.01 | 0.003 | 0 | 0 | 0.02 | 0.01 | 0 | 0 | 0.01 | 0 | 0 | 0 | 0 | 0 | 0 | 0 | 0 | 0 | 0 | 0 | 0 | 0 | 0 | 294 | 465 | 35 | 0 | 0 | 0 | PPY31501W | 1036727 | CM108 | 대경공장 JCOE 시편절단 | 5114 | JCOE 생산창고 | SPY3152030 | N5LBL2 | 508 | 9.53 | X3C22912 | B38740802 | 2403J1129 | Stripe 용접 | API-5LBL2 | 동국제강(주) 당진공장 | 294 | 465 | 35 | 72.6401 | 198.881 | 0 | 0 | 505.61 | 0 | 2024-03-20
X3C22912 | B38740802 | DONGGUK | 20240222 | 20240223 | 0.204 | 0.309 | 0.15 | 0.2 | 0.92 | 0.01 | 0.003 | 0 | 0 | 0.02 | 0.01 | 0 | 0 | 0.01 | 0 | 0 | 0 | 0 | 0 | 0 | 0 | 0 | 0 | 0 | 0 | 0 | 0 | 0 | 294 | 465 | 35 | 0 | 0 | 0 | PPY31501T | 1036727 | CM108 | 대경공장 JCOE 시편절단 | 5114 | JCOE 생산창고 | SPY3152030 | N5LBL2 | 508 | 9.53 | X3C22912 | B38740802 | 2403J1129 | Stripe 모재 T방향 | API-5LBL2 | 동국제강(주) 당진공장 | 294 | 465 | 35 | 122.241 | 337.246 | 128.798 | 355.335 | 487.082 | 39.8 | 2024-03-20
WA065708 | B38759303 | DONGGUK | 20240223 | 20240224 | 0.157 | 0.348 | 0.06 | 0.26 | 1.5 | 0.014 | 0.001 | 0 | 0.036 | 0.1 | 0.15 | 0.0001 | 0 | 0.1 | 0 | 0 | 0 | 0 | 0.0014 | 0.039 | 0 | 0 | 0.012 | 0.005 | 0 | 0 | 0 | 207 | 591 | 716 | 27 | 0 | 0 | 0 | PPY22702W | 1035295 | CM108 | 대경공장 JCOE 시편절단 | 5114 | JCOE 생산창고 | SPY2262110 | NX70L2 | 660 | 9.5 | WA065708 | B38759303 | 2402J1508 | Stripe 용접 | API-X70L2*WIL | 동국제강(주) 당진공장 | 591 | 716 | 27 | 173.49 | 478.774 | 0 | 0 | 669.662 | 0 | 2024-03-05
WA065708 | B38759303 | DONGGUK | 20240223 | 20240224 | 0.157 | 0.348 | 0.06 | 0.26 | 1.5 | 0.014 | 0.001 | 0 | 0.036 | 0.1 | 0.15 | 0.0001 | 0 | 0.1 | 0 | 0 | 0 | 0 | 0.0014 | 0.039 | 0 | 0 | 0.012 | 0.005 | 0 | 0 | 0 | 207 | 591 | 716 | 27 | 0 | 0 | 0 | PPY22702T | 1035295 | CM108 | 대경공장 JCOE 시편절단 | 5114 | JCOE 생산창고 | SPY2262110 | NX70L2 | 660 | 9.5 | WA065708 | B38759303 | 2402J1508 | Stripe 모재 T방향 | API-X70L2*WIL | 동국제강(주) 당진공장 | 591 | 716 | 27 | 185.883 | 496.385 | 196.489 | 524.707 | 622.873 | 32.8 | 2024-03-05
WA065708 | B38759303 | DONGGUK | 20240223 | 20240224 | 0.157 | 0.348 | 0.06 | 0.26 | 1.5 | 0.014 | 0.001 | 0 | 0.036 | 0.1 | 0.15 | 0.0001 | 0 | 0.1 | 0 | 0 | 0 | 0 | 0.0014 | 0.039 | 0 | 0 | 0.012 | 0.005 | 0 | 0 | 0 | 207 | 591 | 716 | 27 | 0 | 0 | 0 | PPY22702L | 1035295 | CM108 | 대경공장 JCOE 시편절단 | 5114 | JCOE 생산창고 | SPY2262110 | NX70L2 | 660 | 9.5 | WA065708 | B38759303 | 2402J1508 | Stripe 모재 L방향 | API-X70L2*WIL | 동국제강(주) 당진공장 | 591 | 716 | 27 | 211.473 | 576.779 | 211.503 | 576.861 | 634.921 | 32.2 | 2024-03-05
WA065708 | B38759401 | DONGGUK | 20240223 | 20240224 | 0.157 | 0.348 | 0.06 | 0.26 | 1.5 | 0.014 | 0.001 | 0 | 0.036 | 0.1 | 0.15 | 0.0001 | 0 | 0.1 | 0 | 0 | 0 | 0 | 0.0014 | 0.039 | 0 | 0 | 0.012 | 0.005 | 0 | 0 | 0 | 207 | 596 | 654 | 28 | 0 | 0 | 0 | PPY30101L | 1035295 | CM108 | 대경공장 JCOE 시편절단 | 5114 | JCOE 생산창고 | SPY2292080 | NX70L2 | 660 | 9.5 | WA065708 | B38759401 | 2402J1762 | Stripe 모재 L방향 | API-X70L2*WIL | 동국제강(주) 당진공장 | 596 | 654 | 28 | 215.25 | 597.953 | 217.037 | 602.916 | 658.107 | 29.2 | 2024-03-05
WA065708 | B38759401 | DONGGUK | 20240223 | 20240224 | 0.157 | 0.348 | 0.06 | 0.26 | 1.5 | 0.014 | 0.001 | 0 | 0.036 | 0.1 | 0.15 | 0.0001 | 0 | 0.1 | 0 | 0 | 0 | 0 | 0.0014 | 0.039 | 0 | 0 | 0.012 | 0.005 | 0 | 0 | 0 | 207 | 596 | 654 | 28 | 0 | 0 | 0 | PPY30101W | 1035295 | CM108 | 대경공장 JCOE 시편절단 | 5114 | JCOE 생산창고 | SPY2292080 | NX70L2 | 660 | 9.5 | WA065708 | B38759401 | 2402J1762 | Stripe 용접 | API-X70L2*WIL | 동국제강(주) 당진공장 | 596 | 654 | 28 | 0 | 0 | 0 | 0 | 653.049 | 0 | 2024-03-05
WA065708 | B38759401 | DONGGUK | 20240223 | 20240224 | 0.157 | 0.348 | 0.06 | 0.26 | 1.5 | 0.014 | 0.001 | 0 | 0.036 | 0.1 | 0.15 | 0.0001 | 0 | 0.1 | 0 | 0 | 0 | 0 | 0.0014 | 0.039 | 0 | 0 | 0.012 | 0.005 | 0 | 0 | 0 | 207 | 596 | 654 | 28 | 0 | 0 | 0 | PPY30101T | 1035295 | CM108 | 대경공장 JCOE 시편절단 | 5114 | JCOE 생산창고 | SPY2292080 | NX70L2 | 660 | 9.5 | WA065708 | B38759401 | 2402J1762 | Stripe 모재 T방향 | API-X70L2*WIL | 동국제강(주) 당진공장 | 596 | 654 | 28 | 200.849 | 554.158 | 207.246 | 571.808 | 650.756 | 32.3999 | 2024-03-05
WA065710 | B38761002 | DONGGUK | 20240223 | 20240224 | 0.156 | 0.345 | 0.06 | 0.26 | 1.48 | 0.013 | 0.001 | 0 | 0.034 | 0.1 | 0.16 | 0.0001 | 0 | 0.1 | 0 | 0 | 0 | 0 | 0.0021 | 0.04 | 0 | 0 | 0.012 | 0.005 | 0 | 0 | 0 | 211 | 595 | 655 | 26 | 0 | 0 | 0 | PPY22612T | 1035295 | CM108 | 대경공장 JCOE 시편절단 | 5114 | JCOE 생산창고 | SPY2262090 | NX70L2 | 660 | 9.5 | WA065710 | B38761002 | 2402J1506 | Stripe 모재 T방향 | API-X70L2*WIL | 동국제강(주) 당진공장 | 595 | 655 | 26 | 200.63 | 547.433 | 211.876 | 578.12 | 667.399 | 30 | 2024-03-05
WA065710 | B38761002 | DONGGUK | 20240223 | 20240224 | 0.156 | 0.345 | 0.06 | 0.26 | 1.48 | 0.013 | 0.001 | 0 | 0.034 | 0.1 | 0.16 | 0.0001 | 0 | 0.1 | 0 | 0 | 0 | 0 | 0.0021 | 0.04 | 0 | 0 | 0.012 | 0.005 | 0 | 0 | 0 | 211 | 595 | 655 | 26 | 0 | 0 | 0 | PPY22612W | 1035295 | CM108 | 대경공장 JCOE 시편절단 | 5114 | JCOE 생산창고 | SPY2262090 | NX70L2 | 660 | 9.5 | WA065710 | B38761002 | 2402J1506 | Stripe 용접 | API-X70L2*WIL | 동국제강(주) 당진공장 | 595 | 655 | 26 | 238.038 | 663.993 | 0 | 0 | 666.362 | 0 | 2024-03-05
WA065710 | B38761002 | DONGGUK | 20240223 | 20240224 | 0.156 | 0.345 | 0.06 | 0.26 | 1.48 | 0.013 | 0.001 | 0 | 0.034 | 0.1 | 0.16 | 0.0001 | 0 | 0.1 | 0 | 0 | 0 | 0 | 0.0021 | 0.04 | 0 | 0 | 0.012 | 0.005 | 0 | 0 | 0 | 211 | 595 | 655 | 26 | 0 | 0 | 0 | PPY22612L | 1035295 | CM108 | 대경공장 JCOE 시편절단 | 5114 | JCOE 생산창고 | SPY2262090 | NX70L2 | 660 | 9.5 | WA065710 | B38761002 | 2402J1506 | Stripe 모재 L방향 | API-X70L2*WIL | 동국제강(주) 당진공장 | 595 | 655 | 26 | 228.774 | 626.907 | 228.38 | 625.827 | 691.707 | 27.8 | 2024-03-05
WA065687 | B38785401 | DONGGUK | 20240301 | 20240302 | 0 | 0 | 0.08 | 0.28 | 1.45 | 0.013 | 0.002 | 0 | 0 | 0.02 | 0.02 | 0.0002 | 0 | 0.03 | 0 | 0 | 0 | 0 | 0 | 0.017 | 0 | 0 | 0.015 | 0.005 | 0 | 0 | 0 | 0 | 457 | 554 | 41 | 0 | 0 | 0 | PPY30606W | 1035974 | CM108 | 대경공장 JCOE 시편절단 | 5114 | JCOE 생산창고 | SPY3061070 | 2BX60L1 | 863.6 | 15.9 | WA065687 | B38785401 | 2403J0395 | Stripe 용접 | API-X60L1 | 동국제강(주) 당진공장 | 457 | 554 | 41 | 0 | 0 | 0 | 0 | 576.242 | 0 | 2024-03-15
WA065687 | B38785401 | DONGGUK | 20240301 | 20240302 | 0 | 0 | 0.08 | 0.28 | 1.45 | 0.013 | 0.002 | 0 | 0 | 0.02 | 0.02 | 0.0002 | 0 | 0.03 | 0 | 0 | 0 | 0 | 0 | 0.017 | 0 | 0 | 0.015 | 0.005 | 0 | 0 | 0 | 0 | 457 | 554 | 41 | 0 | 0 | 0 | PPY30606T | 1035974 | CM108 | 대경공장 JCOE 시편절단 | 5114 | JCOE 생산창고 | SPY3061070 | 2BX60L1 | 863.6 | 15.9 | WA065687 | B38785401 | 2403J0395 | Stripe 모재 T방향 | API-X60L1 | 동국제강(주) 당진공장 | 457 | 554 | 41 | 293.118 | 503.433 | 319.264 | 548.337 | 648.002 | 37.8 | 2024-03-15
WSB90579 | B38858601 | DONGGUK | 20240228 | 20240229 | 0.16 | 0.339 | 0.07 | 0.26 | 1.51 | 0.01 | 0.003 | 0 | 0 | 0.035 | 0.012 | 0 | 0 | 0.032 | 0 | 0 | 0 | 0.003 | 0 | 0.039 | 0 | 0 | 0.013 | 0.048 | 0 | 0 | 0 | 0 | 499 | 608 | 57 | 0 | 0 | 0 | PPY31902T | 1037535 | CM108 | 대경공장 JCOE 시편절단 | 5114 | JCOE 생산창고 | SPY3181180 | NX65L2 | 914.4 | 50.8 | WSB90579 | B38858601 | 2403J1294 | Stripe 모재 T방향 | API-X65L2 | 동국제강(주) 당진공장 | 499 | 608 |  | 985.512 | 504.414 | 1106.21 | 566.191 | 625.478 | 65.8 | 2024-03-21
WSB90579 | B38858601 | DONGGUK | 20240228 | 20240229 | 0.16 | 0.339 | 0.07 | 0.26 | 1.51 | 0.01 | 0.003 | 0 | 0 | 0.035 | 0.012 | 0 | 0 | 0.032 | 0 | 0 | 0 | 0.003 | 0 | 0.039 | 0 | 0 | 0.013 | 0.048 | 0 | 0 | 0 | 0 | 499 | 608 | 57 | 0 | 0 | 0 | PPY31902W | 1037535 | CM108 | 대경공장 JCOE 시편절단 | 5114 | JCOE 생산창고 | SPY3181180 | NX65L2 | 914.4 | 50.8 | WSB90579 | B38858601 | 2403J1294 | Stripe 용접 | API-X65L2 | 동국제강(주) 당진공장 | 499 | 608 |  | 0 | 0 | 0 | 0 | 659.838 | 0 | 2024-03-21
XK650440 | B38878801 | DONGGUK | 20240227 | 20240228 | 0.204 | 0.304 | 0.15 | 0.22 | 0.9 | 0.02 | 0.003 | 0 | 0 | 0.01 | 0.01 | 0.0001 | 0 | 0.01 | 0 | 0 | 0 | 0.003 | 0 | 0.001 | 0 | 0 | 0.001 | 0.001 | 0 | 0 | 0 | 0 | 324 | 483 | 36 | 0 | 0 | 0 | PPY61009T | 1045188 | CM108 | 대경공장 JCOE 시편절단 | 5114 | JCOE 생산창고 | SPY6102030 | N5LBL2 | 762 | 9.53 | XK650440 | B38878801 | 2406J0589 | Stripe 모재 T방향 | API-5LBL2 | 동국제강(주) 당진공장 | 324 | 483 | 36 | 110.226 | 301.688 | 112.54 | 308.024 | 483.611 | 39 | 2024-06-14
XK650440 | B38878801 | DONGGUK | 20240227 | 20240228 | 0.204 | 0.304 | 0.15 | 0.22 | 0.9 | 0.02 | 0.003 | 0 | 0 | 0.01 | 0.01 | 0.0001 | 0 | 0.01 | 0 | 0 | 0 | 0.003 | 0 | 0.001 | 0 | 0 | 0.001 | 0.001 | 0 | 0 | 0 | 0 | 324 | 483 | 36 | 0 | 0 | 0 | PPY61009W | 1045188 | CM108 | 대경공장 JCOE 시편절단 | 5114 | JCOE 생산창고 | SPY6102030 | N5LBL2 | 762 | 9.53 | XK650440 | B38878801 | 2406J0589 | Stripe 용접 | API-5LBL2 | 동국제강(주) 당진공장 | 324 | 483 | 36 | 123.483 | 339.183 | 0 | 0 | 509.113 | 0 | 2024-06-14
WSB90515 | B38958301 | DONGGUK | 20240227 | 20240228 | 0.166 | 0.354 | 0.07 | 0.23 | 1.5 | 0.009 | 0.003 | 0 | 0 | 0.083 | 0.119 | 0 | 0 | 0.084 | 0 | 0 | 0 | 0.003 | 0 | 0.037 | 0 | 0 | 0.015 | 0.002 | 0 | 0 | 0 | 209 | 532 | 613 | 34 | 0 | 0 | 0 | PPY30411T | 1035860 | CM108 | 대경공장 JCOE 시편절단 | 5114 | JCOE 생산창고 | SPY3041130 | NX70L2 | 762 | 15.9 | WSB90515 | B38958301 | 2403J0220 | Stripe 모재 T방향 | API-X70L2I | 동국제강(주) 당진공장 | 532 | 613 | 34 | 351.882 | 578.283 | 355.915 | 584.911 | 680.416 | 38.2 | 2024-03-06
WSB90515 | B38958301 | DONGGUK | 20240227 | 20240228 | 0.166 | 0.354 | 0.07 | 0.23 | 1.5 | 0.009 | 0.003 | 0 | 0 | 0.083 | 0.119 | 0 | 0 | 0.084 | 0 | 0 | 0 | 0.003 | 0 | 0.037 | 0 | 0 | 0.015 | 0.002 | 0 | 0 | 0 | 209 | 532 | 613 | 34 | 0 | 0 | 0 | PPY30411W | 1035860 | CM108 | 대경공장 JCOE 시편절단 | 5114 | JCOE 생산창고 | SPY3041130 | NX70L2 | 762 | 15.9 | WSB90515 | B38958301 | 2403J0220 | Stripe 용접 | API-X70L2I | 동국제강(주) 당진공장 | 532 | 613 | 34 | 250.049 | 414.568 | 0 | 0 | 651.017 | 0 | 2024-03-06
WK558367 | B38981802 | DONGGUK | 20240228 | 20240229 | 0.165 | 0.354 | 0.07 | 0.23 | 1.52 | 0.015 | 0.002 | 0 | 0 | 0.08 | 0.12 | 0.0001 | 0 | 0.08 | 0 | 0 | 0 | 0.003 | 0 | 0.039 | 0 | 0 | 0.014 | 0.002 | 0 | 0 | 0 | 194 | 578 | 664 | 38 | 0 | 0 | 0 | PPY30511T | 1035849 | CM108 | 대경공장 JCOE 시편절단 | 5114 | JCOE 생산창고 | SPY3052040 | NX70L2 | 914 | 19.1 | WK558367 | B38981802 | 2403J0317 | Stripe 모재 T방향 | API-X70L2I | 동국제강(주) 당진공장 | 578 | 664 | 38 | 390.5 | 527.377 | 425.926 | 575.22 | 653.217 | 40.8 | 2024-03-07
WK558367 | B38981802 | DONGGUK | 20240228 | 20240229 | 0.165 | 0.354 | 0.07 | 0.23 | 1.52 | 0.015 | 0.002 | 0 | 0 | 0.08 | 0.12 | 0.0001 | 0 | 0.08 | 0 | 0 | 0 | 0.003 | 0 | 0.039 | 0 | 0 | 0.014 | 0.002 | 0 | 0 | 0 | 194 | 578 | 664 | 38 | 0 | 0 | 0 | PPY30511W | 1035849 | CM108 | 대경공장 JCOE 시편절단 | 5114 | JCOE 생산창고 | SPY3052040 | NX70L2 | 914 | 19.1 | WK558367 | B38981802 | 2403J0317 | Stripe 용접 | API-X70L2I | 동국제강(주) 당진공장 | 578 | 664 | 38 | 0 | 0 | 0 | 0 | 659.102 | 0 | 2024-03-07
WSB90517 | B39006003 | DONGGUK | 20240305 | 20240306 | 0.166 | 0.353 | 0.07 | 0.24 | 1.5 | 0.015 | 0.003 | 0 | 0 | 0.078 | 0.122 | 0 | 0 | 0.089 | 0 | 0 | 0 | 0.003 | 0 | 0.043 | 0 | 0 | 0.014 | 0.002 | 0 | 0 | 0 | 199 | 573 | 684 | 36 | 0 | 0 | 0 | PPY70215T | 1046507 | CM108 | 대경공장 JCOE 시편절단 | 5114 | JCOE 생산창고 | SPY7022100 | NX65L2 | 914 | 19.1 | WSB90517 | B39006003 | 2407J0107 | Stripe 모재 T방향 | API-X65L2I | 동국제강(주) 당진공장 | 573 | 684 | 36 | 443.735 | 595.383 | 440.82 | 591.472 | 648.934 | 43.3999 | 2024-07-05
WSB90517 | B39006003 | DONGGUK | 20240305 | 20240306 | 0.166 | 0.353 | 0.07 | 0.24 | 1.5 | 0.015 | 0.003 | 0 | 0 | 0.078 | 0.122 | 0 | 0 | 0.089 | 0 | 0 | 0 | 0.003 | 0 | 0.043 | 0 | 0 | 0.014 | 0.002 | 0 | 0 | 0 | 199 | 573 | 684 | 36 | 0 | 0 | 0 | PPY70215W | 1046507 | CM108 | 대경공장 JCOE 시편절단 | 5114 | JCOE 생산창고 | SPY7022100 | NX65L2 | 914 | 19.1 | WSB90517 | B39006003 | 2407J0107 | Stripe 용접 | API-X65L2I | 동국제강(주) 당진공장 | 573 | 684 | 36 | 0 | 0 | 0 | 0 | 638.018 | 0 | 2024-07-05
WSB90517 | B39006104 | DONGGUK | 20240301 | 20240302 | 0.166 | 0.353 | 0.07 | 0.24 | 1.5 | 0.015 | 0.003 | 0 | 0 | 0.078 | 0.122 | 0 | 0 | 0.089 | 0 | 0 | 0 | 0.003 | 0 | 0.043 | 0 | 0 | 0.014 | 0.002 | 0 | 0 | 0 | 199 | 558 | 702 | 33 | 0 | 0 | 0 | PPY62107T | 1046214 | CM108 | 대경공장 JCOE 시편절단 | 5114 | JCOE 생산창고 | SPY6212020 | NX65L2 | 610 | 19.1 | WSB90517 | B39006104 | 2406J1293 | Stripe 모재 T방향 | API-X65L2I | 동국제강(주) 당진공장 | 558 | 702 | 33 | 415.072 | 558.909 | 416.272 | 560.526 | 641.118 | 39.8 | 2024-06-25
WSB90517 | B39006104 | DONGGUK | 20240301 | 20240302 | 0.166 | 0.353 | 0.07 | 0.24 | 1.5 | 0.015 | 0.003 | 0 | 0 | 0.078 | 0.122 | 0 | 0 | 0.089 | 0 | 0 | 0 | 0.003 | 0 | 0.043 | 0 | 0 | 0.014 | 0.002 | 0 | 0 | 0 | 199 | 558 | 702 | 33 | 0 | 0 | 0 | PPY62107W | 1046214 | CM108 | 대경공장 JCOE 시편절단 | 5114 | JCOE 생산창고 | SPY6212020 | NX65L2 | 610 | 19.1 | WSB90517 | B39006104 | 2406J1293 | Stripe 용접 | API-X65L2I | 동국제강(주) 당진공장 | 558 | 702 | 33 | 380.747 | 511.442 | 0 | 0 | 630.991 | 0 | 2024-06-25
WSB90397 | B39006203 | DONGGUK | 20240301 | 20240302 | 0.164 | 0.342 | 0.07 | 0.27 | 1.53 | 0.008 | 0.002 | 0 | 0 | 0.017 | 0.008 | 0 | 0 | 0.014 | 0 | 0 | 0 | 0.002 | 0 | 0.04 | 0 | 0 | 0.013 | 0.051 | 0 | 0 | 0 | 176 | 561 | 647 | 38 | 0 | 0 | 0 | PPY62105W | 1046214 | CM108 | 대경공장 JCOE 시편절단 | 5114 | JCOE 생산창고 | SPY6212040 | NX65L2 | 610 | 19.1 | WSB90397 | B39006203 | 2406J1295 | Stripe 용접 | API-X65L2I | 동국제강(주) 당진공장 | 561 | 647 | 38 | 473.381 | 641.203 | 0 | 0 | 643.81 | 0 | 2024-06-25
WSB90397 | B39006203 | DONGGUK | 20240301 | 20240302 | 0.164 | 0.342 | 0.07 | 0.27 | 1.53 | 0.008 | 0.002 | 0 | 0 | 0.017 | 0.008 | 0 | 0 | 0.014 | 0 | 0 | 0 | 0.002 | 0 | 0.04 | 0 | 0 | 0.013 | 0.051 | 0 | 0 | 0 | 176 | 561 | 647 | 38 | 0 | 0 | 0 | PPY62105T | 1046214 | CM108 | 대경공장 JCOE 시편절단 | 5114 | JCOE 생산창고 | SPY6212040 | NX65L2 | 610 | 19.1 | WSB90397 | B39006203 | 2406J1295 | Stripe 모재 T방향 | API-X65L2I | 동국제강(주) 당진공장 | 561 | 647 | 38 | 436.438 | 592.147 | 420.94 | 571.119 | 634.835 | 41.3999 | 2024-06-25
WSB90576 | B39006401 | DONGGUK | 20240312 | 20240313 | 0.157 | 0.334 | 0.07 | 0.23 | 1.49 | 0.011 | 0.003 | 0 | 0 | 0.03 | 0.011 | 0 | 0 | 0.016 | 0 | 0 | 0 | 0.003 | 0 | 0.038 | 0 | 0 | 0.014 | 0.044 | 0 | 0 | 0 | 179 | 578 | 669 | 43 | 0 | 0 | 0 | PPY62513W | 1046413 | CM108 | 대경공장 JCOE 시편절단 | 5114 | JCOE 생산창고 | SPY6252060 | NX65L2 | 1219 | 25.4 | WSB90576 | B39006401 | 2406J1474 | Stripe 용접 | API-X65L2I | 동국제강(주) 당진공장 | 578 | 669 | 43 | 298.712 | 307.995 | 0 | 0 | 629.583 | 0 | 2024-06-28
WSB90576 | B39006401 | DONGGUK | 20240312 | 20240313 | 0.157 | 0.334 | 0.07 | 0.23 | 1.49 | 0.011 | 0.003 | 0 | 0 | 0.03 | 0.011 | 0 | 0 | 0.016 | 0 | 0 | 0 | 0.003 | 0 | 0.038 | 0 | 0 | 0.014 | 0.044 | 0 | 0 | 0 | 179 | 578 | 669 | 43 | 0 | 0 | 0 | PPY62513T | 1046413 | CM108 | 대경공장 JCOE 시편절단 | 5114 | JCOE 생산창고 | SPY6252060 | NX65L2 | 1219 | 25.4 | WSB90576 | B39006401 | 2406J1474 | Stripe 모재 T방향 | API-X65L2I | 동국제강(주) 당진공장 | 578 | 669 | 43 | 0 | 0 | 565.222 | 587.438 | 659.978 | 45.6 | 2024-06-28
WSB90579 | B39006501 | DONGGUK | 20240312 | 20240313 | 0.16 | 0.339 | 0.07 | 0.26 | 1.51 | 0.01 | 0.003 | 0 | 0 | 0.035 | 0.012 | 0 | 0 | 0.032 | 0 | 0 | 0 | 0.003 | 0 | 0.039 | 0 | 0 | 0.013 | 0.048 | 0 | 0 | 0 | 171 | 571 | 653 | 42 | 0 | 0 | 0 | PPY62512W | 1046413 | CM108 | 대경공장 JCOE 시편절단 | 5114 | JCOE 생산창고 | SPY6252070 | NX65L2 | 1219 | 25.4 | WSB90579 | B39006501 | 2406J1475 | Stripe 용접 | API-X65L2I | 동국제강(주) 당진공장 | 571 | 653 | 42 | 0 | 0 | 0 | 0 | 627.136 | 0 | 2024-06-28
WSB90579 | B39006501 | DONGGUK | 20240312 | 20240313 | 0.16 | 0.339 | 0.07 | 0.26 | 1.51 | 0.01 | 0.003 | 0 | 0 | 0.035 | 0.012 | 0 | 0 | 0.032 | 0 | 0 | 0 | 0.003 | 0 | 0.039 | 0 | 0 | 0.013 | 0.048 | 0 | 0 | 0 | 171 | 571 | 653 | 42 | 0 | 0 | 0 | PPY62512T | 1046413 | CM108 | 대경공장 JCOE 시편절단 | 5114 | JCOE 생산창고 | SPY6252070 | NX65L2 | 1219 | 25.4 | WSB90579 | B39006501 | 2406J1475 | Stripe 모재 T방향 | API-X65L2I | 동국제강(주) 당진공장 | 571 | 653 | 42 | 546.669 | 567.766 | 560.757 | 582.397 | 646.626 | 45 | 2024-06-28
WSB90582 | B39006601 | DONGGUK | 20240312 | 20240313 | 0.163 | 0.342 | 0.07 | 0.23 | 1.5 | 0.009 | 0.002 | 0 | 0 | 0.033 | 0.015 | 0 | 0 | 0.033 | 0 | 0 | 0 | 0.004 | 0 | 0.039 | 0 | 0 | 0.014 | 0.048 | 0 | 0 | 0 | 173 | 532 | 660 | 42 | 0 | 0 | 0 | PPY62511W | 1046413 | CM108 | 대경공장 JCOE 시편절단 | 5114 | JCOE 생산창고 | SPY6252050 | NX65L2 | 1219 | 25.4 | WSB90582 | B39006601 | 2406J1473 | Stripe 용접 | API-X65L2I | 동국제강(주) 당진공장 | 532 | 660 | 42 | 493.628 | 507.42 | 0 | 0 | 614.478 | 0 | 2024-06-28
WSB90582 | B39006601 | DONGGUK | 20240312 | 20240313 | 0.163 | 0.342 | 0.07 | 0.23 | 1.5 | 0.009 | 0.002 | 0 | 0 | 0.033 | 0.015 | 0 | 0 | 0.033 | 0 | 0 | 0 | 0.004 | 0 | 0.039 | 0 | 0 | 0.014 | 0.048 | 0 | 0 | 0 | 173 | 532 | 660 | 42 | 0 | 0 | 0 | PPY62511T | 1046413 | CM108 | 대경공장 JCOE 시편절단 | 5114 | JCOE 생산창고 | SPY6252050 | NX65L2 | 1219 | 25.4 | WSB90582 | B39006601 | 2406J1473 | Stripe 모재 T방향 | API-X65L2I | 동국제강(주) 당진공장 | 532 | 660 | 42 | 571.817 | 594.237 | 569.595 | 591.927 | 657.484 | 45.2 | 2024-06-28
WSB94103 | B39006701 | DONGGUK | 20240312 | 20240313 | 0.16 | 0.336 | 0.07 | 0.26 | 1.49 | 0.01 | 0.002 | 0 | 0 | 0.026 | 0.014 | 0 | 0 | 0.014 | 0 | 0 | 0 | 0.006 | 0 | 0.039 | 0 | 0 | 0.013 | 0.047 | 0 | 0 | 0 | 191 | 548 | 627 | 43 | 0 | 0 | 0 | PPY62510T | 1046413 | CM108 | 대경공장 JCOE 시편절단 | 5114 | JCOE 생산창고 | SPY6252040 | NX65L2 | 1219 | 25.4 | WSB94103 | B39006701 | 2406J1472 | Stripe 모재 T방향 | API-X65L2I | 동국제강(주) 당진공장 | 548 | 627 | 43 | 478.995 | 497.736 | 505.499 | 525.277 | 611.19 | 49.6 | 2024-06-28
WSB94103 | B39006701 | DONGGUK | 20240312 | 20240313 | 0.16 | 0.336 | 0.07 | 0.26 | 1.49 | 0.01 | 0.002 | 0 | 0 | 0.026 | 0.014 | 0 | 0 | 0.014 | 0 | 0 | 0 | 0.006 | 0 | 0.039 | 0 | 0 | 0.013 | 0.047 | 0 | 0 | 0 | 191 | 548 | 627 | 43 | 0 | 0 | 0 | PPY62510W | 1046413 | CM108 | 대경공장 JCOE 시편절단 | 5114 | JCOE 생산창고 | SPY6252040 | NX65L2 | 1219 | 25.4 | WSB94103 | B39006701 | 2406J1472 | Stripe 용접 | API-X65L2I | 동국제강(주) 당진공장 | 548 | 627 | 43 | 0 | 0 | 0 | 0 | 626.664 | 0 | 2024-06-28
WSB90509 | B39023302 | DONGGUK | 20240305 | 20240306 | 0.161 | 0.343 | 0.07 | 0.26 | 1.47 | 0.01 | 0.002 | 0 | 0 | 0.079 | 0.116 | 0 | 0 | 0.07 | 0 | 0 | 0 | 0.003 | 0 | 0.037 | 0 | 0 | 0.013 | 0.002 | 0 | 0 | 0 | 205 | 560 | 651 | 45 | 0 | 0 | 0 | PPY71309T | 1047754 | CM108 | 대경공장 JCOE 시편절단 | 5114 | JCOE 생산창고 | SPY7131110 | NX65L2 | 508 | 25.4 | WSB90509 | B39023302 | 2407J0783 | Stripe 모재 T방향 | API-X65L2I | 동국제강(주) 당진공장 | 560 | 651 | 45 | 552.936 | 572.066 | 573.955 | 593.812 | 651.53 | 49 | 2024-07-16
WSB90509 | B39023302 | DONGGUK | 20240305 | 20240306 | 0.161 | 0.343 | 0.07 | 0.26 | 1.47 | 0.01 | 0.002 | 0 | 0 | 0.079 | 0.116 | 0 | 0 | 0.07 | 0 | 0 | 0 | 0.003 | 0 | 0.037 | 0 | 0 | 0.013 | 0.002 | 0 | 0 | 0 | 205 | 560 | 651 | 45 | 0 | 0 | 0 | PPY71309W | 1047754 | CM108 | 대경공장 JCOE 시편절단 | 5114 | JCOE 생산창고 | SPY7131110 | NX65L2 | 508 | 25.4 | WSB90509 | B39023302 | 2407J0783 | Stripe 용접 | API-X65L2I | 동국제강(주) 당진공장 | 560 | 651 | 45 | 420.404 | 431.237 | 0 | 0 | 640.98 | 0 | 2024-07-16
WSB90571 | B39023401 | DONGGUK | 20240313 | 20240314 | 0.158 | 0.334 | 0.07 | 0.24 | 1.48 | 0.011 | 0.003 | 0 | 0 | 0.031 | 0.014 | 0 | 0 | 0.023 | 0 | 0 | 0 | 0.004 | 0 | 0.038 | 0 | 0 | 0.014 | 0.046 | 0 | 0 | 0 | 172 | 576 | 647 | 43 | 0 | 0 | 0 | PPY71308T | 1047754 | CM108 | 대경공장 JCOE 시편절단 | 5114 | JCOE 생산창고 | SPY7131090 | NX65L2 | 508 | 25.4 | WSB90571 | B39023401 | 2407J0782 | Stripe 모재 T방향 | API-X65L2I | 동국제강(주) 당진공장 | 576 | 647 | 43 | 523.182 | 544.528 | 561.68 | 584.596 | 646.647 | 45.3999 | 2024-07-24
WSB90571 | B39023401 | DONGGUK | 20240313 | 20240314 | 0.158 | 0.334 | 0.07 | 0.24 | 1.48 | 0.011 | 0.003 | 0 | 0 | 0.031 | 0.014 | 0 | 0 | 0.023 | 0 | 0 | 0 | 0.004 | 0 | 0.038 | 0 | 0 | 0.014 | 0.046 | 0 | 0 | 0 | 172 | 576 | 647 | 43 | 0 | 0 | 0 | PPY71308W | 1047754 | CM108 | 대경공장 JCOE 시편절단 | 5114 | JCOE 생산창고 | SPY7131090 | NX65L2 | 508 | 25.4 | WSB90571 | B39023401 | 2407J0782 | Stripe 용접 | API-X65L2I | 동국제강(주) 당진공장 | 576 | 647 | 43 | 0 | 0 | 0 | 0 | 632.047 | 0 | 2024-07-24
WSB90573 | B39023501 | DONGGUK | 20240305 | 20240306 | 0.157 | 0.331 | 0.07 | 0.25 | 1.47 | 0.01 | 0.003 | 0 | 0 | 0.032 | 0.015 | 0 | 0 | 0.026 | 0 | 0 | 0 | 0.003 | 0 | 0.039 | 0 | 0 | 0.016 | 0.049 | 0 | 0 | 0 | 183 | 565 | 636 | 44 | 0 | 0 | 0 | PPY71310T | 1047754 | CM108 | 대경공장 JCOE 시편절단 | 5114 | JCOE 생산창고 | SPY7131130 | NX65L2 | 508 | 25.4 | WSB90573 | B39023501 | 2407J0787 | Stripe 모재 T방향 | API-X65L2I | 동국제강(주) 당진공장 | 565 | 636 | 44 | 506.74 | 526.71 | 545.76 | 567.267 | 639.883 | 46.6 | 2024-07-16
WSB90573 | B39023501 | DONGGUK | 20240305 | 20240306 | 0.157 | 0.331 | 0.07 | 0.25 | 1.47 | 0.01 | 0.003 | 0 | 0 | 0.032 | 0.015 | 0 | 0 | 0.026 | 0 | 0 | 0 | 0.003 | 0 | 0.039 | 0 | 0 | 0.016 | 0.049 | 0 | 0 | 0 | 183 | 565 | 636 | 44 | 0 | 0 | 0 | PPY71310W | 1047754 | CM108 | 대경공장 JCOE 시편절단 | 5114 | JCOE 생산창고 | SPY7131130 | NX65L2 | 508 | 25.4 | WSB90573 | B39023501 | 2407J0787 | Stripe 용접 | API-X65L2I | 동국제강(주) 당진공장 | 565 | 636 | 44 | 0 | 0 | 0 | 0 | 630.201 | 0 | 2024-07-16
WSB90576 | B39023701 | DONGGUK | 20240305 | 20240306 | 0.157 | 0.334 | 0.07 | 0.23 | 1.49 | 0.011 | 0.003 | 0 | 0 | 0.03 | 0.011 | 0 | 0 | 0.016 | 0 | 0 | 0 | 0.003 | 0 | 0.038 | 0 | 0 | 0.014 | 0.044 | 0 | 0 | 0 | 179 | 552 | 622 | 44 | 0 | 0 | 0 | PPY71312T | 1047754 | CM108 | 대경공장 JCOE 시편절단 | 5114 | JCOE 생산창고 | SPY7131160 | NX65L2 | 508 | 25.4 | WSB90576 | B39023701 | 2407J0789 | Stripe 모재 T방향 | API-X65L2I | 동국제강(주) 당진공장 | 552 | 622 | 44 | 559.861 | 582.9 | 560.712 | 583.787 | 650.409 | 45.8 | 2024-07-16
WSB90576 | B39023701 | DONGGUK | 20240305 | 20240306 | 0.157 | 0.334 | 0.07 | 0.23 | 1.49 | 0.011 | 0.003 | 0 | 0 | 0.03 | 0.011 | 0 | 0 | 0.016 | 0 | 0 | 0 | 0.003 | 0 | 0.038 | 0 | 0 | 0.014 | 0.044 | 0 | 0 | 0 | 179 | 552 | 622 | 44 | 0 | 0 | 0 | PPY71312W | 1047754 | CM108 | 대경공장 JCOE 시편절단 | 5114 | JCOE 생산창고 | SPY7131160 | NX65L2 | 508 | 25.4 | WSB90576 | B39023701 | 2407J0789 | Stripe 용접 | API-X65L2I | 동국제강(주) 당진공장 | 552 | 622 | 44 | 607.98 | 635.256 | 0 | 0 | 635.884 | 0 | 2024-07-16
WSB90579 | B39023801 | DONGGUK | 20240305 | 20240306 | 0.16 | 0.339 | 0.07 | 0.26 | 1.51 | 0.01 | 0.003 | 0 | 0 | 0.035 | 0.012 | 0 | 0 | 0.032 | 0 | 0 | 0 | 0.003 | 0 | 0.039 | 0 | 0 | 0.013 | 0.048 | 0 | 0 | 0 | 171 | 548 | 634 | 44 | 0 | 0 | 0 | PPY71311W | 1047754 | CM108 | 대경공장 JCOE 시편절단 | 5114 | JCOE 생산창고 | SPY7131150 | NX65L2 | 508 | 25.4 | WSB90579 | B39023801 | 2407J0788 | Stripe 용접 | API-X65L2I | 동국제강(주) 당진공장 | 548 | 634 | 44 | 385.57 | 395.248 | 0 | 0 | 620.555 | 0 | 2024-07-16
WSB90579 | B39023801 | DONGGUK | 20240305 | 20240306 | 0.16 | 0.339 | 0.07 | 0.26 | 1.51 | 0.01 | 0.003 | 0 | 0 | 0.035 | 0.012 | 0 | 0 | 0.032 | 0 | 0 | 0 | 0.003 | 0 | 0.039 | 0 | 0 | 0.013 | 0.048 | 0 | 0 | 0 | 171 | 548 | 634 | 44 | 0 | 0 | 0 | PPY71311T | 1047754 | CM108 | 대경공장 JCOE 시편절단 | 5114 | JCOE 생산창고 | SPY7131150 | NX65L2 | 508 | 25.4 | WSB90579 | B39023801 | 2407J0788 | Stripe 모재 T방향 | API-X65L2I | 동국제강(주) 당진공장 | 548 | 634 | 44 | 519.224 | 541.583 | 523.601 | 546.148 | 632.038 | 45.2 | 2024-07-16
WSB90582 | B39024002 | DONGGUK | 20240305 | 20240306 | 0.163 | 0.342 | 0.07 | 0.23 | 1.5 | 0.009 | 0.002 | 0 | 0 | 0.033 | 0.015 | 0 | 0 | 0.033 | 0 | 0 | 0 | 0.004 | 0 | 0.039 | 0 | 0 | 0.014 | 0.048 | 0 | 0 | 0 | 173 | 550 | 637 | 43 | 0 | 0 | 0 | PPY71314W | 1047754 | CM108 | 대경공장 JCOE 시편절단 | 5114 | JCOE 생산창고 | SPY7131190 | NX65L2 | 508 | 25.4 | WSB90582 | B39024002 | 2407J0793 | Stripe 용접 | API-X65L2I | 동국제강(주) 당진공장 | 550 | 637 | 43 | 615.298 | 635.175 | 0 | 0 | 635.646 | 0 | 2024-07-26
WSB90582 | B39024002 | DONGGUK | 20240305 | 20240306 | 0.163 | 0.342 | 0.07 | 0.23 | 1.5 | 0.009 | 0.002 | 0 | 0 | 0.033 | 0.015 | 0 | 0 | 0.033 | 0 | 0 | 0 | 0.004 | 0 | 0.039 | 0 | 0 | 0.014 | 0.048 | 0 | 0 | 0 | 173 | 550 | 637 | 43 | 0 | 0 | 0 | PPY71314T | 1047754 | CM108 | 대경공장 JCOE 시편절단 | 5114 | JCOE 생산창고 | SPY7131190 | NX65L2 | 508 | 25.4 | WSB90582 | B39024002 | 2407J0793 | Stripe 모재 T방향 | API-X65L2I | 동국제강(주) 당진공장 | 550 | 637 | 43 | 533.764 | 556.089 | 533.65 | 555.97 | 646.092 | 45.6 | 2024-07-26
WSB94103 | B39024201 | DONGGUK | 20240305 | 20240306 | 0.16 | 0.336 | 0.07 | 0.26 | 1.49 | 0.01 | 0.002 | 0 | 0 | 0.026 | 0.014 | 0 | 0 | 0.014 | 0 | 0 | 0 | 0.006 | 0 | 0.039 | 0 | 0 | 0.013 | 0.047 | 0 | 0 | 0 | 191 | 549 | 612 | 46 | 0 | 0 | 0 | PPY71313W | 1047754 | CM108 | 대경공장 JCOE 시편절단 | 5114 | JCOE 생산창고 | SPY7131170 | NX65L2 | 508 | 25.4 | WSB94103 | B39024201 | 2407J0790 | Stripe 용접 | API-X65L2I | 동국제강(주) 당진공장 | 549 | 612 | 46 | 0 | 0 | 0 | 0 | 617.025 | 0 | 2024-07-16
WSB94103 | B39024201 | DONGGUK | 20240305 | 20240306 | 0.16 | 0.336 | 0.07 | 0.26 | 1.49 | 0.01 | 0.002 | 0 | 0 | 0.026 | 0.014 | 0 | 0 | 0.014 | 0 | 0 | 0 | 0.006 | 0 | 0.039 | 0 | 0 | 0.013 | 0.047 | 0 | 0 | 0 | 191 | 549 | 612 | 46 | 0 | 0 | 0 | PPY71313T | 1047754 | CM108 | 대경공장 JCOE 시편절단 | 5114 | JCOE 생산창고 | SPY7131170 | NX65L2 | 508 | 25.4 | WSB94103 | B39024201 | 2407J0790 | Stripe 모재 T방향 | API-X65L2I | 동국제강(주) 당진공장 | 549 | 612 | 46 | 535.246 | 558.561 | 546.977 | 570.803 | 632.758 | 46.3999 | 2024-07-16
WSB90401 | B39028602 | DONGGUK | 20240305 | 20240306 | 0.161 | 0.337 | 0.07 | 0.25 | 1.49 | 0.009 | 0.003 | 0 | 0 | 0.024 | 0.012 | 0 | 0 | 0.016 | 0 | 0 | 0 | 0.007 | 0 | 0.037 | 0 | 0 | 0.014 | 0.047 | 0 | 0 | 0 | 177 | 558 | 630 | 32 | 0 | 0 | 0 | PPY70213W | 1046503 | CM108 | 대경공장 JCOE 시편절단 | 5114 | JCOE 생산창고 | SPY7022030 | NX65L2 | 914 | 15.9 | WSB90401 | B39028602 | 2407J0100 | Stripe 용접 | API-X65L2I | 동국제강(주) 당진공장 | 558 | 630 | 32 | 376.341 | 605.3 | 0 | 0 | 619.828 | 0 | 2024-07-05
WSB90401 | B39028602 | DONGGUK | 20240305 | 20240306 | 0.161 | 0.337 | 0.07 | 0.25 | 1.49 | 0.009 | 0.003 | 0 | 0 | 0.024 | 0.012 | 0 | 0 | 0.016 | 0 | 0 | 0 | 0.007 | 0 | 0.037 | 0 | 0 | 0.014 | 0.047 | 0 | 0 | 0 | 177 | 558 | 630 | 32 | 0 | 0 | 0 | PPY70213T | 1046503 | CM108 | 대경공장 JCOE 시편절단 | 5114 | JCOE 생산창고 | SPY7022030 | NX65L2 | 914 | 15.9 | WSB90401 | B39028602 | 2407J0100 | Stripe 모재 T방향 | API-X65L2I | 동국제강(주) 당진공장 | 558 | 630 | 32 | 331.791 | 536.259 | 342.826 | 554.095 | 630.574 | 40.6 | 2024-07-05
WSB90582 | B39028701 | DONGGUK | 20240306 | 20240307 | 0.163 | 0.342 | 0.07 | 0.23 | 1.5 | 0.009 | 0.002 | 0 | 0 | 0.033 | 0.015 | 0 | 0 | 0.033 | 0 | 0 | 0 | 0.004 | 0 | 0.039 | 0 | 0 | 0.014 | 0.048 | 0 | 0 | 0 | 173 | 531 | 609 | 35 | 0 | 0 | 0 | PPY70216W | 1046503 | CM108 | 대경공장 JCOE 시편절단 | 5114 | JCOE 생산창고 | SPY7022040 | NX65L2 | 914 | 15.9 | WSB90582 | B39028701 | 2407J0101 | Stripe 용접 | API-X65L2I | 동국제강(주) 당진공장 | 531 | 609 | 35 | 193.003 | 317.547 | 0 | 0 | 623.176 | 0 | 2024-07-05
WSB90582 | B39028701 | DONGGUK | 20240306 | 20240307 | 0.163 | 0.342 | 0.07 | 0.23 | 1.5 | 0.009 | 0.002 | 0 | 0 | 0.033 | 0.015 | 0 | 0 | 0.033 | 0 | 0 | 0 | 0.004 | 0 | 0.039 | 0 | 0 | 0.014 | 0.048 | 0 | 0 | 0 | 173 | 531 | 609 | 35 | 0 | 0 | 0 | PPY70216T | 1046503 | CM108 | 대경공장 JCOE 시편절단 | 5114 | JCOE 생산창고 | SPY7022040 | NX65L2 | 914 | 15.9 | WSB90582 | B39028701 | 2407J0101 | Stripe 모재 T방향 | API-X65L2I | 동국제강(주) 당진공장 | 531 | 609 | 35 | 313.513 | 512.628 | 316.152 | 516.944 | 621.285 | 37.2 | 2024-07-05
WSB90571 | B39028802 | DONGGUK | 20240305 | 20240306 | 0.158 | 0.334 | 0.07 | 0.24 | 1.48 | 0.011 | 0.003 | 0 | 0 | 0.031 | 0.014 | 0 | 0 | 0.023 | 0 | 0 | 0 | 0.004 | 0 | 0.038 | 0 | 0 | 0.014 | 0.046 | 0 | 0 | 0 | 172 | 517 | 609 | 35 | 0 | 0 | 0 | PPY70214W | 1046507 | CM108 | 대경공장 JCOE 시편절단 | 5114 | JCOE 생산창고 | SPY7022080 | NX65L2 | 914 | 19.1 | WSB90571 | B39028802 | 2407J0105 | Stripe 용접 | API-X65L2I | 동국제강(주) 당진공장 | 517 | 609 | 35 | 0 | 0 | 0 | 0 | 604.963 | 0 | 2024-07-05
WSB90571 | B39028802 | DONGGUK | 20240305 | 20240306 | 0.158 | 0.334 | 0.07 | 0.24 | 1.48 | 0.011 | 0.003 | 0 | 0 | 0.031 | 0.014 | 0 | 0 | 0.023 | 0 | 0 | 0 | 0.004 | 0 | 0.038 | 0 | 0 | 0.014 | 0.046 | 0 | 0 | 0 | 172 | 517 | 609 | 35 | 0 | 0 | 0 | PPY70214T | 1046507 | CM108 | 대경공장 JCOE 시편절단 | 5114 | JCOE 생산창고 | SPY7022080 | NX65L2 | 914 | 19.1 | WSB90571 | B39028802 | 2407J0105 | Stripe 모재 T방향 | API-X65L2I | 동국제강(주) 당진공장 | 517 | 609 | 35 | 392.641 | 534.054 | 392.456 | 533.803 | 613.923 | 40.8 | 2024-07-05
WSB90573 | B39028902 | DONGGUK | 20240306 | 20240307 | 0.157 | 0.331 | 0.07 | 0.25 | 1.47 | 0.01 | 0.003 | 0 | 0 | 0.032 | 0.015 | 0 | 0 | 0.026 | 0 | 0 | 0 | 0.003 | 0 | 0.039 | 0 | 0 | 0.016 | 0.049 | 0 | 0 | 0 | 183 | 523 | 598 | 41 | 0 | 0 | 0 | PPY70218T | 1046507 | CM108 | 대경공장 JCOE 시편절단 | 5114 | JCOE 생산창고 | SPY7022110 | NX65L2 | 914 | 19.1 | WSB90573 | B39028902 | 2407J0108 | Stripe 모재 T방향 | API-X65L2I | 동국제강(주) 당진공장 | 523 | 598 | 41 | 385.185 | 523.209 | 403.267 | 547.771 | 629.721 | 43.2 | 2024-07-05
WSB90573 | B39028902 | DONGGUK | 20240306 | 20240307 | 0.157 | 0.331 | 0.07 | 0.25 | 1.47 | 0.01 | 0.003 | 0 | 0 | 0.032 | 0.015 | 0 | 0 | 0.026 | 0 | 0 | 0 | 0.003 | 0 | 0.039 | 0 | 0 | 0.016 | 0.049 | 0 | 0 | 0 | 183 | 523 | 598 | 41 | 0 | 0 | 0 | PPY70218W | 1046507 | CM108 | 대경공장 JCOE 시편절단 | 5114 | JCOE 생산창고 | SPY7022110 | NX65L2 | 914 | 19.1 | WSB90573 | B39028902 | 2407J0108 | Stripe 용접 | API-X65L2I | 동국제강(주) 당진공장 | 523 | 598 | 41 | 0 | 0 | 0 | 0 | 610.601 | 0 | 2024-07-05
WSB90399 | B39029001 | DONGGUK | 20240306 | 20240307 | 0.162 | 0.34 | 0.07 | 0.24 | 1.5 | 0.01 | 0.003 | 0 | 0 | 0.031 | 0.012 | 0 | 0 | 0.015 | 0 | 0 | 0 | 0.007 | 0 | 0.038 | 0 | 0 | 0.014 | 0.048 | 0 | 0 | 0 | 0 | 517 | 606 | 38 | 0 | 0 | 0 | PPY31809W | 1037510 | CM108 | 대경공장 JCOE 시편절단 | 5114 | JCOE 생산창고 | SPY3181100 | NX65L2 | 914 | 19.1 | WSB90399 | B39029001 | 2403J1270 | Stripe 용접 | API-X65L2I | 동국제강(주) 당진공장 | 517 | 606 |  | 454.965 | 622.326 | 0 | 0 | 634.969 | 0 | 2024-04-01
WSB90399 | B39029001 | DONGGUK | 20240306 | 20240307 | 0.162 | 0.34 | 0.07 | 0.24 | 1.5 | 0.01 | 0.003 | 0 | 0 | 0.031 | 0.012 | 0 | 0 | 0.015 | 0 | 0 | 0 | 0.007 | 0 | 0.038 | 0 | 0 | 0.014 | 0.048 | 0 | 0 | 0 | 0 | 517 | 606 | 38 | 0 | 0 | 0 | PPY31809T | 1037510 | CM108 | 대경공장 JCOE 시편절단 | 5114 | JCOE 생산창고 | SPY3181100 | NX65L2 | 914 | 19.1 | WSB90399 | B39029001 | 2403J1270 | Stripe 모재 T방향 | API-X65L2I | 동국제강(주) 당진공장 | 517 | 606 |  | 378.002 | 520.352 | 397.697 | 547.465 | 612.502 | 42.8 | 2024-04-01
WSB90571 | B39029101 | DONGGUK | 20240306 | 20240307 | 0.158 | 0.334 | 0.07 | 0.24 | 1.48 | 0.011 | 0.003 | 0 | 0 | 0.031 | 0.014 | 0 | 0 | 0.023 | 0 | 0 | 0 | 0.004 | 0 | 0.038 | 0 | 0 | 0.014 | 0.046 | 0 | 0 | 0 | 0 | 528 | 612 | 38 | 0 | 0 | 0 | PPY31807W | 1037510 | CM108 | 대경공장 JCOE 시편절단 | 5114 | JCOE 생산창고 | SPY3181080 | NX65L2 | 914 | 19.1 | WSB90571 | B39029101 | 2403J1268 | Stripe 용접 | API-X65L2I | 동국제강(주) 당진공장 | 528 | 612 |  | 436.781 | 610.025 | 0 | 0 | 626.197 | 0 | 2024-04-01
WSB90571 | B39029101 | DONGGUK | 20240306 | 20240307 | 0.158 | 0.334 | 0.07 | 0.24 | 1.48 | 0.011 | 0.003 | 0 | 0 | 0.031 | 0.014 | 0 | 0 | 0.023 | 0 | 0 | 0 | 0.004 | 0 | 0.038 | 0 | 0 | 0.014 | 0.046 | 0 | 0 | 0 | 0 | 528 | 612 | 38 | 0 | 0 | 0 | PPY31807T | 1037510 | CM108 | 대경공장 JCOE 시편절단 | 5114 | JCOE 생산창고 | SPY3181080 | NX65L2 | 914 | 19.1 | WSB90571 | B39029101 | 2403J1268 | Stripe 모재 T방향 | API-X65L2I | 동국제강(주) 당진공장 | 528 | 612 |  | 373.05 | 517.306 | 408.956 | 567.097 | 622.664 | 37.3999 | 2024-04-01
WSB90573 | B39029301 | DONGGUK | 20240306 | 20240307 | 0.157 | 0.331 | 0.07 | 0.25 | 1.47 | 0.01 | 0.003 | 0 | 0 | 0.032 | 0.015 | 0 | 0 | 0.026 | 0 | 0 | 0 | 0.003 | 0 | 0.039 | 0 | 0 | 0.016 | 0.049 | 0 | 0 | 0 | 0 | 528 | 608 | 39 | 0 | 0 | 0 | PPY31901T | 1037510 | CM108 | 대경공장 JCOE 시편절단 | 5114 | JCOE 생산창고 | SPY3181040 | NX65L2 | 914 | 19.1 | WSB90573 | B39029301 | 2403J1264 | Stripe 모재 T방향 | API-X65L2I | 동국제강(주) 당진공장 | 528 | 608 |  | 365.038 | 503.338 | 380.645 | 524.858 | 604.734 | 43.8 | 2024-03-21
WSB90573 | B39029301 | DONGGUK | 20240306 | 20240307 | 0.157 | 0.331 | 0.07 | 0.25 | 1.47 | 0.01 | 0.003 | 0 | 0 | 0.032 | 0.015 | 0 | 0 | 0.026 | 0 | 0 | 0 | 0.003 | 0 | 0.039 | 0 | 0 | 0.016 | 0.049 | 0 | 0 | 0 | 0 | 528 | 608 | 39 | 0 | 0 | 0 | PPY31901W | 1037510 | CM108 | 대경공장 JCOE 시편절단 | 5114 | JCOE 생산창고 | SPY3181040 | NX65L2 | 914 | 19.1 | WSB90573 | B39029301 | 2403J1264 | Stripe 용접 | API-X65L2I | 동국제강(주) 당진공장 | 528 | 608 |  | 0 | 0 | 0 | 0 | 637.254 | 0 | 2024-03-21
WSB90582 | B39029402 | DONGGUK | 20240313 | 20240314 | 0.163 | 0.342 | 0.07 | 0.23 | 1.5 | 0.009 | 0.002 | 0 | 0 | 0.033 | 0.015 | 0 | 0 | 0.033 | 0 | 0 | 0 | 0.004 | 0 | 0.039 | 0 | 0 | 0.014 | 0.048 | 0 | 0 | 0 | 0 | 515 | 601 | 39 | 0 | 0 | 0 | PPY31804W | 1037510 | CM108 | 대경공장 JCOE 시편절단 | 5114 | JCOE 생산창고 | SPY3162190 | NX65L2 | 914 | 19.1 | WSB90582 | B39029402 | 2403J1260 | Stripe 용접 | API-X65L2I | 동국제강(주) 당진공장 | 515 | 601 |  | 0 | 0 | 0 | 0 | 620.055 | 0 | 2024-03-21
WSB90582 | B39029402 | DONGGUK | 20240313 | 20240314 | 0.163 | 0.342 | 0.07 | 0.23 | 1.5 | 0.009 | 0.002 | 0 | 0 | 0.033 | 0.015 | 0 | 0 | 0.033 | 0 | 0 | 0 | 0.004 | 0 | 0.039 | 0 | 0 | 0.014 | 0.048 | 0 | 0 | 0 | 0 | 515 | 601 | 39 | 0 | 0 | 0 | PPY31804T | 1037510 | CM108 | 대경공장 JCOE 시편절단 | 5114 | JCOE 생산창고 | SPY3162190 | NX65L2 | 914 | 19.1 | WSB90582 | B39029402 | 2403J1260 | Stripe 모재 T방향 | API-X65L2I | 동국제강(주) 당진공장 | 515 | 601 |  | 368.3 | 501.713 | 409.016 | 557.178 | 628.915 | 44.6 | 2024-03-21
WSB90584 | B39029502 | DONGGUK | 20240306 | 20240307 | 0.16 | 0.338 | 0.07 | 0.25 | 1.5 | 0.01 | 0.003 | 0 | 0 | 0.036 | 0.019 | 0 | 0 | 0.035 | 0 | 0 | 0 | 0.004 | 0 | 0.038 | 0 | 0 | 0.016 | 0.044 | 0 | 0 | 0 | 0 | 504 | 598 | 40 | 0 | 0 | 0 | PPY31805W | 1037510 | CM108 | 대경공장 JCOE 시편절단 | 5114 | JCOE 생산창고 | SPY3181030 | NX65L2 | 914 | 19.1 | WSB90584 | B39029502 | 2403J1263 | Stripe 용접 | API-X65L2I | 동국제강(주) 당진공장 | 504 | 598 |  | 100.846 | 137.225 | 0 | 0 | 616.155 | 0 | 2024-04-01
WSB90584 | B39029502 | DONGGUK | 20240306 | 20240307 | 0.16 | 0.338 | 0.07 | 0.25 | 1.5 | 0.01 | 0.003 | 0 | 0 | 0.036 | 0.019 | 0 | 0 | 0.035 | 0 | 0 | 0 | 0.004 | 0 | 0.038 | 0 | 0 | 0.016 | 0.044 | 0 | 0 | 0 | 0 | 504 | 598 | 40 | 0 | 0 | 0 | PPY31805T | 1037510 | CM108 | 대경공장 JCOE 시편절단 | 5114 | JCOE 생산창고 | SPY3181030 | NX65L2 | 914 | 19.1 | WSB90584 | B39029502 | 2403J1263 | Stripe 모재 T방향 | API-X65L2I | 동국제강(주) 당진공장 | 504 | 598 |  | 373.783 | 511.548 | 398.65 | 545.581 | 620.22 | 41.8 | 2024-04-01
WSB94103 | B39029701 | DONGGUK | 20240306 | 20240307 | 0.16 | 0.336 | 0.07 | 0.26 | 1.49 | 0.01 | 0.002 | 0 | 0 | 0.026 | 0.014 | 0 | 0 | 0.014 | 0 | 0 | 0 | 0.006 | 0 | 0.039 | 0 | 0 | 0.013 | 0.047 | 0 | 0 | 0 | 0 | 504 | 592 | 42 | 0 | 0 | 0 | PPY31808T | 1037510 | CM108 | 대경공장 JCOE 시편절단 | 5114 | JCOE 생산창고 | SPY3181090 | NX65L2 | 914 | 19.1 | WSB94103 | B39029701 | 2403J1269 | Stripe 모재 T방향 | API-X65L2I | 동국제강(주) 당진공장 | 504 | 592 |  | 391.456 | 543.676 | 403.544 | 560.465 | 608.431 | 38.6 | 2024-04-01
WSB94103 | B39029701 | DONGGUK | 20240306 | 20240307 | 0.16 | 0.336 | 0.07 | 0.26 | 1.49 | 0.01 | 0.002 | 0 | 0 | 0.026 | 0.014 | 0 | 0 | 0.014 | 0 | 0 | 0 | 0.006 | 0 | 0.039 | 0 | 0 | 0.013 | 0.047 | 0 | 0 | 0 | 0 | 504 | 592 | 42 | 0 | 0 | 0 | PPY31808W | 1037510 | CM108 | 대경공장 JCOE 시편절단 | 5114 | JCOE 생산창고 | SPY3181090 | NX65L2 | 914 | 19.1 | WSB94103 | B39029701 | 2403J1269 | Stripe 용접 | API-X65L2I | 동국제강(주) 당진공장 | 504 | 592 |  | 353.21 | 489.671 | 0 | 0 | 630.622 | 0 | 2024-04-01
WSB90395 | B39042402 | DONGGUK | 20240306 | 20240307 | 0.163 | 0.341 | 0.07 | 0.24 | 1.5 | 0.009 | 0.003 | 0 | 0 | 0.03 | 0.016 | 0 | 0 | 0.037 | 0 | 0 | 0 | 0.004 | 0 | 0.04 | 0 | 0 | 0.014 | 0.045 | 0 | 0 | 0 | 0 | 563 | 637 | 33 | 0 | 0 | 0 | PPY32008T | 1037529 | CM108 | 대경공장 JCOE 시편절단 | 5114 | JCOE 생산창고 | SPY3201130 | NX65L2 | 762 | 19.1 | WSB90395 | B39042402 | 2403J1457 | Stripe 모재 T방향 | API-X65L2I | 동국제강(주) 당진공장 | 563 | 637 |  | 433.077 | 588.41 | 446.232 | 606.283 | 666.593 | 39 | 2024-03-25
WSB90395 | B39042402 | DONGGUK | 20240306 | 20240307 | 0.163 | 0.341 | 0.07 | 0.24 | 1.5 | 0.009 | 0.003 | 0 | 0 | 0.03 | 0.016 | 0 | 0 | 0.037 | 0 | 0 | 0 | 0.004 | 0 | 0.04 | 0 | 0 | 0.014 | 0.045 | 0 | 0 | 0 | 0 | 563 | 637 | 33 | 0 | 0 | 0 | PPY32008W | 1037529 | CM108 | 대경공장 JCOE 시편절단 | 5114 | JCOE 생산창고 | SPY3201130 | NX65L2 | 762 | 19.1 | WSB90395 | B39042402 | 2403J1457 | Stripe 용접 | API-X65L2I | 동국제강(주) 당진공장 | 563 | 637 |  | 75.7312 | 103.959 | 0 | 0 | 633.492 | 0 | 2024-03-25
WSB90395 | B39042402 | DONGGUK | 20240306 | 20240307 | 0.163 | 0.341 | 0.07 | 0.24 | 1.5 | 0.009 | 0.003 | 0 | 0 | 0.03 | 0.016 | 0 | 0 | 0.037 | 0 | 0 | 0 | 0.004 | 0 | 0.04 | 0 | 0 | 0.014 | 0.045 | 0 | 0 | 0 | 0 | 563 | 637 | 33 | 0 | 0 | 0 | PPY32008T | 1037529 | CM108 | 대경공장 JCOE 시편절단 | 5114 | JCOE 생산창고 | SPY3201130 | NX65L2 | 762 | 19.1 | WSB90395 | B39042402 | 2403J1457 | Stripe 모재 T방향 | API-X65L2I | 동국제강(주) 당진공장 | 563 | 637 |  | 420.894 | 573.541 | 420.266 | 572.685 | 649.573 | 37.2 | 2024-03-27
WSB90401 | B39042602 | DONGGUK | 20240307 | 20240308 | 0.161 | 0.337 | 0.07 | 0.25 | 1.49 | 0.009 | 0.003 | 0 | 0 | 0.024 | 0.012 | 0 | 0 | 0.016 | 0 | 0 | 0 | 0.007 | 0 | 0.037 | 0 | 0 | 0.014 | 0.047 | 0 | 0 | 0 | 0 | 537 | 600 | 40 | 0 | 0 | 0 | PPY32010T | 1037529 | CM108 | 대경공장 JCOE 시편절단 | 5114 | JCOE 생산창고 | SPY3201160 | NX65L2 | 762 | 19.1 | WSB90401 | B39042602 | 2403J1460 | Stripe 모재 T방향 | API-X65L2I | 동국제강(주) 당진공장 | 537 | 600 |  | 364.353 | 495.451 | 380.939 | 518.004 | 610.535 | 42.8 | 2024-03-25
WSB90401 | B39042602 | DONGGUK | 20240307 | 20240308 | 0.161 | 0.337 | 0.07 | 0.25 | 1.49 | 0.009 | 0.003 | 0 | 0 | 0.024 | 0.012 | 0 | 0 | 0.016 | 0 | 0 | 0 | 0.007 | 0 | 0.037 | 0 | 0 | 0.014 | 0.047 | 0 | 0 | 0 | 0 | 537 | 600 | 40 | 0 | 0 | 0 | PPY32010W | 1037529 | CM108 | 대경공장 JCOE 시편절단 | 5114 | JCOE 생산창고 | SPY3201160 | NX65L2 | 762 | 19.1 | WSB90401 | B39042602 | 2403J1460 | Stripe 용접 | API-X65L2I | 동국제강(주) 당진공장 | 537 | 600 |  | 436.147 | 593.322 | 0 | 0 | 615.593 | 0 | 2024-03-25
WSB90571 | B39042702 | DONGGUK | 20240313 | 20240314 | 0.158 | 0.334 | 0.07 | 0.24 | 1.48 | 0.011 | 0.003 | 0 | 0 | 0.031 | 0.014 | 0 | 0 | 0.023 | 0 | 0 | 0 | 0.004 | 0 | 0.038 | 0 | 0 | 0.014 | 0.046 | 0 | 0 | 0 | 0 | 536 | 603 | 39 | 0 | 0 | 0 | PPY32007T | 1037529 | CM108 | 대경공장 JCOE 시편절단 | 5114 | JCOE 생산창고 | SPY3201110 | NX65L2 | 762 | 19.1 | WSB90571 | B39042702 | 2403J1448 | Stripe 모재 T방향 | API-X65L2I | 동국제강(주) 당진공장 | 536 | 603 |  | 361.157 | 492.412 | 371.724 | 506.819 | 604.318 | 41.3999 | 2024-03-25
WSB90571 | B39042702 | DONGGUK | 20240313 | 20240314 | 0.158 | 0.334 | 0.07 | 0.24 | 1.48 | 0.011 | 0.003 | 0 | 0 | 0.031 | 0.014 | 0 | 0 | 0.023 | 0 | 0 | 0 | 0.004 | 0 | 0.038 | 0 | 0 | 0.014 | 0.046 | 0 | 0 | 0 | 0 | 536 | 603 | 39 | 0 | 0 | 0 | PPY32007W | 1037529 | CM108 | 대경공장 JCOE 시편절단 | 5114 | JCOE 생산창고 | SPY3201110 | NX65L2 | 762 | 19.1 | WSB90571 | B39042702 | 2403J1448 | Stripe 용접 | API-X65L2I | 동국제강(주) 당진공장 | 536 | 603 |  | 0 | 0 | 0 | 0 | 612.521 | 0 | 2024-03-25
WSB90587 | B39042802 | DONGGUK | 20240307 | 20240308 | 0.163 | 0.341 | 0.07 | 0.24 | 1.5 | 0.009 | 0.003 | 0 | 0 | 0.033 | 0.016 | 0 | 0 | 0.031 | 0 | 0 | 0 | 0.003 | 0 | 0.039 | 0 | 0 | 0.015 | 0.043 | 0 | 0 | 0 | 0 | 520 | 605 | 38 | 0 | 0 | 0 | PPY32009W | 1037529 | CM108 | 대경공장 JCOE 시편절단 | 5114 | JCOE 생산창고 | SPY3201140 | NX65L2 | 762 | 19.1 | WSB90587 | B39042802 | 2403J1458 | Stripe 용접 | API-X65L2I | 동국제강(주) 당진공장 | 520 | 605 |  | 449.275 | 611.214 | 0 | 0 | 628.347 | 0 | 2024-03-25
WSB90587 | B39042802 | DONGGUK | 20240307 | 20240308 | 0.163 | 0.341 | 0.07 | 0.24 | 1.5 | 0.009 | 0.003 | 0 | 0 | 0.033 | 0.016 | 0 | 0 | 0.031 | 0 | 0 | 0 | 0.003 | 0 | 0.039 | 0 | 0 | 0.015 | 0.043 | 0 | 0 | 0 | 0 | 520 | 605 | 38 | 0 | 0 | 0 | PPY32009T | 1037529 | CM108 | 대경공장 JCOE 시편절단 | 5114 | JCOE 생산창고 | SPY3201140 | NX65L2 | 762 | 19.1 | WSB90587 | B39042802 | 2403J1458 | Stripe 모재 T방향 | API-X65L2I | 동국제강(주) 당진공장 | 520 | 605 |  | 369.826 | 505.71 | 392.904 | 537.267 | 625.15 | 38.8 | 2024-03-25
WK453105 | B39042903 | DONGGUK | 20240307 | 20240308 | 0.161 | 0.337 | 0.07 | 0.23 | 1.51 | 0.013 | 0.002 | 0 | 0 | 0.02 | 0.01 | 0.0002 | 0 | 0.01 | 0 | 0 | 0 | 0.003 | 0 | 0.04 | 0 | 0 | 0.013 | 0.049 | 0 | 0 | 0 | 0 | 523 | 584 | 35 | 0 | 0 | 0 | PPY32004W | 1037527 | CM108 | 대경공장 JCOE 시편절단 | 5114 | JCOE 생산창고 | SPY3201040 | NX65L2 | 762 | 15.9 | WK453105 | B39042903 | 2403J1435 | Stripe 용접 | API-X65L2I | 동국제강(주) 당진공장 | 523 | 584 |  | 348.569 | 573.526 | 0 | 0 | 591.641 | 0 | 2024-03-25
WK453105 | B39042903 | DONGGUK | 20240307 | 20240308 | 0.161 | 0.337 | 0.07 | 0.23 | 1.51 | 0.013 | 0.002 | 0 | 0 | 0.02 | 0.01 | 0.0002 | 0 | 0.01 | 0 | 0 | 0 | 0.003 | 0 | 0.04 | 0 | 0 | 0.013 | 0.049 | 0 | 0 | 0 | 0 | 523 | 584 | 35 | 0 | 0 | 0 | PPY32004T | 1037527 | CM108 | 대경공장 JCOE 시편절단 | 5114 | JCOE 생산창고 | SPY3201040 | NX65L2 | 762 | 15.9 | WK453105 | B39042903 | 2403J1435 | Stripe 모재 T방향 | API-X65L2I | 동국제강(주) 당진공장 | 523 | 584 |  | 296.009 | 485.591 | 296.525 | 486.438 | 585.644 | 41.6 | 2024-03-25
WSB90571 | B39043002 | DONGGUK | 20240307 | 20240308 | 0.158 | 0.334 | 0.07 | 0.24 | 1.48 | 0.011 | 0.003 | 0 | 0 | 0.031 | 0.014 | 0 | 0 | 0.023 | 0 | 0 | 0 | 0.004 | 0 | 0.038 | 0 | 0 | 0.014 | 0.046 | 0 | 0 | 0 | 0 | 516 | 586 | 38 | 0 | 0 | 0 | PPY32005W | 1037527 | CM108 | 대경공장 JCOE 시편절단 | 5114 | JCOE 생산창고 | SPY3201060 | NX65L2 | 762 | 15.9 | WSB90571 | B39043002 | 2403J1437 | Stripe 용접 | API-X65L2I | 동국제강(주) 당진공장 | 516 | 586 |  | 0 | 0 | 0 | 0 | 608.043 | 0 | 2024-03-25
WSB90571 | B39043002 | DONGGUK | 20240307 | 20240308 | 0.158 | 0.334 | 0.07 | 0.24 | 1.48 | 0.011 | 0.003 | 0 | 0 | 0.031 | 0.014 | 0 | 0 | 0.023 | 0 | 0 | 0 | 0.004 | 0 | 0.038 | 0 | 0 | 0.014 | 0.046 | 0 | 0 | 0 | 0 | 516 | 586 | 38 | 0 | 0 | 0 | PPY32005T | 1037527 | CM108 | 대경공장 JCOE 시편절단 | 5114 | JCOE 생산창고 | SPY3201060 | NX65L2 | 762 | 15.9 | WSB90571 | B39043002 | 2403J1437 | Stripe 모재 T방향 | API-X65L2I | 동국제강(주) 당진공장 | 516 | 586 |  | 294.222 | 486.71 | 308.227 | 509.877 | 598.913 | 37.2 | 2024-03-25
WSB90573 | B39043101 | DONGGUK | 20240306 | 20240307 | 0.157 | 0.331 | 0.07 | 0.25 | 1.47 | 0.01 | 0.003 | 0 | 0 | 0.032 | 0.015 | 0 | 0 | 0.026 | 0 | 0 | 0 | 0.003 | 0 | 0.039 | 0 | 0 | 0.016 | 0.049 | 0 | 0 | 0 | 0 | 533 | 601 | 36 | 0 | 0 | 0 | PPY32002T | 1037527 | CM108 | 대경공장 JCOE 시편절단 | 5114 | JCOE 생산창고 | SPY3192230 | NX65L2 | 762 | 15.9 | WSB90573 | B39043101 | 2403J1414 | Stripe 모재 T방향 | API-X65L2I | 동국제강(주) 당진공장 | 533 | 601 |  | 301.565 | 499.295 | 312.907 | 518.074 | 603.254 | 38.6 | 2024-03-25
WSB90573 | B39043101 | DONGGUK | 20240306 | 20240307 | 0.157 | 0.331 | 0.07 | 0.25 | 1.47 | 0.01 | 0.003 | 0 | 0 | 0.032 | 0.015 | 0 | 0 | 0.026 | 0 | 0 | 0 | 0.003 | 0 | 0.039 | 0 | 0 | 0.016 | 0.049 | 0 | 0 | 0 | 0 | 533 | 601 | 36 | 0 | 0 | 0 | PPY32002W | 1037527 | CM108 | 대경공장 JCOE 시편절단 | 5114 | JCOE 생산창고 | SPY3192230 | NX65L2 | 762 | 15.9 | WSB90573 | B39043101 | 2403J1414 | Stripe 용접 | API-X65L2I | 동국제강(주) 당진공장 | 533 | 601 |  | 0 | 0 | 0 | 0 | 612.328 | 0 | 2024-03-25
WSB90587 | B39043302 | DONGGUK | 20240306 | 20240307 | 0.163 | 0.341 | 0.07 | 0.24 | 1.5 | 0.009 | 0.003 | 0 | 0 | 0.033 | 0.016 | 0 | 0 | 0.031 | 0 | 0 | 0 | 0.003 | 0 | 0.039 | 0 | 0 | 0.015 | 0.043 | 0 | 0 | 0 | 0 | 536 | 612 | 36 | 0 | 0 | 0 | PPY31916W | 1037527 | CM108 | 대경공장 JCOE 시편절단 | 5114 | JCOE 생산창고 | SPY3192180 | NX65L2 | 762 | 15.9 | WSB90587 | B39043302 | 2403J1400 | Stripe 용접 | API-X65L2I | 동국제강(주) 당진공장 | 536 | 612 |  | 0 | 0 | 0 | 0 | 615.168 | 0 | 2024-03-21
WSB90587 | B39043302 | DONGGUK | 20240306 | 20240307 | 0.163 | 0.341 | 0.07 | 0.24 | 1.5 | 0.009 | 0.003 | 0 | 0 | 0.033 | 0.016 | 0 | 0 | 0.031 | 0 | 0 | 0 | 0.003 | 0 | 0.039 | 0 | 0 | 0.015 | 0.043 | 0 | 0 | 0 | 0 | 536 | 612 | 36 | 0 | 0 | 0 | PPY31916T | 1037527 | CM108 | 대경공장 JCOE 시편절단 | 5114 | JCOE 생산창고 | SPY3192180 | NX65L2 | 762 | 15.9 | WSB90587 | B39043302 | 2403J1400 | Stripe 모재 T방향 | API-X65L2I | 동국제강(주) 당진공장 | 536 | 612 |  | 288.503 | 480.531 | 298.217 | 496.709 | 593.883 | 39.3999 | 2024-03-21
WSB94106 | B39043401 | DONGGUK | 20240306 | 20240307 | 0.164 | 0.342 | 0.07 | 0.25 | 1.49 | 0.009 | 0.002 | 0 | 0 | 0.034 | 0.017 | 0 | 0 | 0.024 | 0 | 0 | 0 | 0.018 | 0 | 0.038 | 0 | 0 | 0.012 | 0.046 | 0 | 0 | 0 | 0 | 519 | 590 | 39 | 0 | 0 | 0 | PPY31915T | 1037527 | CM108 | 대경공장 JCOE 시편절단 | 5114 | JCOE 생산창고 | SPY3192190 | NX65L2 | 762 | 15.9 | WSB94106 | B39043401 | 2403J1401 | Stripe 모재 T방향 | API-X65L2I | 동국제강(주) 당진공장 | 519 | 590 |  | 287.569 | 479.843 | 297.894 | 497.072 | 595.806 | 41.6 | 2024-03-21
WSB94106 | B39043401 | DONGGUK | 20240306 | 20240307 | 0.164 | 0.342 | 0.07 | 0.25 | 1.49 | 0.009 | 0.002 | 0 | 0 | 0.034 | 0.017 | 0 | 0 | 0.024 | 0 | 0 | 0 | 0.018 | 0 | 0.038 | 0 | 0 | 0.012 | 0.046 | 0 | 0 | 0 | 0 | 519 | 590 | 39 | 0 | 0 | 0 | PPY31915W | 1037527 | CM108 | 대경공장 JCOE 시편절단 | 5114 | JCOE 생산창고 | SPY3192190 | NX65L2 | 762 | 15.9 | WSB94106 | B39043401 | 2403J1401 | Stripe 용접 | API-X65L2I | 동국제강(주) 당진공장 | 519 | 590 |  | 358.453 | 601.76 | 0 | 0 | 614.319 | 0 | 2024-03-21
WSB90576 | B39043502 | DONGGUK | 20240305 | 20240306 | 0.157 | 0.334 | 0.07 | 0.23 | 1.49 | 0.011 | 0.003 | 0 | 0 | 0.03 | 0.011 | 0 | 0 | 0.016 | 0 | 0 | 0 | 0.003 | 0 | 0.038 | 0 | 0 | 0.014 | 0.044 | 0 | 0 | 0 | 0 | 527 | 598 | 34 | 0 | 0 | 0 | PPY31910W | 1037525 | CM108 | 대경공장 JCOE 시편절단 | 5114 | JCOE 생산창고 | SPY3192010 | NX65L2 | 762 | 12.7 | WSB90576 | B39043502 | 2403J1352 | Stripe 용접 | API-X65L2I | 동국제강(주) 당진공장 | 527 | 598 |  | 0 | 0 | 0 | 0 | 634.933 | 0 | 2024-04-03
WSB90576 | B39043502 | DONGGUK | 20240305 | 20240306 | 0.157 | 0.334 | 0.07 | 0.23 | 1.49 | 0.011 | 0.003 | 0 | 0 | 0.03 | 0.011 | 0 | 0 | 0.016 | 0 | 0 | 0 | 0.003 | 0 | 0.038 | 0 | 0 | 0.014 | 0.044 | 0 | 0 | 0 | 0 | 527 | 598 | 34 | 0 | 0 | 0 | PPY31910T | 1037525 | CM108 | 대경공장 JCOE 시편절단 | 5114 | JCOE 생산창고 | SPY3192010 | NX65L2 | 762 | 12.7 | WSB90576 | B39043502 | 2403J1352 | Stripe 모재 T방향 | API-X65L2I | 동국제강(주) 당진공장 | 527 | 598 |  | 255.927 | 545.28 | 259.466 | 552.819 | 603.694 | 30.9055 | 2024-04-03
WA065663 | B39076502 | DONGGUK | 20240311 | 20240312 | 0.17 | 0.337 | 0.08 | 0.3 | 1.49 | 0.016 | 0.002 | 0 | 0 | 0.02 | 0.01 | 0.0003 | 0 | 0.04 | 0 | 0 | 0 | 0 | 0 | 0.02 | 0 | 0 | 0.016 | 0.006 | 0 | 0 | 0 | 198 | 517 | 609 | 32 | 0 | 0 | 0 | PPY42606W | 1040555 | CM108 | 대경공장 JCOE 시편절단 | 5114 | JCOE 생산창고 | SPY4262030 | NX52L2D | 1219 | 12.7 | WA065663 | B39076502 | 2404J1753 | Stripe 용접 | API-X46X52L2 | 동국제강(주) 당진공장 | 517 | 609 | 32 | 0 | 0 | 0 | 0 | 568.054 | 0 | 2024-05-02
WA065663 | B39076502 | DONGGUK | 20240311 | 20240312 | 0.17 | 0.337 | 0.08 | 0.3 | 1.49 | 0.016 | 0.002 | 0 | 0 | 0.02 | 0.01 | 0.0003 | 0 | 0.04 | 0 | 0 | 0 | 0 | 0 | 0.02 | 0 | 0 | 0.016 | 0.006 | 0 | 0 | 0 | 198 | 517 | 609 | 32 | 0 | 0 | 0 | PPY42606T | 1040555 | CM108 | 대경공장 JCOE 시편절단 | 5114 | JCOE 생산창고 | SPY4262030 | NX52L2D | 1219 | 12.7 | WA065663 | B39076502 | 2404J1753 | Stripe 모재 T방향 | API-X46X52L2 | 동국제강(주) 당진공장 | 517 | 609 | 32 | 214.685 | 441.017 | 221.81 | 455.653 | 566.338 | 39.6 | 2024-05-02
WA065599 | B39076601 | DONGGUK | 20240311 | 20240312 | 0.168 | 0.336 | 0.08 | 0.29 | 1.47 | 0.015 | 0.002 | 0 | 0 | 0.03 | 0.01 | 0.0002 | 0 | 0.04 | 0 | 0 | 0 | 0 | 0 | 0.019 | 0 | 0 | 0.014 | 0.006 | 0 | 0 | 0 | 174 | 491 | 589 | 27 | 0 | 0 | 0 | PPY42604T | 1040555 | CM108 | 대경공장 JCOE 시편절단 | 5114 | JCOE 생산창고 | SPY4261120 | NX52L2D | 1219 | 12.7 | WA065599 | B39076601 | 2404J1747 | Stripe 모재 T방향 | API-X46X52L2 | 동국제강(주) 당진공장 | 491 | 589 | 27 | 206.249 | 427.477 | 215.692 | 447.049 | 567.534 | 36.6 | 2024-05-02
WA065599 | B39076601 | DONGGUK | 20240311 | 20240312 | 0.168 | 0.336 | 0.08 | 0.29 | 1.47 | 0.015 | 0.002 | 0 | 0 | 0.03 | 0.01 | 0.0002 | 0 | 0.04 | 0 | 0 | 0 | 0 | 0 | 0.019 | 0 | 0 | 0.014 | 0.006 | 0 | 0 | 0 | 174 | 491 | 589 | 27 | 0 | 0 | 0 | PPY42604W | 1040555 | CM108 | 대경공장 JCOE 시편절단 | 5114 | JCOE 생산창고 | SPY4261120 | NX52L2D | 1219 | 12.7 | WA065599 | B39076601 | 2404J1747 | Stripe 용접 | API-X46X52L2 | 동국제강(주) 당진공장 | 491 | 589 | 27 | 262.448 | 542.231 | 0 | 0 | 566.866 | 0 | 2024-05-02
WA065603 | B39076901 | DONGGUK | 20240311 | 20240312 | 0.179 | 0.346 | 0.09 | 0.32 | 1.49 | 0.014 | 0.003 | 0 | 0 | 0.02 | 0.01 | 0.0002 | 0 | 0.03 | 0 | 0 | 0 | 0 | 0 | 0.018 | 0 | 0 | 0.016 | 0.006 | 0 | 0 | 0 | 190 | 481 | 585 | 33 | 0 | 0 | 0 | PPY42603T | 1040555 | CM108 | 대경공장 JCOE 시편절단 | 5114 | JCOE 생산창고 | SPY4261090 | NX52L2D | 1219 | 12.7 | WA065603 | B39076901 | 2404J1740 | Stripe 모재 T방향 | API-X46X52L2 | 동국제강(주) 당진공장 | 481 | 585 | 33 | 222.444 | 460.86 | 227.432 | 471.195 | 571.764 | 34.2 | 2024-05-02
WA065603 | B39076901 | DONGGUK | 20240311 | 20240312 | 0.179 | 0.346 | 0.09 | 0.32 | 1.49 | 0.014 | 0.003 | 0 | 0 | 0.02 | 0.01 | 0.0002 | 0 | 0.03 | 0 | 0 | 0 | 0 | 0 | 0.018 | 0 | 0 | 0.016 | 0.006 | 0 | 0 | 0 | 190 | 481 | 585 | 33 | 0 | 0 | 0 | PPY42603W | 1040555 | CM108 | 대경공장 JCOE 시편절단 | 5114 | JCOE 생산창고 | SPY4261090 | NX52L2D | 1219 | 12.7 | WA065603 | B39076901 | 2404J1740 | Stripe 용접 | API-X46X52L2 | 동국제강(주) 당진공장 | 481 | 585 | 33 | 90.3215 | 186.147 | 0 | 0 | 562.939 | 0 | 2024-05-02
WA065608 | B39077001 | DONGGUK | 20240311 | 20240312 | 0.179 | 0.349 | 0.09 | 0.3 | 1.5 | 0.018 | 0.003 | 0 | 0 | 0.03 | 0.01 | 0.0002 | 0 | 0.02 | 0 | 0 | 0 | 0 | 0 | 0.017 | 0 | 0 | 0.014 | 0.006 | 0 | 0 | 0 | 186 | 498 | 599 | 34 | 0 | 0 | 0 | PPY42605T | 1040555 | CM108 | 대경공장 JCOE 시편절단 | 5114 | JCOE 생산창고 | SPY4261130 | NX52L2D | 1219 | 12.7 | WA065608 | B39077001 | 2404J1748 | Stripe 모재 T방향 | API-X46X52L2 | 동국제강(주) 당진공장 | 498 | 599 | 34 | 222.953 | 455.925 | 230.294 | 470.936 | 573.82 | 36.6 | 2024-05-02
WA065608 | B39077001 | DONGGUK | 20240311 | 20240312 | 0.179 | 0.349 | 0.09 | 0.3 | 1.5 | 0.018 | 0.003 | 0 | 0 | 0.03 | 0.01 | 0.0002 | 0 | 0.02 | 0 | 0 | 0 | 0 | 0 | 0.017 | 0 | 0 | 0.014 | 0.006 | 0 | 0 | 0 | 186 | 498 | 599 | 34 | 0 | 0 | 0 | PPY42605W | 1040555 | CM108 | 대경공장 JCOE 시편절단 | 5114 | JCOE 생산창고 | SPY4261130 | NX52L2D | 1219 | 12.7 | WA065608 | B39077001 | 2404J1748 | Stripe 용접 | API-X46X52L2 | 동국제강(주) 당진공장 | 498 | 599 | 34 | 276.5 | 570.409 | 0 | 0 | 598.168 | 0 | 2024-05-02
WSB94103 | B39083403 | DONGGUK | 20240312 | 20240313 | 0.16 | 0.336 | 0.07 | 0.26 | 1.49 | 0.01 | 0.002 | 0 | 0 | 0.026 | 0.014 | 0 | 0 | 0.014 | 0 | 0 | 0 | 0.006 | 0 | 0.039 | 0 | 0 | 0.013 | 0.047 | 0 | 0 | 0 | 191 | 560 | 624 | 26 | 0 | 0 | 0 | PPY62805W | 1046887 | CM108 | 대경공장 JCOE 시편절단 | 5114 | JCOE 생산창고 | SPY6281050 | NX65L2 | 1067 | 9.5 | WSB94103 | B39083403 | 2406J1549 | Stripe 용접 | API-X65L2I | 동국제강(주) 당진공장 | 560 | 624 | 26 | 74.493 | 203.898 | 0 | 0 | 608.485 | 0 | 2024-07-03
WSB94103 | B39083403 | DONGGUK | 20240312 | 20240313 | 0.16 | 0.336 | 0.07 | 0.26 | 1.49 | 0.01 | 0.002 | 0 | 0 | 0.026 | 0.014 | 0 | 0 | 0.014 | 0 | 0 | 0 | 0.006 | 0 | 0.039 | 0 | 0 | 0.013 | 0.047 | 0 | 0 | 0 | 191 | 560 | 624 | 26 | 0 | 0 | 0 | PPY62805T | 1046887 | CM108 | 대경공장 JCOE 시편절단 | 5114 | JCOE 생산창고 | SPY6281050 | NX65L2 | 1067 | 9.5 | WSB94103 | B39083403 | 2406J1549 | Stripe 모재 T방향 | API-X65L2I | 동국제강(주) 당진공장 | 560 | 624 | 26 | 183.983 | 494.384 | 188.048 | 505.308 | 599.806 | 34.2 | 2024-07-03
WA065691 | B39090401 | DONGGUK | 20240306 | 20240307 | 0.179 | 0.345 | 0.09 | 0.3 | 1.48 | 0.014 | 0.002 | 0 | 0 | 0.02 | 0.01 | 0.0002 | 0 | 0.04 | 0 | 0 | 0 | 0 | 0 | 0.019 | 0 | 0 | 0.014 | 0.005 | 0 | 0 | 0 | 0 | 505 | 593 | 30 | 0 | 0 | 0 | PPY31606W | 1037508 | CM108 | 대경공장 JCOE 시편절단 | 5114 | JCOE 생산창고 | SPY3162110 | NX52L2 | 914 | 9.5 | WA065691 | B39090401 | 2403J1238 | Stripe 용접 | API-X52L2 | 동국제강(주) 당진공장 | 505 | 593 | 30 | 82.2372 | 225.391 | 0 | 0 | 556.234 | 0 | 2024-03-20
WA065691 | B39090401 | DONGGUK | 20240306 | 20240307 | 0.179 | 0.345 | 0.09 | 0.3 | 1.48 | 0.014 | 0.002 | 0 | 0 | 0.02 | 0.01 | 0.0002 | 0 | 0.04 | 0 | 0 | 0 | 0 | 0 | 0.019 | 0 | 0 | 0.014 | 0.005 | 0 | 0 | 0 | 0 | 505 | 593 | 30 | 0 | 0 | 0 | PPY31606T | 1037508 | CM108 | 대경공장 JCOE 시편절단 | 5114 | JCOE 생산창고 | SPY3162110 | NX52L2 | 914 | 9.5 | WA065691 | B39090401 | 2403J1238 | Stripe 모재 T방향 | API-X52L2 | 동국제강(주) 당진공장 | 505 | 593 | 30 | 167.764 | 460.956 | 174.684 | 479.969 | 580.198 | 33.2 | 2024-03-20
WA065694 | B39090501 | DONGGUK | 20240306 | 20240307 | 0.168 | 0.334 | 0.08 | 0.3 | 1.48 | 0.014 | 0.002 | 0 | 0 | 0.02 | 0.01 | 0.0002 | 0 | 0.03 | 0 | 0 | 0 | 0 | 0 | 0.018 | 0 | 0 | 0.015 | 0.005 | 0 | 0 | 0 | 0 | 469 | 563 | 30 | 0 | 0 | 0 | PPY31605T | 1037508 | CM108 | 대경공장 JCOE 시편절단 | 5114 | JCOE 생산창고 | SPY3162100 | NX52L2 | 914 | 9.5 | WA065694 | B39090501 | 2403J1236 | Stripe 모재 T방향 | API-X52L2 | 동국제강(주) 당진공장 | 469 | 563 | 30 | 167.706 | 459.567 | 174.104 | 477.097 | 579.806 | 32.8 | 2024-03-20
WA065694 | B39090501 | DONGGUK | 20240306 | 20240307 | 0.168 | 0.334 | 0.08 | 0.3 | 1.48 | 0.014 | 0.002 | 0 | 0 | 0.02 | 0.01 | 0.0002 | 0 | 0.03 | 0 | 0 | 0 | 0 | 0 | 0.018 | 0 | 0 | 0.015 | 0.005 | 0 | 0 | 0 | 0 | 469 | 563 | 30 | 0 | 0 | 0 | PPY31605W | 1037508 | CM108 | 대경공장 JCOE 시편절단 | 5114 | JCOE 생산창고 | SPY3162100 | NX52L2 | 914 | 9.5 | WA065694 | B39090501 | 2403J1236 | Stripe 용접 | API-X52L2 | 동국제강(주) 당진공장 | 469 | 563 | 30 | 0 | 0 | 0 | 0 | 580.096 | 0 | 2024-03-20
WA065685 | B39090603 | DONGGUK | 20240306 | 20240307 | 0.187 | 0.348 | 0.1 | 0.3 | 1.44 | 0.013 | 0.001 | 0 | 0 | 0.02 | 0.01 | 0.0003 | 0 | 0.03 | 0 | 0 | 0 | 0 | 0 | 0.019 | 0 | 0 | 0.014 | 0.005 | 0 | 0 | 0 | 0 | 488 | 587 | 33 | 0 | 0 | 0 | PPY31802W | 1037508 | CM108 | 대경공장 JCOE 시편절단 | 5114 | JCOE 생산창고 | SPY3162160 | NX52L2 | 914 | 9.5 | WA065685 | B39090603 | 2403J1247 | Stripe 용접 | API-X52L2 | 동국제강(주) 당진공장 | 488 | 587 | 33 | 187.301 | 503.939 | 0 | 0 | 560.126 | 0 | 2024-03-21
WA065685 | B39090603 | DONGGUK | 20240306 | 20240307 | 0.187 | 0.348 | 0.1 | 0.3 | 1.44 | 0.013 | 0.001 | 0 | 0 | 0.02 | 0.01 | 0.0003 | 0 | 0.03 | 0 | 0 | 0 | 0 | 0 | 0.019 | 0 | 0 | 0.014 | 0.005 | 0 | 0 | 0 | 0 | 488 | 587 | 33 | 0 | 0 | 0 | PPY31802T | 1037508 | CM108 | 대경공장 JCOE 시편절단 | 5114 | JCOE 생산창고 | SPY3162160 | NX52L2 | 914 | 9.5 | WA065685 | B39090603 | 2403J1247 | Stripe 모재 T방향 | API-X52L2 | 동국제강(주) 당진공장 | 488 | 587 | 33 | 160.251 | 433.431 | 161.253 | 436.142 | 558.971 | 37.8 | 2024-03-21
WA065686 | B39090901 | DONGGUK | 20240306 | 20240307 | 0.187 | 0.353 | 0.1 | 0.28 | 1.45 | 0.015 | 0.002 | 0 | 0 | 0.04 | 0.01 | 0.0002 | 0 | 0.03 | 0 | 0 | 0 | 0 | 0 | 0.019 | 0 | 0 | 0.012 | 0.005 | 0 | 0 | 0 | 0 | 492 | 584 | 30 | 0 | 0 | 0 | PPY31604W | 1037508 | CM108 | 대경공장 JCOE 시편절단 | 5114 | JCOE 생산창고 | SPY3162080 | NX52L2 | 914 | 9.5 | WA065686 | B39090901 | 2403J1234 | Stripe 용접 | API-X52L2 | 동국제강(주) 당진공장 | 492 | 584 | 30 | 0 | 0 | 0 | 0 | 574.605 | 0 | 2024-03-20
WA065686 | B39090901 | DONGGUK | 20240306 | 20240307 | 0.187 | 0.353 | 0.1 | 0.28 | 1.45 | 0.015 | 0.002 | 0 | 0 | 0.04 | 0.01 | 0.0002 | 0 | 0.03 | 0 | 0 | 0 | 0 | 0 | 0.019 | 0 | 0 | 0.012 | 0.005 | 0 | 0 | 0 | 0 | 492 | 584 | 30 | 0 | 0 | 0 | PPY31604T | 1037508 | CM108 | 대경공장 JCOE 시편절단 | 5114 | JCOE 생산창고 | SPY3162080 | NX52L2 | 914 | 9.5 | WA065686 | B39090901 | 2403J1234 | Stripe 모재 T방향 | API-X52L2 | 동국제강(주) 당진공장 | 492 | 584 | 30 | 159.606 | 437.839 | 165.911 | 455.132 | 570.316 | 36.3999 | 2024-03-20
WA065688 | B39091102 | DONGGUK | 20240306 | 20240307 | 0.168 | 0.335 | 0.08 | 0.29 | 1.47 | 0.012 | 0.001 | 0 | 0 | 0.03 | 0.01 | 0.0002 | 0 | 0.03 | 0 | 0 | 0 | 0 | 0 | 0.02 | 0 | 0 | 0.014 | 0.005 | 0 | 0 | 0 | 0 | 488 | 576 | 32 | 0 | 0 | 0 | PPY31801T | 1037508 | CM108 | 대경공장 JCOE 시편절단 | 5114 | JCOE 생산창고 | SPY3162130 | NX52L2 | 914 | 9.5 | WA065688 | B39091102 | 2403J1242 | Stripe 모재 T방향 | API-X52L2 | 동국제강(주) 당진공장 | 488 | 576 | 32 | 156.372 | 426.628 | 163.16 | 445.146 | 557.389 | 36.2 | 2024-03-20
WA065688 | B39091102 | DONGGUK | 20240306 | 20240307 | 0.168 | 0.335 | 0.08 | 0.29 | 1.47 | 0.012 | 0.001 | 0 | 0 | 0.03 | 0.01 | 0.0002 | 0 | 0.03 | 0 | 0 | 0 | 0 | 0 | 0.02 | 0 | 0 | 0.014 | 0.005 | 0 | 0 | 0 | 0 | 488 | 576 | 32 | 0 | 0 | 0 | PPY31801W | 1037508 | CM108 | 대경공장 JCOE 시편절단 | 5114 | JCOE 생산창고 | SPY3162130 | NX52L2 | 914 | 9.5 | WA065688 | B39091102 | 2403J1242 | Stripe 용접 | API-X52L2 | 동국제강(주) 당진공장 | 488 | 576 | 32 | 0 | 0 | 0 | 0 | 570.007 | 0 | 2024-03-20
WA065599 | B39091602 | DONGGUK | 20240306 | 20240307 | 0.168 | 0.336 | 0.08 | 0.29 | 1.47 | 0.015 | 0.002 | 0 | 0 | 0.03 | 0.01 | 0.0002 | 0 | 0.04 | 0 | 0 | 0 | 0 | 0 | 0.019 | 0 | 0 | 0.014 | 0.006 | 0 | 0 | 0 | 170 | 472 | 571 | 32 | 0 | 0 | 0 | PPY51304T | 1041920 | CM108 | 대경공장 JCOE 시편절단 | 5114 | JCOE 생산창고 | SPY5112130 | NX52L2 | 508 | 12.7 | WA065599 | B39091602 | 2405J0875 | Stripe 모재 T방향 | API-X52L2Y | 동국제강(주) 당진공장 | 472 | 571 | 32 | 222.871 | 462.331 | 231.513 | 480.258 | 564.801 | 37 | 2024-05-20
WA065599 | B39091602 | DONGGUK | 20240306 | 20240307 | 0.168 | 0.336 | 0.08 | 0.29 | 1.47 | 0.015 | 0.002 | 0 | 0 | 0.03 | 0.01 | 0.0002 | 0 | 0.04 | 0 | 0 | 0 | 0 | 0 | 0.019 | 0 | 0 | 0.014 | 0.006 | 0 | 0 | 0 | 170 | 472 | 571 | 32 | 0 | 0 | 0 | PPY51304W | 1041920 | CM108 | 대경공장 JCOE 시편절단 | 5114 | JCOE 생산창고 | SPY5112130 | NX52L2 | 508 | 12.7 | WA065599 | B39091602 | 2405J0875 | Stripe 용접 | API-X52L2Y | 동국제강(주) 당진공장 | 472 | 571 | 32 | 269.615 | 556.679 | 0 | 0 | 583.072 | 0 | 2024-05-20
WA065603 | B39091803 | DONGGUK | 20240306 | 20240307 | 0.179 | 0.346 | 0.09 | 0.32 | 1.49 | 0.014 | 0.003 | 0 | 0 | 0.02 | 0.01 | 0.0002 | 0 | 0.03 | 0 | 0 | 0 | 0 | 0 | 0.018 | 0 | 0 | 0.016 | 0.006 | 0 | 0 | 0 | 183 | 499 | 590 | 34 | 0 | 0 | 0 | PPY51302W | 1041920 | CM108 | 대경공장 JCOE 시편절단 | 5114 | JCOE 생산창고 | SPY5112080 | NX52L2 | 508 | 12.7 | WA065603 | B39091803 | 2405J0869 | Stripe 용접 | API-X52L2Y | 동국제강(주) 당진공장 | 499 | 590 | 34 | 0 | 0 | 0 | 0 | 587.933 | 0 | 2024-05-20
WA065603 | B39091803 | DONGGUK | 20240306 | 20240307 | 0.179 | 0.346 | 0.09 | 0.32 | 1.49 | 0.014 | 0.003 | 0 | 0 | 0.02 | 0.01 | 0.0002 | 0 | 0.03 | 0 | 0 | 0 | 0 | 0 | 0.018 | 0 | 0 | 0.016 | 0.006 | 0 | 0 | 0 | 183 | 499 | 590 | 34 | 0 | 0 | 0 | PPY51302T | 1041920 | CM108 | 대경공장 JCOE 시편절단 | 5114 | JCOE 생산창고 | SPY5112080 | NX52L2 | 508 | 12.7 | WA065603 | B39091803 | 2405J0869 | Stripe 모재 T방향 | API-X52L2Y | 동국제강(주) 당진공장 | 499 | 590 | 34 | 217.713 | 450.455 | 227.86 | 471.449 | 563.356 | 37.3999 | 2024-05-20
WA065672 | B39092103 | DONGGUK | 20240306 | 20240307 | 0.168 | 0.332 | 0.08 | 0.3 | 1.46 | 0.014 | 0.003 | 0 | 0 | 0.02 | 0.01 | 0.0003 | 0 | 0.04 | 0 | 0 | 0 | 0 | 0 | 0.019 | 0 | 0 | 0.014 | 0.005 | 0 | 0 | 0 | 184 | 437 | 545 | 31 | 0 | 0 | 0 | PPY51305T | 1041920 | CM108 | 대경공장 JCOE 시편절단 | 5114 | JCOE 생산창고 | SPY5112100 | NX52L2 | 508 | 12.7 | WA065672 | B39092103 | 2405J0872 | Stripe 모재 T방향 | API-X52L2Y | 동국제강(주) 당진공장 | 437 | 545 | 31 | 218.301 | 453.876 | 225.025 | 467.855 | 556.7 | 37.8 | 2024-05-20
WA065672 | B39092103 | DONGGUK | 20240306 | 20240307 | 0.168 | 0.332 | 0.08 | 0.3 | 1.46 | 0.014 | 0.003 | 0 | 0 | 0.02 | 0.01 | 0.0003 | 0 | 0.04 | 0 | 0 | 0 | 0 | 0 | 0.019 | 0 | 0 | 0.014 | 0.005 | 0 | 0 | 0 | 184 | 437 | 545 | 31 | 0 | 0 | 0 | PPY51305W | 1041920 | CM108 | 대경공장 JCOE 시편절단 | 5114 | JCOE 생산창고 | SPY5112100 | NX52L2 | 508 | 12.7 | WA065672 | B39092103 | 2405J0872 | Stripe 용접 | API-X52L2Y | 동국제강(주) 당진공장 | 437 | 545 | 31 | 265.269 | 555.455 | 0 | 0 | 580.783 | 0 | 2024-05-20
WA065673 | B39092304 | DONGGUK | 20240306 | 20240307 | 0.169 | 0.334 | 0.08 | 0.3 | 1.48 | 0.015 | 0.002 | 0 | 0 | 0.02 | 0.01 | 0.0003 | 0 | 0.03 | 0 | 0 | 0 | 0 | 0 | 0.018 | 0 | 0 | 0.015 | 0.005 | 0 | 0 | 0 | 187 | 469 | 570 | 36 | 0 | 0 | 0 | PPY51306W | 1041920 | CM108 | 대경공장 JCOE 시편절단 | 5114 | JCOE 생산창고 | SPY5112150 | NX52L2 | 508 | 12.7 | WA065673 | B39092304 | 2405J0881 | Stripe 용접 | API-X52L2Y | 동국제강(주) 당진공장 | 469 | 570 | 36 | 0 | 0 | 0 | 0 | 588.504 | 0 | 2024-05-20
WA065673 | B39092304 | DONGGUK | 20240306 | 20240307 | 0.169 | 0.334 | 0.08 | 0.3 | 1.48 | 0.015 | 0.002 | 0 | 0 | 0.02 | 0.01 | 0.0003 | 0 | 0.03 | 0 | 0 | 0 | 0 | 0 | 0.018 | 0 | 0 | 0.015 | 0.005 | 0 | 0 | 0 | 187 | 469 | 570 | 36 | 0 | 0 | 0 | PPY51306T | 1041920 | CM108 | 대경공장 JCOE 시편절단 | 5114 | JCOE 생산창고 | SPY5112150 | NX52L2 | 508 | 12.7 | WA065673 | B39092304 | 2405J0881 | Stripe 모재 T방향 | API-X52L2Y | 동국제강(주) 당진공장 | 469 | 570 | 36 | 217.534 | 449.944 | 225.743 | 466.924 | 557.111 | 38 | 2024-05-20
WA065676 | B39092404 | DONGGUK | 20240306 | 20240307 | 0.17 | 0.337 | 0.08 | 0.3 | 1.49 | 0.013 | 0.003 | 0 | 0 | 0.02 | 0.01 | 0.0003 | 0 | 0.04 | 0 | 0 | 0 | 0 | 0 | 0.02 | 0 | 0 | 0.016 | 0.006 | 0 | 0 | 0 | 183 | 462 | 563 | 36 | 0 | 0 | 0 | PPY51303W | 1041920 | CM108 | 대경공장 JCOE 시편절단 | 5114 | JCOE 생산창고 | SPY5112070 | NX52L2 | 508 | 12.7 | WA065676 | B39092404 | 2405J0868 | Stripe 용접 | API-X52L2Y | 동국제강(주) 당진공장 | 462 | 563 | 36 | 262.46 | 543.058 | 0 | 0 | 575.356 | 0 | 2024-05-20
WA065676 | B39092404 | DONGGUK | 20240306 | 20240307 | 0.17 | 0.337 | 0.08 | 0.3 | 1.49 | 0.013 | 0.003 | 0 | 0 | 0.02 | 0.01 | 0.0003 | 0 | 0.04 | 0 | 0 | 0 | 0 | 0 | 0.02 | 0 | 0 | 0.016 | 0.006 | 0 | 0 | 0 | 183 | 462 | 563 | 36 | 0 | 0 | 0 | PPY51303T | 1041920 | CM108 | 대경공장 JCOE 시편절단 | 5114 | JCOE 생산창고 | SPY5112070 | NX52L2 | 508 | 12.7 | WA065676 | B39092404 | 2405J0868 | Stripe 모재 T방향 | API-X52L2Y | 동국제강(주) 당진공장 | 462 | 563 | 36 | 211.657 | 438.025 | 220.643 | 456.621 | 561.419 | 38 | 2024-05-20
WSB90576 | B39094101 | DONGGUK | 20240313 | 20240314 | 0.157 | 0.334 | 0.07 | 0.23 | 1.49 | 0.011 | 0.003 | 0 | 0 | 0.03 | 0.011 | 0 | 0 | 0.016 | 0 | 0 | 0 | 0.003 | 0 | 0.038 | 0 | 0 | 0.014 | 0.044 | 0 | 0 | 0 | 0 | 548 | 640 | 36 | 0 | 0 | 0 | PPY31803W | 1037510 | CM108 | 대경공장 JCOE 시편절단 | 5114 | JCOE 생산창고 | SPY3162180 | NX65L2 | 914 | 19.1 | WSB90576 | B39094101 | 2403J1259 | Stripe 용접 | API-X65L2I | 동국제강(주) 당진공장 | 548 | 640 |  | 0 | 0 | 0 | 0 | 641.489 | 0 | 2024-03-21
WSB90576 | B39094101 | DONGGUK | 20240313 | 20240314 | 0.157 | 0.334 | 0.07 | 0.23 | 1.49 | 0.011 | 0.003 | 0 | 0 | 0.03 | 0.011 | 0 | 0 | 0.016 | 0 | 0 | 0 | 0.003 | 0 | 0.038 | 0 | 0 | 0.014 | 0.044 | 0 | 0 | 0 | 0 | 548 | 640 | 36 | 0 | 0 | 0 | PPY31803T | 1037510 | CM108 | 대경공장 JCOE 시편절단 | 5114 | JCOE 생산창고 | SPY3162180 | NX65L2 | 914 | 19.1 | WSB90576 | B39094101 | 2403J1259 | Stripe 모재 T방향 | API-X65L2I | 동국제강(주) 당진공장 | 548 | 640 |  | 380.285 | 526.58 | 411.161 | 569.334 | 648.192 | 41 | 2024-03-21
WSB90587 | B39094301 | DONGGUK | 20240306 | 20240307 | 0.163 | 0.341 | 0.07 | 0.24 | 1.5 | 0.009 | 0.003 | 0 | 0 | 0.033 | 0.016 | 0 | 0 | 0.031 | 0 | 0 | 0 | 0.003 | 0 | 0.039 | 0 | 0 | 0.015 | 0.043 | 0 | 0 | 0 | 0 | 564 | 624 | 40 | 0 | 0 | 0 | PPY31806T | 1037510 | CM108 | 대경공장 JCOE 시편절단 | 5114 | JCOE 생산창고 | SPY3181070 | NX65L2 | 914 | 19.1 | WSB90587 | B39094301 | 2403J1267 | Stripe 모재 T방향 | API-X65L2I | 동국제강(주) 당진공장 | 564 | 624 |  | 386.379 | 528.899 | 391.302 | 535.638 | 620.632 | 43.2 | 2024-03-21
WSB90587 | B39094301 | DONGGUK | 20240306 | 20240307 | 0.163 | 0.341 | 0.07 | 0.24 | 1.5 | 0.009 | 0.003 | 0 | 0 | 0.033 | 0.016 | 0 | 0 | 0.031 | 0 | 0 | 0 | 0.003 | 0 | 0.039 | 0 | 0 | 0.015 | 0.043 | 0 | 0 | 0 | 0 | 564 | 624 | 40 | 0 | 0 | 0 | PPY31806W | 1037510 | CM108 | 대경공장 JCOE 시편절단 | 5114 | JCOE 생산창고 | SPY3181070 | NX65L2 | 914 | 19.1 | WSB90587 | B39094301 | 2403J1267 | Stripe 용접 | API-X65L2I | 동국제강(주) 당진공장 | 564 | 624 |  | 426.152 | 583.77 | 0 | 0 | 604.308 | 0 | 2024-03-21
WSB94106 | B39094503 | DONGGUK | 20240306 | 20240307 | 0.164 | 0.342 | 0.07 | 0.25 | 1.49 | 0.009 | 0.002 | 0 | 0 | 0.034 | 0.017 | 0 | 0 | 0.024 | 0 | 0 | 0 | 0.018 | 0 | 0.038 | 0 | 0 | 0.012 | 0.046 | 0 | 0 | 0 | 205 | 563 | 630 | 29 | 0 | 0 | 0 | PPY70212W | 1046497 | CM108 | 대경공장 JCOE 시편절단 | 5114 | JCOE 생산창고 | SPY7021120 | NX65L2 | 914 | 12.7 | WSB94106 | B39094503 | 2407J0090 | Stripe 용접 | API-X65L2I | 동국제강(주) 당진공장 | 563 | 630 | 29 | 0 | 0 | 0 | 0 | 606.89 | 0 | 2024-07-08
WSB94106 | B39094503 | DONGGUK | 20240306 | 20240307 | 0.164 | 0.342 | 0.07 | 0.25 | 1.49 | 0.009 | 0.002 | 0 | 0 | 0.034 | 0.017 | 0 | 0 | 0.024 | 0 | 0 | 0 | 0.018 | 0 | 0.038 | 0 | 0 | 0.012 | 0.046 | 0 | 0 | 0 | 205 | 563 | 630 | 29 | 0 | 0 | 0 | PPY70212T | 1046497 | CM108 | 대경공장 JCOE 시편절단 | 5114 | JCOE 생산창고 | SPY7021120 | NX65L2 | 914 | 12.7 | WSB94106 | B39094503 | 2407J0090 | Stripe 모재 T방향 | API-X65L2I | 동국제강(주) 당진공장 | 563 | 630 | 29 | 231.977 | 475.395 | 241.754 | 495.431 | 581.312 | 36.6 | 2024-07-08
WSB94107 | B39094602 | DONGGUK | 20240306 | 20240307 | 0.164 | 0.34 | 0.07 | 0.24 | 1.49 | 0.008 | 0.002 | 0 | 0 | 0.024 | 0.012 | 0 | 0 | 0.028 | 0 | 0 | 0 | 0.004 | 0 | 0.039 | 0 | 0 | 0.015 | 0.047 | 0 | 0 | 0 | 197 | 556 | 624 | 31 | 0 | 0 | 0 | PPY70209T | 1046497 | CM108 | 대경공장 JCOE 시편절단 | 5114 | JCOE 생산창고 | SPY7021110 | NX65L2 | 914 | 12.7 | WSB94107 | B39094602 | 2407J0089 | Stripe 모재 T방향 | API-X65L2I | 동국제강(주) 당진공장 | 556 | 624 | 31 | 241.27 | 500.029 | 251.89 | 522.038 | 608.294 | 34.6 | 2024-07-08
WSB94107 | B39094602 | DONGGUK | 20240306 | 20240307 | 0.164 | 0.34 | 0.07 | 0.24 | 1.49 | 0.008 | 0.002 | 0 | 0 | 0.024 | 0.012 | 0 | 0 | 0.028 | 0 | 0 | 0 | 0.004 | 0 | 0.039 | 0 | 0 | 0.015 | 0.047 | 0 | 0 | 0 | 197 | 556 | 624 | 31 | 0 | 0 | 0 | PPY70209W | 1046497 | CM108 | 대경공장 JCOE 시편절단 | 5114 | JCOE 생산창고 | SPY7021110 | NX65L2 | 914 | 12.7 | WSB94107 | B39094602 | 2407J0089 | Stripe 용접 | API-X65L2I | 동국제강(주) 당진공장 | 556 | 624 | 31 | 268.22 | 558.226 | 0 | 0 | 599.346 | 0 | 2024-07-08
WA065685 | B39106901 | DONGGUK | 20240307 | 20240308 | 0.187 | 0.348 | 0.1 | 0.3 | 1.44 | 0.013 | 0.001 | 0 | 0 | 0.02 | 0.01 | 0.0003 | 0 | 0.03 | 0 | 0 | 0 | 0 | 0 | 0.019 | 0 | 0 | 0.014 | 0.005 | 0 | 0 | 0 | 0 | 485 | 577 | 33 | 0 | 0 | 0 | PPY31904T | 1037523 | CM108 | 대경공장 JCOE 시편절단 | 5114 | JCOE 생산창고 | SPY3182030 | NX52L2 | 762 | 9.5 | WA065685 | B39106901 | 2403J1300 | Stripe 모재 T방향 | API-X52L2 | 동국제강(주) 당진공장 | 485 | 577 | 33 | 160.427 | 443.786 | 166.552 | 460.731 | 573.747 | 34.3999 | 2024-03-21
WA065685 | B39106901 | DONGGUK | 20240307 | 20240308 | 0.187 | 0.348 | 0.1 | 0.3 | 1.44 | 0.013 | 0.001 | 0 | 0 | 0.02 | 0.01 | 0.0003 | 0 | 0.03 | 0 | 0 | 0 | 0 | 0 | 0.019 | 0 | 0 | 0.014 | 0.005 | 0 | 0 | 0 | 0 | 485 | 577 | 33 | 0 | 0 | 0 | PPY31904W | 1037523 | CM108 | 대경공장 JCOE 시편절단 | 5114 | JCOE 생산창고 | SPY3182030 | NX52L2 | 762 | 9.5 | WA065685 | B39106901 | 2403J1300 | Stripe 용접 | API-X52L2 | 동국제강(주) 당진공장 | 485 | 577 | 33 | 184.788 | 513.224 | 0 | 0 | 581.365 | 0 | 2024-03-21
WA065686 | B39107102 | DONGGUK | 20240307 | 20240308 | 0.187 | 0.353 | 0.1 | 0.28 | 1.45 | 0.015 | 0.002 | 0 | 0 | 0.04 | 0.01 | 0.0002 | 0 | 0.03 | 0 | 0 | 0 | 0 | 0 | 0.019 | 0 | 0 | 0.012 | 0.005 | 0 | 0 | 0 | 0 | 469 | 562 | 34 | 0 | 0 | 0 | PPY31905W | 1037523 | CM108 | 대경공장 JCOE 시편절단 | 5114 | JCOE 생산창고 | SPY3182050 | NX52L2 | 762 | 9.5 | WA065686 | B39107102 | 2403J1309 | Stripe 용접 | API-X52L2 | 동국제강(주) 당진공장 | 469 | 562 | 34 | 138.031 | 384.328 | 0 | 0 | 572.357 | 0 | 2024-03-21
WA065686 | B39107102 | DONGGUK | 20240307 | 20240308 | 0.187 | 0.353 | 0.1 | 0.28 | 1.45 | 0.015 | 0.002 | 0 | 0 | 0.04 | 0.01 | 0.0002 | 0 | 0.03 | 0 | 0 | 0 | 0 | 0 | 0.019 | 0 | 0 | 0.012 | 0.005 | 0 | 0 | 0 | 0 | 469 | 562 | 34 | 0 | 0 | 0 | PPY31905T | 1037523 | CM108 | 대경공장 JCOE 시편절단 | 5114 | JCOE 생산창고 | SPY3182050 | NX52L2 | 762 | 9.5 | WA065686 | B39107102 | 2403J1309 | Stripe 모재 T방향 | API-X52L2 | 동국제강(주) 당진공장 | 469 | 562 | 34 | 155.915 | 432.564 | 160.901 | 446.397 | 569.008 | 35 | 2024-03-21
WK453139 | B39107502 | DONGGUK | 20240305 | 20240306 | 0.161 | 0.338 | 0.07 | 0.23 | 1.53 | 0.016 | 0.002 | 0 | 0 | 0.01 | 0.01 | 0.0002 | 0 | 0.01 | 0 | 0 | 0 | 0.002 | 0 | 0.039 | 0 | 0 | 0.012 | 0.048 | 0 | 0 | 0 | 0 | 550 | 621 | 29 | 0 | 0 | 0 | PPY31909W | 1037525 | CM108 | 대경공장 JCOE 시편절단 | 5114 | JCOE 생산창고 | SPY3191070 | NX65L2 | 762 | 12.7 | WK453139 | B39107502 | 2403J1331 | Stripe 용접 | API-X65L2I | 동국제강(주) 당진공장 | 550 | 621 |  | 282.601 | 590.662 | 0 | 0 | 626.914 | 0 | 2024-04-05
WK453139 | B39107502 | DONGGUK | 20240305 | 20240306 | 0.161 | 0.338 | 0.07 | 0.23 | 1.53 | 0.016 | 0.002 | 0 | 0 | 0.01 | 0.01 | 0.0002 | 0 | 0.01 | 0 | 0 | 0 | 0.002 | 0 | 0.039 | 0 | 0 | 0.012 | 0.048 | 0 | 0 | 0 | 0 | 550 | 621 | 29 | 0 | 0 | 0 | PPY31909T | 1037525 | CM108 | 대경공장 JCOE 시편절단 | 5114 | JCOE 생산창고 | SPY3191070 | NX65L2 | 762 | 12.7 | WK453139 | B39107502 | 2403J1331 | Stripe 모재 T방향 | API-X65L2I | 동국제강(주) 당진공장 | 550 | 621 |  | 272.316 | 565.64 | 282.051 | 585.861 | 635.362 | 30.3999 | 2024-04-05
WK557850 | B39107703 | DONGGUK | 20240305 | 20240306 | 0.16 | 0.334 | 0.07 | 0.24 | 1.5 | 0.015 | 0.002 | 0 | 0 | 0.01 | 0.01 | 0.0002 | 0 | 0.01 | 0 | 0 | 0 | 0.003 | 0 | 0.039 | 0 | 0 | 0.012 | 0.05 | 0 | 0 | 0 | 0 | 542 | 615 | 31 | 0 | 0 | 0 | PPY31907T | 1037525 | CM108 | 대경공장 JCOE 시편절단 | 5114 | JCOE 생산창고 | SPY3191110 | NX65L2 | 762 | 12.7 | WK557850 | B39107703 | 2403J1346 | Stripe 모재 T방향 | API-X65L2I | 동국제강(주) 당진공장 | 542 | 615 |  | 267.883 | 559.015 | 278.808 | 581.813 | 632.723 | 31.2992 | 2024-04-03
WK557850 | B39107703 | DONGGUK | 20240305 | 20240306 | 0.16 | 0.334 | 0.07 | 0.24 | 1.5 | 0.015 | 0.002 | 0 | 0 | 0.01 | 0.01 | 0.0002 | 0 | 0.01 | 0 | 0 | 0 | 0.003 | 0 | 0.039 | 0 | 0 | 0.012 | 0.05 | 0 | 0 | 0 | 0 | 542 | 615 | 31 | 0 | 0 | 0 | PPY31907W | 1037525 | CM108 | 대경공장 JCOE 시편절단 | 5114 | JCOE 생산창고 | SPY3191110 | NX65L2 | 762 | 12.7 | WK557850 | B39107703 | 2403J1346 | Stripe 용접 | API-X65L2I | 동국제강(주) 당진공장 | 542 | 615 |  | 0 | 0 | 0 | 0 | 642.502 | 0 | 2024-04-03
WSB90393 | B39108201 | DONGGUK | 20240305 | 20240306 | 0.159 | 0.336 | 0.07 | 0.25 | 1.5 | 0.009 | 0.003 | 0 | 0 | 0.03 | 0.014 | 0 | 0 | 0.023 | 0 | 0 | 0 | 0.006 | 0 | 0.038 | 0 | 0 | 0.014 | 0.044 | 0 | 0 | 0 | 0 | 532 | 599 | 33 | 0 | 0 | 0 | PPY31911W | 1037525 | CM108 | 대경공장 JCOE 시편절단 | 5114 | JCOE 생산창고 | SPY3191040 | NX65L2 | 762 | 12.7 | WSB90393 | B39108201 | 2403J1323 | Stripe 용접 | API-X65L2I | 동국제강(주) 당진공장 | 532 | 599 |  | 295.705 | 617.267 | 0 | 0 | 649.358 | 0 | 2024-04-05
WSB90393 | B39108201 | DONGGUK | 20240305 | 20240306 | 0.159 | 0.336 | 0.07 | 0.25 | 1.5 | 0.009 | 0.003 | 0 | 0 | 0.03 | 0.014 | 0 | 0 | 0.023 | 0 | 0 | 0 | 0.006 | 0 | 0.038 | 0 | 0 | 0.014 | 0.044 | 0 | 0 | 0 | 0 | 532 | 599 | 33 | 0 | 0 | 0 | PPY31911T | 1037525 | CM108 | 대경공장 JCOE 시편절단 | 5114 | JCOE 생산창고 | SPY3191040 | NX65L2 | 762 | 12.7 | WSB90393 | B39108201 | 2403J1323 | Stripe 모재 T방향 | API-X65L2I | 동국제강(주) 당진공장 | 532 | 599 |  | 249.258 | 512.187 | 264.175 | 542.839 | 617.068 | 36.2 | 2024-04-05
WSB90397 | B39108302 | DONGGUK | 20240305 | 20240306 | 0.164 | 0.342 | 0.07 | 0.27 | 1.53 | 0.008 | 0.002 | 0 | 0 | 0.017 | 0.008 | 0 | 0 | 0.014 | 0 | 0 | 0 | 0.002 | 0 | 0.04 | 0 | 0 | 0.013 | 0.051 | 0 | 0 | 0 | 0 | 527 | 600 | 34 | 0 | 0 | 0 | PPY31908W | 1037525 | CM108 | 대경공장 JCOE 시편절단 | 5114 | JCOE 생산창고 | SPY3191030 | NX65L2 | 762 | 12.7 | WSB90397 | B39108302 | 2403J1322 | Stripe 용접 | API-X65L2I | 동국제강(주) 당진공장 | 529 | 607 |  | 308.527 | 648.217 | 0 | 0 | 648.38 | 0 | 2024-04-03
WSB90397 | B39108302 | DONGGUK | 20240305 | 20240306 | 0.164 | 0.342 | 0.07 | 0.27 | 1.53 | 0.008 | 0.002 | 0 | 0 | 0.017 | 0.008 | 0 | 0 | 0.014 | 0 | 0 | 0 | 0.002 | 0 | 0.04 | 0 | 0 | 0.013 | 0.051 | 0 | 0 | 0 | 0 | 527 | 600 | 34 | 0 | 0 | 0 | PPY31908T | 1037525 | CM108 | 대경공장 JCOE 시편절단 | 5114 | JCOE 생산창고 | SPY3191030 | NX65L2 | 762 | 12.7 | WSB90397 | B39108302 | 2403J1322 | Stripe 모재 T방향 | API-X65L2I | 동국제강(주) 당진공장 | 529 | 607 |  | 262.775 | 544.845 | 266.815 | 553.221 | 619.288 | 33.2677 | 2024-04-03
WSB90399 | B39108802 | DONGGUK | 20240304 | 20240305 | 0.162 | 0.34 | 0.07 | 0.24 | 1.5 | 0.01 | 0.003 | 0 | 0 | 0.031 | 0.012 | 0 | 0 | 0.015 | 0 | 0 | 0 | 0.007 | 0 | 0.038 | 0 | 0 | 0.014 | 0.048 | 0 | 0 | 0 | 0 | 570 | 628 | 30 | 0 | 0 | 0 | PPY31906T | 1037525 | CM108 | 대경공장 JCOE 시편절단 | 5114 | JCOE 생산창고 | SPY3191090 | NX65L2 | 762 | 12.7 | WSB90399 | B39108802 | 2403J1341 | Stripe 모재 T방향 | API-X65L2I | 동국제강(주) 당진공장 | 570 | 628 |  | 270.719 | 561.581 | 285.188 | 591.596 | 637.034 | 29.7244 | 2024-04-03
WSB90399 | B39108802 | DONGGUK | 20240304 | 20240305 | 0.162 | 0.34 | 0.07 | 0.24 | 1.5 | 0.01 | 0.003 | 0 | 0 | 0.031 | 0.012 | 0 | 0 | 0.015 | 0 | 0 | 0 | 0.007 | 0 | 0.038 | 0 | 0 | 0.014 | 0.048 | 0 | 0 | 0 | 0 | 570 | 628 | 30 | 0 | 0 | 0 | PPY31906W | 1037525 | CM108 | 대경공장 JCOE 시편절단 | 5114 | JCOE 생산창고 | SPY3191090 | NX65L2 | 762 | 12.7 | WSB90399 | B39108802 | 2403J1341 | Stripe 용접 | API-X65L2I | 동국제강(주) 당진공장 | 570 | 628 |  | 304.834 | 640.457 | 0 | 0 | 648.076 | 0 | 2024-04-03
WSB90401 | B39108901 | DONGGUK | 20240307 | 20240308 | 0.161 | 0.337 | 0.07 | 0.25 | 1.49 | 0.009 | 0.003 | 0 | 0 | 0.024 | 0.012 | 0 | 0 | 0.016 | 0 | 0 | 0 | 0.007 | 0 | 0.037 | 0 | 0 | 0.014 | 0.047 | 0 | 0 | 0 | 0 | 577 | 643 | 30 | 0 | 0 | 0 | PPY31912W | 1037525 | CM108 | 대경공장 JCOE 시편절단 | 5114 | JCOE 생산창고 | SPY3192030 | NX65L2 | 762 | 12.7 | WSB90401 | B39108901 | 2403J1355 | Stripe 용접 | API-X65L2I | 동국제강(주) 당진공장 | 577 | 643 |  | 260.9 | 541.982 | 0 | 0 | 639.724 | 0 | 2024-04-03
WSB90401 | B39108901 | DONGGUK | 20240307 | 20240308 | 0.161 | 0.337 | 0.07 | 0.25 | 1.49 | 0.009 | 0.003 | 0 | 0 | 0.024 | 0.012 | 0 | 0 | 0.016 | 0 | 0 | 0 | 0.007 | 0 | 0.037 | 0 | 0 | 0.014 | 0.047 | 0 | 0 | 0 | 0 | 577 | 643 | 30 | 0 | 0 | 0 | PPY31912T | 1037525 | CM108 | 대경공장 JCOE 시편절단 | 5114 | JCOE 생산창고 | SPY3192030 | NX65L2 | 762 | 12.7 | WSB90401 | B39108901 | 2403J1355 | Stripe 모재 T방향 | API-X65L2I | 동국제강(주) 당진공장 | 577 | 643 |  | 282.436 | 574.395 | 293.827 | 597.562 | 651.054 | 26.9685 | 2024-04-03
WSB94107 | B39109301 | DONGGUK | 20240313 | 20240314 | 0.164 | 0.34 | 0.07 | 0.24 | 1.49 | 0.008 | 0.002 | 0 | 0 | 0.024 | 0.012 | 0 | 0 | 0.028 | 0 | 0 | 0 | 0.004 | 0 | 0.039 | 0 | 0 | 0.015 | 0.047 | 0 | 0 | 0 | 0 | 555 | 630 | 34 | 0 | 0 | 0 | PPY32001T | 1037527 | CM108 | 대경공장 JCOE 시편절단 | 5114 | JCOE 생산창고 | SPY3192210 | NX65L2 | 762 | 15.9 | WSB94107 | B39109301 | 2403J1408 | Stripe 모재 T방향 | API-X65L2I | 동국제강(주) 당진공장 | 555 | 630 |  | 355.037 | 594.065 | 371.487 | 621.59 | 693.827 | 38.3999 | 2024-03-21
WSB94107 | B39109301 | DONGGUK | 20240313 | 20240314 | 0.164 | 0.34 | 0.07 | 0.24 | 1.49 | 0.008 | 0.002 | 0 | 0 | 0.024 | 0.012 | 0 | 0 | 0.028 | 0 | 0 | 0 | 0.004 | 0 | 0.039 | 0 | 0 | 0.015 | 0.047 | 0 | 0 | 0 | 0 | 555 | 630 | 34 | 0 | 0 | 0 | PPY32001W | 1037527 | CM108 | 대경공장 JCOE 시편절단 | 5114 | JCOE 생산창고 | SPY3192210 | NX65L2 | 762 | 15.9 | WSB94107 | B39109301 | 2403J1408 | Stripe 용접 | API-X65L2I | 동국제강(주) 당진공장 | 555 | 630 |  | 380.374 | 641.241 | 0 | 0 | 643.506 | 0 | 2024-03-21
WSB94107 | B39109301 | DONGGUK | 20240313 | 20240314 | 0.164 | 0.34 | 0.07 | 0.24 | 1.49 | 0.008 | 0.002 | 0 | 0 | 0.024 | 0.012 | 0 | 0 | 0.028 | 0 | 0 | 0 | 0.004 | 0 | 0.039 | 0 | 0 | 0.015 | 0.047 | 0 | 0 | 0 | 0 | 555 | 630 | 34 | 0 | 0 | 0 | PPY32001T | 1037527 | CM108 | 대경공장 JCOE 시편절단 | 5114 | JCOE 생산창고 | SPY3192210 | NX65L2 | 762 | 15.9 | WSB94107 | B39109301 | 2403J1408 | Stripe 모재 T방향 | API-X65L2I | 동국제강(주) 당진공장 | 555 | 630 |  | 357.963 | 597.725 | 366.04 | 611.211 | 681.575 | 33.3999 | 2024-03-26
WSB94107 | B39109301 | DONGGUK | 20240313 | 20240314 | 0.164 | 0.34 | 0.07 | 0.24 | 1.49 | 0.008 | 0.002 | 0 | 0 | 0.024 | 0.012 | 0 | 0 | 0.028 | 0 | 0 | 0 | 0.004 | 0 | 0.039 | 0 | 0 | 0.015 | 0.047 | 0 | 0 | 0 | 0 | 555 | 630 | 34 | 0 | 0 | 0 | PPY32001T | 1037527 | CM108 | 대경공장 JCOE 시편절단 | 5114 | JCOE 생산창고 | SPY3192210 | NX65L2 | 762 | 15.9 | WSB94107 | B39109301 | 2403J1408 | Stripe 모재 T방향 | API-X65L2I | 동국제강(주) 당진공장 | 555 | 630 |  | 336.067 | 562.95 | 335.222 | 561.534 | 667.972 | 33.8 | 2024-03-28
WSB94106 | B39110503 | DONGGUK | 20240307 | 20240308 | 0.164 | 0.342 | 0.07 | 0.25 | 1.49 | 0.009 | 0.002 | 0 | 0 | 0.034 | 0.017 | 0 | 0 | 0.024 | 0 | 0 | 0 | 0.018 | 0 | 0.038 | 0 | 0 | 0.012 | 0.046 | 0 | 0 | 0 | 0 | 581 | 657 | 38 | 0 | 0 | 0 | PPY32006T | 1037529 | CM108 | 대경공장 JCOE 시편절단 | 5114 | JCOE 생산창고 | SPY3201100 | NX65L2 | 762 | 19.1 | WSB94106 | B39110503 | 2403J1447 | Stripe 모재 T방향 | API-X65L2I | 동국제강(주) 당진공장 | 581 | 657 |  | 353.297 | 483.818 | 363.219 | 497.405 | 586 | 43.6 | 2024-03-25
WSB94106 | B39110503 | DONGGUK | 20240307 | 20240308 | 0.164 | 0.342 | 0.07 | 0.25 | 1.49 | 0.009 | 0.002 | 0 | 0 | 0.034 | 0.017 | 0 | 0 | 0.024 | 0 | 0 | 0 | 0.018 | 0 | 0.038 | 0 | 0 | 0.012 | 0.046 | 0 | 0 | 0 | 0 | 581 | 657 | 38 | 0 | 0 | 0 | PPY32006W | 1037529 | CM108 | 대경공장 JCOE 시편절단 | 5114 | JCOE 생산창고 | SPY3201100 | NX65L2 | 762 | 19.1 | WSB94106 | B39110503 | 2403J1447 | Stripe 용접 | API-X65L2I | 동국제강(주) 당진공장 | 581 | 657 |  | 0 | 0 | 0 | 0 | 603.118 | 0 | 2024-03-25
WSB94107 | B39110703 | DONGGUK | 20240306 | 20240307 | 0.164 | 0.34 | 0.07 | 0.24 | 1.49 | 0.008 | 0.002 | 0 | 0 | 0.024 | 0.012 | 0 | 0 | 0.028 | 0 | 0 | 0 | 0.004 | 0 | 0.039 | 0 | 0 | 0.015 | 0.047 | 0 | 0 | 0 | 0 | 561 | 633 | 38 | 0 | 0 | 0 | PPY32011T | 1037529 | CM108 | 대경공장 JCOE 시편절단 | 5114 | JCOE 생산창고 | SPY3201200 | NX65L2 | 762 | 19.1 | WSB94107 | B39110703 | 2403J1466 | Stripe 모재 T방향 | API-X65L2I | 동국제강(주) 당진공장 | 561 | 633 |  | 404.088 | 550.317 | 411.276 | 560.106 | 634.013 | 41.3999 | 2024-03-25
WSB94107 | B39110703 | DONGGUK | 20240306 | 20240307 | 0.164 | 0.34 | 0.07 | 0.24 | 1.49 | 0.008 | 0.002 | 0 | 0 | 0.024 | 0.012 | 0 | 0 | 0.028 | 0 | 0 | 0 | 0.004 | 0 | 0.039 | 0 | 0 | 0.015 | 0.047 | 0 | 0 | 0 | 0 | 561 | 633 | 38 | 0 | 0 | 0 | PPY32011W | 1037529 | CM108 | 대경공장 JCOE 시편절단 | 5114 | JCOE 생산창고 | SPY3201200 | NX65L2 | 762 | 19.1 | WSB94107 | B39110703 | 2403J1466 | Stripe 용접 | API-X65L2I | 동국제강(주) 당진공장 | 561 | 633 |  | 0 | 0 | 0 | 0 | 607.108 | 0 | 2024-03-25
WSB94103 | B39138101 | DONGGUK | 20240305 | 20240306 | 0.16 | 0.336 | 0.07 | 0.26 | 1.49 | 0.01 | 0.002 | 0 | 0 | 0.026 | 0.014 | 0 | 0 | 0.014 | 0 | 0 | 0 | 0.006 | 0 | 0.039 | 0 | 0 | 0.013 | 0.047 | 0 | 0 | 0 | 0 | 591 | 657 | 26 | 0 | 0 | 0 | PPY61204T | 1043706 | CM108 | 대경공장 JCOE 시편절단 | 5114 | JCOE 생산창고 | SPY6121100 | NX65L2 | 660 | 9.5 | WSB94103 | B39138101 | 2406J0146 | Stripe 모재 T방향 | API-X65L2I | 동국제강(주) 당진공장 | 591 | 657 |  | 217.935 | 601.68 | 226.145 | 624.346 | 658.032 | 26 | 2024-06-21
WSB94103 | B39138101 | DONGGUK | 20240305 | 20240306 | 0.16 | 0.336 | 0.07 | 0.26 | 1.49 | 0.01 | 0.002 | 0 | 0 | 0.026 | 0.014 | 0 | 0 | 0.014 | 0 | 0 | 0 | 0.006 | 0 | 0.039 | 0 | 0 | 0.013 | 0.047 | 0 | 0 | 0 | 0 | 591 | 657 | 26 | 0 | 0 | 0 | PPY61204W | 1043706 | CM108 | 대경공장 JCOE 시편절단 | 5114 | JCOE 생산창고 | SPY6121100 | NX65L2 | 660 | 9.5 | WSB94103 | B39138101 | 2406J0146 | Stripe 용접 | API-X65L2I | 동국제강(주) 당진공장 | 591 | 657 |  | 222.384 | 619.815 | 0 | 0 | 644.415 | 0 | 2024-06-21
WSB94106 | B39138304 | DONGGUK | 20240314 | 20240315 | 0.164 | 0.342 | 0.07 | 0.25 | 1.49 | 0.009 | 0.002 | 0 | 0 | 0.034 | 0.017 | 0 | 0 | 0.024 | 0 | 0 | 0 | 0.018 | 0 | 0.038 | 0 | 0 | 0.012 | 0.046 | 0 | 0 | 0 | 0 | 567 | 634 | 29 | 0 | 0 | 0 | PPY60311T | 1043706 | CM108 | 대경공장 JCOE 시편절단 | 5114 | JCOE 생산창고 | SPY6032150 | NX65L2 | 660 | 9.5 | WSB94106 | B39138304 | 2406J0156 | Stripe 모재 T방향 | API-X65L2I | 동국제강(주) 당진공장 | 567 | 634 |  | 233.332 | 647.489 | 245.619 | 681.584 | 717.423 | 26 | 2024-06-21
WSB94106 | B39138304 | DONGGUK | 20240314 | 20240315 | 0.164 | 0.342 | 0.07 | 0.25 | 1.49 | 0.009 | 0.002 | 0 | 0 | 0.034 | 0.017 | 0 | 0 | 0.024 | 0 | 0 | 0 | 0.018 | 0 | 0.038 | 0 | 0 | 0.012 | 0.046 | 0 | 0 | 0 | 0 | 567 | 634 | 29 | 0 | 0 | 0 | PPY60311W | 1043706 | CM108 | 대경공장 JCOE 시편절단 | 5114 | JCOE 생산창고 | SPY6032150 | NX65L2 | 660 | 9.5 | WSB94106 | B39138304 | 2406J0156 | Stripe 용접 | API-X65L2I | 동국제강(주) 당진공장 | 567 | 634 |  | 141.09 | 385.055 | 0 | 0 | 598.91 | 0 | 2024-06-21
WSB94107 | B39138404 | DONGGUK | 20240314 | 20240315 | 0.164 | 0.34 | 0.07 | 0.24 | 1.49 | 0.008 | 0.002 | 0 | 0 | 0.024 | 0.012 | 0 | 0 | 0.028 | 0 | 0 | 0 | 0.004 | 0 | 0.039 | 0 | 0 | 0.015 | 0.047 | 0 | 0 | 0 | 0 | 584 | 653 | 25 | 0 | 0 | 0 | PPY40503W | 1038683 | CM108 | 대경공장 JCOE 시편절단 | 5114 | JCOE 생산창고 | SPY4042050 | NX65L2 | 762 | 9.5 | WSB94107 | B39138404 | 2404J0361 | Stripe 용접 | API-X65L2I | 동국제강(주) 당진공장 | 584 | 653 |  | 182.088 | 496.685 | 0 | 0 | 585.497 | 0 | 2024-04-10
WSB94107 | B39138404 | DONGGUK | 20240314 | 20240315 | 0.164 | 0.34 | 0.07 | 0.24 | 1.49 | 0.008 | 0.002 | 0 | 0 | 0.024 | 0.012 | 0 | 0 | 0.028 | 0 | 0 | 0 | 0.004 | 0 | 0.039 | 0 | 0 | 0.015 | 0.047 | 0 | 0 | 0 | 0 | 584 | 653 | 25 | 0 | 0 | 0 | PPY40503T | 1038683 | CM108 | 대경공장 JCOE 시편절단 | 5114 | JCOE 생산창고 | SPY4042050 | NX65L2 | 762 | 9.5 | WSB94107 | B39138404 | 2404J0361 | Stripe 모재 T방향 | API-X65L2I | 동국제강(주) 당진공장 | 584 | 653 |  | 205.975 | 565.293 | 215.221 | 590.667 | 683.347 | 27 | 2024-04-10
WSB94107 | B39138501 | DONGGUK | 20240314 | 20240315 | 0.164 | 0.34 | 0.07 | 0.24 | 1.49 | 0.008 | 0.002 | 0 | 0 | 0.024 | 0.012 | 0 | 0 | 0.028 | 0 | 0 | 0 | 0.004 | 0 | 0.039 | 0 | 0 | 0.015 | 0.047 | 0 | 0 | 0 | 197 | 584 | 642 | 27 | 0 | 0 | 0 | PPY61701T | 1045419 | CM108 | 대경공장 JCOE 시편절단 | 5114 | JCOE 생산창고 | SPY6172030 | NX65L2 | 762 | 9.5 | WSB94107 | B39138501 | 2406J1050 | Stripe 모재 T방향 | API-X65L2I | 동국제강(주) 당진공장 | 584 | 642 | 27 | 227.209 | 635.955 | 235.826 | 660.076 | 713.176 | 27.2 | 2024-06-21
WSB94107 | B39138501 | DONGGUK | 20240314 | 20240315 | 0.164 | 0.34 | 0.07 | 0.24 | 1.49 | 0.008 | 0.002 | 0 | 0 | 0.024 | 0.012 | 0 | 0 | 0.028 | 0 | 0 | 0 | 0.004 | 0 | 0.039 | 0 | 0 | 0.015 | 0.047 | 0 | 0 | 0 | 197 | 584 | 642 | 27 | 0 | 0 | 0 | PPY61701W | 1045419 | CM108 | 대경공장 JCOE 시편절단 | 5114 | JCOE 생산창고 | SPY6172030 | NX65L2 | 762 | 9.5 | WSB94107 | B39138501 | 2406J1050 | Stripe 용접 | API-X65L2I | 동국제강(주) 당진공장 | 584 | 642 | 27 | 209.539 | 583.792 | 0 | 0 | 633.691 | 0 | 2024-06-21
WSB94107 | B39138504 | DONGGUK | 20240313 | 20240314 | 0.164 | 0.34 | 0.07 | 0.24 | 1.49 | 0.008 | 0.002 | 0 | 0 | 0.024 | 0.012 | 0 | 0 | 0.028 | 0 | 0 | 0 | 0.004 | 0 | 0.039 | 0 | 0 | 0.015 | 0.047 | 0 | 0 | 0 | 0 | 562 | 631 | 27 | 0 | 0 | 0 | PPY60310W | 1043706 | CM108 | 대경공장 JCOE 시편절단 | 5114 | JCOE 생산창고 | SPY6032130 | NX65L2 | 660 | 9.5 | WSB94107 | B39138504 | 2406J0150 | Stripe 용접 | API-X65L2I | 동국제강(주) 당진공장 | 562 | 631 |  | 140.773 | 390.665 | 0 | 0 | 648.305 | 0 | 2024-06-21
WSB94107 | B39138504 | DONGGUK | 20240313 | 20240314 | 0.164 | 0.34 | 0.07 | 0.24 | 1.49 | 0.008 | 0.002 | 0 | 0 | 0.024 | 0.012 | 0 | 0 | 0.028 | 0 | 0 | 0 | 0.004 | 0 | 0.039 | 0 | 0 | 0.015 | 0.047 | 0 | 0 | 0 | 0 | 562 | 631 | 27 | 0 | 0 | 0 | PPY60310T | 1043706 | CM108 | 대경공장 JCOE 시편절단 | 5114 | JCOE 생산창고 | SPY6032130 | NX65L2 | 660 | 9.5 | WSB94107 | B39138504 | 2406J0150 | Stripe 모재 T방향 | API-X65L2I | 동국제강(주) 당진공장 | 562 | 631 |  | 220.961 | 618.74 | 227.06 | 635.818 | 677.52 | 26 | 2024-06-21
WK559937 | B39138601 | DONGGUK | 20240329 | 20240330 | 0 | 0.336 | 0.08 | 0.27 | 1.49 | 0.013 | 0.002 | 0.032 | 0.034 | 0.02 | 0.01 | 0.0002 | 0 | 0.01 | 0 | 0 | 0 | 0.008 | 0 | 0.02 | 0 | 0 | 0.016 | 0.002 | 0 | 0 | 0 | 130 | 318 | 445 | 35 | 0 | 0 | 0 | PPY50202W | 1040547 | CM108 | 대경공장 JCOE 시편절단 | 5114 | JCOE 생산창고 | SPY5021080 | 1C60C22-2 | 1524 | 25.4 | WK559937 | B39138601 | 2405J0040 | Stripe 용접 | A516-60N*RLPP | 동국제강(주) 당진공장 | 318 | 445 | 35 | 196.742 | 401.535 | 0 | 0 | 504.339 | 0 | 2024-05-09
WK559937 | B39138601 | DONGGUK | 20240329 | 20240330 | 0 | 0.336 | 0.08 | 0.27 | 1.49 | 0.013 | 0.002 | 0.032 | 0.034 | 0.02 | 0.01 | 0.0002 | 0 | 0.01 | 0 | 0 | 0 | 0.008 | 0 | 0.02 | 0 | 0 | 0.016 | 0.002 | 0 | 0 | 0 | 130 | 318 | 445 | 35 | 0 | 0 | 0 | PPY50202T | 1040547 | CM108 | 대경공장 JCOE 시편절단 | 5114 | JCOE 생산창고 | SPY5021080 | 1C60C22-2 | 1524 | 25.4 | WK559937 | B39138601 | 2405J0040 | Stripe 모재 T방향 | A516-60N*RLPP | 동국제강(주) 당진공장 | 318 | 445 | 35 | 319.014 | 324.845 | 327.581 | 333.568 | 456.894 | 62.3999 | 2024-05-09
WSB94103 | B39155201 | DONGGUK | 20240314 | 20240315 | 0.16 | 0.336 | 0.07 | 0.26 | 1.49 | 0.01 | 0.002 | 0 | 0 | 0.026 | 0.014 | 0 | 0 | 0.014 | 0 | 0 | 0 | 0.006 | 0 | 0.039 | 0 | 0 | 0.013 | 0.047 | 0 | 0 | 0 | 0 | 565 | 641 | 37 | 0 | 0 | 0 | PPY31917W | 1037527 | CM108 | 대경공장 JCOE 시편절단 | 5114 | JCOE 생산창고 | SPY3192200 | NX65L2 | 762 | 15.9 | WSB94103 | B39155201 | 2403J1403 | Stripe 용접 | API-X65L2I | 동국제강(주) 당진공장 | 565 | 641 |  | 0 | 0 | 0 | 0 | 621.462 | 0 | 2024-03-21
WSB94103 | B39155201 | DONGGUK | 20240314 | 20240315 | 0.16 | 0.336 | 0.07 | 0.26 | 1.49 | 0.01 | 0.002 | 0 | 0 | 0.026 | 0.014 | 0 | 0 | 0.014 | 0 | 0 | 0 | 0.006 | 0 | 0.039 | 0 | 0 | 0.013 | 0.047 | 0 | 0 | 0 | 0 | 565 | 641 | 37 | 0 | 0 | 0 | PPY31917T | 1037527 | CM108 | 대경공장 JCOE 시편절단 | 5114 | JCOE 생산창고 | SPY3192200 | NX65L2 | 762 | 15.9 | WSB94103 | B39155201 | 2403J1403 | Stripe 모재 T방향 | API-X65L2I | 동국제강(주) 당진공장 | 565 | 641 |  | 329.567 | 548.003 | 340.871 | 566.799 | 637.822 | 37.6 | 2024-03-21
WSB94103 | B39155203 | DONGGUK | 20240305 | 20240306 | 0.16 | 0.336 | 0.07 | 0.26 | 1.49 | 0.01 | 0.002 | 0 | 0 | 0.026 | 0.014 | 0 | 0 | 0.014 | 0 | 0 | 0 | 0.006 | 0 | 0.039 | 0 | 0 | 0.013 | 0.047 | 0 | 0 | 0 | 191 | 565 | 641 | 37 | 0 | 0 | 0 | PPY70217W | 1046503 | CM108 | 대경공장 JCOE 시편절단 | 5114 | JCOE 생산창고 | SPY7022050 | NX65L2 | 914 | 15.9 | WSB94103 | B39155203 | 2407J0102 | Stripe 용접 | API-X65L2I | 동국제강(주) 당진공장 | 565 | 641 | 37 | 348.177 | 571.193 | 0 | 0 | 586.629 | 0 | 2024-07-05
WSB94103 | B39155203 | DONGGUK | 20240305 | 20240306 | 0.16 | 0.336 | 0.07 | 0.26 | 1.49 | 0.01 | 0.002 | 0 | 0 | 0.026 | 0.014 | 0 | 0 | 0.014 | 0 | 0 | 0 | 0.006 | 0 | 0.039 | 0 | 0 | 0.013 | 0.047 | 0 | 0 | 0 | 191 | 565 | 641 | 37 | 0 | 0 | 0 | PPY70217T | 1046503 | CM108 | 대경공장 JCOE 시편절단 | 5114 | JCOE 생산창고 | SPY7022050 | NX65L2 | 914 | 15.9 | WSB94103 | B39155203 | 2407J0102 | Stripe 모재 T방향 | API-X65L2I | 동국제강(주) 당진공장 | 565 | 641 | 37 | 333.256 | 548.903 | 330.181 | 543.839 | 627.585 | 37.8 | 2024-07-05
WA065687 | B39172802 | DONGGUK | 20240313 | 20240314 | 0.166 | 0.234 | 0.08 | 0.28 | 1.45 | 0.013 | 0.002 | 0 | 0.027 | 0.02 | 0.02 | 0.0002 | 0 | 0.03 | 0 | 0 | 0 | 0 | 0 | 0.017 | 0 | 0 | 0.015 | 0.005 | 0 | 0 | 0 | 167 | 457 | 540 | 36 | 0 | 0 | 0 | PPY42206T | 1040089 | CM108 | 대경공장 JCOE 시편절단 | 5114 | JCOE 생산창고 | SPY4221030 | Z359C2X52D | 762 | 12.7 | WA065687 | B39172802 | 2404J1255 | Stripe 모재 T방향 | API-X46X52M*EM3 | 동국제강(주) 당진공장 | 457 | 540 | 36 | 202.715 | 416.223 | 209.306 | 429.755 | 540.208 | 39 | 2024-04-26
WA065687 | B39172802 | DONGGUK | 20240313 | 20240314 | 0.166 | 0.234 | 0.08 | 0.28 | 1.45 | 0.013 | 0.002 | 0 | 0.027 | 0.02 | 0.02 | 0.0002 | 0 | 0.03 | 0 | 0 | 0 | 0 | 0 | 0.017 | 0 | 0 | 0.015 | 0.005 | 0 | 0 | 0 | 167 | 457 | 540 | 36 | 0 | 0 | 0 | PPY42206W | 1040089 | CM108 | 대경공장 JCOE 시편절단 | 5114 | JCOE 생산창고 | SPY4221030 | Z359C2X52D | 762 | 12.7 | WA065687 | B39172802 | 2404J1255 | Stripe 용접 | API-X46X52M*EM3 | 동국제강(주) 당진공장 | 457 | 540 | 36 | 229.555 | 477.55 | 0 | 0 | 552.058 | 29 | 2024-04-26
WSB94103 | B39173103 | DONGGUK | 20240314 | 20240315 | 0.16 | 0.336 | 0.07 | 0.26 | 1.49 | 0.01 | 0.002 | 0 | 0 | 0.026 | 0.014 | 0 | 0 | 0.014 | 0 | 0 | 0 | 0.006 | 0 | 0.039 | 0 | 0 | 0.013 | 0.047 | 0 | 0 | 0 | 0 | 544 | 618 | 29 | 0 | 0 | 0 | PPY31914W | 1037525 | CM108 | 대경공장 JCOE 시편절단 | 5114 | JCOE 생산창고 | SPY3192110 | NX65L2 | 762 | 12.7 | WSB94103 | B39173103 | 2403J1370 | Stripe 용접 | API-X65L2I | 동국제강(주) 당진공장 | 544 | 618 |  | 289.396 | 593.887 | 0 | 0 | 612.601 | 0 | 2024-04-05
WSB94103 | B39173103 | DONGGUK | 20240314 | 20240315 | 0.16 | 0.336 | 0.07 | 0.26 | 1.49 | 0.01 | 0.002 | 0 | 0 | 0.026 | 0.014 | 0 | 0 | 0.014 | 0 | 0 | 0 | 0.006 | 0 | 0.039 | 0 | 0 | 0.013 | 0.047 | 0 | 0 | 0 | 0 | 544 | 618 | 29 | 0 | 0 | 0 | PPY31914T | 1037525 | CM108 | 대경공장 JCOE 시편절단 | 5114 | JCOE 생산창고 | SPY3192110 | NX65L2 | 762 | 12.7 | WSB94103 | B39173103 | 2403J1370 | Stripe 모재 T방향 | API-X65L2I | 동국제강(주) 당진공장 | 544 | 618 |  | 267.534 | 556.287 | 277.95 | 577.946 | 631.237 | 32.3999 | 2024-04-05
WSB94106 | B39173301 | DONGGUK | 20240314 | 20240315 | 0.164 | 0.342 | 0.07 | 0.25 | 1.49 | 0.009 | 0.002 | 0 | 0 | 0.034 | 0.017 | 0 | 0 | 0.024 | 0 | 0 | 0 | 0.018 | 0 | 0.038 | 0 | 0 | 0.012 | 0.046 | 0 | 0 | 0 | 0 | 522 | 598 | 33 | 0 | 0 | 0 | PPY31913W | 1037525 | CM108 | 대경공장 JCOE 시편절단 | 5114 | JCOE 생산창고 | SPY3192090 | NX65L2 | 762 | 12.7 | WSB94106 | B39173301 | 2403J1366 | Stripe 용접 | API-X65L2I | 동국제강(주) 당진공장 | 522 | 598 |  | 207 | 430.641 | 0 | 0 | 615.405 | 0 | 2024-04-03
WSB94106 | B39173301 | DONGGUK | 20240314 | 20240315 | 0.164 | 0.342 | 0.07 | 0.25 | 1.49 | 0.009 | 0.002 | 0 | 0 | 0.034 | 0.017 | 0 | 0 | 0.024 | 0 | 0 | 0 | 0.018 | 0 | 0.038 | 0 | 0 | 0.012 | 0.046 | 0 | 0 | 0 | 0 | 522 | 598 | 33 | 0 | 0 | 0 | PPY31913T | 1037525 | CM108 | 대경공장 JCOE 시편절단 | 5114 | JCOE 생산창고 | SPY3192090 | NX65L2 | 762 | 12.7 | WSB94106 | B39173301 | 2403J1366 | Stripe 모재 T방향 | API-X65L2I | 동국제강(주) 당진공장 | 522 | 598 |  | 248.764 | 518.542 | 267.586 | 557.776 | 612.308 | 32.0866 | 2024-04-03
WSB94107 | B39173801 | DONGGUK | 20240314 | 20240315 | 0.164 | 0.34 | 0.07 | 0.24 | 1.49 | 0.008 | 0.002 | 0 | 0 | 0.024 | 0.012 | 0 | 0 | 0.028 | 0 | 0 | 0 | 0.004 | 0 | 0.039 | 0 | 0 | 0.015 | 0.047 | 0 | 0 | 0 | 0 | 594 | 657 | 28 | 0 | 0 | 0 | PPY32003T | 1037525 | CM108 | 대경공장 JCOE 시편절단 | 5114 | JCOE 생산창고 | SPY3192130 | NX65L2 | 762 | 12.7 | WSB94107 | B39173801 | 2403J1372 | Stripe 모재 T방향 | API-X65L2I | 동국제강(주) 당진공장 | 594 | 657 |  | 262.104 | 545.281 | 273.654 | 569.31 | 636.042 | 34.6 | 2024-03-25
WSB94107 | B39173801 | DONGGUK | 20240314 | 20240315 | 0.164 | 0.34 | 0.07 | 0.24 | 1.49 | 0.008 | 0.002 | 0 | 0 | 0.024 | 0.012 | 0 | 0 | 0.028 | 0 | 0 | 0 | 0.004 | 0 | 0.039 | 0 | 0 | 0.015 | 0.047 | 0 | 0 | 0 | 0 | 594 | 657 | 28 | 0 | 0 | 0 | PPY32003W | 1037525 | CM108 | 대경공장 JCOE 시편절단 | 5114 | JCOE 생산창고 | SPY3192130 | NX65L2 | 762 | 12.7 | WSB94107 | B39173801 | 2403J1372 | Stripe 용접 | API-X65L2I | 동국제강(주) 당진공장 | 594 | 657 |  | 0 | 0 | 0 | 0 | 657.503 | 0 | 2024-03-25
WSB90576 | B39226801 | DONGGUK | 20240313 | 20240314 | 0.157 | 0.334 | 0.07 | 0.23 | 1.49 | 0.011 | 0.003 | 0 | 0 | 0.03 | 0.011 | 0 | 0 | 0.016 | 0 | 0 | 0 | 0.003 | 0 | 0.038 | 0 | 0 | 0.014 | 0.044 | 0 | 0 | 0 | 0 | 499 | 601 | 55 | 0 | 0 | 0 | PPY31903T | 1037535 | CM108 | 대경공장 JCOE 시편절단 | 5114 | JCOE 생산창고 | SPY3182010 | NX65L2 | 914.4 | 50.8 | WSB90576 | B39226801 | 2403J1296 | Stripe 모재 T방향 | API-X65L2 | 동국제강(주) 당진공장 | 499 | 601 |  | 1033.57 | 529.92 | 1118.11 | 573.265 | 621.116 | 64.6 | 2024-03-21
WSB90576 | B39226801 | DONGGUK | 20240313 | 20240314 | 0.157 | 0.334 | 0.07 | 0.23 | 1.49 | 0.011 | 0.003 | 0 | 0 | 0.03 | 0.011 | 0 | 0 | 0.016 | 0 | 0 | 0 | 0.003 | 0 | 0.038 | 0 | 0 | 0.014 | 0.044 | 0 | 0 | 0 | 0 | 499 | 601 | 55 | 0 | 0 | 0 | PPY31903W | 1037535 | CM108 | 대경공장 JCOE 시편절단 | 5114 | JCOE 생산창고 | SPY3182010 | NX65L2 | 914.4 | 50.8 | WSB90576 | B39226801 | 2403J1296 | Stripe 용접 | API-X65L2 | 동국제강(주) 당진공장 | 499 | 601 |  | 0 | 0 | 0 | 0 | 657.856 | 0 | 2024-03-21
WSB90509 | B39252702 | DONGGUK | 20240313 | 20240314 | 0.161 | 0.343 | 0.07 | 0.26 | 1.47 | 0.01 | 0.002 | 0 | 0 | 0.079 | 0.116 | 0 | 0 | 0.07 | 0 | 0 | 0 | 0.003 | 0 | 0.037 | 0 | 0 | 0.013 | 0.002 | 0 | 0 | 0 | 210 | 527 | 603 | 36 | 0 | 0 | 0 | PPY61114T | 1045200 | CM108 | 대경공장 JCOE 시편절단 | 5114 | JCOE 생산창고 | SPY6111210 | NX70L2 | 762 | 19.1 | WSB90509 | B39252702 | 2406J0683 | Stripe 모재 T방향 | API-X70L2 | 동국제강(주) 당진공장 | 527 | 603 | 36 | 383.566 | 524.779 | 382.455 | 523.259 | 610.142 | 43.6 | 2024-06-14
WSB90509 | B39252702 | DONGGUK | 20240313 | 20240314 | 0.161 | 0.343 | 0.07 | 0.26 | 1.47 | 0.01 | 0.002 | 0 | 0 | 0.079 | 0.116 | 0 | 0 | 0.07 | 0 | 0 | 0 | 0.003 | 0 | 0.037 | 0 | 0 | 0.013 | 0.002 | 0 | 0 | 0 | 210 | 527 | 603 | 36 | 0 | 0 | 0 | PPY61114W | 1045200 | CM108 | 대경공장 JCOE 시편절단 | 5114 | JCOE 생산창고 | SPY6111210 | NX70L2 | 762 | 19.1 | WSB90509 | B39252702 | 2406J0683 | Stripe 용접 | API-X70L2 | 동국제강(주) 당진공장 | 527 | 603 | 36 | 0 | 0 | 0 | 0 | 627.584 | 0 | 2024-06-14
WSB90511 | B39253001 | DONGGUK | 20240313 | 20240314 | 0.16 | 0.344 | 0.07 | 0.25 | 1.48 | 0.009 | 0.002 | 0 | 0 | 0.082 | 0.114 | 0 | 0 | 0.076 | 0 | 0 | 0 | 0.003 | 0 | 0.037 | 0 | 0 | 0.014 | 0.002 | 0 | 0 | 0 | 215 | 582 | 639 | 38 | 0 | 0 | 0 | PPY61111W | 1045200 | CM108 | 대경공장 JCOE 시편절단 | 5114 | JCOE 생산창고 | SPY6111170 | NX70L2 | 762 | 19.1 | WSB90511 | B39253001 | 2406J0676 | Stripe 용접 | API-X70L2 | 동국제강(주) 당진공장 | 548 | 644 | 36 | 0 | 0 | 0 | 0 | 633.554 | 0 | 2024-06-14
WSB90511 | B39253001 | DONGGUK | 20240313 | 20240314 | 0.16 | 0.344 | 0.07 | 0.25 | 1.48 | 0.009 | 0.002 | 0 | 0 | 0.082 | 0.114 | 0 | 0 | 0.076 | 0 | 0 | 0 | 0.003 | 0 | 0.037 | 0 | 0 | 0.014 | 0.002 | 0 | 0 | 0 | 215 | 582 | 639 | 38 | 0 | 0 | 0 | PPY61111T | 1045200 | CM108 | 대경공장 JCOE 시편절단 | 5114 | JCOE 생산창고 | SPY6111170 | NX70L2 | 762 | 19.1 | WSB90511 | B39253001 | 2406J0676 | Stripe 모재 T방향 | API-X70L2 | 동국제강(주) 당진공장 | 548 | 644 | 36 | 396.714 | 547.895 | 394.865 | 545.34 | 637.638 | 37.8 | 2024-06-14
WSB90517 | B39253102 | DONGGUK | 20240313 | 20240314 | 0.166 | 0.353 | 0.07 | 0.24 | 1.5 | 0.015 | 0.003 | 0 | 0 | 0.078 | 0.122 | 0 | 0 | 0.089 | 0 | 0 | 0 | 0.003 | 0 | 0.043 | 0 | 0 | 0.014 | 0.002 | 0 | 0 | 0 | 205 | 549 | 658 | 37 | 0 | 0 | 0 | PPY61112T | 1045200 | CM108 | 대경공장 JCOE 시편절단 | 5114 | JCOE 생산창고 | SPY6111190 | NX70L2 | 762 | 19.1 | WSB90517 | B39253102 | 2406J0680 | Stripe 모재 T방향 | API-X70L2 | 동국제강(주) 당진공장 | 549 | 658 | 37 | 390.406 | 538.323 | 390.332 | 538.221 | 630.935 | 34.6 | 2024-06-14
WSB90517 | B39253102 | DONGGUK | 20240313 | 20240314 | 0.166 | 0.353 | 0.07 | 0.24 | 1.5 | 0.015 | 0.003 | 0 | 0 | 0.078 | 0.122 | 0 | 0 | 0.089 | 0 | 0 | 0 | 0.003 | 0 | 0.043 | 0 | 0 | 0.014 | 0.002 | 0 | 0 | 0 | 205 | 549 | 658 | 37 | 0 | 0 | 0 | PPY61112W | 1045200 | CM108 | 대경공장 JCOE 시편절단 | 5114 | JCOE 생산창고 | SPY6111190 | NX70L2 | 762 | 19.1 | WSB90517 | B39253102 | 2406J0680 | Stripe 용접 | API-X70L2 | 동국제강(주) 당진공장 | 549 | 658 | 37 | 0 | 0 | 0 | 0 | 660.483 | 0 | 2024-06-14
WA065707 | B39253201 | DONGGUK | 20240313 | 20240314 | 0.167 | 0.357 | 0.07 | 0.26 | 1.48 | 0.013 | 0.001 | 0 | 0 | 0.11 | 0.16 | 0.0002 | 0 | 0.1 | 0 | 0 | 0 | 0 | 0 | 0.039 | 0 | 0 | 0.013 | 0.005 | 0 | 0 | 0 | 219 | 538 | 669 | 34 | 0 | 0 | 0 | PPY61110W | 1045200 | CM108 | 대경공장 JCOE 시편절단 | 5114 | JCOE 생산창고 | SPY6111130 | NX70L2 | 762 | 19.1 | WA065707 | B39253201 | 2406J0665 | Stripe 용접 | API-X70L2 | 동국제강(주) 당진공장 | 538 | 669 | 34 | 479.053 | 660.674 | 0 | 0 | 661.79 | 0 | 2024-06-14
WA065707 | B39253201 | DONGGUK | 20240313 | 20240314 | 0.167 | 0.357 | 0.07 | 0.26 | 1.48 | 0.013 | 0.001 | 0 | 0 | 0.11 | 0.16 | 0.0002 | 0 | 0.1 | 0 | 0 | 0 | 0 | 0 | 0.039 | 0 | 0 | 0.013 | 0.005 | 0 | 0 | 0 | 219 | 538 | 669 | 34 | 0 | 0 | 0 | PPY61110T | 1045200 | CM108 | 대경공장 JCOE 시편절단 | 5114 | JCOE 생산창고 | SPY6111130 | NX70L2 | 762 | 19.1 | WA065707 | B39253201 | 2406J0665 | Stripe 모재 T방향 | API-X70L2 | 동국제강(주) 당진공장 | 538 | 669 | 34 | 386.551 | 530.747 | 400.747 | 550.239 | 630.484 | 41.8 | 2024-06-14
WA065709 | B39253302 | DONGGUK | 20240313 | 20240314 | 0.166 | 0.355 | 0.07 | 0.25 | 1.48 | 0.013 | 0.001 | 0 | 0 | 0.1 | 0.16 | 0.0001 | 0 | 0.1 | 0 | 0 | 0 | 0 | 0 | 0.039 | 0 | 0 | 0.012 | 0.005 | 0 | 0 | 0 | 206 | 547 | 628 | 36 | 0 | 0 | 0 | PPY61109W | 1045200 | CM108 | 대경공장 JCOE 시편절단 | 5114 | JCOE 생산창고 | SPY6111090 | NX70L2 | 762 | 19.1 | WA065709 | B39253302 | 2406J0660 | Stripe 용접 | API-X70L2 | 동국제강(주) 당진공장 | 547 | 628 | 36 | 0 | 0 | 0 | 0 | 652.114 | 0 | 2024-06-14
WA065709 | B39253302 | DONGGUK | 20240313 | 20240314 | 0.166 | 0.355 | 0.07 | 0.25 | 1.48 | 0.013 | 0.001 | 0 | 0 | 0.1 | 0.16 | 0.0001 | 0 | 0.1 | 0 | 0 | 0 | 0 | 0 | 0.039 | 0 | 0 | 0.012 | 0.005 | 0 | 0 | 0 | 206 | 547 | 628 | 36 | 0 | 0 | 0 | PPY61109T | 1045200 | CM108 | 대경공장 JCOE 시편절단 | 5114 | JCOE 생산창고 | SPY6111090 | NX70L2 | 762 | 19.1 | WA065709 | B39253302 | 2406J0660 | Stripe 모재 T방향 | API-X70L2 | 동국제강(주) 당진공장 | 547 | 628 | 36 | 377.582 | 520.255 | 416.827 | 574.329 | 646.014 | 37.8 | 2024-06-14
WA065712 | B39253602 | DONGGUK | 20240313 | 20240314 | 0.165 | 0.352 | 0.07 | 0.24 | 1.47 | 0.012 | 0.001 | 0 | 0 | 0.1 | 0.15 | 0.0001 | 0 | 0.09 | 0 | 0 | 0 | 0 | 0 | 0.039 | 0 | 0 | 0.013 | 0.005 | 0 | 0 | 0 | 198 | 547 | 640 | 34 | 0 | 0 | 0 | PPY61115W | 1045200 | CM108 | 대경공장 JCOE 시편절단 | 5114 | JCOE 생산창고 | SPY6112040 | NX70L2 | 762 | 19.1 | WA065712 | B39253602 | 2406J0693 | Stripe 용접 | API-X70L2 | 동국제강(주) 당진공장 | 547 | 640 | 34 | 72.1896 | 97.9302 | 0 | 0 | 627.166 | 0 | 2024-06-14
WA065712 | B39253602 | DONGGUK | 20240313 | 20240314 | 0.165 | 0.352 | 0.07 | 0.24 | 1.47 | 0.012 | 0.001 | 0 | 0 | 0.1 | 0.15 | 0.0001 | 0 | 0.09 | 0 | 0 | 0 | 0 | 0 | 0.039 | 0 | 0 | 0.013 | 0.005 | 0 | 0 | 0 | 198 | 547 | 640 | 34 | 0 | 0 | 0 | PPY61115T | 1045200 | CM108 | 대경공장 JCOE 시편절단 | 5114 | JCOE 생산창고 | SPY6112040 | NX70L2 | 762 | 19.1 | WA065712 | B39253602 | 2406J0693 | Stripe 모재 T방향 | API-X70L2 | 동국제강(주) 당진공장 | 547 | 640 | 34 | 386.262 | 526.366 | 409.937 | 558.628 | 646.21 | 41 | 2024-06-14
WA065761 | B39253702 | DONGGUK | 20240313 | 20240314 | 0.165 | 0.352 | 0.07 | 0.24 | 1.48 | 0.01 | 0 | 0 | 0 | 0.1 | 0.13 | 0.0001 | 0 | 0.09 | 0 | 0 | 0 | 0 | 0 | 0.037 | 0 | 0 | 0.013 | 0.005 | 0 | 0 | 0 | 212 | 542 | 648 | 36 | 0 | 0 | 0 | PPY61117W | 1045200 | CM108 | 대경공장 JCOE 시편절단 | 5114 | JCOE 생산창고 | SPY6112030 | NX70L2 | 762 | 19.1 | WA065761 | B39253702 | 2406J0692 | Stripe 용접 | API-X70L2 | 동국제강(주) 당진공장 | 542 | 648 | 36 | 0 | 0 | 0 | 0 | 640.794 | 0 | 2024-06-14
WA065761 | B39253702 | DONGGUK | 20240313 | 20240314 | 0.165 | 0.352 | 0.07 | 0.24 | 1.48 | 0.01 | 0 | 0 | 0 | 0.1 | 0.13 | 0.0001 | 0 | 0.09 | 0 | 0 | 0 | 0 | 0 | 0.037 | 0 | 0 | 0.013 | 0.005 | 0 | 0 | 0 | 212 | 542 | 648 | 36 | 0 | 0 | 0 | PPY61117T | 1045200 | CM108 | 대경공장 JCOE 시편절단 | 5114 | JCOE 생산창고 | SPY6112030 | NX70L2 | 762 | 19.1 | WA065761 | B39253702 | 2406J0692 | Stripe 모재 T방향 | API-X70L2 | 동국제강(주) 당진공장 | 542 | 648 | 36 | 420.658 | 573.965 | 414.681 | 565.81 | 654.743 | 42 | 2024-06-14
WA065830 | B39254002 | DONGGUK | 20240313 | 20240314 | 0.166 | 0.357 | 0.07 | 0.25 | 1.49 | 0.01 | 0 | 0 | 0 | 0.11 | 0.14 | 0.0001 | 0 | 0.09 | 0 | 0 | 0 | 0 | 0 | 0.041 | 0 | 0 | 0.012 | 0.005 | 0 | 0 | 0 | 218 | 539 | 676 | 37 | 0 | 0 | 0 | PPY61116T | 1045200 | CM108 | 대경공장 JCOE 시편절단 | 5114 | JCOE 생산창고 | SPY6112010 | NX70L2 | 762 | 19.1 | WA065830 | B39254002 | 2406J0690 | Stripe 모재 T방향 | API-X70L2 | 동국제강(주) 당진공장 | 539 | 676 | 37 | 390.608 | 532.208 | 421.838 | 574.758 | 677.315 | 42.6 | 2024-06-14
WA065830 | B39254002 | DONGGUK | 20240313 | 20240314 | 0.166 | 0.357 | 0.07 | 0.25 | 1.49 | 0.01 | 0 | 0 | 0 | 0.11 | 0.14 | 0.0001 | 0 | 0.09 | 0 | 0 | 0 | 0 | 0 | 0.041 | 0 | 0 | 0.012 | 0.005 | 0 | 0 | 0 | 218 | 539 | 676 | 37 | 0 | 0 | 0 | PPY61116W | 1045200 | CM108 | 대경공장 JCOE 시편절단 | 5114 | JCOE 생산창고 | SPY6112010 | NX70L2 | 762 | 19.1 | WA065830 | B39254002 | 2406J0690 | Stripe 용접 | API-X70L2 | 동국제강(주) 당진공장 | 539 | 676 | 37 | 0 | 0 | 0 | 0 | 642.079 | 0 | 2024-06-14
VK446157 | B39254201 | DONGGUK | 20240315 | 20240316 | 0.163 | 0.346 | 0.07 | 0.23 | 1.49 | 0.012 | 0.002 | 0 | 0 | 0.07 | 0.11 | 0.0001 | 0 | 0.08 | 0 | 0 | 0 | 0.005 | 0 | 0.041 | 0 | 0 | 0.013 | 0.002 | 0 | 0 | 0 | 201 | 564 | 694 | 32 | 0 | 0 | 0 | PPY61113T | 1045200 | CM108 | 대경공장 JCOE 시편절단 | 5114 | JCOE 생산창고 | SPY6111200 | NX70L2 | 762 | 19.1 | VK446157 | B39254201 | 2406J0681 | Stripe 모재 T방향 | API-X70L2 | 동국제강(주) 당진공장 | 564 | 694 | 32 | 475.171 | 651.19 | 435.055 | 596.214 | 686.481 | 36.8 | 2024-06-14
VK446157 | B39254201 | DONGGUK | 20240315 | 20240316 | 0.163 | 0.346 | 0.07 | 0.23 | 1.49 | 0.012 | 0.002 | 0 | 0 | 0.07 | 0.11 | 0.0001 | 0 | 0.08 | 0 | 0 | 0 | 0.005 | 0 | 0.041 | 0 | 0 | 0.013 | 0.002 | 0 | 0 | 0 | 201 | 564 | 694 | 32 | 0 | 0 | 0 | PPY61113W | 1045200 | CM108 | 대경공장 JCOE 시편절단 | 5114 | JCOE 생산창고 | SPY6111200 | NX70L2 | 762 | 19.1 | VK446157 | B39254201 | 2406J0681 | Stripe 용접 | API-X70L2 | 동국제강(주) 당진공장 | 564 | 694 | 32 | 479.779 | 662.109 | 0 | 0 | 663.172 | 0 | 2024-06-14
WA065712 | B39254301 | DONGGUK | 20240329 | 20240330 | 0.165 | 0.352 | 0.07 | 0.24 | 1.47 | 0.012 | 0.001 | 0 | 0 | 0.1 | 0.15 | 0.0001 | 0 | 0.09 | 0 | 0 | 0 | 0 | 0 | 0.039 | 0 | 0 | 0.013 | 0.005 | 0 | 0 | 0 | 198 | 586 | 658 | 38 | 0 | 0 | 0 | PPY60810W | 1044913 | CM108 | 대경공장 JCOE 시편절단 | 5114 | JCOE 생산창고 | SPY6081020 | NX70L2 | 914 | 19.1 | WA065712 | B39254301 | 2406J0491 | Stripe 용접 | API-X70L2 | 동국제강(주) 당진공장 | 586 | 658 | 38 | 66.0184 | 88.4264 | 0 | 0 | 625.786 | 0 | 2024-07-03
WA065712 | B39254301 | DONGGUK | 20240329 | 20240330 | 0.165 | 0.352 | 0.07 | 0.24 | 1.47 | 0.012 | 0.001 | 0 | 0 | 0.1 | 0.15 | 0.0001 | 0 | 0.09 | 0 | 0 | 0 | 0 | 0 | 0.039 | 0 | 0 | 0.013 | 0.005 | 0 | 0 | 0 | 198 | 586 | 658 | 38 | 0 | 0 | 0 | PPY60810T | 1044913 | CM108 | 대경공장 JCOE 시편절단 | 5114 | JCOE 생산창고 | SPY6081020 | NX70L2 | 914 | 19.1 | WA065712 | B39254301 | 2406J0491 | Stripe 모재 T방향 | API-X70L2 | 동국제강(주) 당진공장 | 586 | 658 | 38 | 420.431 | 574.58 | 435.224 | 594.796 | 647.542 | 41.3999 | 2024-07-03
WA065713 | B39254401 | DONGGUK | 20240313 | 20240314 | 0.167 | 0.358 | 0.07 | 0.26 | 1.5 | 0.011 | 0 | 0 | 0 | 0.1 | 0.15 | 0.0001 | 0 | 0.1 | 0 | 0 | 0 | 0 | 0 | 0.033 | 0 | 0 | 0.011 | 0.005 | 0 | 0 | 0 | 198 | 541 | 653 | 39 | 0 | 0 | 0 | PPY60817W | 1044913 | CM108 | 대경공장 JCOE 시편절단 | 5114 | JCOE 생산창고 | SPY6081220 | NX70L2 | 914 | 19.1 | WA065713 | B39254401 | 2406J0513 | Stripe 용접 | API-X70L2 | 동국제강(주) 당진공장 | 541 | 653 | 39 | 0 | 0 | 0 | 0 | 637.501 | 0 | 2024-07-03
WA065713 | B39254401 | DONGGUK | 20240313 | 20240314 | 0.167 | 0.358 | 0.07 | 0.26 | 1.5 | 0.011 | 0 | 0 | 0 | 0.1 | 0.15 | 0.0001 | 0 | 0.1 | 0 | 0 | 0 | 0 | 0 | 0.033 | 0 | 0 | 0.011 | 0.005 | 0 | 0 | 0 | 198 | 541 | 653 | 39 | 0 | 0 | 0 | PPY60817T | 1044913 | CM108 | 대경공장 JCOE 시편절단 | 5114 | JCOE 생산창고 | SPY6081220 | NX70L2 | 914 | 19.1 | WA065713 | B39254401 | 2406J0513 | Stripe 모재 T방향 | API-X70L2 | 동국제강(주) 당진공장 | 541 | 653 | 39 | 429.434 | 593.016 | 429.905 | 593.667 | 652.973 | 38.2 | 2024-07-03
WA065707 | B39254501 | DONGGUK | 20240312 | 20240313 | 0.167 | 0.357 | 0.07 | 0.26 | 1.48 | 0.013 | 0.001 | 0 | 0 | 0.11 | 0.16 | 0.0002 | 0 | 0.1 | 0 | 0 | 0 | 0 | 0 | 0.039 | 0 | 0 | 0.013 | 0.005 | 0 | 0 | 0 | 219 | 568 | 672 | 37 | 0 | 0 | 0 | PPY60820W | 1044913 | CM108 | 대경공장 JCOE 시편절단 | 5114 | JCOE 생산창고 | SPY6082010 | NX70L2 | 914 | 19.1 | WA065707 | B39254501 | 2406J0524 | Stripe 용접 | API-X70L2 | 동국제강(주) 당진공장 | 568 | 672 | 37 | 0 | 0 | 0 | 0 | 655.266 | 0 | 2024-07-05
WA065707 | B39254501 | DONGGUK | 20240312 | 20240313 | 0.167 | 0.357 | 0.07 | 0.26 | 1.48 | 0.013 | 0.001 | 0 | 0 | 0.11 | 0.16 | 0.0002 | 0 | 0.1 | 0 | 0 | 0 | 0 | 0 | 0.039 | 0 | 0 | 0.013 | 0.005 | 0 | 0 | 0 | 219 | 568 | 672 | 37 | 0 | 0 | 0 | PPY60820T | 1044913 | CM108 | 대경공장 JCOE 시편절단 | 5114 | JCOE 생산창고 | SPY6082010 | NX70L2 | 914 | 19.1 | WA065707 | B39254501 | 2406J0524 | Stripe 모재 T방향 | API-X70L2 | 동국제강(주) 당진공장 | 568 | 672 | 37 | 171.463 | 235.41 | 462.736 | 635.313 | 704.761 | 40.2 | 2024-07-05
WA065715 | B39254801 | DONGGUK | 20240313 | 20240314 | 0.167 | 0.357 | 0.07 | 0.26 | 1.5 | 0.009 | 0 | 0 | 0 | 0.1 | 0.14 | 0.0001 | 0 | 0.1 | 0 | 0 | 0 | 0 | 0 | 0.041 | 0 | 0 | 0.013 | 0.005 | 0 | 0 | 0 | 207 | 579 | 685 | 33 | 0 | 0 | 0 | PPY60815W | 1044913 | CM108 | 대경공장 JCOE 시편절단 | 5114 | JCOE 생산창고 | SPY6081280 | NX70L2 | 914 | 19.1 | WA065715 | B39254801 | 2406J0520 | Stripe 용접 | API-X70L2 | 동국제강(주) 당진공장 | 579 | 685 | 33 | 448.645 | 599.824 | 0 | 0 | 612.923 | 0 | 2024-07-05
WA065715 | B39254801 | DONGGUK | 20240313 | 20240314 | 0.167 | 0.357 | 0.07 | 0.26 | 1.5 | 0.009 | 0 | 0 | 0 | 0.1 | 0.14 | 0.0001 | 0 | 0.1 | 0 | 0 | 0 | 0 | 0 | 0.041 | 0 | 0 | 0.013 | 0.005 | 0 | 0 | 0 | 207 | 579 | 685 | 33 | 0 | 0 | 0 | PPY60815T | 1044913 | CM108 | 대경공장 JCOE 시편절단 | 5114 | JCOE 생산창고 | SPY6081280 | NX70L2 | 914 | 19.1 | WA065715 | B39254801 | 2406J0520 | Stripe 모재 T방향 | API-X70L2 | 동국제강(주) 당진공장 | 579 | 685 | 33 | 389.804 | 535.434 | 406.518 | 558.392 | 609.038 | 42.2 | 2024-07-05
WK557218 | B39254902 | DONGGUK | 20240312 | 20240313 | 0.167 | 0.359 | 0.07 | 0.23 | 1.52 | 0.01 | 0.002 | 0 | 0 | 0.1 | 0.14 | 0.0002 | 0 | 0.09 | 0 | 0 | 0 | 0.002 | 0 | 0.04 | 0 | 0 | 0.012 | 0.002 | 0 | 0 | 0 | 172 | 566 | 655 | 35 | 0 | 0 | 0 | PPY60816W | 1044913 | CM108 | 대경공장 JCOE 시편절단 | 5114 | JCOE 생산창고 | SPY6081190 | NX70L2 | 914 | 19.1 | WK557218 | B39254902 | 2406J0509 | Stripe 용접 | API-X70L2 | 동국제강(주) 당진공장 | 566 | 655 | 35 | 474.464 | 651.348 | 0 | 0 | 653.564 | 0 | 2024-07-03
WK557218 | B39254902 | DONGGUK | 20240312 | 20240313 | 0.167 | 0.359 | 0.07 | 0.23 | 1.52 | 0.01 | 0.002 | 0 | 0 | 0.1 | 0.14 | 0.0002 | 0 | 0.09 | 0 | 0 | 0 | 0.002 | 0 | 0.04 | 0 | 0 | 0.012 | 0.002 | 0 | 0 | 0 | 172 | 566 | 655 | 35 | 0 | 0 | 0 | PPY60816T | 1044913 | CM108 | 대경공장 JCOE 시편절단 | 5114 | JCOE 생산창고 | SPY6081190 | NX70L2 | 914 | 19.1 | WK557218 | B39254902 | 2406J0509 | Stripe 모재 T방향 | API-X70L2 | 동국제강(주) 당진공장 | 566 | 655 | 35 | 444.2 | 618.791 | 459.519 | 640.132 | 688.421 | 33.3999 | 2024-07-03
WSB90515 | B39255002 | DONGGUK | 20240312 | 20240313 | 0.166 | 0.354 | 0.07 | 0.23 | 1.5 | 0.009 | 0.003 | 0 | 0 | 0.083 | 0.119 | 0 | 0 | 0.084 | 0 | 0 | 0 | 0.003 | 0 | 0.037 | 0 | 0 | 0.015 | 0.002 | 0 | 0 | 0 | 216 | 569 | 652 | 33 | 0 | 0 | 0 | PPY60819T | 1044913 | CM108 | 대경공장 JCOE 시편절단 | 5114 | JCOE 생산창고 | SPY6081270 | NX70L2 | 914 | 19.1 | WSB90515 | B39255002 | 2406J0519 | Stripe 모재 T방향 | API-X70L2 | 동국제강(주) 당진공장 | 569 | 652 | 33 | 442.948 | 610.084 | 457.102 | 629.579 | 673.405 | 37.2 | 2024-07-03
WSB90515 | B39255002 | DONGGUK | 20240312 | 20240313 | 0.166 | 0.354 | 0.07 | 0.23 | 1.5 | 0.009 | 0.003 | 0 | 0 | 0.083 | 0.119 | 0 | 0 | 0.084 | 0 | 0 | 0 | 0.003 | 0 | 0.037 | 0 | 0 | 0.015 | 0.002 | 0 | 0 | 0 | 216 | 569 | 652 | 33 | 0 | 0 | 0 | PPY60819W | 1044913 | CM108 | 대경공장 JCOE 시편절단 | 5114 | JCOE 생산창고 | SPY6081270 | NX70L2 | 914 | 19.1 | WSB90515 | B39255002 | 2406J0519 | Stripe 용접 | API-X70L2 | 동국제강(주) 당진공장 | 569 | 652 | 33 | 0 | 0 | 0 | 0 | 637.547 | 0 | 2024-07-03
WA065753 | B39255101 | DONGGUK | 20240315 | 20240316 | 0.165 | 0.351 | 0.07 | 0.25 | 1.47 | 0.011 | 0.001 | 0 | 0 | 0.1 | 0.13 | 0.0001 | 0 | 0.09 | 0 | 0 | 0 | 0 | 0 | 0.04 | 0 | 0 | 0.012 | 0.005 | 0 | 0 | 0 | 210 | 557 | 654 | 37 | 0 | 0 | 0 | PPY60808W | 1044913 | CM108 | 대경공장 JCOE 시편절단 | 5114 | JCOE 생산창고 | SPY6081090 | NX70L2 | 914 | 19.1 | WA065753 | B39255101 | 2406J0498 | Stripe 용접 | API-X70L2 | 동국제강(주) 당진공장 | 557 | 654 | 37 | 455.148 | 625.126 | 0 | 0 | 631.77 | 0 | 2024-06-12
WA065753 | B39255101 | DONGGUK | 20240315 | 20240316 | 0.165 | 0.351 | 0.07 | 0.25 | 1.47 | 0.011 | 0.001 | 0 | 0 | 0.1 | 0.13 | 0.0001 | 0 | 0.09 | 0 | 0 | 0 | 0 | 0 | 0.04 | 0 | 0 | 0.012 | 0.005 | 0 | 0 | 0 | 210 | 557 | 654 | 37 | 0 | 0 | 0 | PPY60808T | 1044913 | CM108 | 대경공장 JCOE 시편절단 | 5114 | JCOE 생산창고 | SPY6081090 | NX70L2 | 914 | 19.1 | WA065753 | B39255101 | 2406J0498 | Stripe 모재 T방향 | API-X70L2 | 동국제강(주) 당진공장 | 557 | 654 | 37 | 438.539 | 599.827 | 431.523 | 590.231 | 671.489 | 41.3999 | 2024-06-12
WA065754 | B39255202 | DONGGUK | 20240312 | 20240313 | 0.165 | 0.352 | 0.07 | 0.25 | 1.48 | 0.011 | 0 | 0 | 0 | 0.09 | 0.14 | 0.0001 | 0 | 0.1 | 0 | 0 | 0 | 0 | 0 | 0.039 | 0 | 0 | 0.012 | 0.005 | 0 | 0 | 0 | 218 | 529 | 640 | 29 | 0 | 0 | 0 | PPY60813T | 1044913 | CM108 | 대경공장 JCOE 시편절단 | 5114 | JCOE 생산창고 | SPY6081200 | NX70L2 | 914 | 19.1 | WA065754 | B39255202 | 2406J0510 | Stripe 모재 T방향 | API-X70L2 | 동국제강(주) 당진공장 | 529 | 640 | 29 | 251.58 | 347.464 | 449.321 | 620.569 | 667.269 | 39.8 | 2024-07-05
WA065754 | B39255202 | DONGGUK | 20240312 | 20240313 | 0.165 | 0.352 | 0.07 | 0.25 | 1.48 | 0.011 | 0 | 0 | 0 | 0.09 | 0.14 | 0.0001 | 0 | 0.1 | 0 | 0 | 0 | 0 | 0 | 0.039 | 0 | 0 | 0.012 | 0.005 | 0 | 0 | 0 | 218 | 529 | 640 | 29 | 0 | 0 | 0 | PPY60813W | 1044913 | CM108 | 대경공장 JCOE 시편절단 | 5114 | JCOE 생산창고 | SPY6081200 | NX70L2 | 914 | 19.1 | WA065754 | B39255202 | 2406J0510 | Stripe 용접 | API-X70L2 | 동국제강(주) 당진공장 | 529 | 640 | 29 | 456.576 | 621.245 | 0 | 0 | 624.331 | 0 | 2024-07-05
WA065755 | B39255302 | DONGGUK | 20240314 | 20240315 | 0.165 | 0.353 | 0.07 | 0.24 | 1.47 | 0.011 | 0 | 0 | 0 | 0.11 | 0.13 | 0.0001 | 0 | 0.1 | 0 | 0 | 0 | 0 | 0 | 0.041 | 0 | 0 | 0.012 | 0.005 | 0 | 0 | 0 | 218 | 562 | 656 | 34 | 0 | 0 | 0 | PPY60807T | 1044913 | CM108 | 대경공장 JCOE 시편절단 | 5114 | JCOE 생산창고 | SPY6081070 | NX70L2 | 914 | 19.1 | WA065755 | B39255302 | 2406J0496 | Stripe 모재 T방향 | API-X70L2 | 동국제강(주) 당진공장 | 562 | 656 | 34 | 394.881 | 539.042 | 439.29 | 599.663 | 667.048 | 40.2 | 2024-06-12
WA065755 | B39255302 | DONGGUK | 20240314 | 20240315 | 0.165 | 0.353 | 0.07 | 0.24 | 1.47 | 0.011 | 0 | 0 | 0 | 0.11 | 0.13 | 0.0001 | 0 | 0.1 | 0 | 0 | 0 | 0 | 0 | 0.041 | 0 | 0 | 0.012 | 0.005 | 0 | 0 | 0 | 218 | 562 | 656 | 34 | 0 | 0 | 0 | PPY60807W | 1044913 | CM108 | 대경공장 JCOE 시편절단 | 5114 | JCOE 생산창고 | SPY6081070 | NX70L2 | 914 | 19.1 | WA065755 | B39255302 | 2406J0496 | Stripe 용접 | API-X70L2 | 동국제강(주) 당진공장 | 562 | 656 | 34 | 0 | 0 | 0 | 0 | 644.545 | 0 | 2024-06-12
WA065758 | B39255403 | DONGGUK | 20240312 | 20240313 | 0.165 | 0.351 | 0.07 | 0.26 | 1.47 | 0.012 | 0.001 | 0 | 0 | 0.1 | 0.13 | 0.0001 | 0 | 0.09 | 0 | 0 | 0 | 0 | 0 | 0.037 | 0 | 0 | 0.011 | 0.005 | 0 | 0 | 0 | 213 | 550 | 640 | 35 | 0 | 0 | 0 | PPY60818W | 1044913 | CM108 | 대경공장 JCOE 시편절단 | 5114 | JCOE 생산창고 | SPY6081250 | NX70L2 | 914 | 19.1 | WA065758 | B39255403 | 2406J0517 | Stripe 용접 | API-X70L2 | 동국제강(주) 당진공장 | 550 | 640 | 35 | 457.453 | 629.81 | 0 | 0 | 631.807 | 0 | 2024-07-05
WA065758 | B39255403 | DONGGUK | 20240312 | 20240313 | 0.165 | 0.351 | 0.07 | 0.26 | 1.47 | 0.012 | 0.001 | 0 | 0 | 0.1 | 0.13 | 0.0001 | 0 | 0.09 | 0 | 0 | 0 | 0 | 0 | 0.037 | 0 | 0 | 0.011 | 0.005 | 0 | 0 | 0 | 213 | 550 | 640 | 35 | 0 | 0 | 0 | PPY60818T | 1044913 | CM108 | 대경공장 JCOE 시편절단 | 5114 | JCOE 생산창고 | SPY6081250 | NX70L2 | 914 | 19.1 | WA065758 | B39255403 | 2406J0517 | Stripe 모재 T방향 | API-X70L2 | 동국제강(주) 당진공장 | 550 | 640 | 35 | 454.074 | 633.629 | 449.261 | 626.912 | 682.674 | 41.3999 | 2024-07-05
WA065759 | B39255501 | DONGGUK | 20240321 | 20240322 | 0.164 | 0.351 | 0.07 | 0.24 | 1.47 | 0.014 | 0.001 | 0 | 0 | 0.1 | 0.13 | 0.0001 | 0 | 0.09 | 0 | 0 | 0 | 0 | 0 | 0.038 | 0 | 0 | 0.012 | 0.005 | 0 | 0 | 0 | 206 | 553 | 675 | 38 | 0 | 0 | 0 | PPY60803W | 1044913 | CM108 | 대경공장 JCOE 시편절단 | 5114 | JCOE 생산창고 | SPY6072210 | NX70L2 | 914 | 19.1 | WA065759 | B39255501 | 2406J0488 | Stripe 용접 | API-X70L2 | 동국제강(주) 당진공장 | 553 | 675 | 38 | 0 | 0 | 0 | 0 | 633.78 | 0 | 2024-06-12
WA065759 | B39255501 | DONGGUK | 20240321 | 20240322 | 0.164 | 0.351 | 0.07 | 0.24 | 1.47 | 0.014 | 0.001 | 0 | 0 | 0.1 | 0.13 | 0.0001 | 0 | 0.09 | 0 | 0 | 0 | 0 | 0 | 0.038 | 0 | 0 | 0.012 | 0.005 | 0 | 0 | 0 | 206 | 553 | 675 | 38 | 0 | 0 | 0 | PPY60803T | 1044913 | CM108 | 대경공장 JCOE 시편절단 | 5114 | JCOE 생산창고 | SPY6072210 | NX70L2 | 914 | 19.1 | WA065759 | B39255501 | 2406J0488 | Stripe 모재 T방향 | API-X70L2 | 동국제강(주) 당진공장 | 553 | 675 | 38 | 427.204 | 587.649 | 418.753 | 576.024 | 654.883 | 39.2 | 2024-06-12
WA065828 | B39255603 | DONGGUK | 20240312 | 20240313 | 0.168 | 0.361 | 0.07 | 0.26 | 1.53 | 0.011 | 0.001 | 0 | 0 | 0.1 | 0.14 | 0.0001 | 0 | 0.09 | 0 | 0 | 0 | 0 | 0 | 0.04 | 0 | 0 | 0.012 | 0.005 | 0 | 0 | 0 | 219 | 564 | 649 | 33 | 0 | 0 | 0 | PPY60811W | 1044913 | CM108 | 대경공장 JCOE 시편절단 | 5114 | JCOE 생산창고 | SPY6081130 | NX70L2 | 914 | 19.1 | WA065828 | B39255603 | 2406J0503 | Stripe 용접 | API-X70L2 | 동국제강(주) 당진공장 | 564 | 649 | 33 | 0 | 0 | 0 | 0 | 612.414 | 0 | 2024-06-12
WA065828 | B39255603 | DONGGUK | 20240312 | 20240313 | 0.168 | 0.361 | 0.07 | 0.26 | 1.53 | 0.011 | 0.001 | 0 | 0 | 0.1 | 0.14 | 0.0001 | 0 | 0.09 | 0 | 0 | 0 | 0 | 0 | 0.04 | 0 | 0 | 0.012 | 0.005 | 0 | 0 | 0 | 219 | 564 | 649 | 33 | 0 | 0 | 0 | PPY60811T | 1044913 | CM108 | 대경공장 JCOE 시편절단 | 5114 | JCOE 생산창고 | SPY6081130 | NX70L2 | 914 | 19.1 | WA065828 | B39255603 | 2406J0503 | Stripe 모재 T방향 | API-X70L2 | 동국제강(주) 당진공장 | 564 | 649 | 33 | 379.18 | 515.8 | 387.569 | 527.211 | 610.038 | 41.8 | 2024-06-12
WA065761 | B39255801 | DONGGUK | 20240312 | 20240313 | 0.165 | 0.352 | 0.07 | 0.24 | 1.48 | 0.01 | 0 | 0 | 0 | 0.1 | 0.13 | 0.0001 | 0 | 0.09 | 0 | 0 | 0 | 0 | 0 | 0.037 | 0 | 0 | 0.013 | 0.005 | 0 | 0 | 0 | 212 | 543 | 625 | 36 | 0 | 0 | 0 | PPY60809W | 1044913 | CM108 | 대경공장 JCOE 시편절단 | 5114 | JCOE 생산창고 | SPY6081100 | NX70L2 | 914 | 19.1 | WA065761 | B39255801 | 2406J0499 | Stripe 용접 | API-X70L2 | 동국제강(주) 당진공장 | 543 | 625 | 36 | 233.342 | 318.494 | 0 | 0 | 630.754 | 0 | 2024-06-12
WA065761 | B39255801 | DONGGUK | 20240312 | 20240313 | 0.165 | 0.352 | 0.07 | 0.24 | 1.48 | 0.01 | 0 | 0 | 0 | 0.1 | 0.13 | 0.0001 | 0 | 0.09 | 0 | 0 | 0 | 0 | 0 | 0.037 | 0 | 0 | 0.013 | 0.005 | 0 | 0 | 0 | 212 | 543 | 625 | 36 | 0 | 0 | 0 | PPY60809T | 1044913 | CM108 | 대경공장 JCOE 시편절단 | 5114 | JCOE 생산창고 | SPY6081100 | NX70L2 | 914 | 19.1 | WA065761 | B39255801 | 2406J0499 | Stripe 모재 T방향 | API-X70L2 | 동국제강(주) 당진공장 | 543 | 625 | 36 | 436.212 | 598.207 | 438.128 | 600.835 | 663.36 | 41.6 | 2024-06-12
WA065764 | B39256002 | DONGGUK | 20240312 | 20240313 | 0.165 | 0.353 | 0.07 | 0.26 | 1.47 | 0.011 | 0 | 0 | 0 | 0.11 | 0.13 | 0.0001 | 0 | 0.09 | 0 | 0 | 0 | 0 | 0 | 0.039 | 0 | 0 | 0.013 | 0.005 | 0 | 0 | 0 | 209 | 557 | 665 | 35 | 0 | 0 | 0 | PPY60814W | 1044913 | CM108 | 대경공장 JCOE 시편절단 | 5114 | JCOE 생산창고 | SPY6081140 | NX70L2 | 914 | 19.1 | WA065764 | B39256002 | 2406J0504 | Stripe 용접 | API-X70L2 | 동국제강(주) 당진공장 | 557 | 665 | 35 | 459.147 | 630.089 | 0 | 0 | 632.986 | 0 | 2024-07-05
WA065764 | B39256002 | DONGGUK | 20240312 | 20240313 | 0.165 | 0.353 | 0.07 | 0.26 | 1.47 | 0.011 | 0 | 0 | 0 | 0.11 | 0.13 | 0.0001 | 0 | 0.09 | 0 | 0 | 0 | 0 | 0 | 0.039 | 0 | 0 | 0.013 | 0.005 | 0 | 0 | 0 | 209 | 557 | 665 | 35 | 0 | 0 | 0 | PPY60814T | 1044913 | CM108 | 대경공장 JCOE 시편절단 | 5114 | JCOE 생산창고 | SPY6081140 | NX70L2 | 914 | 19.1 | WA065764 | B39256002 | 2406J0504 | Stripe 모재 T방향 | API-X70L2 | 동국제강(주) 당진공장 | 557 | 665 | 35 | 421.751 | 582.46 | 462.634 | 638.921 | 680.054 | 38.3999 | 2024-07-05
WA065829 | B39256102 | DONGGUK | 20240312 | 20240313 | 0.174 | 0.359 | 0.08 | 0.25 | 1.46 | 0.01 | 0 | 0 | 0 | 0.1 | 0.13 | 0.0001 | 0 | 0.09 | 0 | 0 | 0 | 0 | 0 | 0.038 | 0 | 0 | 0.015 | 0.005 | 0 | 0 | 0 | 207 | 546 | 639 | 32 | 0 | 0 | 0 | PPY60812W | 1044913 | CM108 | 대경공장 JCOE 시편절단 | 5114 | JCOE 생산창고 | SPY6081150 | NX70L2 | 914 | 19.1 | WA065829 | B39256102 | 2406J0505 | Stripe 용접 | API-X70L2 | 동국제강(주) 당진공장 | 546 | 639 | 32 | 465.088 | 629.928 | 0 | 0 | 632.028 | 0 | 2024-07-03
WA065829 | B39256102 | DONGGUK | 20240312 | 20240313 | 0.174 | 0.359 | 0.08 | 0.25 | 1.46 | 0.01 | 0 | 0 | 0 | 0.1 | 0.13 | 0.0001 | 0 | 0.09 | 0 | 0 | 0 | 0 | 0 | 0.038 | 0 | 0 | 0.015 | 0.005 | 0 | 0 | 0 | 207 | 546 | 639 | 32 | 0 | 0 | 0 | PPY60812T | 1044913 | CM108 | 대경공장 JCOE 시편절단 | 5114 | JCOE 생산창고 | SPY6081150 | NX70L2 | 914 | 19.1 | WA065829 | B39256102 | 2406J0505 | Stripe 모재 T방향 | API-X70L2 | 동국제강(주) 당진공장 | 546 | 639 | 32 | 410.985 | 568.74 | 423.14 | 585.561 | 623.5 | 39.6 | 2024-07-03
XK561455 | B39259502 | DONGGUK | 20240313 | 20240314 | 0 | 0.304 | 0.15 | 0.2 | 0.9 | 0.021 | 0.003 | 0.031 | 0 | 0.01 | 0.01 | 0.0001 | 0 | 0.01 | 0 | 0 | 0 | 0.003 | 0 | 0.001 | 0 | 0 | 0.001 | 0.001 | 0 | 0 | 0 | 0 | 285 | 446 | 29 | 0 | 0 | 0 | PPY62514T | 1046423 | CM108 | 대경공장 JCOE 시편절단 | 5114 | JCOE 생산창고 | SPY6252160 | A134-285C | 1118 | 15.88 | XK561455 | B39259502 | 2406J1494 | Stripe 모재 T방향 | ASTM-A285CY | 동국제강(주) 당진공장 | 285 | 446 | 29 | 191.771 | 315.065 | 201.317 | 330.748 | 472.363 | 44.2 | 2024-07-03
XK561455 | B39259502 | DONGGUK | 20240313 | 20240314 | 0 | 0.304 | 0.15 | 0.2 | 0.9 | 0.021 | 0.003 | 0.031 | 0 | 0.01 | 0.01 | 0.0001 | 0 | 0.01 | 0 | 0 | 0 | 0.003 | 0 | 0.001 | 0 | 0 | 0.001 | 0.001 | 0 | 0 | 0 | 0 | 285 | 446 | 29 | 0 | 0 | 0 | PPY62514W | 1046423 | CM108 | 대경공장 JCOE 시편절단 | 5114 | JCOE 생산창고 | SPY6252160 | A134-285C | 1118 | 15.88 | XK561455 | B39259502 | 2406J1494 | Stripe 용접 | ASTM-A285CY | 동국제강(주) 당진공장 | 285 | 446 | 29 | 226.328 | 367.494 | 0 | 0 | 500.263 | 0 | 2024-07-03
23449983 | B39315901 | DONGGUK | 20240321 | 20240322 | 0.164 | 0.352 | 0.07 | 0.24 | 1.49 | 0.011 | 0.001 | 0 | 0 | 0.094 | 0.14 | 0 | 0 | 0.08 | 0 | 0 | 0 | 0 | 0.0029 | 0.036 | 0 | 0 | 0.015 | 0 | 0 | 0 | 0 | 173 | 564 | 668 | 49 | 0 | 0 | 0 | PPY62702T | 1046429 | CM108 | 대경공장 JCOE 시편절단 | 5114 | JCOE 생산창고 | SPY6252190 | NX70KGC | 965 | 34.9 | 23449983 | B39315901 | 2406J1497 | Stripe 모재 T방향 | API-X70*KGC | 동국제강(주) 당진공장 | 564 | 668 | 49 | 716.419 | 539.768 | 697.437 | 525.466 | 640.168 | 55.3999 | 2024-07-03
23449983 | B39315901 | DONGGUK | 20240321 | 20240322 | 0.164 | 0.352 | 0.07 | 0.24 | 1.49 | 0.011 | 0.001 | 0 | 0 | 0.094 | 0.14 | 0 | 0 | 0.08 | 0 | 0 | 0 | 0 | 0.0029 | 0.036 | 0 | 0 | 0.015 | 0 | 0 | 0 | 0 | 173 | 564 | 668 | 49 | 0 | 0 | 0 | PPY62702W | 1046429 | CM108 | 대경공장 JCOE 시편절단 | 5114 | JCOE 생산창고 | SPY6252190 | NX70KGC | 965 | 34.9 | 23449983 | B39315901 | 2406J1497 | Stripe 용접 | API-X70*KGC | 동국제강(주) 당진공장 | 564 | 668 | 49 | 886.212 | 667.997 | 0 | 0 | 669.475 | 0 | 2024-07-03
23449981 | B39327301 | DONGGUK | 20240313 | 20240314 | 0.164 | 0.352 | 0.07 | 0.22 | 1.48 | 0.01 | 0.002 | 0 | 0 | 0.086 | 0.16 | 0.0001 | 0 | 0.11 | 0 | 0 | 0 | 0 | 0.0035 | 0.037 | 0 | 0 | 0.012 | 0 | 0 | 0 | 0 | 176 | 508 | 654 | 46 | 0 | 0 | 0 | PPY61805T | 1045283 | CM108 | 대경공장 JCOE 시편절단 | 5114 | JCOE 생산창고 | SPY6181050 | NX70KGC | 762 | 28.58 | 23449981 | B39327301 | 2406J1108 | Stripe 모재 T방향 | API-X70*KGC | 동국제강(주) 당진공장 | 508 | 654 | 46 | 637.014 | 583.153 | 620.335 | 567.884 | 664.353 | 49.6 | 2024-06-20
23449981 | B39327301 | DONGGUK | 20240313 | 20240314 | 0.164 | 0.352 | 0.07 | 0.22 | 1.48 | 0.01 | 0.002 | 0 | 0 | 0.086 | 0.16 | 0.0001 | 0 | 0.11 | 0 | 0 | 0 | 0 | 0.0035 | 0.037 | 0 | 0 | 0.012 | 0 | 0 | 0 | 0 | 176 | 508 | 654 | 46 | 0 | 0 | 0 | PPY61805W | 1045283 | CM108 | 대경공장 JCOE 시편절단 | 5114 | JCOE 생산창고 | SPY6181050 | NX70KGC | 762 | 28.58 | 23449981 | B39327301 | 2406J1108 | Stripe 용접 | API-X70*KGC | 동국제강(주) 당진공장 | 508 | 654 | 46 | 719.22 | 656.866 | 0 | 0 | 656.975 | 0 | 2024-06-20
23449982 | B39329201 | DONGGUK | 20240329 | 20240330 | 0.166 | 0.357 | 0.07 | 0.24 | 1.5 | 0.009 | 0.002 | 0 | 0 | 0.095 | 0.16 | 0 | 0 | 0.11 | 0 | 0 | 0 | 0 | 0.0036 | 0.04 | 0 | 0 | 0.015 | 0 | 0 | 0 | 0 | 180 | 558 | 678 | 38 | 0 | 0 | 0 | PPY61707T | 1045280 | CM108 | 대경공장 JCOE 시편절단 | 5114 | JCOE 생산창고 | SPY6172160 | NX70KGC | 762 | 20.6 | 23449982 | B39329201 | 2406J1084 | Stripe 모재 T방향 | API-X70*KGC | 동국제강(주) 당진공장 | 558 | 678 | 38 | 516.001 | 652.538 | 479.394 | 606.244 | 708.349 | 43.2 | 2024-06-21
23449982 | B39329201 | DONGGUK | 20240329 | 20240330 | 0.166 | 0.357 | 0.07 | 0.24 | 1.5 | 0.009 | 0.002 | 0 | 0 | 0.095 | 0.16 | 0 | 0 | 0.11 | 0 | 0 | 0 | 0 | 0.0036 | 0.04 | 0 | 0 | 0.015 | 0 | 0 | 0 | 0 | 180 | 558 | 678 | 38 | 0 | 0 | 0 | PPY61707W | 1045280 | CM108 | 대경공장 JCOE 시편절단 | 5114 | JCOE 생산창고 | SPY6172160 | NX70KGC | 762 | 20.6 | 23449982 | B39329201 | 2406J1084 | Stripe 용접 | API-X70*KGC | 동국제강(주) 당진공장 | 558 | 678 | 38 | 0 | 0 | 0 | 0 | 647.718 | 0 | 2024-06-21
WA065607 | B39338504 | DONGGUK | 20240314 | 20240315 | 0.168 | 0.333 | 0.08 | 0.3 | 1.48 | 0.015 | 0.003 | 0 | 0 | 0.02 | 0 | 0.0002 | 0 | 0.02 | 0 | 0 | 0 | 0 | 0 | 0.018 | 0 | 0 | 0.014 | 0.006 | 0 | 0 | 0 | 170 | 471 | 561 | 37 | 0 | 0 | 0 | PPY51301W | 1041920 | CM108 | 대경공장 JCOE 시편절단 | 5114 | JCOE 생산창고 | SPY5112030 | NX52L2 | 508 | 12.7 | WA065607 | B39338504 | 2405J0848 | Stripe 용접 | API-X52L2Y | 동국제강(주) 당진공장 | 471 | 561 | 37 | 185.874 | 393.168 | 0 | 0 | 573.059 | 0 | 2024-05-20
WA065607 | B39338504 | DONGGUK | 20240314 | 20240315 | 0.168 | 0.333 | 0.08 | 0.3 | 1.48 | 0.015 | 0.003 | 0 | 0 | 0.02 | 0 | 0.0002 | 0 | 0.02 | 0 | 0 | 0 | 0 | 0 | 0.018 | 0 | 0 | 0.014 | 0.006 | 0 | 0 | 0 | 170 | 471 | 561 | 37 | 0 | 0 | 0 | PPY51301T | 1041920 | CM108 | 대경공장 JCOE 시편절단 | 5114 | JCOE 생산창고 | SPY5112030 | NX52L2 | 508 | 12.7 | WA065607 | B39338504 | 2405J0848 | Stripe 모재 T방향 | API-X52L2Y | 동국제강(주) 당진공장 | 471 | 561 | 37 | 226.95 | 468.686 | 235.609 | 486.568 | 568.61 | 38 | 2024-05-20
XK650440 | B39342701 | DONGGUK | 20240312 | 20240313 | 0.204 | 0.304 | 0.15 | 0.22 | 0.9 | 0.02 | 0.003 | 0 | 0 | 0.01 | 0.01 | 0.0001 | 0 | 0.01 | 0 | 0 | 0 | 0.003 | 0 | 0.001 | 0 | 0 | 0.001 | 0.001 | 0 | 0 | 0 | 0 | 295 | 466 | 37 | 0 | 0 | 0 | PPY62101T | 1045962 | CM108 | 대경공장 JCOE 시편절단 | 5114 | JCOE 생산창고 | SPY6192070 | N5LBL2 | 711 | 12.7 | XK650440 | B39342701 | 2406J1177 | Stripe 모재 T방향 | API-5LBL2I*SHN | 동국제강(주) 당진공장 | 295 | 466 | 37 | 175.176 | 368.297 | 182.196 | 383.056 | 493.482 | 38.3999 | 2024-07-19
XK650440 | B39342701 | DONGGUK | 20240312 | 20240313 | 0.204 | 0.304 | 0.15 | 0.22 | 0.9 | 0.02 | 0.003 | 0 | 0 | 0.01 | 0.01 | 0.0001 | 0 | 0.01 | 0 | 0 | 0 | 0.003 | 0 | 0.001 | 0 | 0 | 0.001 | 0.001 | 0 | 0 | 0 | 0 | 295 | 466 | 37 | 0 | 0 | 0 | PPY62101W | 1045962 | CM108 | 대경공장 JCOE 시편절단 | 5114 | JCOE 생산창고 | SPY6192070 | N5LBL2 | 711 | 12.7 | XK650440 | B39342701 | 2406J1177 | Stripe 용접 | API-5LBL2I*SHN | 동국제강(주) 당진공장 | 295 | 466 | 37 | 210.973 | 437.175 | 0 | 0 | 507.87 | 0 | 2024-07-19
XK650440 | B39342703 | DONGGUK | 20240312 | 20240313 | 0.204 | 0.304 | 0.15 | 0.22 | 0.9 | 0.02 | 0.003 | 0 | 0 | 0.01 | 0.01 | 0.0001 | 0 | 0.01 | 0 | 0 | 0 | 0.003 | 0 | 0.001 | 0 | 0 | 0.001 | 0.001 | 0 | 0 | 0 | 0 | 295 | 466 | 37 | 0 | 0 | 0 | PPY61016W | 1045192 | CM108 | 대경공장 JCOE 시편절단 | 5114 | JCOE 생산창고 | SPY6102180 | N5LBL2 | 762 | 12.7 | XK650440 | B39342703 | 2406J0624 | Stripe 용접 | API-5LBL2I*SHN | 동국제강(주) 당진공장 | 295 | 466 | 37 | 181.595 | 376.438 | 0 | 0 | 502.501 | 0 | 2024-06-14
XK650440 | B39342703 | DONGGUK | 20240312 | 20240313 | 0.204 | 0.304 | 0.15 | 0.22 | 0.9 | 0.02 | 0.003 | 0 | 0 | 0.01 | 0.01 | 0.0001 | 0 | 0.01 | 0 | 0 | 0 | 0.003 | 0 | 0.001 | 0 | 0 | 0.001 | 0.001 | 0 | 0 | 0 | 0 | 295 | 466 | 37 | 0 | 0 | 0 | PPY61015W | 1045192 | CM108 | 대경공장 JCOE 시편절단 | 5114 | JCOE 생산창고 | SPY6102180 | N5LBL2 | 762 | 12.7 | XK650440 | B39342703 | 2406J0623 | Stripe 용접 | API-5LBL2I*SHN | 동국제강(주) 당진공장 | 295 | 466 | 37 | 170.175 | 350.752 | 0 | 0 | 506.106 | 0 | 2024-06-14
XK650440 | B39342703 | DONGGUK | 20240312 | 20240313 | 0.204 | 0.304 | 0.15 | 0.22 | 0.9 | 0.02 | 0.003 | 0 | 0 | 0.01 | 0.01 | 0.0001 | 0 | 0.01 | 0 | 0 | 0 | 0.003 | 0 | 0.001 | 0 | 0 | 0.001 | 0.001 | 0 | 0 | 0 | 0 | 295 | 466 | 37 | 0 | 0 | 0 | PPY61016T | 1045192 | CM108 | 대경공장 JCOE 시편절단 | 5114 | JCOE 생산창고 | SPY6102180 | N5LBL2 | 762 | 12.7 | XK650440 | B39342703 | 2406J0624 | Stripe 모재 T방향 | API-5LBL2I*SHN | 동국제강(주) 당진공장 | 295 | 466 | 37 | 151.303 | 314.324 | 154.813 | 321.616 | 482.381 | 39.3999 | 2024-06-14
XK650440 | B39342703 | DONGGUK | 20240312 | 20240313 | 0.204 | 0.304 | 0.15 | 0.22 | 0.9 | 0.02 | 0.003 | 0 | 0 | 0.01 | 0.01 | 0.0001 | 0 | 0.01 | 0 | 0 | 0 | 0.003 | 0 | 0.001 | 0 | 0 | 0.001 | 0.001 | 0 | 0 | 0 | 0 | 295 | 466 | 37 | 0 | 0 | 0 | PPY61015T | 1045192 | CM108 | 대경공장 JCOE 시편절단 | 5114 | JCOE 생산창고 | SPY6102180 | N5LBL2 | 762 | 12.7 | XK650440 | B39342703 | 2406J0623 | Stripe 모재 T방향 | API-5LBL2I*SHN | 동국제강(주) 당진공장 | 295 | 466 | 37 | 149.292 | 310.027 | 153.37 | 318.496 | 480.68 | 39.2 | 2024-06-14
XK650440 | B39353601 | DONGGUK | 20240312 | 20240313 | 0.204 | 0.304 | 0.15 | 0.22 | 0.9 | 0.02 | 0.003 | 0 | 0 | 0.01 | 0.01 | 0.0001 | 0 | 0.01 | 0 | 0 | 0 | 0.003 | 0 | 0.001 | 0 | 0 | 0.001 | 0.001 | 0 | 0 | 0 | 0 | 324 | 483 | 36 | 0 | 0 | 0 | PPY61010T | 1045186 | CM108 | 대경공장 JCOE 시편절단 | 5114 | JCOE 생산창고 | SPY6102040 | N5LBL2 | 762 | 9.53 | XK650440 | B39353601 | 2406J0591 | Stripe 모재 T방향 | API-5LBL2 | 동국제강(주) 당진공장 | 324 | 483 | 36 | 114.685 | 316.976 | 118.037 | 326.24 | 491.406 | 38.8 | 2024-06-14
XK650440 | B39353601 | DONGGUK | 20240312 | 20240313 | 0.204 | 0.304 | 0.15 | 0.22 | 0.9 | 0.02 | 0.003 | 0 | 0 | 0.01 | 0.01 | 0.0001 | 0 | 0.01 | 0 | 0 | 0 | 0.003 | 0 | 0.001 | 0 | 0 | 0.001 | 0.001 | 0 | 0 | 0 | 0 | 324 | 483 | 36 | 0 | 0 | 0 | PPY61010W | 1045186 | CM108 | 대경공장 JCOE 시편절단 | 5114 | JCOE 생산창고 | SPY6102040 | N5LBL2 | 762 | 9.53 | XK650440 | B39353601 | 2406J0591 | Stripe 용접 | API-5LBL2 | 동국제강(주) 당진공장 | 324 | 483 | 36 | 0 | 0 | 0 | 0 | 520.431 | 0 | 2024-06-14
XK650440 | B39353602 | DONGGUK | 20240312 | 20240313 | 0.204 | 0.304 | 0.15 | 0.22 | 0.9 | 0.02 | 0.003 | 0 | 0 | 0.01 | 0.01 | 0.0001 | 0 | 0.01 | 0 | 0 | 0 | 0.003 | 0 | 0.001 | 0 | 0 | 0.001 | 0.001 | 0 | 0 | 0 | 0 | 324 | 483 | 36 | 0 | 0 | 0 | PPY60701T | 1044517 | CM108 | 대경공장 JCOE 시편절단 | 5114 | JCOE 생산창고 | SPY6062150 | N5LBL2 | 508 | 9.53 | XK650440 | B39353602 | 2406J0411 | Stripe 모재 T방향 | API-5LBL2 | 동국제강(주) 당진공장 | 324 | 483 | 36 | 123.146 | 339.149 | 128.222 | 353.131 | 491.996 | 35.3999 | 2024-06-14
XK650440 | B39353602 | DONGGUK | 20240312 | 20240313 | 0.204 | 0.304 | 0.15 | 0.22 | 0.9 | 0.02 | 0.003 | 0 | 0 | 0.01 | 0.01 | 0.0001 | 0 | 0.01 | 0 | 0 | 0 | 0.003 | 0 | 0.001 | 0 | 0 | 0.001 | 0.001 | 0 | 0 | 0 | 0 | 324 | 483 | 36 | 0 | 0 | 0 | PPY60701W | 1044517 | CM108 | 대경공장 JCOE 시편절단 | 5114 | JCOE 생산창고 | SPY6062150 | N5LBL2 | 508 | 9.53 | XK650440 | B39353602 | 2406J0411 | Stripe 용접 | API-5LBL2 | 동국제강(주) 당진공장 | 324 | 483 | 36 | 138.498 | 383.476 | 0 | 0 | 520.466 | 0 | 2024-06-14
VSB60519 | B39373801 | DONGGUK | 20240312 | 20240313 | 0.163 | 0.235 | 0.07 | 0.31 | 1.53 | 0.004 | 0.001 | 0 | 0.037 | 0.02 | 0.009 | 0 | 0 | 0.016 | 0 | 0 | 0 | 0 | 0 | 0.018 | 0 | 0 | 0.013 | 0.002 | 0 | 0 | 0 | 204 | 524 | 589 | 35 | 0 | 0 | 0 | PPY42205T | 1040089 | CM108 | 대경공장 JCOE 시편절단 | 5114 | JCOE 생산창고 | SPY4221020 | Z359C2X52D | 762 | 12.7 | VSB60519 | B39373801 | 2404J1254 | Stripe 모재 T방향 | API-X46X52M*EM3 | 동국제강(주) 당진공장 | 524 | 589 | 35 | 211.001 | 428.256 | 217.719 | 441.892 | 532.991 | 44.3999 | 2024-04-26
VSB60519 | B39373801 | DONGGUK | 20240312 | 20240313 | 0.163 | 0.235 | 0.07 | 0.31 | 1.53 | 0.004 | 0.001 | 0 | 0.037 | 0.02 | 0.009 | 0 | 0 | 0.016 | 0 | 0 | 0 | 0 | 0 | 0.018 | 0 | 0 | 0.013 | 0.002 | 0 | 0 | 0 | 204 | 524 | 589 | 35 | 0 | 0 | 0 | PPY42205W | 1040089 | CM108 | 대경공장 JCOE 시편절단 | 5114 | JCOE 생산창고 | SPY4221020 | Z359C2X52D | 762 | 12.7 | VSB60519 | B39373801 | 2404J1254 | Stripe 용접 | API-X46X52M*EM3 | 동국제강(주) 당진공장 | 524 | 589 | 35 | 0 | 0 | 0 | 0 | 565.519 | 33.3999 | 2024-04-26
WA065680 | B39394102 | DONGGUK | 20240328 | 20240329 | 0 | 0.401 | 0.16 | 0.3 | 1.12 | 0.009 | 0.001 | 0 | 0.035 | 0.15 | 0.19 | 0.0001 | 0 | 0.11 | 0 | 0 | 0 | 0 | 0 | 0.016 | 0 | 0 | 0.016 | 0.004 | 0 | 0 | 0 | 140 | 328 | 493 | 45 | 0 | 0 | 0 | PPY60607W | 1044011 | CM108 | 대경공장 JCOE 시편절단 | 5114 | JCOE 생산창고 | SPY6061030 | 2C60C22-2 | 610 | 17.48 | WA065680 | B39394102 | 2406J0342 | Stripe 용접 | A516-60N*SHN | 동국제강(주) 당진공장 | 328 | 493 | 45 | 0 | 0 | 0 | 0 | 586.276 | 0 | 2024-07-09
WA065680 | B39394102 | DONGGUK | 20240328 | 20240329 | 0 | 0.401 | 0.16 | 0.3 | 1.12 | 0.009 | 0.001 | 0 | 0.035 | 0.15 | 0.19 | 0.0001 | 0 | 0.11 | 0 | 0 | 0 | 0 | 0 | 0.016 | 0 | 0 | 0.016 | 0.004 | 0 | 0 | 0 | 140 | 328 | 493 | 45 | 0 | 0 | 0 | PPY60607T | 1044011 | CM108 | 대경공장 JCOE 시편절단 | 5114 | JCOE 생산창고 | SPY6061030 | 2C60C22-2 | 610 | 17.48 | WA065680 | B39394102 | 2406J0342 | Stripe 모재 T방향 | A516-60N*SHN | 동국제강(주) 당진공장 | 328 | 493 | 45 | 274.648 | 409.35 | 290.933 | 433.623 | 546.127 | 42.2 | 2024-07-09
WSF75101 | B39406301 | DONGGUK | 20240328 | 20240329 | 0 | 0.406 | 0.16 | 0.25 | 1.16 | 0.006 | 0.002 | 0.034 | 0.036 | 0.146 | 0.203 | 0 | 0 | 0.092 | 0 | 0 | 0 | 0.004 | 0 | 0.013 | 0 | 0 | 0.015 | 0.002 | 0 | 0 | 0 | 149 | 340 | 501 | 41 | 0 | 0 | 0 | PPY51401W | 1041927 | CM108 | 대경공장 JCOE 시편절단 | 5114 | JCOE 생산창고 | SPY5132140 | 2C60C22-2 | 508 | 14.27 | WSF75101 | B39406301 | 2405J0972 | Stripe 용접 | A516-60N*SHN | 동국제강(주) 당진공장 | 340 | 501 | 41 | 155.193 | 561.183 | 0 | 0 | 563.128 | 0 | 2024-05-21
WSF75101 | B39406301 | DONGGUK | 20240328 | 20240329 | 0 | 0.406 | 0.16 | 0.25 | 1.16 | 0.006 | 0.002 | 0.034 | 0.036 | 0.146 | 0.203 | 0 | 0 | 0.092 | 0 | 0 | 0 | 0.004 | 0 | 0.013 | 0 | 0 | 0.015 | 0.002 | 0 | 0 | 0 | 149 | 340 | 501 | 41 | 0 | 0 | 0 | PPY51401T | 1041927 | CM108 | 대경공장 JCOE 시편절단 | 5114 | JCOE 생산창고 | SPY5132140 | 2C60C22-2 | 508 | 14.27 | WSF75101 | B39406301 | 2405J0972 | Stripe 모재 T방향 | A516-60N*SHN | 동국제강(주) 당진공장 | 340 | 501 | 41 | 193.943 | 353.512 | 201.571 | 367.416 | 522.413 | 43.6 | 2024-05-21
WSF75101 | B39406302 | DONGGUK | 20240328 | 20240329 | 0 | 0.406 | 0.16 | 0.25 | 1.16 | 0.006 | 0.002 | 0.034 | 0.036 | 0.146 | 0.203 | 0 | 0 | 0.092 | 0 | 0 | 0 | 0.004 | 0 | 0.013 | 0 | 0 | 0.015 | 0.002 | 0 | 0 | 0 | 149 | 340 | 501 | 41 | 0 | 0 | 0 | PPY51307T | 1041922 | CM108 | 대경공장 JCOE 시편절단 | 5114 | JCOE 생산창고 | SPY5132110 | 2C60C22-2 | 508 | 14.27 | WSF75101 | B39406302 | 2405J0955 | Stripe 모재 T방향 | A516-60N*SHN | 동국제강(주) 당진공장 | 340 | 501 | 41 | 200.474 | 363.437 | 206.451 | 374.272 | 521.298 | 42.6 | 2024-05-21
WSF75101 | B39406302 | DONGGUK | 20240328 | 20240329 | 0 | 0.406 | 0.16 | 0.25 | 1.16 | 0.006 | 0.002 | 0.034 | 0.036 | 0.146 | 0.203 | 0 | 0 | 0.092 | 0 | 0 | 0 | 0.004 | 0 | 0.013 | 0 | 0 | 0.015 | 0.002 | 0 | 0 | 0 | 149 | 340 | 501 | 41 | 0 | 0 | 0 | PPY51307W | 1041922 | CM108 | 대경공장 JCOE 시편절단 | 5114 | JCOE 생산창고 | SPY5132110 | 2C60C22-2 | 508 | 14.27 | WSF75101 | B39406302 | 2405J0955 | Stripe 용접 | A516-60N*SHN | 동국제강(주) 당진공장 | 340 | 501 | 41 | 142.77 | 510.755 | 0 | 0 | 551.235 | 0 | 2024-05-21
WSB90401 | B39425202 | DONGGUK | 20240321 | 20240322 | 0.161 | 0.337 | 0.07 | 0.25 | 1.49 | 0.009 | 0.003 | 0 | 0 | 0.024 | 0.012 | 0 | 0 | 0.016 | 0 | 0 | 0 | 0.007 | 0 | 0.037 | 0 | 0 | 0.014 | 0.047 | 0 | 0 | 0 | 177 | 571 | 638 | 27 | 0 | 0 | 0 | PPY61702T | 1045419 | CM108 | 대경공장 JCOE 시편절단 | 5114 | JCOE 생산창고 | SPY6172060 | NX65L2 | 762 | 9.5 | WSB90401 | B39425202 | 2406J1058 | Stripe 모재 T방향 | API-X65L2I | 동국제강(주) 당진공장 | 571 | 638 | 27 | 204.655 | 571.878 | 210.109 | 587.119 | 657.649 | 28.3999 | 2024-06-21
WSB90401 | B39425202 | DONGGUK | 20240321 | 20240322 | 0.161 | 0.337 | 0.07 | 0.25 | 1.49 | 0.009 | 0.003 | 0 | 0 | 0.024 | 0.012 | 0 | 0 | 0.016 | 0 | 0 | 0 | 0.007 | 0 | 0.037 | 0 | 0 | 0.014 | 0.047 | 0 | 0 | 0 | 177 | 571 | 638 | 27 | 0 | 0 | 0 | PPY61702W | 1045419 | CM108 | 대경공장 JCOE 시편절단 | 5114 | JCOE 생산창고 | SPY6172060 | NX65L2 | 762 | 9.5 | WSB90401 | B39425202 | 2406J1058 | Stripe 용접 | API-X65L2I | 동국제강(주) 당진공장 | 571 | 638 | 27 | 0 | 0 | 0 | 0 | 665.172 | 0 | 2024-06-21
WA065705 | B39426002 | DONGGUK | 20240321 | 20240322 | 0.168 | 0.357 | 0.07 | 0.26 | 1.49 | 0.012 | 0.001 | 0 | 0 | 0.09 | 0.17 | 0.0001 | 0 | 0.12 | 0 | 0 | 0 | 0 | 0 | 0.038 | 0 | 0 | 0.012 | 0.005 | 0 | 0 | 0 | 0 | 535 | 614 | 30 | 0 | 0 | 0 | PPY40504T | 1038683 | CM108 | 대경공장 JCOE 시편절단 | 5114 | JCOE 생산창고 | SPY4042070 | NX65L2 | 762 | 9.5 | WA065705 | B39426002 | 2404J0363 | Stripe 모재 T방향 | API-X65L2I | 동국제강(주) 당진공장 | 535 | 614 |  | 185.216 | 512.564 | 192.569 | 532.914 | 612.588 | 32.8 | 2024-04-10
WA065705 | B39426002 | DONGGUK | 20240321 | 20240322 | 0.168 | 0.357 | 0.07 | 0.26 | 1.49 | 0.012 | 0.001 | 0 | 0 | 0.09 | 0.17 | 0.0001 | 0 | 0.12 | 0 | 0 | 0 | 0 | 0 | 0.038 | 0 | 0 | 0.012 | 0.005 | 0 | 0 | 0 | 0 | 535 | 614 | 30 | 0 | 0 | 0 | PPY40504W | 1038683 | CM108 | 대경공장 JCOE 시편절단 | 5114 | JCOE 생산창고 | SPY4042070 | NX65L2 | 762 | 9.5 | WA065705 | B39426002 | 2404J0363 | Stripe 용접 | API-X65L2I | 동국제강(주) 당진공장 | 535 | 614 |  | 199.909 | 562.835 | 0 | 0 | 628.157 | 0 | 2024-04-10
WA065753 | B39426201 | DONGGUK | 20240321 | 20240322 | 0.165 | 0.351 | 0.07 | 0.25 | 1.47 | 0.011 | 0.001 | 0 | 0 | 0.1 | 0.13 | 0.0001 | 0 | 0.09 | 0 | 0 | 0 | 0 | 0 | 0.04 | 0 | 0 | 0.012 | 0.005 | 0 | 0 | 0 | 0 | 555 | 620 | 29 | 0 | 0 | 0 | PPY40502T | 1038683 | CM108 | 대경공장 JCOE 시편절단 | 5114 | JCOE 생산창고 | SPY4042060 | NX65L2 | 762 | 9.5 | WA065753 | B39426201 | 2404J0362 | Stripe 모재 T방향 | API-X65L2I | 동국제강(주) 당진공장 | 555 | 620 |  | 192.944 | 531.504 | 196.614 | 541.613 | 620.427 | 31.8 | 2024-04-08
WA065753 | B39426201 | DONGGUK | 20240321 | 20240322 | 0.165 | 0.351 | 0.07 | 0.25 | 1.47 | 0.011 | 0.001 | 0 | 0 | 0.1 | 0.13 | 0.0001 | 0 | 0.09 | 0 | 0 | 0 | 0 | 0 | 0.04 | 0 | 0 | 0.012 | 0.005 | 0 | 0 | 0 | 0 | 555 | 620 | 29 | 0 | 0 | 0 | PPY40502W | 1038683 | CM108 | 대경공장 JCOE 시편절단 | 5114 | JCOE 생산창고 | SPY4042060 | NX65L2 | 762 | 9.5 | WA065753 | B39426201 | 2404J0362 | Stripe 용접 | API-X65L2I | 동국제강(주) 당진공장 | 555 | 620 |  | 0 | 0 | 0 | 0 | 648.671 | 0 | 2024-04-08
WA065754 | B39426301 | DONGGUK | 20240325 | 20240326 | 0.165 | 0.352 | 0.07 | 0.25 | 1.48 | 0.011 | 0 | 0 | 0 | 0.09 | 0.14 | 0.0001 | 0 | 0.1 | 0 | 0 | 0 | 0 | 0 | 0.039 | 0 | 0 | 0.012 | 0.005 | 0 | 0 | 0 | 0 | 556 | 616 | 29 | 0 | 0 | 0 | PPY60308W | 1043706 | CM108 | 대경공장 JCOE 시편절단 | 5114 | JCOE 생산창고 | SPY6032110 | NX65L2 | 660 | 9.5 | WA065754 | B39426301 | 2406J0141 | Stripe 용접 | API-X65L2I | 동국제강(주) 당진공장 | 556 | 616 |  | 0 | 0 | 0 | 0 | 636.858 | 0 | 2024-06-21
WA065754 | B39426301 | DONGGUK | 20240325 | 20240326 | 0.165 | 0.352 | 0.07 | 0.25 | 1.48 | 0.011 | 0 | 0 | 0 | 0.09 | 0.14 | 0.0001 | 0 | 0.1 | 0 | 0 | 0 | 0 | 0 | 0.039 | 0 | 0 | 0.012 | 0.005 | 0 | 0 | 0 | 0 | 556 | 616 | 29 | 0 | 0 | 0 | PPY60308T | 1043706 | CM108 | 대경공장 JCOE 시편절단 | 5114 | JCOE 생산창고 | SPY6032110 | NX65L2 | 660 | 9.5 | WA065754 | B39426301 | 2406J0141 | Stripe 모재 T방향 | API-X65L2I | 동국제강(주) 당진공장 | 556 | 616 |  | 205.792 | 571.476 | 213.271 | 592.246 | 638.965 | 31 | 2024-06-21
WA065754 | B39426303 | DONGGUK | 20240321 | 20240322 | 0.165 | 0.352 | 0.07 | 0.25 | 1.48 | 0.011 | 0 | 0 | 0 | 0.09 | 0.14 | 0.0001 | 0 | 0.1 | 0 | 0 | 0 | 0 | 0 | 0.039 | 0 | 0 | 0.012 | 0.005 | 0 | 0 | 0 | 0 | 556 | 616 | 29 | 0 | 0 | 0 | PPY40509W | 1038683 | CM108 | 대경공장 JCOE 시편절단 | 5114 | JCOE 생산창고 | SPY4051150 | NX65L2 | 762 | 9.5 | WA065754 | B39426303 | 2404J0397 | Stripe 용접 | API-X65L2I | 동국제강(주) 당진공장 | 556 | 616 |  | 215.923 | 589.561 | 0 | 0 | 618.231 | 0 | 2024-04-10
WA065754 | B39426303 | DONGGUK | 20240321 | 20240322 | 0.165 | 0.352 | 0.07 | 0.25 | 1.48 | 0.011 | 0 | 0 | 0 | 0.09 | 0.14 | 0.0001 | 0 | 0.1 | 0 | 0 | 0 | 0 | 0 | 0.039 | 0 | 0 | 0.012 | 0.005 | 0 | 0 | 0 | 0 | 556 | 616 | 29 | 0 | 0 | 0 | PPY40509T | 1038683 | CM108 | 대경공장 JCOE 시편절단 | 5114 | JCOE 생산창고 | SPY4051150 | NX65L2 | 762 | 9.5 | WA065754 | B39426303 | 2404J0397 | Stripe 모재 T방향 | API-X65L2I | 동국제강(주) 당진공장 | 556 | 616 |  | 191.089 | 527.32 | 196.885 | 543.312 | 594.054 | 33 | 2024-04-10
WA065755 | B39426401 | DONGGUK | 20240321 | 20240322 | 0.165 | 0.353 | 0.07 | 0.24 | 1.47 | 0.011 | 0 | 0 | 0 | 0.11 | 0.13 | 0.0001 | 0 | 0.1 | 0 | 0 | 0 | 0 | 0 | 0.041 | 0 | 0 | 0.012 | 0.005 | 0 | 0 | 0 | 0 | 560 | 627 | 28 | 0 | 0 | 0 | PPY40505T | 1038683 | CM108 | 대경공장 JCOE 시편절단 | 5114 | JCOE 생산창고 | SPY4042080 | NX65L2 | 762 | 9.5 | WA065755 | B39426401 | 2404J0364 | Stripe 모재 T방향 | API-X65L2I | 동국제강(주) 당진공장 | 560 | 627 |  | 197.238 | 544.923 | 205.47 | 567.666 | 634.494 | 30.2 | 2024-04-10
WA065755 | B39426401 | DONGGUK | 20240321 | 20240322 | 0.165 | 0.353 | 0.07 | 0.24 | 1.47 | 0.011 | 0 | 0 | 0 | 0.11 | 0.13 | 0.0001 | 0 | 0.1 | 0 | 0 | 0 | 0 | 0 | 0.041 | 0 | 0 | 0.012 | 0.005 | 0 | 0 | 0 | 0 | 560 | 627 | 28 | 0 | 0 | 0 | PPY40505W | 1038683 | CM108 | 대경공장 JCOE 시편절단 | 5114 | JCOE 생산창고 | SPY4042080 | NX65L2 | 762 | 9.5 | WA065755 | B39426401 | 2404J0364 | Stripe 용접 | API-X65L2I | 동국제강(주) 당진공장 | 560 | 627 |  | 212.569 | 600.168 | 0 | 0 | 655.184 | 0 | 2024-04-10
WA065758 | B39426703 | DONGGUK | 20240321 | 20240322 | 0.165 | 0.351 | 0.07 | 0.26 | 1.47 | 0.012 | 0.001 | 0 | 0 | 0.1 | 0.13 | 0.0001 | 0 | 0.09 | 0 | 0 | 0 | 0 | 0 | 0.037 | 0 | 0 | 0.011 | 0.005 | 0 | 0 | 0 | 0 | 565 | 632 | 26 | 0 | 0 | 0 | PPY40512W | 1038683 | CM108 | 대경공장 JCOE 시편절단 | 5114 | JCOE 생산창고 | SPY4052090 | NX65L2 | 762 | 9.5 | WA065758 | B39426703 | 2404J0426 | Stripe 용접 | API-X65L2I | 동국제강(주) 당진공장 | 565 | 632 |  | 0 | 0 | 0 | 0 | 629.874 | 0 | 2024-04-10
WA065758 | B39426703 | DONGGUK | 20240321 | 20240322 | 0.165 | 0.351 | 0.07 | 0.26 | 1.47 | 0.012 | 0.001 | 0 | 0 | 0.1 | 0.13 | 0.0001 | 0 | 0.09 | 0 | 0 | 0 | 0 | 0 | 0.037 | 0 | 0 | 0.011 | 0.005 | 0 | 0 | 0 | 0 | 565 | 632 | 26 | 0 | 0 | 0 | PPY40512T | 1038683 | CM108 | 대경공장 JCOE 시편절단 | 5114 | JCOE 생산창고 | SPY4052090 | NX65L2 | 762 | 9.5 | WA065758 | B39426703 | 2404J0426 | Stripe 모재 T방향 | API-X65L2I | 동국제강(주) 당진공장 | 565 | 632 |  | 191.82 | 537.305 | 198.704 | 556.589 | 612.006 | 32.6 | 2024-04-10
WA065759 | B39426902 | DONGGUK | 20240321 | 20240322 | 0.164 | 0.351 | 0.07 | 0.24 | 1.47 | 0.014 | 0.001 | 0 | 0 | 0.1 | 0.13 | 0.0001 | 0 | 0.09 | 0 | 0 | 0 | 0 | 0 | 0.038 | 0 | 0 | 0.012 | 0.005 | 0 | 0 | 0 | 0 | 565 | 628 | 29 | 0 | 0 | 0 | PPY40506W | 1038683 | CM108 | 대경공장 JCOE 시편절단 | 5114 | JCOE 생산창고 | SPY4051050 | NX65L2 | 762 | 9.5 | WA065759 | B39426902 | 2404J0370 | Stripe 용접 | API-X65L2I | 동국제강(주) 당진공장 | 565 | 628 |  | 194.27 | 546.007 | 0 | 0 | 627.999 | 0 | 2024-04-10
WA065759 | B39426902 | DONGGUK | 20240321 | 20240322 | 0.164 | 0.351 | 0.07 | 0.24 | 1.47 | 0.014 | 0.001 | 0 | 0 | 0.1 | 0.13 | 0.0001 | 0 | 0.09 | 0 | 0 | 0 | 0 | 0 | 0.038 | 0 | 0 | 0.012 | 0.005 | 0 | 0 | 0 | 0 | 565 | 628 | 29 | 0 | 0 | 0 | PPY40506T | 1038683 | CM108 | 대경공장 JCOE 시편절단 | 5114 | JCOE 생산창고 | SPY4051050 | NX65L2 | 762 | 9.5 | WA065759 | B39426902 | 2404J0370 | Stripe 모재 T방향 | API-X65L2I | 동국제강(주) 당진공장 | 565 | 628 |  | 189.909 | 523.591 | 194.406 | 535.989 | 620.119 | 31.3999 | 2024-04-10
WA065761 | B39427001 | DONGGUK | 20240321 | 20240322 | 0.165 | 0.352 | 0.07 | 0.24 | 1.48 | 0.01 | 0 | 0 | 0 | 0.1 | 0.13 | 0.0001 | 0 | 0.09 | 0 | 0 | 0 | 0 | 0 | 0.037 | 0 | 0 | 0.013 | 0.005 | 0 | 0 | 0 | 0 | 561 | 623 | 30 | 0 | 0 | 0 | PPY40507T | 1038683 | CM108 | 대경공장 JCOE 시편절단 | 5114 | JCOE 생산창고 | SPY4051110 | NX65L2 | 762 | 9.5 | WA065761 | B39427001 | 2404J0386 | Stripe 모재 T방향 | API-X65L2I | 동국제강(주) 당진공장 | 561 | 623 |  | 188.122 | 516.104 | 194.04 | 532.34 | 619.591 | 33 | 2024-04-10
WA065761 | B39427001 | DONGGUK | 20240321 | 20240322 | 0.165 | 0.352 | 0.07 | 0.24 | 1.48 | 0.01 | 0 | 0 | 0 | 0.1 | 0.13 | 0.0001 | 0 | 0.09 | 0 | 0 | 0 | 0 | 0 | 0.037 | 0 | 0 | 0.013 | 0.005 | 0 | 0 | 0 | 0 | 561 | 623 | 30 | 0 | 0 | 0 | PPY40507W | 1038683 | CM108 | 대경공장 JCOE 시편절단 | 5114 | JCOE 생산창고 | SPY4051110 | NX65L2 | 762 | 9.5 | WA065761 | B39427001 | 2404J0386 | Stripe 용접 | API-X65L2I | 동국제강(주) 당진공장 | 561 | 623 |  | 101.483 | 283.507 | 0 | 0 | 628.629 | 0 | 2024-04-10
WA065764 | B39427401 | DONGGUK | 20240321 | 20240322 | 0.165 | 0.353 | 0.07 | 0.26 | 1.47 | 0.011 | 0 | 0 | 0 | 0.11 | 0.13 | 0.0001 | 0 | 0.09 | 0 | 0 | 0 | 0 | 0 | 0.039 | 0 | 0 | 0.013 | 0.005 | 0 | 0 | 0 | 0 | 561 | 626 | 29 | 0 | 0 | 0 | PPY40508W | 1038683 | CM108 | 대경공장 JCOE 시편절단 | 5114 | JCOE 생산창고 | SPY4051120 | NX65L2 | 762 | 9.5 | WA065764 | B39427401 | 2404J0387 | Stripe 용접 | API-X65L2I | 동국제강(주) 당진공장 | 561 | 626 |  | 163.697 | 456.049 | 0 | 0 | 647.744 | 0 | 2024-04-10
WA065764 | B39427401 | DONGGUK | 20240321 | 20240322 | 0.165 | 0.353 | 0.07 | 0.26 | 1.47 | 0.011 | 0 | 0 | 0 | 0.11 | 0.13 | 0.0001 | 0 | 0.09 | 0 | 0 | 0 | 0 | 0 | 0.039 | 0 | 0 | 0.013 | 0.005 | 0 | 0 | 0 | 0 | 561 | 626 | 29 | 0 | 0 | 0 | PPY40508T | 1038683 | CM108 | 대경공장 JCOE 시편절단 | 5114 | JCOE 생산창고 | SPY4051120 | NX65L2 | 762 | 9.5 | WA065764 | B39427401 | 2404J0387 | Stripe 모재 T방향 | API-X65L2I | 동국제강(주) 당진공장 | 561 | 626 |  | 197.379 | 542.043 | 204.657 | 562.03 | 634.564 | 31.6 | 2024-04-10
WA065828 | B39427603 | DONGGUK | 20240321 | 20240322 | 0.168 | 0.361 | 0.07 | 0.26 | 1.53 | 0.011 | 0.001 | 0 | 0 | 0.1 | 0.14 | 0.0001 | 0 | 0.09 | 0 | 0 | 0 | 0 | 0 | 0.04 | 0 | 0 | 0.012 | 0.005 | 0 | 0 | 0 | 0 | 560 | 625 | 28 | 0 | 0 | 0 | PPY40511T | 1038683 | CM108 | 대경공장 JCOE 시편절단 | 5114 | JCOE 생산창고 | SPY4052040 | NX65L2 | 762 | 9.5 | WA065828 | B39427603 | 2404J0412 | Stripe 모재 T방향 | API-X65L2I | 동국제강(주) 당진공장 | 560 | 625 |  | 193.903 | 537.041 | 199.83 | 553.457 | 605.101 | 31.8 | 2024-04-10
WA065828 | B39427603 | DONGGUK | 20240321 | 20240322 | 0.168 | 0.361 | 0.07 | 0.26 | 1.53 | 0.011 | 0.001 | 0 | 0 | 0.1 | 0.14 | 0.0001 | 0 | 0.09 | 0 | 0 | 0 | 0 | 0 | 0.04 | 0 | 0 | 0.012 | 0.005 | 0 | 0 | 0 | 0 | 560 | 625 | 28 | 0 | 0 | 0 | PPY40511W | 1038683 | CM108 | 대경공장 JCOE 시편절단 | 5114 | JCOE 생산창고 | SPY4052040 | NX65L2 | 762 | 9.5 | WA065828 | B39427603 | 2404J0412 | Stripe 용접 | API-X65L2I | 동국제강(주) 당진공장 | 560 | 625 |  | 205.639 | 576.093 | 0 | 0 | 616.268 | 0 | 2024-04-10
WA065829 | B39427902 | DONGGUK | 20240321 | 20240322 | 0.174 | 0.359 | 0.08 | 0.25 | 1.46 | 0.01 | 0 | 0 | 0 | 0.1 | 0.13 | 0.0001 | 0 | 0.09 | 0 | 0 | 0 | 0 | 0 | 0.038 | 0 | 0 | 0.015 | 0.005 | 0 | 0 | 0 | 0 | 554 | 619 | 29 | 0 | 0 | 0 | PPY40510T | 1038683 | CM108 | 대경공장 JCOE 시편절단 | 5114 | JCOE 생산창고 | SPY4052010 | NX65L2 | 762 | 9.5 | WA065829 | B39427902 | 2404J0408 | Stripe 모재 T방향 | API-X65L2I | 동국제강(주) 당진공장 | 554 | 619 |  | 203.775 | 565.71 | 208.086 | 577.677 | 619.129 | 31.2 | 2024-04-10
WA065829 | B39427902 | DONGGUK | 20240321 | 20240322 | 0.174 | 0.359 | 0.08 | 0.25 | 1.46 | 0.01 | 0 | 0 | 0 | 0.1 | 0.13 | 0.0001 | 0 | 0.09 | 0 | 0 | 0 | 0 | 0 | 0.038 | 0 | 0 | 0.015 | 0.005 | 0 | 0 | 0 | 0 | 554 | 619 | 29 | 0 | 0 | 0 | PPY40510W | 1038683 | CM108 | 대경공장 JCOE 시편절단 | 5114 | JCOE 생산창고 | SPY4052010 | NX65L2 | 762 | 9.5 | WA065829 | B39427902 | 2404J0408 | Stripe 용접 | API-X65L2I | 동국제강(주) 당진공장 | 554 | 619 |  | 0 | 0 | 0 | 0 | 633.362 | 0 | 2024-04-10
WA065704 | B39428403 | DONGGUK | 20240321 | 20240322 | 0.17 | 0.239 | 0.08 | 0.3 | 1.49 | 0.014 | 0.003 | 0 | 0.03 | 0.02 | 0.01 | 0.0003 | 0 | 0.04 | 0 | 0 | 0 | 0 | 0 | 0.021 | 0 | 0 | 0.014 | 0.005 | 0 | 0 | 0 | 195 | 499 | 583 | 33 | 0 | 0 | 0 | PPY42208T | 1040089 | CM108 | 대경공장 JCOE 시편절단 | 5114 | JCOE 생산창고 | SPY4221040 | Z359C2X52D | 762 | 12.7 | WA065704 | B39428403 | 2404J1256 | Stripe 모재 T방향 | API-X46X52M*EM3 | 동국제강(주) 당진공장 | 499 | 583 | 33 | 215.333 | 445.108 | 224.495 | 464.044 | 559.809 | 34.2 | 2024-04-26
WA065704 | B39428403 | DONGGUK | 20240321 | 20240322 | 0.17 | 0.239 | 0.08 | 0.3 | 1.49 | 0.014 | 0.003 | 0 | 0.03 | 0.02 | 0.01 | 0.0003 | 0 | 0.04 | 0 | 0 | 0 | 0 | 0 | 0.021 | 0 | 0 | 0.014 | 0.005 | 0 | 0 | 0 | 195 | 499 | 583 | 33 | 0 | 0 | 0 | PPY42208W | 1040089 | CM108 | 대경공장 JCOE 시편절단 | 5114 | JCOE 생산창고 | SPY4221040 | Z359C2X52D | 762 | 12.7 | WA065704 | B39428403 | 2404J1256 | Stripe 용접 | API-X46X52M*EM3 | 동국제강(주) 당진공장 | 499 | 583 | 33 | 0 | 0 | 0 | 0 | 569.842 | 30.8 | 2024-04-26
WA065682 | B39440301 | DONGGUK | 20240328 | 20240329 | 0 | 0.409 | 0.17 | 0.3 | 1.14 | 0.01 | 0.001 | 0 | 0.032 | 0.15 | 0.19 | 0.0001 | 0 | 0.1 | 0 | 0 | 0 | 0 | 0 | 0.016 | 0 | 0 | 0.014 | 0.004 | 0 | 0 | 0 | 147 | 336 | 502 | 49 | 0 | 0 | 0 | PPY51403T | 1041934 | CM108 | 대경공장 JCOE 시편절단 | 5114 | JCOE 생산창고 | SPY5141020 | 2C60C22-2 | 508 | 26.19 | WA065682 | B39440301 | 2405J0982 | Stripe 모재 T방향 | A516-60N*SHN | 동국제강(주) 당진공장 | 336 | 502 | 49 | 376.492 | 373.599 | 384.034 | 381.084 | 530.678 | 51.2 | 2024-05-21
WA065682 | B39440301 | DONGGUK | 20240328 | 20240329 | 0 | 0.409 | 0.17 | 0.3 | 1.14 | 0.01 | 0.001 | 0 | 0.032 | 0.15 | 0.19 | 0.0001 | 0 | 0.1 | 0 | 0 | 0 | 0 | 0 | 0.016 | 0 | 0 | 0.014 | 0.004 | 0 | 0 | 0 | 147 | 336 | 502 | 49 | 0 | 0 | 0 | PPY51403W | 1041934 | CM108 | 대경공장 JCOE 시편절단 | 5114 | JCOE 생산창고 | SPY5141020 | 2C60C22-2 | 508 | 26.19 | WA065682 | B39440301 | 2405J0982 | Stripe 용접 | A516-60N*SHN | 동국제강(주) 당진공장 | 336 | 502 | 49 | 223.418 | 442.052 | 0 | 0 | 578.5 | 0 | 2024-05-21
WA065708 | B39461001 | DONGGUK | 20240321 | 20240322 | 0.157 | 0.348 | 0.06 | 0.26 | 1.5 | 0.014 | 0.001 | 0 | 0 | 0.1 | 0.15 | 0.0001 | 0 | 0.1 | 0 | 0 | 0 | 0 | 0 | 0.039 | 0 | 0 | 0.012 | 0.005 | 0 | 0 | 0 | 207 | 541 | 619 | 40 | 0 | 0 | 0 | PPY60804T | 1044913 | CM108 | 대경공장 JCOE 시편절단 | 5114 | JCOE 생산창고 | SPY6081030 | NX70L2 | 914 | 19.1 | WA065708 | B39461001 | 2406J0492 | Stripe 모재 T방향 | API-X70L2 | 동국제강(주) 당진공장 | 541 | 619 | 40 | 435.548 | 592.879 | 436.238 | 593.818 | 674.471 | 41.3 | 2024-06-12
WA065708 | B39461001 | DONGGUK | 20240321 | 20240322 | 0.157 | 0.348 | 0.06 | 0.26 | 1.5 | 0.014 | 0.001 | 0 | 0 | 0.1 | 0.15 | 0.0001 | 0 | 0.1 | 0 | 0 | 0 | 0 | 0 | 0.039 | 0 | 0 | 0.012 | 0.005 | 0 | 0 | 0 | 207 | 541 | 619 | 40 | 0 | 0 | 0 | PPY60804W | 1044913 | CM108 | 대경공장 JCOE 시편절단 | 5114 | JCOE 생산창고 | SPY6081030 | NX70L2 | 914 | 19.1 | WA065708 | B39461001 | 2406J0492 | Stripe 용접 | API-X70L2 | 동국제강(주) 당진공장 | 541 | 619 | 40 | 464.64 | 640.453 | 0 | 0 | 643.266 | 0 | 2024-06-12
WK453790 | B39491001 | DONGGUK | 20240321 | 20240322 | 0 | 0.373 | 0.17 | 0.28 | 1.19 | 0.018 | 0.002 | 0.022 | 0 | 0.01 | 0.01 | 0.0001 | 0 | 0.01 | 0 | 0 | 0 | 0.003 | 0 | 0.002 | 0 | 0 | 0.002 | 0.002 | 0 | 0 | 0 | 143 | 314 | 485 | 36 | 0 | 0 | 0 | PPY60601T | 1044008 | CM108 | 대경공장 JCOE 시편절단 | 5114 | JCOE 생산창고 | SPY6052090 | 2C60C22 | 610 | 11.91 | WK453790 | B39491001 | 2406J0321 | Stripe 모재 T방향 | A516-60*SHN | 동국제강(주) 당진공장 | 314 | 485 | 36 | 188.383 | 399.811 | 198.439 | 421.155 | 550.835 | 38.3999 | 2024-07-09
WK453790 | B39491001 | DONGGUK | 20240321 | 20240322 | 0 | 0.373 | 0.17 | 0.28 | 1.19 | 0.018 | 0.002 | 0.022 | 0 | 0.01 | 0.01 | 0.0001 | 0 | 0.01 | 0 | 0 | 0 | 0.003 | 0 | 0.002 | 0 | 0 | 0.002 | 0.002 | 0 | 0 | 0 | 143 | 314 | 485 | 36 | 0 | 0 | 0 | PPY60601W | 1044008 | CM108 | 대경공장 JCOE 시편절단 | 5114 | JCOE 생산창고 | SPY6052090 | 2C60C22 | 610 | 11.91 | WK453790 | B39491001 | 2406J0321 | Stripe 용접 | A516-60*SHN | 동국제강(주) 당진공장 | 314 | 485 | 36 | 95.5775 | 400.883 | 0 | 0 | 550.116 | 0 | 2024-07-09
VK549316 | B39519003 | DONGGUK | 20240325 | 20240326 | 0 | 0.364 | 0.16 | 0.28 | 1.2 | 0.015 | 0.005 | 0.032 | 0 | 0.01 | 0.01 | 0.0002 | 0 | 0.01 | 0 | 0 | 0 | 0.003 | 0 | 0.002 | 0 | 0 | 0.002 | 0.001 | 0 | 0 | 0 | 138 | 294 | 460 | 37 | 0 | 0 | 0 | PPY60301W | 1043999 | CM108 | 대경공장 JCOE 시편절단 | 5114 | JCOE 생산창고 | SPY6032020 | 2C60C22 | 660 | 9.53 | VK549316 | B39519003 | 2406J0122 | Stripe 용접 | A516-60*SHN | 동국제강(주) 당진공장 | 294 | 460 | 37 | 0 | 0 | 0 | 0 | 538.251 | 0 | 2024-06-21
VK549316 | B39519003 | DONGGUK | 20240325 | 20240326 | 0 | 0.364 | 0.16 | 0.28 | 1.2 | 0.015 | 0.005 | 0.032 | 0 | 0.01 | 0.01 | 0.0002 | 0 | 0.01 | 0 | 0 | 0 | 0.003 | 0 | 0.002 | 0 | 0 | 0.002 | 0.001 | 0 | 0 | 0 | 138 | 294 | 460 | 37 | 0 | 0 | 0 | PPY60301T | 1043999 | CM108 | 대경공장 JCOE 시편절단 | 5114 | JCOE 생산창고 | SPY6032020 | 2C60C22 | 660 | 9.53 | VK549316 | B39519003 | 2406J0122 | Stripe 모재 T방향 | A516-60*SHN | 동국제강(주) 당진공장 | 294 | 460 | 37 | 124.451 | 325.869 | 129.095 | 338.031 | 514.312 | 39.3999 | 2024-06-21
WA065705 | B39641702 | DONGGUK | 20240325 | 20240326 | 0.168 | 0.357 | 0.07 | 0.26 | 1.49 | 0.012 | 0.001 | 0 | 0 | 0.09 | 0.17 | 0.0001 | 0 | 0.12 | 0 | 0 | 0 | 0 | 0 | 0.038 | 0 | 0 | 0.012 | 0.005 | 0 | 0 | 0 | 218 | 547 | 651 | 38 | 0 | 0 | 0 | PPY60806T | 1044913 | CM108 | 대경공장 JCOE 시편절단 | 5114 | JCOE 생산창고 | SPY6081040 | NX70L2 | 914 | 19.1 | WA065705 | B39641702 | 2406J0493 | Stripe 모재 T방향 | API-X70L2 | 동국제강(주) 당진공장 | 547 | 651 | 38 | 394.872 | 546.237 | 393.347 | 544.128 | 626.613 | 39.2 | 2024-06-12
WA065705 | B39641702 | DONGGUK | 20240325 | 20240326 | 0.168 | 0.357 | 0.07 | 0.26 | 1.49 | 0.012 | 0.001 | 0 | 0 | 0.09 | 0.17 | 0.0001 | 0 | 0.12 | 0 | 0 | 0 | 0 | 0 | 0.038 | 0 | 0 | 0.012 | 0.005 | 0 | 0 | 0 | 218 | 547 | 651 | 38 | 0 | 0 | 0 | PPY60806W | 1044913 | CM108 | 대경공장 JCOE 시편절단 | 5114 | JCOE 생산창고 | SPY6081040 | NX70L2 | 914 | 19.1 | WA065705 | B39641702 | 2406J0493 | Stripe 용접 | API-X70L2 | 동국제강(주) 당진공장 | 547 | 651 | 38 | 452.366 | 621.635 | 0 | 0 | 628.66 | 0 | 2024-06-12
WSB90515 | B39641803 | DONGGUK | 20240325 | 20240326 | 0.166 | 0.354 | 0.07 | 0.23 | 1.5 | 0.009 | 0.003 | 0 | 0 | 0.083 | 0.119 | 0 | 0 | 0.084 | 0 | 0 | 0 | 0.003 | 0 | 0.037 | 0 | 0 | 0.015 | 0.002 | 0 | 0 | 0 | 204 | 488 | 575 | 31 | 0 | 0 | 0 | PPY61706W | 1045419 | CM108 | 대경공장 JCOE 시편절단 | 5114 | JCOE 생산창고 | SPY6172120 | NX65L2 | 762 | 9.5 | WSB90515 | B39641803 | 2406J1070 | Stripe 용접 | API-X65L2I | 동국제강(주) 당진공장 | 488 | 575 | 31 | 0 | 0 | 0 | 0 | 617.359 | 0 | 2024-06-21
WSB90515 | B39641803 | DONGGUK | 20240325 | 20240326 | 0.166 | 0.354 | 0.07 | 0.23 | 1.5 | 0.009 | 0.003 | 0 | 0 | 0.083 | 0.119 | 0 | 0 | 0.084 | 0 | 0 | 0 | 0.003 | 0 | 0.037 | 0 | 0 | 0.015 | 0.002 | 0 | 0 | 0 | 204 | 488 | 575 | 31 | 0 | 0 | 0 | PPY61706T | 1045419 | CM108 | 대경공장 JCOE 시편절단 | 5114 | JCOE 생산창고 | SPY6172120 | NX65L2 | 762 | 9.5 | WSB90515 | B39641803 | 2406J1070 | Stripe 모재 T방향 | API-X65L2I | 동국제강(주) 당진공장 | 488 | 575 | 31 | 180.754 | 505.353 | 184.603 | 516.114 | 598.758 | 33.2 | 2024-06-21
XK650418 | B39726901 | DONGGUK | 20240329 | 20240330 | 0.154 | 0.297 | 0.08 | 0.25 | 1.28 | 0.011 | 0.002 | 0 | 0 | 0.01 | 0.01 | 0.0001 | 0 | 0.01 | 0 | 0 | 0 | 0.003 | 0 | 0.001 | 0 | 0 | 0.002 | 0.001 | 0 | 0 | 0 | 0 | 339 | 461 | 45 | 0 | 0 | 0 | PPY50201T | 1040546 | CM108 | 대경공장 JCOE 시편절단 | 5114 | JCOE 생산창고 | SPY5021070 | N5LBL2 | 1524 | 15.88 | XK650418 | B39726901 | 2405J0039 | Stripe 모재 T방향 | API-5LBL2I*SHN | 동국제강(주) 당진공장 | 339 | 461 | 45 | 219.397 | 366.013 | 224.392 | 374.345 | 484.874 | 44.8 | 2024-05-09
XK650418 | B39726901 | DONGGUK | 20240329 | 20240330 | 0.154 | 0.297 | 0.08 | 0.25 | 1.28 | 0.011 | 0.002 | 0 | 0 | 0.01 | 0.01 | 0.0001 | 0 | 0.01 | 0 | 0 | 0 | 0.003 | 0 | 0.001 | 0 | 0 | 0.002 | 0.001 | 0 | 0 | 0 | 0 | 339 | 461 | 45 | 0 | 0 | 0 | PPY50201W | 1040546 | CM108 | 대경공장 JCOE 시편절단 | 5114 | JCOE 생산창고 | SPY5021070 | N5LBL2 | 1524 | 15.88 | XK650418 | B39726901 | 2405J0039 | Stripe 용접 | API-5LBL2I*SHN | 동국제강(주) 당진공장 | 339 | 461 | 45 | 236.547 | 390.719 | 0 | 0 | 480.664 | 0 | 2024-05-09
XK651137 | B39761801 | DONGGUK | 20240402 | 20240403 | 0 | 0.393 | 0.14 | 0.32 | 1.48 | 0.02 | 0.003 | 0.031 | 0.033 | 0.02 | 0.01 | 0.0002 | 0 | 0.01 | 0 | 0 | 0 | 0.004 | 0 | 0.018 | 0 | 0 | 0.015 | 0.002 | 0 | 0 | 0 | 142 | 356 | 534 | 25 | 0 | 0 | 0 | PPY61017T | 1045251 | CM108 | 대경공장 JCOE 시편절단 | 5114 | JCOE 생산창고 | SPY6102210 | 1C65C22-2 | 762 | 15.88 | XK651137 | B39761801 | 2406J0627 | Stripe 모재 T방향 | A516-65NY | 동국제강(주) 당진공장 | 356 | 534 | 25 | 210.447 | 337.809 | 218.715 | 351.08 | 525.141 | 44.2 | 2024-06-19
XK651137 | B39761801 | DONGGUK | 20240402 | 20240403 | 0 | 0.393 | 0.14 | 0.32 | 1.48 | 0.02 | 0.003 | 0.031 | 0.033 | 0.02 | 0.01 | 0.0002 | 0 | 0.01 | 0 | 0 | 0 | 0.004 | 0 | 0.018 | 0 | 0 | 0.015 | 0.002 | 0 | 0 | 0 | 142 | 356 | 534 | 25 | 0 | 0 | 0 | PPY61017W | 1045251 | CM108 | 대경공장 JCOE 시편절단 | 5114 | JCOE 생산창고 | SPY6102210 | 1C65C22-2 | 762 | 15.88 | XK651137 | B39761801 | 2406J0627 | Stripe 용접 | A516-65NY | 동국제강(주) 당진공장 | 356 | 534 | 25 | 116.916 | 372.177 | 0 | 0 | 560.614 | 0 | 2024-06-19
WA065706 | B39761901 | DONGGUK | 20240329 | 20240330 | 0.167 | 0.354 | 0.07 | 0.27 | 1.48 | 0.012 | 0.001 | 0 | 0 | 0.1 | 0.15 | 0.0002 | 0 | 0.1 | 0 | 0 | 0 | 0 | 0 | 0.041 | 0 | 0 | 0.013 | 0.005 | 0 | 0 | 0 | 215 | 563 | 649 | 41 | 0 | 0 | 0 | PPY60805T | 1044913 | CM108 | 대경공장 JCOE 시편절단 | 5114 | JCOE 생산창고 | SPY6072220 | NX70L2 | 914 | 19.1 | WA065706 | B39761901 | 2406J0489 | Stripe 모재 T방향 | API-X70L2 | 동국제강(주) 당진공장 | 563 | 649 | 41 | 407.101 | 552.718 | 433.16 | 588.098 | 653.691 | 42 | 2024-06-12
WA065706 | B39761901 | DONGGUK | 20240329 | 20240330 | 0.167 | 0.354 | 0.07 | 0.27 | 1.48 | 0.012 | 0.001 | 0 | 0 | 0.1 | 0.15 | 0.0002 | 0 | 0.1 | 0 | 0 | 0 | 0 | 0 | 0.041 | 0 | 0 | 0.013 | 0.005 | 0 | 0 | 0 | 215 | 563 | 649 | 41 | 0 | 0 | 0 | PPY60805W | 1044913 | CM108 | 대경공장 JCOE 시편절단 | 5114 | JCOE 생산창고 | SPY6072220 | NX70L2 | 914 | 19.1 | WA065706 | B39761901 | 2406J0489 | Stripe 용접 | API-X70L2 | 동국제강(주) 당진공장 | 563 | 649 | 41 | 0 | 0 | 0 | 0 | 644.35 | 0 | 2024-06-12
WSB90576 | B39762002 | DONGGUK | 20240328 | 20240329 | 0.157 | 0.334 | 0.07 | 0.23 | 1.49 | 0.011 | 0.003 | 0 | 0 | 0.03 | 0.011 | 0 | 0 | 0.016 | 0 | 0 | 0 | 0.003 | 0 | 0.038 | 0 | 0 | 0.014 | 0.044 | 0 | 0 | 0 | 179 | 525 | 597 | 29 | 0 | 0 | 0 | PPY61703W | 1045419 | CM108 | 대경공장 JCOE 시편절단 | 5114 | JCOE 생산창고 | SPY6172090 | NX65L2 | 762 | 9.5 | WSB90576 | B39762002 | 2406J1066 | Stripe 용접 | API-X65L2I | 동국제강(주) 당진공장 | 525 | 597 | 29 | 195.101 | 542.534 | 0 | 0 | 596.176 | 0 | 2024-06-21
WSB90576 | B39762002 | DONGGUK | 20240328 | 20240329 | 0.157 | 0.334 | 0.07 | 0.23 | 1.49 | 0.011 | 0.003 | 0 | 0 | 0.03 | 0.011 | 0 | 0 | 0.016 | 0 | 0 | 0 | 0.003 | 0 | 0.038 | 0 | 0 | 0.014 | 0.044 | 0 | 0 | 0 | 179 | 525 | 597 | 29 | 0 | 0 | 0 | PPY61703T | 1045419 | CM108 | 대경공장 JCOE 시편절단 | 5114 | JCOE 생산창고 | SPY6172090 | NX65L2 | 762 | 9.5 | WSB90576 | B39762002 | 2406J1066 | Stripe 모재 T방향 | API-X65L2I | 동국제강(주) 당진공장 | 525 | 597 | 29 | 184.491 | 509.506 | 187.552 | 517.961 | 597.255 | 34.8 | 2024-06-21
WSB90584 | B39762101 | DONGGUK | 20240329 | 20240330 | 0.16 | 0.338 | 0.07 | 0.25 | 1.5 | 0.01 | 0.003 | 0 | 0 | 0.036 | 0.019 | 0 | 0 | 0.035 | 0 | 0 | 0 | 0.004 | 0 | 0.038 | 0 | 0 | 0.016 | 0.044 | 0 | 0 | 0 | 196 | 530 | 605 | 29 | 0 | 0 | 0 | PPY61704T | 1045419 | CM108 | 대경공장 JCOE 시편절단 | 5114 | JCOE 생산창고 | SPY6172070 | NX65L2 | 762 | 9.5 | WSB90584 | B39762101 | 2406J1062 | Stripe 모재 T방향 | API-X65L2I | 동국제강(주) 당진공장 | 530 | 605 | 29 | 184.976 | 510.55 | 190.135 | 524.791 | 604.661 | 32.2 | 2024-06-21
WSB90584 | B39762101 | DONGGUK | 20240329 | 20240330 | 0.16 | 0.338 | 0.07 | 0.25 | 1.5 | 0.01 | 0.003 | 0 | 0 | 0.036 | 0.019 | 0 | 0 | 0.035 | 0 | 0 | 0 | 0.004 | 0 | 0.038 | 0 | 0 | 0.016 | 0.044 | 0 | 0 | 0 | 196 | 530 | 605 | 29 | 0 | 0 | 0 | PPY61704W | 1045419 | CM108 | 대경공장 JCOE 시편절단 | 5114 | JCOE 생산창고 | SPY6172070 | NX65L2 | 762 | 9.5 | WSB90584 | B39762101 | 2406J1062 | Stripe 용접 | API-X65L2I | 동국제강(주) 당진공장 | 530 | 605 | 29 | 136.821 | 378.464 | 0 | 0 | 614.584 | 0 | 2024-06-21
XK562050 | B39796202 | DONGGUK | 20240402 | 20240403 | 0.209 | 0.329 | 0.14 | 0.34 | 1.11 | 0.016 | 0.004 | 0 | 0 | 0.01 | 0.01 | 0.0002 | 0 | 0.01 | 0 | 0 | 0 | 0.003 | 0 | 0.014 | 0 | 0 | 0.017 | 0.001 | 0 | 0 | 0 | 0 | 467 | 577 | 30 | 0 | 0 | 0 | PPY60821W | 1045088 | CM108 | 대경공장 JCOE 시편절단 | 5114 | JCOE 생산창고 | SPY6082050 | NX52L2 | 864 | 9.5 | XK562050 | B39796202 | 2406J0528 | Stripe 용접 | API-X52L2 | 동국제강(주) 당진공장 | 467 | 577 | 30 | 160.028 | 448.793 | 0 | 0 | 592.735 | 0 | 2024-07-11
XK562050 | B39796202 | DONGGUK | 20240402 | 20240403 | 0.209 | 0.329 | 0.14 | 0.34 | 1.11 | 0.016 | 0.004 | 0 | 0 | 0.01 | 0.01 | 0.0002 | 0 | 0.01 | 0 | 0 | 0 | 0.003 | 0 | 0.014 | 0 | 0 | 0.017 | 0.001 | 0 | 0 | 0 | 0 | 467 | 577 | 30 | 0 | 0 | 0 | PPY60821T | 1045088 | CM108 | 대경공장 JCOE 시편절단 | 5114 | JCOE 생산창고 | SPY6082050 | NX52L2 | 864 | 9.5 | XK562050 | B39796202 | 2406J0528 | Stripe 모재 T방향 | API-X52L2 | 동국제강(주) 당진공장 | 467 | 577 | 30 | 163.879 | 458.997 | 169.251 | 474.041 | 580.389 | 33 | 2024-07-11
XK562051 | B39796502 | DONGGUK | 20240402 | 20240403 | 0.219 | 0.339 | 0.15 | 0.33 | 1.11 | 0.019 | 0.005 | 0 | 0 | 0.01 | 0.01 | 0.0003 | 0 | 0.01 | 0 | 0 | 0 | 0.003 | 0 | 0.016 | 0 | 0 | 0.017 | 0.001 | 0 | 0 | 0 | 0 | 456 | 571 | 30 | 0 | 0 | 0 | PPY61001T | 1045088 | CM108 | 대경공장 JCOE 시편절단 | 5114 | JCOE 생산창고 | SPY6082070 | NX52L2 | 864 | 9.5 | XK562051 | B39796502 | 2406J0530 | Stripe 모재 T방향 | API-X52L2 | 동국제강(주) 당진공장 | 456 | 571 | 30 | 153.891 | 429.41 | 161.17 | 449.721 | 572.487 | 32.8 | 2024-07-11
XK562051 | B39796502 | DONGGUK | 20240402 | 20240403 | 0.219 | 0.339 | 0.15 | 0.33 | 1.11 | 0.019 | 0.005 | 0 | 0 | 0.01 | 0.01 | 0.0003 | 0 | 0.01 | 0 | 0 | 0 | 0.003 | 0 | 0.016 | 0 | 0 | 0.017 | 0.001 | 0 | 0 | 0 | 0 | 456 | 571 | 30 | 0 | 0 | 0 | PPY61001W | 1045088 | CM108 | 대경공장 JCOE 시편절단 | 5114 | JCOE 생산창고 | SPY6082070 | NX52L2 | 864 | 9.5 | XK562051 | B39796502 | 2406J0530 | Stripe 용접 | API-X52L2 | 동국제강(주) 당진공장 | 456 | 571 | 30 | 157.138 | 439.677 | 0 | 0 | 583.619 | 0 | 2024-07-11
XK650777 | B39797203 | DONGGUK | 20240402 | 20240403 | 0.209 | 0.327 | 0.14 | 0.34 | 1.1 | 0.014 | 0.002 | 0 | 0 | 0.01 | 0.01 | 0.0002 | 0 | 0.01 | 0 | 0 | 0 | 0.002 | 0 | 0.015 | 0 | 0 | 0.016 | 0.001 | 0 | 0 | 0 | 0 | 471 | 583 | 29 | 0 | 0 | 0 | PPY61002W | 1045088 | CM108 | 대경공장 JCOE 시편절단 | 5114 | JCOE 생산창고 | SPY6101030 | NX52L2 | 864 | 9.5 | XK650777 | B39797203 | 2406J0545 | Stripe 용접 | API-X52L2 | 동국제강(주) 당진공장 | 471 | 583 | 29 | 169.744 | 474.454 | 0 | 0 | 600.396 | 0 | 2024-07-11
XK650777 | B39797203 | DONGGUK | 20240402 | 20240403 | 0.209 | 0.327 | 0.14 | 0.34 | 1.1 | 0.014 | 0.002 | 0 | 0 | 0.01 | 0.01 | 0.0002 | 0 | 0.01 | 0 | 0 | 0 | 0.002 | 0 | 0.015 | 0 | 0 | 0.016 | 0.001 | 0 | 0 | 0 | 0 | 471 | 583 | 29 | 0 | 0 | 0 | PPY61002T | 1045088 | CM108 | 대경공장 JCOE 시편절단 | 5114 | JCOE 생산창고 | SPY6101030 | NX52L2 | 864 | 9.5 | XK650777 | B39797203 | 2406J0545 | Stripe 모재 T방향 | API-X52L2 | 동국제강(주) 당진공장 | 471 | 583 | 29 | 162.445 | 451.532 | 169.28 | 470.531 | 573.51 | 33.2 | 2024-07-11
VSB60723 | B39815301 | DONGGUK | 20240402 | 20240403 | 0.162 | 0.348 | 0.07 | 0.23 | 1.49 | 0.01 | 0.003 | 0 | 0 | 0.082 | 0.119 | 0 | 0 | 0.101 | 0 | 0 | 0 | 0.001 | 0 | 0.04 | 0 | 0 | 0.014 | 0.002 | 0 | 0 | 0 | 213 | 476 | 574 | 34 | 0 | 0 | 0 | PPY61705W | 1045419 | CM108 | 대경공장 JCOE 시편절단 | 5114 | JCOE 생산창고 | SPY6172100 | NX65L2 | 762 | 9.5 | VSB60723 | B39815301 | 2406J1067 | Stripe 용접 | API-X65L2I | 동국제강(주) 당진공장 | 476 | 574 | 34 | 0 | 0 | 0 | 0 | 584.155 | 0 | 2024-06-21
VSB60723 | B39815301 | DONGGUK | 20240402 | 20240403 | 0.162 | 0.348 | 0.07 | 0.23 | 1.49 | 0.01 | 0.003 | 0 | 0 | 0.082 | 0.119 | 0 | 0 | 0.101 | 0 | 0 | 0 | 0.001 | 0 | 0.04 | 0 | 0 | 0.014 | 0.002 | 0 | 0 | 0 | 213 | 476 | 574 | 34 | 0 | 0 | 0 | PPY61705T | 1045419 | CM108 | 대경공장 JCOE 시편절단 | 5114 | JCOE 생산창고 | SPY6172100 | NX65L2 | 762 | 9.5 | VSB60723 | B39815301 | 2406J1067 | Stripe 모재 T방향 | API-X65L2I | 동국제강(주) 당진공장 | 476 | 574 | 34 | 164.142 | 449.352 | 167.228 | 457.799 | 570.739 | 38.2 | 2024-06-21
XK651138 | B39867401 | DONGGUK | 20240426 | 20240427 | 0 | 0.401 | 0.15 | 0.33 | 1.48 | 0.015 | 0.003 | 0.03 | 0.031 | 0.01 | 0.01 | 0.0002 | 0 | 0.01 | 0 | 0 | 0 | 0.002 | 0 | 0.019 | 0 | 0 | 0.015 | 0.002 | 0 | 0 | 0 | 147 | 340 | 506 | 28 | 0 | 0 | 0 | PPY61019W | 1045251 | CM108 | 대경공장 JCOE 시편절단 | 5114 | JCOE 생산창고 | SPY6102230 | 1C65C22-2 | 762 | 15.88 | XK651138 | B39867401 | 2406J0631 | Stripe 용접 | A516-65NY | 동국제강(주) 당진공장 | 340 | 506 | 28 | 111.233 | 355.564 | 0 | 0 | 548.164 | 0 | 2024-06-19
XK651138 | B39867401 | DONGGUK | 20240426 | 20240427 | 0 | 0.401 | 0.15 | 0.33 | 1.48 | 0.015 | 0.003 | 0.03 | 0.031 | 0.01 | 0.01 | 0.0002 | 0 | 0.01 | 0 | 0 | 0 | 0.002 | 0 | 0.019 | 0 | 0 | 0.015 | 0.002 | 0 | 0 | 0 | 147 | 340 | 506 | 28 | 0 | 0 | 0 | PPY61019T | 1045251 | CM108 | 대경공장 JCOE 시편절단 | 5114 | JCOE 생산창고 | SPY6102230 | 1C65C22-2 | 762 | 15.88 | XK651138 | B39867401 | 2406J0631 | Stripe 모재 T방향 | A516-65NY | 동국제강(주) 당진공장 | 340 | 506 | 28 | 197.461 | 320.985 | 206.595 | 335.833 | 518.066 | 42.3999 | 2024-06-19
XK562004 | B39914001 | DONGGUK | 20240517 | 20240518 | 0 | 0.405 | 0.15 | 0.36 | 1.5 | 0.016 | 0.003 | 0.036 | 0.037 | 0.01 | 0.01 | 0.0003 | 0 | 0.02 | 0 | 0 | 0 | 0.003 | 0 | 0.021 | 0 | 0 | 0.016 | 0.002 | 0 | 0 | 0 | 0 | 421 | 545 | 30 | 0 | 0 | 0 | PPY61901T | 1045971 | CM108 | 대경공장 JCOE 시편절단 | 5114 | JCOE 생산창고 | SPY6182240 | 2B350 | 711 | 30 | XK562004 | B39914001 | 2406J1148 | Stripe 모재 T방향 | AS-3678GR350 | 동국제강(주) 당진공장 | 421 | 545 | 30 | 453.491 | 388.226 | 475.428 | 407.006 | 553.852 | 49.3999 | 2024-06-26
XK562004 | B39914001 | DONGGUK | 20240517 | 20240518 | 0 | 0.405 | 0.15 | 0.36 | 1.5 | 0.016 | 0.003 | 0.036 | 0.037 | 0.01 | 0.01 | 0.0003 | 0 | 0.02 | 0 | 0 | 0 | 0.003 | 0 | 0.021 | 0 | 0 | 0.016 | 0.002 | 0 | 0 | 0 | 0 | 421 | 545 | 30 | 0 | 0 | 0 | PPY61901W | 1045971 | CM108 | 대경공장 JCOE 시편절단 | 5114 | JCOE 생산창고 | SPY6182240 | 2B350 | 711 | 30 | XK562004 | B39914001 | 2406J1148 | Stripe 용접 | AS-3678GR350 | 동국제강(주) 당진공장 | 421 | 545 | 30 | 643.017 | 549.843 | 0 | 0 | 593.449 | 0 | 2024-06-26
WA065677 | B39966202 | DONGGUK | 20240426 | 20240427 | 0 | 0.412 | 0.17 | 0.29 | 1.14 | 0.011 | 0.001 | 0 | 0.03 | 0.16 | 0.19 | 0.0002 | 0 | 0.11 | 0 | 0 | 0 | 0 | 0 | 0.02 | 0 | 0 | 0.014 | 0.004 | 0 | 0 | 0 | 148 | 341 | 491 | 33 | 0 | 0 | 0 | PPY51404T | 1041936 | CM108 | 대경공장 JCOE 시편절단 | 5114 | JCOE 생산창고 | SPY5131110 | 2C60C22-2 | 508 | 26.19 | WA065677 | B39966202 | 2405J0980 | Stripe 모재 T방향 | A516-60N*SHN | 동국제강(주) 당진공장 | 341 | 491 | 33 | 354.149 | 352.345 | 376.236 | 374.32 | 535.719 | 51.2 | 2024-05-21
WA065677 | B39966202 | DONGGUK | 20240426 | 20240427 | 0 | 0.412 | 0.17 | 0.29 | 1.14 | 0.011 | 0.001 | 0 | 0.03 | 0.16 | 0.19 | 0.0002 | 0 | 0.11 | 0 | 0 | 0 | 0 | 0 | 0.02 | 0 | 0 | 0.014 | 0.004 | 0 | 0 | 0 | 148 | 341 | 491 | 33 | 0 | 0 | 0 | PPY51404W | 1041936 | CM108 | 대경공장 JCOE 시편절단 | 5114 | JCOE 생산창고 | SPY5131110 | 2C60C22-2 | 508 | 26.19 | WA065677 | B39966202 | 2405J0980 | Stripe 용접 | A516-60N*SHN | 동국제강(주) 당진공장 | 341 | 491 | 33 | 277.651 | 537.828 | 0 | 0 | 569.918 | 0 | 2024-05-21
XK459165 | B39987901 | DONGGUK | 20240404 | 20240405 | 0.166 | 0.33 | 0.08 | 0.3 | 1.47 | 0.015 | 0.002 | 0 | 0 | 0.01 | 0.01 | 0.0002 | 0 | 0.01 | 0 | 0 | 0 | 0.004 | 0 | 0.02 | 0 | 0 | 0.017 | 0.002 | 0 | 0 | 0 | 0 | 478 | 569 | 34 | 0 | 0 | 0 | PPY61004T | 1045088 | CM108 | 대경공장 JCOE 시편절단 | 5114 | JCOE 생산창고 | SPY6101050 | NX52L2 | 864 | 9.5 | XK459165 | B39987901 | 2406J0555 | Stripe 모재 T방향 | API-X52L2 | 동국제강(주) 당진공장 | 478 | 569 | 34 | 182.895 | 504.166 | 187.948 | 518.095 | 578.157 | 34.8 | 2024-07-11
XK459165 | B39987901 | DONGGUK | 20240404 | 20240405 | 0.166 | 0.33 | 0.08 | 0.3 | 1.47 | 0.015 | 0.002 | 0 | 0 | 0.01 | 0.01 | 0.0002 | 0 | 0.01 | 0 | 0 | 0 | 0.004 | 0 | 0.02 | 0 | 0 | 0.017 | 0.002 | 0 | 0 | 0 | 0 | 478 | 569 | 34 | 0 | 0 | 0 | PPY61004W | 1045088 | CM108 | 대경공장 JCOE 시편절단 | 5114 | JCOE 생산창고 | SPY6101050 | NX52L2 | 864 | 9.5 | XK459165 | B39987901 | 2406J0555 | Stripe 용접 | API-X52L2 | 동국제강(주) 당진공장 | 478 | 569 | 34 | 181.812 | 507.336 | 0 | 0 | 595.57 | 0 | 2024-07-11
WA065680 | B40004101 | DONGGUK | 20240419 | 20240420 | 0 | 0.401 | 0.16 | 0.3 | 1.12 | 0.009 | 0.001 | 0 | 0.035 | 0.15 | 0.19 | 0.0001 | 0 | 0.11 | 0 | 0 | 0 | 0 | 0 | 0.016 | 0 | 0 | 0.016 | 0.004 | 0 | 0 | 0 | 140 | 331 | 494 | 30 | 0 | 0 | 0 | PPY62003T | 1045965 | CM108 | 대경공장 JCOE 시편절단 | 5114 | JCOE 생산창고 | SPY6192060 | 2C60C22-2 | 711 | 20.62 | WA065680 | B40004101 | 2406J1176 | Stripe 모재 T방향 | A516-60N*SHN | 동국제강(주) 당진공장 | 331 | 494 | 30 | 289.989 | 359.628 | 290.07 | 359.728 | 507.205 | 45.6 | 2024-06-25
WA065680 | B40004101 | DONGGUK | 20240419 | 20240420 | 0 | 0.401 | 0.16 | 0.3 | 1.12 | 0.009 | 0.001 | 0 | 0.035 | 0.15 | 0.19 | 0.0001 | 0 | 0.11 | 0 | 0 | 0 | 0 | 0 | 0.016 | 0 | 0 | 0.016 | 0.004 | 0 | 0 | 0 | 140 | 331 | 494 | 30 | 0 | 0 | 0 | PPY62003W | 1045965 | CM108 | 대경공장 JCOE 시편절단 | 5114 | JCOE 생산창고 | SPY6192060 | 2C60C22-2 | 711 | 20.62 | WA065680 | B40004101 | 2406J1176 | Stripe 용접 | A516-60N*SHN | 동국제강(주) 당진공장 | 331 | 494 | 30 | 0 | 0 | 0 | 0 | 561.427 | 0 | 2024-06-25
XK562407 | B40004302 | DONGGUK | 20240426 | 20240427 | 0 | 0.402 | 0.15 | 0.31 | 1.47 | 0.012 | 0.003 | 0.031 | 0.033 | 0.02 | 0.01 | 0.0002 | 0 | 0.02 | 0 | 0 | 0 | 0.004 | 0 | 0.019 | 0 | 0 | 0.015 | 0.002 | 0 | 0 | 0 | 148 | 348 | 509 | 27 | 0 | 0 | 0 | PPY61101W | 1045251 | CM108 | 대경공장 JCOE 시편절단 | 5114 | JCOE 생산창고 | SPY6102240 | 1C65C22-2 | 762 | 15.88 | XK562407 | B40004302 | 2406J0635 | Stripe 용접 | A516-65NY | 동국제강(주) 당진공장 | 357 | 506 | 29 | 102.946 | 331.598 | 0 | 0 | 540.455 | 0 | 2024-06-19
XK562407 | B40004302 | DONGGUK | 20240426 | 20240427 | 0 | 0.402 | 0.15 | 0.31 | 1.47 | 0.012 | 0.003 | 0.031 | 0.033 | 0.02 | 0.01 | 0.0002 | 0 | 0.02 | 0 | 0 | 0 | 0.004 | 0 | 0.019 | 0 | 0 | 0.015 | 0.002 | 0 | 0 | 0 | 148 | 348 | 509 | 27 | 0 | 0 | 0 | PPY61101T | 1045251 | CM108 | 대경공장 JCOE 시편절단 | 5114 | JCOE 생산창고 | SPY6102240 | 1C65C22-2 | 762 | 15.88 | XK562407 | B40004302 | 2406J0635 | Stripe 모재 T방향 | A516-65NY | 동국제강(주) 당진공장 | 357 | 506 | 29 | 203.609 | 330.481 | 214.256 | 347.763 | 520.418 | 43.6 | 2024-06-19
XK562407 | B40004302 | DONGGUK | 20240426 | 20240427 | 0 | 0.402 | 0.15 | 0.31 | 1.47 | 0.012 | 0.003 | 0.031 | 0.033 | 0.02 | 0.01 | 0.0002 | 0 | 0.02 | 0 | 0 | 0 | 0.004 | 0 | 0.019 | 0 | 0 | 0.015 | 0.002 | 0 | 0 | 0 | 148 | 348 | 509 | 27 | 0 | 0 | 0 | PPY61020T | 1045251 | CM108 | 대경공장 JCOE 시편절단 | 5114 | JCOE 생산창고 | SPY6102240 | 1C65C22-2 | 762 | 15.88 | XK562407 | B40004302 | 2406J0634 | Stripe 모재 T방향 | A516-65NY | 동국제강(주) 당진공장 | 357 | 506 | 29 | 193.985 | 315.503 | 202.368 | 329.137 | 508.075 | 45.3999 | 2024-06-19
XK562407 | B40004302 | DONGGUK | 20240426 | 20240427 | 0 | 0.402 | 0.15 | 0.31 | 1.47 | 0.012 | 0.003 | 0.031 | 0.033 | 0.02 | 0.01 | 0.0002 | 0 | 0.02 | 0 | 0 | 0 | 0.004 | 0 | 0.019 | 0 | 0 | 0.015 | 0.002 | 0 | 0 | 0 | 148 | 348 | 509 | 27 | 0 | 0 | 0 | PPY61020W | 1045251 | CM108 | 대경공장 JCOE 시편절단 | 5114 | JCOE 생산창고 | SPY6102240 | 1C65C22-2 | 762 | 15.88 | XK562407 | B40004302 | 2406J0634 | Stripe 용접 | A516-65NY | 동국제강(주) 당진공장 | 357 | 506 | 29 | 108.535 | 352.838 | 0 | 0 | 550.096 | 0 | 2024-06-19
WK451184 | B40014801 | DONGGUK | 20240501 | 20240502 | 0 | 0.408 | 0.17 | 0.27 | 1.12 | 0.007 | 0.001 | 0.028 | 0.029 | 0.15 | 0.2 | 0.0001 | 0 | 0.1 | 0 | 0 | 0 | 0.003 | 0 | 0.013 | 0 | 0 | 0.015 | 0.002 | 0 | 0 | 0 | 125 | 322 | 488 | 32 | 0 | 0 | 0 | PPY62402T | 1046222 | CM108 | 대경공장 JCOE 시편절단 | 5114 | JCOE 생산창고 | SPY6242030 | 2C60C22-2 | 610 | 30.96 | WK451184 | B40014801 | 2406J1425 | Stripe 모재 T방향 | A516-60N*SHN | 동국제강(주) 당진공장 | 322 | 488 | 32 | 430.199 | 361.184 | 447.943 | 376.082 | 515.761 | 53.2 | 2024-07-03
WK451184 | B40014801 | DONGGUK | 20240501 | 20240502 | 0 | 0.408 | 0.17 | 0.27 | 1.12 | 0.007 | 0.001 | 0.028 | 0.029 | 0.15 | 0.2 | 0.0001 | 0 | 0.1 | 0 | 0 | 0 | 0.003 | 0 | 0.013 | 0 | 0 | 0.015 | 0.002 | 0 | 0 | 0 | 125 | 322 | 488 | 32 | 0 | 0 | 0 | PPY62402W | 1046222 | CM108 | 대경공장 JCOE 시편절단 | 5114 | JCOE 생산창고 | SPY6242030 | 2C60C22-2 | 610 | 30.96 | WK451184 | B40014801 | 2406J1425 | Stripe 용접 | A516-60N*SHN | 동국제강(주) 당진공장 | 322 | 488 | 32 | 0 | 0 | 0 | 0 | 571.8 | 0 | 2024-07-03
WA065680 | B40015501 | DONGGUK | 20240503 | 20240504 | 0 | 0.401 | 0.16 | 0.3 | 1.12 | 0.009 | 0.001 | 0 | 0.035 | 0.15 | 0.19 | 0.0001 | 0 | 0.11 | 0 | 0 | 0 | 0 | 0 | 0.016 | 0 | 0 | 0.016 | 0.004 | 0 | 0 | 0 | 140 | 322 | 484 | 31 | 0 | 0 | 0 | PPY62106W | 1046211 | CM108 | 대경공장 JCOE 시편절단 | 5114 | JCOE 생산창고 | SPY6211040 | 2C60C22-2 | 610 | 17.48 | WA065680 | B40015501 | 2406J1280 | Stripe 용접 | A516-60N*SHN | 동국제강(주) 당진공장 | 322 | 484 | 31 | 158.738 | 463.353 | 0 | 0 | 550.046 | 0 | 2024-07-03
WA065680 | B40015501 | DONGGUK | 20240503 | 20240504 | 0 | 0.401 | 0.16 | 0.3 | 1.12 | 0.009 | 0.001 | 0 | 0.035 | 0.15 | 0.19 | 0.0001 | 0 | 0.11 | 0 | 0 | 0 | 0 | 0 | 0.016 | 0 | 0 | 0.016 | 0.004 | 0 | 0 | 0 | 140 | 322 | 484 | 31 | 0 | 0 | 0 | PPY62106T | 1046211 | CM108 | 대경공장 JCOE 시편절단 | 5114 | JCOE 생산창고 | SPY6211040 | 2C60C22-2 | 610 | 17.48 | WA065680 | B40015501 | 2406J1280 | Stripe 모재 T방향 | A516-60N*SHN | 동국제강(주) 당진공장 | 322 | 484 | 31 | 229.399 | 340.164 | 239.815 | 355.61 | 501.615 | 47.8 | 2024-07-03
VSB60494 | B40095801 | DONGGUK | 20240501 | 20240502 | 0.158 | 0.331 | 0.07 | 0.26 | 1.51 | 0.004 | 0.001 | 0 | 0 | 0.021 | 0.022 | 0 | 0 | 0.034 | 0 | 0 | 0 | 0.008 | 0 | 0.021 | 0 | 0 | 0.013 | 0.002 | 0 | 0 | 0 | 0 | 456 | 535 | 37 | 0 | 0 | 0 | PPY61003W | 1045088 | CM108 | 대경공장 JCOE 시편절단 | 5114 | JCOE 생산창고 | SPY6101060 | NX52L2 | 864 | 9.5 | VSB60494 | B40095801 | 2406J0564 | Stripe 용접 | API-X52L2 | 동국제강(주) 당진공장 | 456 | 535 | 37 | 0 | 0 | 0 | 0 | 553.123 | 0 | 2024-07-11
VSB60494 | B40095801 | DONGGUK | 20240501 | 20240502 | 0.158 | 0.331 | 0.07 | 0.26 | 1.51 | 0.004 | 0.001 | 0 | 0 | 0.021 | 0.022 | 0 | 0 | 0.034 | 0 | 0 | 0 | 0.008 | 0 | 0.021 | 0 | 0 | 0.013 | 0.002 | 0 | 0 | 0 | 0 | 456 | 535 | 37 | 0 | 0 | 0 | PPY61003T | 1045088 | CM108 | 대경공장 JCOE 시편절단 | 5114 | JCOE 생산창고 | SPY6101060 | NX52L2 | 864 | 9.5 | VSB60494 | B40095801 | 2406J0564 | Stripe 모재 T방향 | API-X52L2 | 동국제강(주) 당진공장 | 456 | 535 | 37 | 161.573 | 440.456 | 165.633 | 451.523 | 537.637 | 38.8 | 2024-07-11
XK562938 | B40104803 | DONGGUK | 20240426 | 20240427 | 0 | 0.405 | 0.15 | 0.32 | 1.48 | 0.015 | 0.005 | 0.035 | 0.036 | 0.03 | 0.01 | 0.0002 | 0 | 0.01 | 0 | 0 | 0 | 0.004 | 0 | 0.018 | 0 | 0 | 0.016 | 0.002 | 0 | 0 | 0 | 148 | 358 | 509 | 29 | 0 | 0 | 0 | PPY61018T | 1045251 | CM108 | 대경공장 JCOE 시편절단 | 5114 | JCOE 생산창고 | SPY6102220 | 1C65C22-2 | 762 | 15.88 | XK562938 | B40104803 | 2406J0629 | Stripe 모재 T방향 | A516-65NY | 동국제강(주) 당진공장 | 358 | 509 | 29 | 205.413 | 328.911 | 215.792 | 345.53 | 511.493 | 44.3999 | 2024-06-19
XK562938 | B40104803 | DONGGUK | 20240426 | 20240427 | 0 | 0.405 | 0.15 | 0.32 | 1.48 | 0.015 | 0.005 | 0.035 | 0.036 | 0.03 | 0.01 | 0.0002 | 0 | 0.01 | 0 | 0 | 0 | 0.004 | 0 | 0.018 | 0 | 0 | 0.016 | 0.002 | 0 | 0 | 0 | 148 | 358 | 509 | 29 | 0 | 0 | 0 | PPY61018W | 1045251 | CM108 | 대경공장 JCOE 시편절단 | 5114 | JCOE 생산창고 | SPY6102220 | 1C65C22-2 | 762 | 15.88 | XK562938 | B40104803 | 2406J0629 | Stripe 용접 | A516-65NY | 동국제강(주) 당진공장 | 358 | 509 | 29 | 105.765 | 329.358 | 0 | 0 | 560.331 | 0 | 2024-06-19
XK459481 | B40104902 | DONGGUK | 20240419 | 20240420 | 0 | 0.403 | 0.15 | 0.35 | 1.47 | 0.014 | 0.005 | 0.033 | 0.035 | 0.03 | 0.01 | 0.0002 | 0 | 0.01 | 0 | 0 | 0 | 0.004 | 0 | 0.019 | 0 | 0 | 0.015 | 0.001 | 0 | 0 | 0 | 149 | 357 | 514 | 25 | 0 | 0 | 0 | PPY61014T | 1045249 | CM108 | 대경공장 JCOE 시편절단 | 5114 | JCOE 생산창고 | SPY6102170 | 1C65C22-2 | 762 | 9.53 | XK459481 | B40104902 | 2406J0620 | Stripe 모재 T방향 | A516-65NY | 동국제강(주) 당진공장 | 357 | 514 | 25 | 133.311 | 365.178 | 137.879 | 377.692 | 541.205 | 37 | 2024-07-15
XK459481 | B40104902 | DONGGUK | 20240419 | 20240420 | 0 | 0.403 | 0.15 | 0.35 | 1.47 | 0.014 | 0.005 | 0.033 | 0.035 | 0.03 | 0.01 | 0.0002 | 0 | 0.01 | 0 | 0 | 0 | 0.004 | 0 | 0.019 | 0 | 0 | 0.015 | 0.001 | 0 | 0 | 0 | 149 | 357 | 514 | 25 | 0 | 0 | 0 | PPY61014W | 1045249 | CM108 | 대경공장 JCOE 시편절단 | 5114 | JCOE 생산창고 | SPY6102170 | 1C65C22-2 | 762 | 9.53 | XK459481 | B40104902 | 2406J0620 | Stripe 용접 | A516-65NY | 동국제강(주) 당진공장 | 357 | 514 | 25 | 0 | 0 | 0 | 0 | 578.873 | 0 | 2024-07-15
XK562937 | B40105001 | DONGGUK | 20240419 | 20240420 | 0 | 0.405 | 0.15 | 0.34 | 1.49 | 0.012 | 0.003 | 0.037 | 0.038 | 0.02 | 0.01 | 0.0002 | 0 | 0.01 | 0 | 0 | 0 | 0.004 | 0 | 0.019 | 0 | 0 | 0.017 | 0.002 | 0 | 0 | 0 | 156 | 353 | 510 | 26 | 0 | 0 | 0 | PPY61011T | 1045249 | CM108 | 대경공장 JCOE 시편절단 | 5114 | JCOE 생산창고 | SPY6102120 | 1C65C22-2 | 762 | 9.53 | XK562937 | B40105001 | 2406J0611 | Stripe 모재 T방향 | A516-65NY | 동국제강(주) 당진공장 | 353 | 510 | 26 | 121.095 | 325.274 | 125.708 | 337.664 | 504.16 | 41.3999 | 2024-06-18
XK562937 | B40105001 | DONGGUK | 20240419 | 20240420 | 0 | 0.405 | 0.15 | 0.34 | 1.49 | 0.012 | 0.003 | 0.037 | 0.038 | 0.02 | 0.01 | 0.0002 | 0 | 0.01 | 0 | 0 | 0 | 0.004 | 0 | 0.019 | 0 | 0 | 0.017 | 0.002 | 0 | 0 | 0 | 156 | 353 | 510 | 26 | 0 | 0 | 0 | PPY61011W | 1045249 | CM108 | 대경공장 JCOE 시편절단 | 5114 | JCOE 생산창고 | SPY6102120 | 1C65C22-2 | 762 | 9.53 | XK562937 | B40105001 | 2406J0611 | Stripe 용접 | A516-65NY | 동국제강(주) 당진공장 | 353 | 510 | 26 | 63.0909 | 336.381 | 0 | 0 | 540.829 | 0 | 2024-06-18
XK562945 | B40105102 | DONGGUK | 20240419 | 20240420 | 0 | 0.402 | 0.15 | 0.35 | 1.49 | 0.014 | 0.003 | 0.036 | 0.037 | 0.01 | 0.01 | 0.0002 | 0 | 0.01 | 0 | 0 | 0 | 0.002 | 0 | 0.02 | 0 | 0 | 0.015 | 0.001 | 0 | 0 | 0 | 146 | 355 | 515 | 26 | 0 | 0 | 0 | PPY61013W | 1045249 | CM108 | 대경공장 JCOE 시편절단 | 5114 | JCOE 생산창고 | SPY6102160 | 1C65C22-2 | 762 | 9.53 | XK562945 | B40105102 | 2406J0618 | Stripe 용접 | A516-65NY | 동국제강(주) 당진공장 | 355 | 515 | 26 | 67.0328 | 358.881 | 0 | 0 | 540.518 | 0 | 2024-06-18
XK562945 | B40105102 | DONGGUK | 20240419 | 20240420 | 0 | 0.402 | 0.15 | 0.35 | 1.49 | 0.014 | 0.003 | 0.036 | 0.037 | 0.01 | 0.01 | 0.0002 | 0 | 0.01 | 0 | 0 | 0 | 0.002 | 0 | 0.02 | 0 | 0 | 0.015 | 0.001 | 0 | 0 | 0 | 146 | 355 | 515 | 26 | 0 | 0 | 0 | PPY61013T | 1045249 | CM108 | 대경공장 JCOE 시편절단 | 5114 | JCOE 생산창고 | SPY6102160 | 1C65C22-2 | 762 | 9.53 | XK562945 | B40105102 | 2406J0618 | Stripe 모재 T방향 | A516-65NY | 동국제강(주) 당진공장 | 355 | 515 | 26 | 123.448 | 335.805 | 126.089 | 342.989 | 524.117 | 38.8 | 2024-06-18
XK562937 | B40119301 | DONGGUK | 20240426 | 20240427 | 0 | 0.405 | 0.15 | 0.34 | 1.49 | 0.012 | 0.003 | 0.037 | 0.038 | 0.02 | 0.01 | 0.0002 | 0 | 0.01 | 0 | 0 | 0 | 0.004 | 0 | 0.019 | 0 | 0 | 0.017 | 0.002 | 0 | 0 | 0 | 156 | 340 | 523 | 28 | 0 | 0 | 0 | PPY61007W | 1045091 | CM108 | 대경공장 JCOE 시편절단 | 5114 | JCOE 생산창고 | SPY6101080 | 1C65C22-2 | 813 | 25.4 | XK562937 | B40119301 | 2406J0569 | Stripe 용접 | A516-65NY | 동국제강(주) 당진공장 | 334 | 500 | 28 | 221.032 | 452.192 | 0 | 0 | 580.257 | 0 | 2024-07-15
XK562937 | B40119301 | DONGGUK | 20240426 | 20240427 | 0 | 0.405 | 0.15 | 0.34 | 1.49 | 0.012 | 0.003 | 0.037 | 0.038 | 0.02 | 0.01 | 0.0002 | 0 | 0.01 | 0 | 0 | 0 | 0.004 | 0 | 0.019 | 0 | 0 | 0.017 | 0.002 | 0 | 0 | 0 | 156 | 340 | 523 | 28 | 0 | 0 | 0 | PPY61007T | 1045091 | CM108 | 대경공장 JCOE 시편절단 | 5114 | JCOE 생산창고 | SPY6101080 | 1C65C22-2 | 813 | 25.4 | XK562937 | B40119301 | 2406J0569 | Stripe 모재 T방향 | A516-65NY | 동국제강(주) 당진공장 | 334 | 500 | 28 | 348.191 | 358.602 | 372.112 | 383.238 | 535.096 | 48.6 | 2024-07-15
XK562938 | B40159302 | DONGGUK | 20240426 | 20240427 | 0 | 0.405 | 0.15 | 0.32 | 1.48 | 0.015 | 0.005 | 0.035 | 0.036 | 0.03 | 0.01 | 0.0002 | 0 | 0.01 | 0 | 0 | 0 | 0.004 | 0 | 0.018 | 0 | 0 | 0.016 | 0.002 | 0 | 0 | 0 | 148 | 342 | 499 | 33 | 0 | 0 | 0 | PPY61006W | 1045091 | CM108 | 대경공장 JCOE 시편절단 | 5114 | JCOE 생산창고 | SPY6101090 | 1C65C22-2 | 813 | 25.4 | XK562938 | B40159302 | 2406J0575 | Stripe 용접 | A516-65NY | 동국제강(주) 당진공장 | 342 | 499 | 33 | 215.76 | 437.852 | 0 | 0 | 575.658 | 0 | 2024-07-15
XK562938 | B40159302 | DONGGUK | 20240426 | 20240427 | 0 | 0.405 | 0.15 | 0.32 | 1.48 | 0.015 | 0.005 | 0.035 | 0.036 | 0.03 | 0.01 | 0.0002 | 0 | 0.01 | 0 | 0 | 0 | 0.004 | 0 | 0.018 | 0 | 0 | 0.016 | 0.002 | 0 | 0 | 0 | 148 | 342 | 499 | 33 | 0 | 0 | 0 | PPY61005W | 1045091 | CM108 | 대경공장 JCOE 시편절단 | 5114 | JCOE 생산창고 | SPY6101090 | 1C65C22-2 | 813 | 25.4 | XK562938 | B40159302 | 2406J0570 | Stripe 용접 | A516-65NY | 동국제강(주) 당진공장 | 342 | 499 | 33 | 209.542 | 418.477 | 0 | 0 | 577.373 | 0 | 2024-07-15
XK562938 | B40159302 | DONGGUK | 20240426 | 20240427 | 0 | 0.405 | 0.15 | 0.32 | 1.48 | 0.015 | 0.005 | 0.035 | 0.036 | 0.03 | 0.01 | 0.0002 | 0 | 0.01 | 0 | 0 | 0 | 0.004 | 0 | 0.018 | 0 | 0 | 0.016 | 0.002 | 0 | 0 | 0 | 148 | 342 | 499 | 33 | 0 | 0 | 0 | PPY61005T | 1045091 | CM108 | 대경공장 JCOE 시편절단 | 5114 | JCOE 생산창고 | SPY6101090 | 1C65C22-2 | 813 | 25.4 | XK562938 | B40159302 | 2406J0570 | Stripe 모재 T방향 | A516-65NY | 동국제강(주) 당진공장 | 342 | 499 | 33 | 368.654 | 375.164 | 390.582 | 397.479 | 542.48 | 48.2 | 2024-07-15
XK562938 | B40159302 | DONGGUK | 20240426 | 20240427 | 0 | 0.405 | 0.15 | 0.32 | 1.48 | 0.015 | 0.005 | 0.035 | 0.036 | 0.03 | 0.01 | 0.0002 | 0 | 0.01 | 0 | 0 | 0 | 0.004 | 0 | 0.018 | 0 | 0 | 0.016 | 0.002 | 0 | 0 | 0 | 148 | 342 | 499 | 33 | 0 | 0 | 0 | PPY61006T | 1045091 | CM108 | 대경공장 JCOE 시편절단 | 5114 | JCOE 생산창고 | SPY6101090 | 1C65C22-2 | 813 | 25.4 | XK562938 | B40159302 | 2406J0575 | Stripe 모재 T방향 | A516-65NY | 동국제강(주) 당진공장 | 342 | 499 | 33 | 378.672 | 386.506 | 387.347 | 395.361 | 535.843 | 47.8 | 2024-07-15
XK562937 | B40162703 | DONGGUK | 20240426 | 20240427 | 0 | 0.405 | 0.15 | 0.34 | 1.49 | 0.012 | 0.003 | 0.037 | 0.038 | 0.02 | 0.01 | 0.0002 | 0 | 0.01 | 0 | 0 | 0 | 0.004 | 0 | 0.019 | 0 | 0 | 0.017 | 0.002 | 0 | 0 | 0 | 156 | 334 | 500 | 28 | 0 | 0 | 0 | PPY61802T | 1045253 | CM108 | 대경공장 JCOE 시편절단 | 5114 | JCOE 생산창고 | SPY6181110 | 1C65C22-2 | 762 | 25.4 | XK562937 | B40162703 | 2406J1117 | Stripe 모재 T방향 | A516-65NY | 동국제강(주) 당진공장 | 334 | 500 | 28 | 331.133 | 337.081 | 350.938 | 357.243 | 509.3 | 50.6 | 2024-06-26
XK562937 | B40162703 | DONGGUK | 20240426 | 20240427 | 0 | 0.405 | 0.15 | 0.34 | 1.49 | 0.012 | 0.003 | 0.037 | 0.038 | 0.02 | 0.01 | 0.0002 | 0 | 0.01 | 0 | 0 | 0 | 0.004 | 0 | 0.019 | 0 | 0 | 0.017 | 0.002 | 0 | 0 | 0 | 156 | 334 | 500 | 28 | 0 | 0 | 0 | PPY61802W | 1045253 | CM108 | 대경공장 JCOE 시편절단 | 5114 | JCOE 생산창고 | SPY6181110 | 1C65C22-2 | 762 | 25.4 | XK562937 | B40162703 | 2406J1117 | Stripe 용접 | A516-65NY | 동국제강(주) 당진공장 | 334 | 500 | 28 | 0 | 0 | 0 | 0 | 574.801 | 0 | 2024-06-26
XK562945 | B40162801 | DONGGUK | 20240426 | 20240427 | 0 | 0.402 | 0.15 | 0.35 | 1.49 | 0.014 | 0.003 | 0.036 | 0.037 | 0.01 | 0.01 | 0.0002 | 0 | 0.01 | 0 | 0 | 0 | 0.002 | 0 | 0.02 | 0 | 0 | 0.015 | 0.001 | 0 | 0 | 0 | 146 | 331 | 503 | 29 | 0 | 0 | 0 | PPY61803T | 1045253 | CM108 | 대경공장 JCOE 시편절단 | 5114 | JCOE 생산창고 | SPY6181090 | 1C65C22-2 | 762 | 25.4 | XK562945 | B40162801 | 2406J1113 | Stripe 모재 T방향 | A516-65NY | 동국제강(주) 당진공장 | 331 | 503 | 29 | 344.413 | 350.174 | 351.92 | 357.807 | 512.222 | 49.8 | 2024-06-26
XK562945 | B40162801 | DONGGUK | 20240426 | 20240427 | 0 | 0.402 | 0.15 | 0.35 | 1.49 | 0.014 | 0.003 | 0.036 | 0.037 | 0.01 | 0.01 | 0.0002 | 0 | 0.01 | 0 | 0 | 0 | 0.002 | 0 | 0.02 | 0 | 0 | 0.015 | 0.001 | 0 | 0 | 0 | 146 | 331 | 503 | 29 | 0 | 0 | 0 | PPY61803W | 1045253 | CM108 | 대경공장 JCOE 시편절단 | 5114 | JCOE 생산창고 | SPY6181090 | 1C65C22-2 | 762 | 25.4 | XK562945 | B40162801 | 2406J1113 | Stripe 용접 | A516-65NY | 동국제강(주) 당진공장 | 331 | 503 | 29 | 238.315 | 482.514 | 0 | 0 | 556.895 | 0 | 2024-06-26
XK459540 | B40182403 | DONGGUK | 20240501 | 20240502 | 0 | 0.316 | 0.16 | 0.23 | 0.9 | 0.02 | 0.004 | 0.048 | 0 | 0.02 | 0.01 | 0.0002 | 0 | 0.01 | 0 | 0 | 0 | 0.002 | 0 | 0.001 | 0 | 0 | 0.002 | 0.001 | 0 | 0 | 0 | 0 | 307 | 475 | 28 | 0 | 0 | 0 | PPY60802W | 1044909 | CM108 | 대경공장 JCOE 시편절단 | 5114 | JCOE 생산창고 | SPY6072170 | 1C60C12 | 914 | 9.53 | XK459540 | B40182403 | 2406J0479 | Stripe 용접 | A516-60 | 동국제강(주) 당진공장 | 307 | 475 | 28 | 68.0281 | 362.586 | 0 | 0 | 533.879 | 0 | 2024-06-13
XK459540 | B40182403 | DONGGUK | 20240501 | 20240502 | 0 | 0.316 | 0.16 | 0.23 | 0.9 | 0.02 | 0.004 | 0.048 | 0 | 0.02 | 0.01 | 0.0002 | 0 | 0.01 | 0 | 0 | 0 | 0.002 | 0 | 0.001 | 0 | 0 | 0.002 | 0.001 | 0 | 0 | 0 | 0 | 307 | 475 | 28 | 0 | 0 | 0 | PPY60802T | 1044909 | CM108 | 대경공장 JCOE 시편절단 | 5114 | JCOE 생산창고 | SPY6072170 | 1C60C12 | 914 | 9.53 | XK459540 | B40182403 | 2406J0479 | Stripe 모재 T방향 | A516-60 | 동국제강(주) 당진공장 | 307 | 475 | 28 | 121.371 | 326.278 | 123.871 | 332.998 | 490.604 | 39 | 2024-06-13
XK459485 | B40189804 | DONGGUK | 20240426 | 20240427 | 0 | 0.403 | 0.15 | 0.35 | 1.48 | 0.012 | 0.003 | 0.034 | 0.036 | 0.02 | 0.01 | 0.0002 | 0 | 0.01 | 0 | 0 | 0 | 0.004 | 0 | 0.019 | 0 | 0 | 0.016 | 0.002 | 0 | 0 | 0 | 151 | 369 | 516 | 26 | 0 | 0 | 0 | PPY61012T | 1045249 | CM108 | 대경공장 JCOE 시편절단 | 5114 | JCOE 생산창고 | SPY6102140 | 1C65C22-2 | 762 | 9.53 | XK459485 | B40189804 | 2406J0615 | Stripe 모재 T방향 | A516-65NY | 동국제강(주) 당진공장 | 369 | 516 | 26 | 124.533 | 330.32 | 129.265 | 342.871 | 518.798 | 41.6 | 2024-06-18
XK459485 | B40189804 | DONGGUK | 20240426 | 20240427 | 0 | 0.403 | 0.15 | 0.35 | 1.48 | 0.012 | 0.003 | 0.034 | 0.036 | 0.02 | 0.01 | 0.0002 | 0 | 0.01 | 0 | 0 | 0 | 0.004 | 0 | 0.019 | 0 | 0 | 0.016 | 0.002 | 0 | 0 | 0 | 151 | 369 | 516 | 26 | 0 | 0 | 0 | PPY61012W | 1045249 | CM108 | 대경공장 JCOE 시편절단 | 5114 | JCOE 생산창고 | SPY6102140 | 1C65C22-2 | 762 | 9.53 | XK459485 | B40189804 | 2406J0615 | Stripe 용접 | A516-65NY | 동국제강(주) 당진공장 | 369 | 516 | 26 | 63.3459 | 329.838 | 0 | 0 | 551.834 | 0 | 2024-06-18
XK562990 | B40200103 | DONGGUK | 20240516 | 20240517 | 0 | 0.317 | 0.16 | 0.21 | 0.9 | 0.019 | 0.005 | 0.037 | 0 | 0.02 | 0.01 | 0.0002 | 0 | 0.02 | 0 | 0 | 0 | 0.002 | 0 | 0.001 | 0 | 0 | 0.002 | 0.001 | 0 | 0 | 0 | 0 | 310 | 477 | 28 | 0 | 0 | 0 | PPY62910T | 1046655 | CM108 | 대경공장 JCOE 시편절단 | 5114 | JCOE 생산창고 | SPY6292080 | 1C60C12 | 1016 | 12.7 | XK562990 | B40200103 | 2406J1666 | Stripe 모재 T방향 | A516-60 | 동국제강(주) 당진공장 | 310 | 477 | 28 | 155.435 | 314.962 | 162.981 | 330.252 | 486.08 | 40.2 | 2024-07-03
XK562990 | B40200103 | DONGGUK | 20240516 | 20240517 | 0 | 0.317 | 0.16 | 0.21 | 0.9 | 0.019 | 0.005 | 0.037 | 0 | 0.02 | 0.01 | 0.0002 | 0 | 0.02 | 0 | 0 | 0 | 0.002 | 0 | 0.001 | 0 | 0 | 0.002 | 0.001 | 0 | 0 | 0 | 0 | 310 | 477 | 28 | 0 | 0 | 0 | PPY62910W | 1046655 | CM108 | 대경공장 JCOE 시편절단 | 5114 | JCOE 생산창고 | SPY6292080 | 1C60C12 | 1016 | 12.7 | XK562990 | B40200103 | 2406J1666 | Stripe 용접 | A516-60 | 동국제강(주) 당진공장 | 310 | 477 | 28 | 86.023 | 354.26 | 0 | 0 | 476.041 | 0 | 2024-07-03
XK562990 | B40210904 | DONGGUK | 20240516 | 20240517 | 0 | 0.317 | 0.16 | 0.21 | 0.9 | 0.019 | 0.005 | 0.037 | 0 | 0.02 | 0.01 | 0.0002 | 0 | 0.02 | 0 | 0 | 0 | 0.002 | 0 | 0.001 | 0 | 0 | 0.002 | 0.001 | 0 | 0 | 0 | 0 | 320 | 483 | 26 | 0 | 0 | 0 | PPY70101W | 1046647 | CM108 | 대경공장 JCOE 시편절단 | 5114 | JCOE 생산창고 | SPY6292170 | 1C60C12 | 813 | 9.53 | XK562990 | B40210904 | 2406J1681 | Stripe 용접 | A516-60 | 동국제강(주) 당진공장 | 320 | 483 | 26 | 65.607 | 356.65 | 0 | 0 | 499.274 | 0 | 2024-07-03
XK562990 | B40210904 | DONGGUK | 20240516 | 20240517 | 0 | 0.317 | 0.16 | 0.21 | 0.9 | 0.019 | 0.005 | 0.037 | 0 | 0.02 | 0.01 | 0.0002 | 0 | 0.02 | 0 | 0 | 0 | 0.002 | 0 | 0.001 | 0 | 0 | 0.002 | 0.001 | 0 | 0 | 0 | 0 | 320 | 483 | 26 | 0 | 0 | 0 | PPY70101T | 1046647 | CM108 | 대경공장 JCOE 시편절단 | 5114 | JCOE 생산창고 | SPY6292170 | 1C60C12 | 813 | 9.53 | XK562990 | B40210904 | 2406J1681 | Stripe 모재 T방향 | A516-60 | 동국제강(주) 당진공장 | 320 | 483 | 26 | 124.23 | 330.734 | 129.238 | 344.067 | 500.975 | 39.2 | 2024-07-03
XK459485 | B40215702 | DONGGUK | 20240426 | 20240427 | 0 | 0.403 | 0.15 | 0.35 | 1.48 | 0.012 | 0.003 | 0.034 | 0.036 | 0.02 | 0.01 | 0.0002 | 0 | 0.01 | 0 | 0 | 0 | 0.004 | 0 | 0.019 | 0 | 0 | 0.016 | 0.002 | 0 | 0 | 0 | 151 | 334 | 502 | 29 | 0 | 0 | 0 | PPY61804T | 1045253 | CM108 | 대경공장 JCOE 시편절단 | 5114 | JCOE 생산창고 | SPY6181100 | 1C65C22-2 | 762 | 25.4 | XK459485 | B40215702 | 2406J1115 | Stripe 모재 T방향 | A516-65NY | 동국제강(주) 당진공장 | 334 | 502 | 29 | 337.08 | 343.756 | 351.932 | 358.903 | 509.742 | 51.8 | 2024-06-26
XK459485 | B40215702 | DONGGUK | 20240426 | 20240427 | 0 | 0.403 | 0.15 | 0.35 | 1.48 | 0.012 | 0.003 | 0.034 | 0.036 | 0.02 | 0.01 | 0.0002 | 0 | 0.01 | 0 | 0 | 0 | 0.004 | 0 | 0.019 | 0 | 0 | 0.016 | 0.002 | 0 | 0 | 0 | 151 | 334 | 502 | 29 | 0 | 0 | 0 | PPY61804W | 1045253 | CM108 | 대경공장 JCOE 시편절단 | 5114 | JCOE 생산창고 | SPY6181100 | 1C65C22-2 | 762 | 25.4 | XK459485 | B40215702 | 2406J1115 | Stripe 용접 | A516-65NY | 동국제강(주) 당진공장 | 334 | 502 | 29 | 0 | 0 | 0 | 0 | 556.229 | 0 | 2024-06-26
XK562938 | B40215801 | DONGGUK | 20240501 | 20240502 | 0 | 0.405 | 0.15 | 0.32 | 1.48 | 0.015 | 0.005 | 0.035 | 0.036 | 0.03 | 0.01 | 0.0002 | 0 | 0.01 | 0 | 0 | 0 | 0.004 | 0 | 0.018 | 0 | 0 | 0.016 | 0.002 | 0 | 0 | 0 | 148 | 345 | 524 | 27 | 0 | 0 | 0 | PPY61801W | 1045253 | CM108 | 대경공장 JCOE 시편절단 | 5114 | JCOE 생산창고 | SPY6181080 | 1C65C22-2 | 762 | 25.4 | XK562938 | B40215801 | 2406J1112 | Stripe 용접 | A516-65NY | 동국제강(주) 당진공장 | 345 | 524 | 27 | 229.702 | 467.635 | 0 | 0 | 563.328 | 0 | 2024-06-26
XK562938 | B40215801 | DONGGUK | 20240501 | 20240502 | 0 | 0.405 | 0.15 | 0.32 | 1.48 | 0.015 | 0.005 | 0.035 | 0.036 | 0.03 | 0.01 | 0.0002 | 0 | 0.01 | 0 | 0 | 0 | 0.004 | 0 | 0.018 | 0 | 0 | 0.016 | 0.002 | 0 | 0 | 0 | 148 | 345 | 524 | 27 | 0 | 0 | 0 | PPY61801T | 1045253 | CM108 | 대경공장 JCOE 시편절단 | 5114 | JCOE 생산창고 | SPY6181080 | 1C65C22-2 | 762 | 25.4 | XK562938 | B40215801 | 2406J1112 | Stripe 모재 T방향 | A516-65NY | 동국제강(주) 당진공장 | 345 | 524 | 27 | 339.776 | 346.186 | 350.603 | 357.218 | 510.288 | 48.2 | 2024-06-26
WSF75106 | B40216501 | DONGGUK | 20240426 | 20240427 | 0 | 0.404 | 0.17 | 0.26 | 1.13 | 0.007 | 0.002 | 0.034 | 0.035 | 0.142 | 0.198 | 0 | 0 | 0.098 | 0 | 0 | 0 | 0.003 | 0 | 0.013 | 0 | 0 | 0.014 | 0.002 | 0 | 0 | 0 | 138 | 327 | 485 | 30 | 0 | 0 | 0 | PPY51402W | 1041933 | CM108 | 대경공장 JCOE 시편절단 | 5114 | JCOE 생산창고 | SPY5132180 | 2C60C22-2 | 508 | 14.27 | WSF75106 | B40216501 | 2405J0977 | Stripe 용접 | A516-60N*SHN | 동국제강(주) 당진공장 | 327 | 485 | 30 | 0 | 0 | 0 | 0 | 560.686 | 0 | 2024-05-21
WSF75106 | B40216501 | DONGGUK | 20240426 | 20240427 | 0 | 0.404 | 0.17 | 0.26 | 1.13 | 0.007 | 0.002 | 0.034 | 0.035 | 0.142 | 0.198 | 0 | 0 | 0.098 | 0 | 0 | 0 | 0.003 | 0 | 0.013 | 0 | 0 | 0.014 | 0.002 | 0 | 0 | 0 | 138 | 327 | 485 | 30 | 0 | 0 | 0 | PPY51402T | 1041933 | CM108 | 대경공장 JCOE 시편절단 | 5114 | JCOE 생산창고 | SPY5132180 | 2C60C22-2 | 508 | 14.27 | WSF75106 | B40216501 | 2405J0977 | Stripe 모재 T방향 | A516-60N*SHN | 동국제강(주) 당진공장 | 327 | 485 | 30 | 196.96 | 352.55 | 204.646 | 366.307 | 519.52 | 42.3999 | 2024-05-21
XK562939 | B40217702 | DONGGUK | 20240517 | 20240518 | 0 | 0.401 | 0.15 | 0.34 | 1.47 | 0.013 | 0.005 | 0.035 | 0.036 | 0.02 | 0.01 | 0.0002 | 0 | 0.01 | 0 | 0 | 0 | 0.004 | 0 | 0.019 | 0 | 0 | 0.015 | 0.001 | 0 | 0 | 0 | 0 | 360 | 524 | 30 | 0 | 0 | 0 | PPY62002T | 1045985 | CM108 | 대경공장 JCOE 시편절단 | 5114 | JCOE 생산창고 | SPY6191100 | 2B350 | 711 | 40 | XK562939 | B40217702 | 2406J1169 | Stripe 모재 T방향 | AS-3678GR350 | 동국제강(주) 당진공장 | 360 | 524 | 30 | 653.037 | 429.907 | 703.515 | 463.137 | 571.445 | 49.3999 | 2024-06-26
XK562939 | B40217702 | DONGGUK | 20240517 | 20240518 | 0 | 0.401 | 0.15 | 0.34 | 1.47 | 0.013 | 0.005 | 0.035 | 0.036 | 0.02 | 0.01 | 0.0002 | 0 | 0.01 | 0 | 0 | 0 | 0.004 | 0 | 0.019 | 0 | 0 | 0.015 | 0.001 | 0 | 0 | 0 | 0 | 360 | 524 | 30 | 0 | 0 | 0 | PPY62002W | 1045985 | CM108 | 대경공장 JCOE 시편절단 | 5114 | JCOE 생산창고 | SPY6191100 | 2B350 | 711 | 40 | XK562939 | B40217702 | 2406J1169 | Stripe 용접 | AS-3678GR350 | 동국제강(주) 당진공장 | 360 | 524 | 30 | 915.918 | 600.368 | 0 | 0 | 617.409 | 0 | 2024-06-26
XK562974 | B40393402 | DONGGUK | 20240514 | 20240515 | 0 | 0.299 | 0.15 | 0.19 | 0.87 | 0.02 | 0.004 | 0.028 | 0 | 0.01 | 0.01 | 0.0002 | 0 | 0.01 | 0 | 0 | 0 | 0.003 | 0 | 0.001 | 0 | 0 | 0.001 | 0.001 | 0 | 0 | 0 | 0 | 316 | 465 | 27 | 0 | 0 | 0 | PPY60716T | 1044759 | CM108 | 대경공장 JCOE 시편절단 | 5114 | JCOE 생산창고 | SPY6071270 | 2C60C12 | 457 | 9.53 | XK562974 | B40393402 | 2406J0451 | Stripe 모재 T방향 | A516-60 |  | 316 | 465 | 27 | 119.797 | 320.914 | 123.599 | 331.101 | 484.089 | 38 | 2024-06-13
XK562974 | B40393402 | DONGGUK | 20240514 | 20240515 | 0 | 0.299 | 0.15 | 0.19 | 0.87 | 0.02 | 0.004 | 0.028 | 0 | 0.01 | 0.01 | 0.0002 | 0 | 0.01 | 0 | 0 | 0 | 0.003 | 0 | 0.001 | 0 | 0 | 0.001 | 0.001 | 0 | 0 | 0 | 0 | 316 | 465 | 27 | 0 | 0 | 0 | PPY60716W | 1044759 | CM108 | 대경공장 JCOE 시편절단 | 5114 | JCOE 생산창고 | SPY6071270 | 2C60C12 | 457 | 9.53 | XK562974 | B40393402 | 2406J0451 | Stripe 용접 | A516-60 |  | 316 | 465 | 27 | 0 | 0 | 0 | 0 | 543.547 | 0 | 2024-06-13
WSB90395 | B40401502 | DONGGUK | 20240503 | 20240504 | 0.163 | 0.341 | 0.07 | 0.24 | 1.5 | 0.009 | 0.003 | 0 | 0 | 0.03 | 0.016 | 0 | 0 | 0.037 | 0 | 0 | 0 | 0.004 | 0 | 0.04 | 0 | 0 | 0.014 | 0.045 | 0 | 0 | 0 | 200 | 537 | 623 | 36 | 0 | 0 | 0 | PPY62509T | 1046411 | CM108 | 대경공장 JCOE 시편절단 | 5114 | JCOE 생산창고 | SPY6251110 | NX65L2 | 1219 | 19.1 | WSB90395 | B40401502 | 2406J1465 | Stripe 모재 T방향 | API-X65L2I | 동국제강(주) 당진공장 | 537 | 623 |  | 406.401 | 557.911 | 389.4 | 534.57 | 613.785 | 41.8 | 2024-06-28
WSB90395 | B40401502 | DONGGUK | 20240503 | 20240504 | 0.163 | 0.341 | 0.07 | 0.24 | 1.5 | 0.009 | 0.003 | 0 | 0 | 0.03 | 0.016 | 0 | 0 | 0.037 | 0 | 0 | 0 | 0.004 | 0 | 0.04 | 0 | 0 | 0.014 | 0.045 | 0 | 0 | 0 | 200 | 537 | 623 | 36 | 0 | 0 | 0 | PPY62509W | 1046411 | CM108 | 대경공장 JCOE 시편절단 | 5114 | JCOE 생산창고 | SPY6251110 | NX65L2 | 1219 | 19.1 | WSB90395 | B40401502 | 2406J1465 | Stripe 용접 | API-X65L2I | 동국제강(주) 당진공장 | 537 | 623 |  | 455.04 | 623.218 | 0 | 0 | 626.567 | 0 | 2024-06-28
WSB90401 | B40401601 | DONGGUK | 20240503 | 20240504 | 0.161 | 0.337 | 0.07 | 0.25 | 1.49 | 0.009 | 0.003 | 0 | 0 | 0.024 | 0.012 | 0 | 0 | 0.016 | 0 | 0 | 0 | 0.007 | 0 | 0.037 | 0 | 0 | 0.014 | 0.047 | 0 | 0 | 0 | 177 | 517 | 601 | 40 | 0 | 0 | 0 | PPY62508T | 1046411 | CM108 | 대경공장 JCOE 시편절단 | 5114 | JCOE 생산창고 | SPY6251120 | NX65L2 | 1219 | 19.1 | WSB90401 | B40401601 | 2406J1466 | Stripe 모재 T방향 | API-X65L2I | 동국제강(주) 당진공장 | 517 | 601 |  | 361.178 | 497.494 | 369.028 | 508.307 | 605.971 | 45.6 | 2024-06-28
WSB90401 | B40401601 | DONGGUK | 20240503 | 20240504 | 0.161 | 0.337 | 0.07 | 0.25 | 1.49 | 0.009 | 0.003 | 0 | 0 | 0.024 | 0.012 | 0 | 0 | 0.016 | 0 | 0 | 0 | 0.007 | 0 | 0.037 | 0 | 0 | 0.014 | 0.047 | 0 | 0 | 0 | 177 | 517 | 601 | 40 | 0 | 0 | 0 | PPY62508W | 1046411 | CM108 | 대경공장 JCOE 시편절단 | 5114 | JCOE 생산창고 | SPY6251120 | NX65L2 | 1219 | 19.1 | WSB90401 | B40401601 | 2406J1466 | Stripe 용접 | API-X65L2I | 동국제강(주) 당진공장 | 517 | 601 |  | 0 | 0 | 0 | 0 | 633.918 | 0 | 2024-06-28
WSB90393 | B40405301 | DONGGUK | 20240513 | 20240514 | 0.159 | 0.336 | 0.07 | 0.25 | 1.5 | 0.009 | 0.003 | 0 | 0 | 0.03 | 0.014 | 0 | 0 | 0.023 | 0 | 0 | 0 | 0.006 | 0 | 0.038 | 0 | 0 | 0.014 | 0.044 | 0 | 0 | 0 | 213 | 484 | 598 | 45 | 0 | 0 | 0 | PPY71607W | 1048061 | CM108 | 대경공장 JCOE 시편절단 | 5114 | JCOE 생산창고 | SPY7152160 | NX65L2 | 610 | 22.2 | WSB90393 | B40405301 | 2407J0886 | Stripe 용접 | API-X65L2I | 동국제강(주) 당진공장 | 484 | 598 |  | 0 | 0 | 0 | 0 | 613.336 | 0 | 2024-07-17
WSB90393 | B40405301 | DONGGUK | 20240513 | 20240514 | 0.159 | 0.336 | 0.07 | 0.25 | 1.5 | 0.009 | 0.003 | 0 | 0 | 0.03 | 0.014 | 0 | 0 | 0.023 | 0 | 0 | 0 | 0.006 | 0 | 0.038 | 0 | 0 | 0.014 | 0.044 | 0 | 0 | 0 | 213 | 484 | 598 | 45 | 0 | 0 | 0 | PPY71607T | 1048061 | CM108 | 대경공장 JCOE 시편절단 | 5114 | JCOE 생산창고 | SPY7152160 | NX65L2 | 610 | 22.2 | WSB90393 | B40405301 | 2407J0886 | Stripe 모재 T방향 | API-X65L2I | 동국제강(주) 당진공장 | 484 | 598 |  | 423.826 | 500.659 | 444.101 | 524.609 | 604.594 | 45.3999 | 2024-07-17
WSB90393 | B40405302 | DONGGUK | 20240513 | 20240514 | 0.159 | 0.336 | 0.07 | 0.25 | 1.5 | 0.009 | 0.003 | 0 | 0 | 0.03 | 0.014 | 0 | 0 | 0.023 | 0 | 0 | 0 | 0.006 | 0 | 0.038 | 0 | 0 | 0.014 | 0.044 | 0 | 0 | 0 | 213 | 484 | 598 | 45 | 0 | 0 | 0 | PPY71501W | 1047643 | CM108 | 대경공장 JCOE 시편절단 | 5114 | JCOE 생산창고 | SPY7132090 | NX65L2 | 559 | 22.2 | WSB90393 | B40405302 | 2407J0805 | Stripe 용접 | API-X65L2I | 동국제강(주) 당진공장 | 484 | 598 |  | 517.121 | 606.634 | 0 | 0 | 606.899 | 0 | 2024-07-17
WSB90393 | B40405302 | DONGGUK | 20240513 | 20240514 | 0.159 | 0.336 | 0.07 | 0.25 | 1.5 | 0.009 | 0.003 | 0 | 0 | 0.03 | 0.014 | 0 | 0 | 0.023 | 0 | 0 | 0 | 0.006 | 0 | 0.038 | 0 | 0 | 0.014 | 0.044 | 0 | 0 | 0 | 213 | 484 | 598 | 45 | 0 | 0 | 0 | PPY71501T | 1047643 | CM108 | 대경공장 JCOE 시편절단 | 5114 | JCOE 생산창고 | SPY7132090 | NX65L2 | 559 | 22.2 | WSB90393 | B40405302 | 2407J0805 | Stripe 모재 T방향 | API-X65L2I | 동국제강(주) 당진공장 | 484 | 598 |  | 414.199 | 489.248 | 437.509 | 516.781 | 600.063 | 48.3999 | 2024-07-17
WSB90399 | B40405401 | DONGGUK | 20240520 | 20240521 | 0.162 | 0.34 | 0.07 | 0.24 | 1.5 | 0.01 | 0.003 | 0 | 0 | 0.031 | 0.012 | 0 | 0 | 0.015 | 0 | 0 | 0 | 0.007 | 0 | 0.038 | 0 | 0 | 0.014 | 0.048 | 0 | 0 | 0 | 183 | 552 | 637 | 42 | 0 | 0 | 0 | PPY71606T | 1048061 | CM108 | 대경공장 JCOE 시편절단 | 5114 | JCOE 생산창고 | SPY7152150 | NX65L2 | 610 | 22.2 | WSB90399 | B40405401 | 2407J0885 | Stripe 모재 T방향 | API-X65L2I | 동국제강(주) 당진공장 | 552 | 637 |  | 431.707 | 512.829 | 480.647 | 570.964 | 636.877 | 43.6 | 2024-07-17
WSB90399 | B40405401 | DONGGUK | 20240520 | 20240521 | 0.162 | 0.34 | 0.07 | 0.24 | 1.5 | 0.01 | 0.003 | 0 | 0 | 0.031 | 0.012 | 0 | 0 | 0.015 | 0 | 0 | 0 | 0.007 | 0 | 0.038 | 0 | 0 | 0.014 | 0.048 | 0 | 0 | 0 | 183 | 552 | 637 | 42 | 0 | 0 | 0 | PPY71606W | 1048061 | CM108 | 대경공장 JCOE 시편절단 | 5114 | JCOE 생산창고 | SPY7152150 | NX65L2 | 610 | 22.2 | WSB90399 | B40405401 | 2407J0885 | Stripe 용접 | API-X65L2I | 동국제강(주) 당진공장 | 552 | 637 |  | 0 | 0 | 0 | 0 | 660.262 | 0 | 2024-07-17
WSB90399 | B40405402 | DONGGUK | 20240520 | 20240521 | 0.162 | 0.34 | 0.07 | 0.24 | 1.5 | 0.01 | 0.003 | 0 | 0 | 0.031 | 0.012 | 0 | 0 | 0.015 | 0 | 0 | 0 | 0.007 | 0 | 0.038 | 0 | 0 | 0.014 | 0.048 | 0 | 0 | 0 | 183 | 552 | 637 | 42 | 0 | 0 | 0 | PPY71316T | 1047643 | CM108 | 대경공장 JCOE 시편절단 | 5114 | JCOE 생산창고 | SPY7132060 | NX65L2 | 559 | 22.2 | WSB90399 | B40405402 | 2407J0802 | Stripe 모재 T방향 | API-X65L2I | 동국제강(주) 당진공장 | 552 | 637 |  | 494.243 | 587.283 | 529.474 | 629.146 | 689.513 | 43.2 | 2024-07-17
WSB90399 | B40405402 | DONGGUK | 20240520 | 20240521 | 0.162 | 0.34 | 0.07 | 0.24 | 1.5 | 0.01 | 0.003 | 0 | 0 | 0.031 | 0.012 | 0 | 0 | 0.015 | 0 | 0 | 0 | 0.007 | 0 | 0.038 | 0 | 0 | 0.014 | 0.048 | 0 | 0 | 0 | 183 | 552 | 637 | 42 | 0 | 0 | 0 | PPY71316W | 1047643 | CM108 | 대경공장 JCOE 시편절단 | 5114 | JCOE 생산창고 | SPY7132060 | NX65L2 | 559 | 22.2 | WSB90399 | B40405402 | 2407J0802 | Stripe 용접 | API-X65L2I | 동국제강(주) 당진공장 | 552 | 637 |  | 508.728 | 605.328 | 0 | 0 | 624.352 | 0 | 2024-07-17
WSB90399 | B40405402 | DONGGUK | 20240520 | 20240521 | 0.162 | 0.34 | 0.07 | 0.24 | 1.5 | 0.01 | 0.003 | 0 | 0 | 0.031 | 0.012 | 0 | 0 | 0.015 | 0 | 0 | 0 | 0.007 | 0 | 0.038 | 0 | 0 | 0.014 | 0.048 | 0 | 0 | 0 | 183 | 552 | 637 | 42 | 0 | 0 | 0 | PPY71316T | 1047643 | CM108 | 대경공장 JCOE 시편절단 | 5114 | JCOE 생산창고 | SPY7132060 | NX65L2 | 559 | 22.2 | WSB90399 | B40405402 | 2407J0802 | Stripe 모재 T방향 | API-X65L2I | 동국제강(주) 당진공장 | 552 | 637 |  | 453.993 | 541.748 | 452.381 | 539.825 | 614.077 | 44.3999 | 2024-07-19
WSB90401 | B40405501 | DONGGUK | 20240520 | 20240521 | 0.161 | 0.337 | 0.07 | 0.25 | 1.49 | 0.009 | 0.003 | 0 | 0 | 0.024 | 0.012 | 0 | 0 | 0.016 | 0 | 0 | 0 | 0.007 | 0 | 0.037 | 0 | 0 | 0.014 | 0.047 | 0 | 0 | 0 | 177 | 562 | 655 | 42 | 0 | 0 | 0 | PPY71605W | 1048061 | CM108 | 대경공장 JCOE 시편절단 | 5114 | JCOE 생산창고 | SPY7152140 | NX65L2 | 610 | 22.2 | WSB90401 | B40405501 | 2407J0884 | Stripe 용접 | API-X65L2I | 동국제강(주) 당진공장 | 562 | 655 |  | 219.107 | 259.949 | 0 | 0 | 641.059 | 0 | 2024-07-17
WSB90401 | B40405501 | DONGGUK | 20240520 | 20240521 | 0.161 | 0.337 | 0.07 | 0.25 | 1.49 | 0.009 | 0.003 | 0 | 0 | 0.024 | 0.012 | 0 | 0 | 0.016 | 0 | 0 | 0 | 0.007 | 0 | 0.037 | 0 | 0 | 0.014 | 0.047 | 0 | 0 | 0 | 177 | 562 | 655 | 42 | 0 | 0 | 0 | PPY71605T | 1048061 | CM108 | 대경공장 JCOE 시편절단 | 5114 | JCOE 생산창고 | SPY7152140 | NX65L2 | 610 | 22.2 | WSB90401 | B40405501 | 2407J0884 | Stripe 모재 T방향 | API-X65L2I | 동국제강(주) 당진공장 | 562 | 655 |  | 456.149 | 544.186 | 476.986 | 569.044 | 626.278 | 44.6 | 2024-07-17
WSB90401 | B40405502 | DONGGUK | 20240517 | 20240518 | 0.161 | 0.337 | 0.07 | 0.25 | 1.49 | 0.009 | 0.003 | 0 | 0 | 0.024 | 0.012 | 0 | 0 | 0.016 | 0 | 0 | 0 | 0.007 | 0 | 0.037 | 0 | 0 | 0.014 | 0.047 | 0 | 0 | 0 | 177 | 562 | 655 | 42 | 0 | 0 | 0 | PPY71318T | 1047643 | CM108 | 대경공장 JCOE 시편절단 | 5114 | JCOE 생산창고 | SPY7132080 | NX65L2 | 559 | 22.2 | WSB90401 | B40405502 | 2407J0804 | Stripe 모재 T방향 | API-X65L2I | 동국제강(주) 당진공장 | 562 | 655 |  | 488.014 | 582.958 | 489.977 | 585.303 | 649.923 | 41.3999 | 2024-07-17
WSB90401 | B40405502 | DONGGUK | 20240517 | 20240518 | 0.161 | 0.337 | 0.07 | 0.25 | 1.49 | 0.009 | 0.003 | 0 | 0 | 0.024 | 0.012 | 0 | 0 | 0.016 | 0 | 0 | 0 | 0.007 | 0 | 0.037 | 0 | 0 | 0.014 | 0.047 | 0 | 0 | 0 | 177 | 562 | 655 | 42 | 0 | 0 | 0 | PPY71318W | 1047643 | CM108 | 대경공장 JCOE 시편절단 | 5114 | JCOE 생산창고 | SPY7132080 | NX65L2 | 559 | 22.2 | WSB90401 | B40405502 | 2407J0804 | Stripe 용접 | API-X65L2I | 동국제강(주) 당진공장 | 562 | 655 |  | 0 | 0 | 0 | 0 | 630.443 | 0 | 2024-07-17
WSB90397 | B40405601 | DONGGUK | 20240513 | 20240514 | 0.164 | 0.342 | 0.07 | 0.27 | 1.53 | 0.008 | 0.002 | 0 | 0 | 0.017 | 0.008 | 0 | 0 | 0.014 | 0 | 0 | 0 | 0.002 | 0 | 0.04 | 0 | 0 | 0.013 | 0.051 | 0 | 0 | 0 | 176 | 582 | 665 | 41 | 0 | 0 | 0 | PPY71603T | 1048061 | CM108 | 대경공장 JCOE 시편절단 | 5114 | JCOE 생산창고 | SPY7152120 | NX65L2 | 610 | 22.2 | WSB90397 | B40405601 | 2407J0882 | Stripe 모재 T방향 | API-X65L2I | 동국제강(주) 당진공장 | 582 | 665 |  | 461.175 | 550.56 | 479.493 | 572.428 | 626.423 | 44.2 | 2024-07-17
WSB90397 | B40405601 | DONGGUK | 20240513 | 20240514 | 0.164 | 0.342 | 0.07 | 0.27 | 1.53 | 0.008 | 0.002 | 0 | 0 | 0.017 | 0.008 | 0 | 0 | 0.014 | 0 | 0 | 0 | 0.002 | 0 | 0.04 | 0 | 0 | 0.013 | 0.051 | 0 | 0 | 0 | 176 | 582 | 665 | 41 | 0 | 0 | 0 | PPY71603W | 1048061 | CM108 | 대경공장 JCOE 시편절단 | 5114 | JCOE 생산창고 | SPY7152120 | NX65L2 | 610 | 22.2 | WSB90397 | B40405601 | 2407J0882 | Stripe 용접 | API-X65L2I | 동국제강(주) 당진공장 | 582 | 665 |  | 155 | 183.075 | 0 | 0 | 635.168 | 0 | 2024-07-17
WSB90397 | B40405602 | DONGGUK | 20240517 | 20240518 | 0.164 | 0.342 | 0.07 | 0.27 | 1.53 | 0.008 | 0.002 | 0 | 0 | 0.017 | 0.008 | 0 | 0 | 0.014 | 0 | 0 | 0 | 0.002 | 0 | 0.04 | 0 | 0 | 0.013 | 0.051 | 0 | 0 | 0 | 176 | 582 | 665 | 41 | 0 | 0 | 0 | PPY71317T | 1047643 | CM108 | 대경공장 JCOE 시편절단 | 5114 | JCOE 생산창고 | SPY7132070 | NX65L2 | 559 | 22.2 | WSB90397 | B40405602 | 2407J0803 | Stripe 모재 T방향 | API-X65L2I | 동국제강(주) 당진공장 | 582 | 665 |  | 472.498 | 561.4 | 482.534 | 573.323 | 641.77 | 44.2 | 2024-07-17
WSB90397 | B40405602 | DONGGUK | 20240517 | 20240518 | 0.164 | 0.342 | 0.07 | 0.27 | 1.53 | 0.008 | 0.002 | 0 | 0 | 0.017 | 0.008 | 0 | 0 | 0.014 | 0 | 0 | 0 | 0.002 | 0 | 0.04 | 0 | 0 | 0.013 | 0.051 | 0 | 0 | 0 | 176 | 582 | 665 | 41 | 0 | 0 | 0 | PPY71317W | 1047643 | CM108 | 대경공장 JCOE 시편절단 | 5114 | JCOE 생산창고 | SPY7132070 | NX65L2 | 559 | 22.2 | WSB90397 | B40405602 | 2407J0803 | Stripe 용접 | API-X65L2I | 동국제강(주) 당진공장 | 582 | 665 |  | 507.972 | 599.488 | 0 | 0 | 621.797 | 0 | 2024-07-17
WSB94107 | B40405701 | DONGGUK | 20240513 | 20240514 | 0.164 | 0.34 | 0.07 | 0.24 | 1.49 | 0.008 | 0.002 | 0 | 0 | 0.024 | 0.012 | 0 | 0 | 0.028 | 0 | 0 | 0 | 0.004 | 0 | 0.039 | 0 | 0 | 0.015 | 0.047 | 0 | 0 | 0 | 197 | 516 | 635 | 42 | 0 | 0 | 0 | PPY71604T | 1048061 | CM108 | 대경공장 JCOE 시편절단 | 5114 | JCOE 생산창고 | SPY7152130 | NX65L2 | 610 | 22.2 | WSB94107 | B40405701 | 2407J0883 | Stripe 모재 T방향 | API-X65L2I | 동국제강(주) 당진공장 | 516 | 635 |  | 425.667 | 509.121 | 464.683 | 555.785 | 617.738 | 45.6 | 2024-07-17
WSB94107 | B40405701 | DONGGUK | 20240513 | 20240514 | 0.164 | 0.34 | 0.07 | 0.24 | 1.49 | 0.008 | 0.002 | 0 | 0 | 0.024 | 0.012 | 0 | 0 | 0.028 | 0 | 0 | 0 | 0.004 | 0 | 0.039 | 0 | 0 | 0.015 | 0.047 | 0 | 0 | 0 | 197 | 516 | 635 | 42 | 0 | 0 | 0 | PPY71604W | 1048061 | CM108 | 대경공장 JCOE 시편절단 | 5114 | JCOE 생산창고 | SPY7152130 | NX65L2 | 610 | 22.2 | WSB94107 | B40405701 | 2407J0883 | Stripe 용접 | API-X65L2I | 동국제강(주) 당진공장 | 516 | 635 |  | 0 | 0 | 0 | 0 | 644.3 | 0 | 2024-07-17
WSB94107 | B40405702 | DONGGUK | 20240513 | 20240514 | 0.164 | 0.34 | 0.07 | 0.24 | 1.49 | 0.008 | 0.002 | 0 | 0 | 0.024 | 0.012 | 0 | 0 | 0.028 | 0 | 0 | 0 | 0.004 | 0 | 0.039 | 0 | 0 | 0.015 | 0.047 | 0 | 0 | 0 | 197 | 516 | 635 | 42 | 0 | 0 | 0 | PPY71502W | 1047643 | CM108 | 대경공장 JCOE 시편절단 | 5114 | JCOE 생산창고 | SPY7132100 | NX65L2 | 559 | 22.2 | WSB94107 | B40405702 | 2407J0806 | Stripe 용접 | API-X65L2I | 동국제강(주) 당진공장 | 516 | 635 |  | 0 | 0 | 0 | 0 | 641.85 | 0 | 2024-07-17
WSB94107 | B40405702 | DONGGUK | 20240513 | 20240514 | 0.164 | 0.34 | 0.07 | 0.24 | 1.49 | 0.008 | 0.002 | 0 | 0 | 0.024 | 0.012 | 0 | 0 | 0.028 | 0 | 0 | 0 | 0.004 | 0 | 0.039 | 0 | 0 | 0.015 | 0.047 | 0 | 0 | 0 | 197 | 516 | 635 | 42 | 0 | 0 | 0 | PPY71502T | 1047643 | CM108 | 대경공장 JCOE 시편절단 | 5114 | JCOE 생산창고 | SPY7132100 | NX65L2 | 559 | 22.2 | WSB94107 | B40405702 | 2407J0806 | Stripe 모재 T방향 | API-X65L2I | 동국제강(주) 당진공장 | 516 | 635 |  | 442.097 | 526.044 | 467.367 | 556.112 | 622.953 | 44.2 | 2024-07-17
WSB90573 | B40405801 | DONGGUK | 20240517 | 20240518 | 0.157 | 0.331 | 0.07 | 0.25 | 1.47 | 0.01 | 0.003 | 0 | 0 | 0.032 | 0.015 | 0 | 0 | 0.026 | 0 | 0 | 0 | 0.003 | 0 | 0.039 | 0 | 0 | 0.016 | 0.049 | 0 | 0 | 0 | 183 | 508 | 599 | 36 | 0 | 0 | 0 | PPY71806W | 1048055 | CM108 | 대경공장 JCOE 시편절단 | 5114 | JCOE 생산창고 | SPY7172160 | NX65L2 | 610 | 14.3 | WSB90573 | B40405801 | 2407J1043 | Stripe 용접 | API-X65L2I | 동국제강(주) 당진공장 | 508 | 599 | 36 | 0 | 0 | 0 | 0 | 636.95 | 0 | 2024-07-22
WSB90573 | B40405801 | DONGGUK | 20240517 | 20240518 | 0.157 | 0.331 | 0.07 | 0.25 | 1.47 | 0.01 | 0.003 | 0 | 0 | 0.032 | 0.015 | 0 | 0 | 0.026 | 0 | 0 | 0 | 0.003 | 0 | 0.039 | 0 | 0 | 0.016 | 0.049 | 0 | 0 | 0 | 183 | 508 | 599 | 36 | 0 | 0 | 0 | PPY71806T | 1048055 | CM108 | 대경공장 JCOE 시편절단 | 5114 | JCOE 생산창고 | SPY7172160 | NX65L2 | 610 | 14.3 | WSB90573 | B40405801 | 2407J1043 | Stripe 모재 T방향 | API-X65L2I | 동국제강(주) 당진공장 | 508 | 599 | 36 | 278.032 | 515.387 | 291.274 | 539.932 | 611.747 | 35.6 | 2024-07-22
WSB90573 | B40417701 | DONGGUK | 20240507 | 20240508 | 0.157 | 0.331 | 0.07 | 0.25 | 1.47 | 0.01 | 0.003 | 0 | 0 | 0.032 | 0.015 | 0 | 0 | 0.026 | 0 | 0 | 0 | 0.003 | 0 | 0.039 | 0 | 0 | 0.016 | 0.049 | 0 | 0 | 0 | 183 | 591 | 681 | 34 | 0 | 0 | 0 | PPY90203W | 1051797 | CM108 | 대경공장 JCOE 시편절단 | 5114 | JCOE 생산창고 | SPY8311010 | NX65L2 | 1067 | 15.9 | WSB90573 | B40417701 | 2408J0883 | Stripe 용접 | API-X65L2I | 동국제강(주) 당진공장 | 591 | 681 |  | 351.097 | 578.92 | 0 | 0 | 626.533 | 0 | 2024-09-06
WSB90573 | B40417701 | DONGGUK | 20240507 | 20240508 | 0.157 | 0.331 | 0.07 | 0.25 | 1.47 | 0.01 | 0.003 | 0 | 0 | 0.032 | 0.015 | 0 | 0 | 0.026 | 0 | 0 | 0 | 0.003 | 0 | 0.039 | 0 | 0 | 0.016 | 0.049 | 0 | 0 | 0 | 183 | 591 | 681 | 34 | 0 | 0 | 0 | PPY90203T | 1051797 | CM108 | 대경공장 JCOE 시편절단 | 5114 | JCOE 생산창고 | SPY8311010 | NX65L2 | 1067 | 15.9 | WSB90573 | B40417701 | 2408J0883 | Stripe 모재 T방향 | API-X65L2I | 동국제강(주) 당진공장 | 591 | 681 |  | 338.982 | 561.623 | 368.776 | 610.984 | 687.244 | 36.6 | 2024-09-06
WSB90582 | B40417802 | DONGGUK | 20240507 | 20240508 | 0.163 | 0.342 | 0.07 | 0.23 | 1.5 | 0.009 | 0.002 | 0 | 0 | 0.033 | 0.015 | 0 | 0 | 0.033 | 0 | 0 | 0 | 0.004 | 0 | 0.039 | 0 | 0 | 0.014 | 0.048 | 0 | 0 | 0 | 173 | 527 | 611 | 31 | 0 | 0 | 0 | PPY90209W | 1051797 | CM108 | 대경공장 JCOE 시편절단 | 5114 | JCOE 생산창고 | SPY8302120 | NX65L2 | 1067 | 15.9 | WSB90582 | B40417802 | 2408J0882 | Stripe 용접 | API-X65L2I | 동국제강(주) 당진공장 | 527 | 611 |  | 354.638 | 580.599 | 0 | 0 | 615.478 | 0 | 2024-09-06
WSB90582 | B40417802 | DONGGUK | 20240507 | 20240508 | 0.163 | 0.342 | 0.07 | 0.23 | 1.5 | 0.009 | 0.002 | 0 | 0 | 0.033 | 0.015 | 0 | 0 | 0.033 | 0 | 0 | 0 | 0.004 | 0 | 0.039 | 0 | 0 | 0.014 | 0.048 | 0 | 0 | 0 | 173 | 527 | 611 | 31 | 0 | 0 | 0 | PPY90209T | 1051797 | CM108 | 대경공장 JCOE 시편절단 | 5114 | JCOE 생산창고 | SPY8302120 | NX65L2 | 1067 | 15.9 | WSB90582 | B40417802 | 2408J0882 | Stripe 모재 T방향 | API-X65L2I | 동국제강(주) 당진공장 | 527 | 611 |  | 289.902 | 476.815 | 319.573 | 525.617 | 613.038 | 37.8 | 2024-09-06
XK562974 | B40421402 | DONGGUK | 20240508 | 20240509 | 0.202 | 0.299 | 0.15 | 0.19 | 0.87 | 0.02 | 0.004 | 0 | 0 | 0.01 | 0.01 | 0.0002 | 0 | 0.01 | 0 | 0 | 0 | 0.003 | 0 | 0.001 | 0 | 0 | 0.001 | 0.001 | 0 | 0 | 0 | 0 | 312 | 474 | 49 | 0 | 0 | 0 | PPY60720T | 1044757 | CM108 | 대경공장 JCOE 시편절단 | 5114 | JCOE 생산창고 | SPY6072110 | N5LBL2 | 457 | 9.53 | XK562974 | B40421402 | 2406J0468 | Stripe 모재 T방향 | API-5LBL2 |  | 312 | 474 | 49 | 129.811 | 348.715 | 133.245 | 357.94 | 489.865 | 38.3999 | 2024-06-13
XK562974 | B40421402 | DONGGUK | 20240508 | 20240509 | 0.202 | 0.299 | 0.15 | 0.19 | 0.87 | 0.02 | 0.004 | 0 | 0 | 0.01 | 0.01 | 0.0002 | 0 | 0.01 | 0 | 0 | 0 | 0.003 | 0 | 0.001 | 0 | 0 | 0.001 | 0.001 | 0 | 0 | 0 | 0 | 312 | 474 | 49 | 0 | 0 | 0 | PPY60720W | 1044757 | CM108 | 대경공장 JCOE 시편절단 | 5114 | JCOE 생산창고 | SPY6072110 | N5LBL2 | 457 | 9.53 | XK562974 | B40421402 | 2406J0468 | Stripe 용접 | API-5LBL2 |  | 312 | 474 | 49 | 0 | 0 | 0 | 0 | 533.342 | 0 | 2024-06-13
WA065601 | B40425002 | DONGGUK | 20240507 | 20240508 | 0.18 | 0.35 | 0.09 | 0.31 | 1.51 | 0.015 | 0.004 | 0 | 0 | 0.02 | 0.01 | 0.0002 | 0 | 0.03 | 0 | 0 | 0 | 0 | 0 | 0.02 | 0 | 0 | 0.014 | 0.006 | 0 | 0 | 0 | 0 | 473 | 593 | 51 | 0 | 0 | 0 | PPY72904W | 1049243 | CM108 | 대경공장 JCOE 시편절단 | 5114 | JCOE 생산창고 | SPY7272010 | NX56L2 | 914 | 38.1 | WA065601 | B40425002 | 2407J1603 | Stripe 용접 | API-X56L2 | 동국제강(주) 당진공장 | 473 | 593 | 51 | 794.311 | 557.137 | 0 | 0 | 587.112 | 0 | 2024-08-01
WA065601 | B40425002 | DONGGUK | 20240507 | 20240508 | 0.18 | 0.35 | 0.09 | 0.31 | 1.51 | 0.015 | 0.004 | 0 | 0 | 0.02 | 0.01 | 0.0002 | 0 | 0.03 | 0 | 0 | 0 | 0 | 0 | 0.02 | 0 | 0 | 0.014 | 0.006 | 0 | 0 | 0 | 0 | 473 | 593 | 51 | 0 | 0 | 0 | PPY72904T | 1049243 | CM108 | 대경공장 JCOE 시편절단 | 5114 | JCOE 생산창고 | SPY7272010 | NX56L2 | 914 | 38.1 | WA065601 | B40425002 | 2407J1603 | Stripe 모재 T방향 | API-X56L2 | 동국제강(주) 당진공장 | 473 | 593 | 51 | 772.985 | 536.971 | 806.125 | 559.992 | 609.88 | 53.2 | 2024-08-01
WA065604 | B40425302 | DONGGUK | 20240513 | 20240514 | 0.168 | 0.336 | 0.08 | 0.29 | 1.49 | 0.015 | 0.003 | 0 | 0 | 0.02 | 0.01 | 0.0002 | 0 | 0.03 | 0 | 0 | 0 | 0 | 0 | 0.022 | 0 | 0 | 0.015 | 0.006 | 0 | 0 | 0 | 0 | 468 | 587 | 53 | 0 | 0 | 0 | PPY72903W | 1049243 | CM108 | 대경공장 JCOE 시편절단 | 5114 | JCOE 생산창고 | SPY7271190 | NX56L2 | 914 | 38.1 | WA065604 | B40425302 | 2407J1600 | Stripe 용접 | API-X56L2 | 동국제강(주) 당진공장 | 468 | 587 | 53 | 315.922 | 220.996 | 0 | 0 | 595.526 | 0 | 2024-08-01
WA065604 | B40425302 | DONGGUK | 20240513 | 20240514 | 0.168 | 0.336 | 0.08 | 0.29 | 1.49 | 0.015 | 0.003 | 0 | 0 | 0.02 | 0.01 | 0.0002 | 0 | 0.03 | 0 | 0 | 0 | 0 | 0 | 0.022 | 0 | 0 | 0.015 | 0.006 | 0 | 0 | 0 | 0 | 468 | 587 | 53 | 0 | 0 | 0 | PPY72903T | 1049243 | CM108 | 대경공장 JCOE 시편절단 | 5114 | JCOE 생산창고 | SPY7271190 | NX56L2 | 914 | 38.1 | WA065604 | B40425302 | 2407J1600 | Stripe 모재 T방향 | API-X56L2 | 동국제강(주) 당진공장 | 468 | 587 | 53 | 697.379 | 483.97 | 739.096 | 512.921 | 560.106 | 59.6 | 2024-08-01
WSB90576 | B40425401 | DONGGUK | 20240514 | 20240515 | 0.157 | 0.334 | 0.07 | 0.23 | 1.49 | 0.011 | 0.003 | 0 | 0 | 0.03 | 0.011 | 0 | 0 | 0.016 | 0 | 0 | 0 | 0.003 | 0 | 0.038 | 0 | 0 | 0.014 | 0.044 | 0 | 0 | 0 | 179 | 510 | 589 | 42 | 0 | 0 | 0 | PPY72616T | 1049205 | CM108 | 대경공장 JCOE 시편절단 | 5114 | JCOE 생산창고 | SPY7262070 | NX65L2 | 914 | 22.2 | WSB90576 | B40425401 | 2407J1548 | Stripe 모재 T방향 | API-X65L2I | 동국제강(주) 당진공장 | 510 | 589 |  | 410.21 | 483.737 | 429.173 | 506.098 | 594.471 | 44.8 | 2024-07-31
WSB90576 | B40425401 | DONGGUK | 20240514 | 20240515 | 0.157 | 0.334 | 0.07 | 0.23 | 1.49 | 0.011 | 0.003 | 0 | 0 | 0.03 | 0.011 | 0 | 0 | 0.016 | 0 | 0 | 0 | 0.003 | 0 | 0.038 | 0 | 0 | 0.014 | 0.044 | 0 | 0 | 0 | 179 | 510 | 589 | 42 | 0 | 0 | 0 | PPY72616W | 1049205 | CM108 | 대경공장 JCOE 시편절단 | 5114 | JCOE 생산창고 | SPY7262070 | NX65L2 | 914 | 22.2 | WSB90576 | B40425401 | 2407J1548 | Stripe 용접 | API-X65L2I | 동국제강(주) 당진공장 | 510 | 589 |  | 445.258 | 527.314 | 0 | 0 | 587.529 | 0 | 2024-07-31
WSB90579 | B40432401 | DONGGUK | 20240514 | 20240515 | 0.16 | 0.339 | 0.07 | 0.26 | 1.51 | 0.01 | 0.003 | 0 | 0 | 0.035 | 0.012 | 0 | 0 | 0.032 | 0 | 0 | 0 | 0.003 | 0 | 0.039 | 0 | 0 | 0.013 | 0.048 | 0 | 0 | 0 | 171 | 554 | 628 | 36 | 0 | 0 | 0 | PPY61105W | 1045198 | CM108 | 대경공장 JCOE 시편절단 | 5114 | JCOE 생산창고 | SPY6102310 | NX65-WX65 | 762 | 19.1 | WSB90579 | B40432401 | 2406J0645 | Stripe 용접 | API-X65M*EM4 | 동국제강(주) 당진공장 | 554 | 628 | 36 | 0 | 0 | 0 | 0 | 619.174 | 32.8 | 2024-06-14
WSB90579 | B40432401 | DONGGUK | 20240514 | 20240515 | 0.16 | 0.339 | 0.07 | 0.26 | 1.51 | 0.01 | 0.003 | 0 | 0 | 0.035 | 0.012 | 0 | 0 | 0.032 | 0 | 0 | 0 | 0.003 | 0 | 0.039 | 0 | 0 | 0.013 | 0.048 | 0 | 0 | 0 | 171 | 554 | 628 | 36 | 0 | 0 | 0 | PPY61105T | 1045198 | CM108 | 대경공장 JCOE 시편절단 | 5114 | JCOE 생산창고 | SPY6102310 | NX65-WX65 | 762 | 19.1 | WSB90579 | B40432401 | 2406J0645 | Stripe 모재 T방향 | API-X65M*EM4 | 동국제강(주) 당진공장 | 554 | 628 | 36 | 380.501 | 522.85 | 428.098 | 588.255 | 661.734 | 38.8 | 2024-06-14
WSB94107 | B40432502 | DONGGUK | 20240514 | 20240515 | 0.164 | 0.34 | 0.07 | 0.24 | 1.49 | 0.008 | 0.002 | 0 | 0 | 0.024 | 0.012 | 0 | 0 | 0.028 | 0 | 0 | 0 | 0.004 | 0 | 0.039 | 0 | 0 | 0.015 | 0.047 | 0 | 0 | 0 | 197 | 523 | 601 | 37 | 0 | 0 | 0 | PPY61102W | 1045198 | CM108 | 대경공장 JCOE 시편절단 | 5114 | JCOE 생산창고 | SPY6102300 | NX65-WX65 | 762 | 19.1 | WSB94107 | B40432502 | 2406J0644 | Stripe 용접 | API-X65M*EM4 | 동국제강(주) 당진공장 | 523 | 601 | 37 | 392.136 | 533.479 | 0 | 0 | 615.957 | 35.6 | 2024-06-14
WSB94107 | B40432502 | DONGGUK | 20240514 | 20240515 | 0.164 | 0.34 | 0.07 | 0.24 | 1.49 | 0.008 | 0.002 | 0 | 0 | 0.024 | 0.012 | 0 | 0 | 0.028 | 0 | 0 | 0 | 0.004 | 0 | 0.039 | 0 | 0 | 0.015 | 0.047 | 0 | 0 | 0 | 197 | 523 | 601 | 37 | 0 | 0 | 0 | PPY61102T | 1045198 | CM108 | 대경공장 JCOE 시편절단 | 5114 | JCOE 생산창고 | SPY6102300 | NX65-WX65 | 762 | 19.1 | WSB94107 | B40432502 | 2406J0644 | Stripe 모재 T방향 | API-X65M*EM4 | 동국제강(주) 당진공장 | 523 | 601 | 37 | 357.239 | 488.346 | 372.199 | 508.796 | 597.032 | 42.16 | 2024-06-14
WSB90576 | B40432701 | DONGGUK | 20240514 | 20240515 | 0.157 | 0.334 | 0.07 | 0.23 | 1.49 | 0.011 | 0.003 | 0 | 0 | 0.03 | 0.011 | 0 | 0 | 0.016 | 0 | 0 | 0 | 0.003 | 0 | 0.038 | 0 | 0 | 0.014 | 0.044 | 0 | 0 | 0 | 179 | 493 | 584 | 42 | 0 | 0 | 0 | PPY61106W | 1045198 | CM108 | 대경공장 JCOE 시편절단 | 5114 | JCOE 생산창고 | SPY6111040 | NX65-WX65 | 762 | 19.1 | WSB90576 | B40432701 | 2406J0650 | Stripe 용접 | API-X65M*EM4 | 동국제강(주) 당진공장 | 493 | 584 | 42 | 432.75 | 596.422 | 0 | 0 | 614.339 | 42.6 | 2024-06-14
WSB90576 | B40432701 | DONGGUK | 20240514 | 20240515 | 0.157 | 0.334 | 0.07 | 0.23 | 1.49 | 0.011 | 0.003 | 0 | 0 | 0.03 | 0.011 | 0 | 0 | 0.016 | 0 | 0 | 0 | 0.003 | 0 | 0.038 | 0 | 0 | 0.014 | 0.044 | 0 | 0 | 0 | 179 | 493 | 584 | 42 | 0 | 0 | 0 | PPY61106T | 1045198 | CM108 | 대경공장 JCOE 시편절단 | 5114 | JCOE 생산창고 | SPY6111040 | NX65-WX65 | 762 | 19.1 | WSB90576 | B40432701 | 2406J0650 | Stripe 모재 T방향 | API-X65M*EM4 | 동국제강(주) 당진공장 | 493 | 584 | 42 | 365.943 | 505.387 | 365.119 | 504.25 | 594.127 | 41.8 | 2024-06-14
WSB90403 | B40433002 | DONGGUK | 20240508 | 20240509 | 0.163 | 0.338 | 0.07 | 0.25 | 1.5 | 0.01 | 0.002 | 0 | 0 | 0.018 | 0.008 | 0 | 0 | 0.008 | 0 | 0 | 0 | 0.002 | 0 | 0.039 | 0 | 0 | 0.014 | 0.05 | 0 | 0 | 0 | 205 | 535 | 595 | 49 | 0 | 0 | 0 | PPY90410W | 1052406 | CM108 | 대경공장 JCOE 시편절단 | 5114 | JCOE 생산창고 | SPY9042080 | NX65L2 | 762 | 25.4 | WSB90403 | B40433002 | 2409J0240 | Stripe 용접 | API-X65L2I | 동국제강(주) 당진공장 | 510 | 589 |  | 585.258 | 599.556 | 0 | 0 | 608.543 | 0 | 2024-09-09
WSB90403 | B40433002 | DONGGUK | 20240508 | 20240509 | 0.163 | 0.338 | 0.07 | 0.25 | 1.5 | 0.01 | 0.002 | 0 | 0 | 0.018 | 0.008 | 0 | 0 | 0.008 | 0 | 0 | 0 | 0.002 | 0 | 0.039 | 0 | 0 | 0.014 | 0.05 | 0 | 0 | 0 | 205 | 535 | 595 | 49 | 0 | 0 | 0 | PPY90410T | 1052406 | CM108 | 대경공장 JCOE 시편절단 | 5114 | JCOE 생산창고 | SPY9042080 | NX65L2 | 762 | 25.4 | WSB90403 | B40433002 | 2409J0240 | Stripe 모재 T방향 | API-X65L2I | 동국제강(주) 당진공장 | 510 | 589 |  | 479.107 | 491.46 | 501.144 | 514.065 | 611.872 | 51.2 | 2024-09-09
WSB94103 | B40433201 | DONGGUK | 20240508 | 20240509 | 0.16 | 0.336 | 0.07 | 0.26 | 1.49 | 0.01 | 0.002 | 0 | 0 | 0.026 | 0.014 | 0 | 0 | 0.014 | 0 | 0 | 0 | 0.006 | 0 | 0.039 | 0 | 0 | 0.013 | 0.047 | 0 | 0 | 0 | 191 | 512 | 584 | 46 | 0 | 0 | 0 | PPY71911T | 1048555 | CM108 | 대경공장 JCOE 시편절단 | 5114 | JCOE 생산창고 | SPY7191030 | NX65L2 | 711 | 25.4 | WSB94103 | B40433201 | 2407J1161 | Stripe 모재 T방향 | API-X65L2I | 동국제강(주) 당진공장 | 512 | 584 |  | 464.862 | 478.861 | 489.976 | 504.731 | 590.643 | 49 | 2024-07-24
WSB94103 | B40433201 | DONGGUK | 20240508 | 20240509 | 0.16 | 0.336 | 0.07 | 0.26 | 1.49 | 0.01 | 0.002 | 0 | 0 | 0.026 | 0.014 | 0 | 0 | 0.014 | 0 | 0 | 0 | 0.006 | 0 | 0.039 | 0 | 0 | 0.013 | 0.047 | 0 | 0 | 0 | 191 | 512 | 584 | 46 | 0 | 0 | 0 | PPY71911W | 1048555 | CM108 | 대경공장 JCOE 시편절단 | 5114 | JCOE 생산창고 | SPY7191030 | NX65L2 | 711 | 25.4 | WSB94103 | B40433201 | 2407J1161 | Stripe 용접 | API-X65L2I | 동국제강(주) 당진공장 | 512 | 584 |  | 258.578 | 266.358 | 0 | 0 | 611.536 | 0 | 2024-07-24
WSB94106 | B40433401 | DONGGUK | 20240508 | 20240509 | 0.164 | 0.342 | 0.07 | 0.25 | 1.49 | 0.009 | 0.002 | 0 | 0 | 0.034 | 0.017 | 0 | 0 | 0.024 | 0 | 0 | 0 | 0.018 | 0 | 0.038 | 0 | 0 | 0.012 | 0.046 | 0 | 0 | 0 | 205 | 492 | 572 | 48 | 0 | 0 | 0 | PPY71910W | 1048555 | CM108 | 대경공장 JCOE 시편절단 | 5114 | JCOE 생산창고 | SPY7191040 | NX65L2 | 711 | 25.4 | WSB94106 | B40433401 | 2407J1162 | Stripe 용접 | API-X65L2I | 동국제강(주) 당진공장 | 492 | 572 |  | 0 | 0 | 0 | 0 | 614.9 | 0 | 2024-07-24
WSB94106 | B40433401 | DONGGUK | 20240508 | 20240509 | 0.164 | 0.342 | 0.07 | 0.25 | 1.49 | 0.009 | 0.002 | 0 | 0 | 0.034 | 0.017 | 0 | 0 | 0.024 | 0 | 0 | 0 | 0.018 | 0 | 0.038 | 0 | 0 | 0.012 | 0.046 | 0 | 0 | 0 | 205 | 492 | 572 | 48 | 0 | 0 | 0 | PPY71910T | 1048555 | CM108 | 대경공장 JCOE 시편절단 | 5114 | JCOE 생산창고 | SPY7191040 | NX65L2 | 711 | 25.4 | WSB94106 | B40433401 | 2407J1162 | Stripe 모재 T방향 | API-X65L2I | 동국제강(주) 당진공장 | 492 | 572 |  | 470.89 | 488.274 | 490.067 | 508.159 | 587.929 | 47.6 | 2024-07-24
WSB90399 | B40433601 | DONGGUK | 20240522 | 20240523 | 0.162 | 0.34 | 0.07 | 0.24 | 1.5 | 0.01 | 0.003 | 0 | 0 | 0.031 | 0.012 | 0 | 0 | 0.015 | 0 | 0 | 0 | 0.007 | 0 | 0.038 | 0 | 0 | 0.014 | 0.048 | 0 | 0 | 0 | 183 | 525 | 625 | 51 | 0 | 0 | 0 | PPY71913W | 1048562 | CM108 | 대경공장 JCOE 시편절단 | 5114 | JCOE 생산창고 | SPY7192010 | NX65L2 | 711 | 31.8 | WSB90399 | B40433601 | 2407J1170 | Stripe 용접 | API-X65L2I | 동국제강(주) 당진공장 | 525 | 625 |  | 770.128 | 642.231 | 0 | 0 | 644.919 | 0 | 2024-07-24
WSB90399 | B40433601 | DONGGUK | 20240522 | 20240523 | 0.162 | 0.34 | 0.07 | 0.24 | 1.5 | 0.01 | 0.003 | 0 | 0 | 0.031 | 0.012 | 0 | 0 | 0.015 | 0 | 0 | 0 | 0.007 | 0 | 0.038 | 0 | 0 | 0.014 | 0.048 | 0 | 0 | 0 | 183 | 525 | 625 | 51 | 0 | 0 | 0 | PPY71913T | 1048562 | CM108 | 대경공장 JCOE 시편절단 | 5114 | JCOE 생산창고 | SPY7192010 | NX65L2 | 711 | 31.8 | WSB90399 | B40433601 | 2407J1170 | Stripe 모재 T방향 | API-X65L2I | 동국제강(주) 당진공장 | 525 | 625 |  | 600.533 | 501.457 | 678.521 | 566.579 | 618.2 | 52 | 2024-07-24
WSB94107 | B40433702 | DONGGUK | 20240520 | 20240521 | 0.164 | 0.34 | 0.07 | 0.24 | 1.49 | 0.008 | 0.002 | 0 | 0 | 0.024 | 0.012 | 0 | 0 | 0.028 | 0 | 0 | 0 | 0.004 | 0 | 0.039 | 0 | 0 | 0.015 | 0.047 | 0 | 0 | 0 | 197 | 526 | 626 | 50 | 0 | 0 | 0 | PPY71912T | 1048562 | CM108 | 대경공장 JCOE 시편절단 | 5114 | JCOE 생산창고 | SPY7191080 | NX65L2 | 711 | 31.8 | WSB94107 | B40433702 | 2407J1169 | Stripe 모재 T방향 | API-X65L2I | 동국제강(주) 당진공장 | 526 | 626 |  | 661.706 | 550.474 | 698.516 | 581.095 | 635.053 | 52.8 | 2024-07-24
WSB94107 | B40433702 | DONGGUK | 20240520 | 20240521 | 0.164 | 0.34 | 0.07 | 0.24 | 1.49 | 0.008 | 0.002 | 0 | 0 | 0.024 | 0.012 | 0 | 0 | 0.028 | 0 | 0 | 0 | 0.004 | 0 | 0.039 | 0 | 0 | 0.015 | 0.047 | 0 | 0 | 0 | 197 | 526 | 626 | 50 | 0 | 0 | 0 | PPY71912W | 1048562 | CM108 | 대경공장 JCOE 시편절단 | 5114 | JCOE 생산창고 | SPY7191080 | NX65L2 | 711 | 31.8 | WSB94107 | B40433702 | 2407J1169 | Stripe 용접 | API-X65L2I | 동국제강(주) 당진공장 | 526 | 626 |  | 769.42 | 638.027 | 0 | 0 | 640.604 | 0 | 2024-07-24
WA065705 | B40434001 | DONGGUK | 20240508 | 20240509 | 0.168 | 0.357 | 0.07 | 0.26 | 1.49 | 0.012 | 0.001 | 0 | 0 | 0.09 | 0.17 | 0.0001 | 0 | 0.12 | 0 | 0 | 0 | 0 | 0 | 0.038 | 0 | 0 | 0.012 | 0.005 | 0 | 0 | 0 | 218 | 521 | 601 | 47 | 0 | 0 | 0 | PPY60712T | 1045205 | CM108 | 대경공장 JCOE 시편절단 | 5114 | JCOE 생산창고 | SPY6071140 | Z483C2X70M | 762 | 25.4 | WA065705 | B40434001 | 2406J0435 | Stripe 모재 T방향 | API-X70M*EM4 | 동국제강(주) 당진공장 | 521 | 601 | 47 | 515.142 | 537.858 | 516.309 | 539.076 | 615.564 | 48.3999 | 2024-06-13
WA065705 | B40434001 | DONGGUK | 20240508 | 20240509 | 0.168 | 0.357 | 0.07 | 0.26 | 1.49 | 0.012 | 0.001 | 0 | 0 | 0.09 | 0.17 | 0.0001 | 0 | 0.12 | 0 | 0 | 0 | 0 | 0 | 0.038 | 0 | 0 | 0.012 | 0.005 | 0 | 0 | 0 | 218 | 521 | 601 | 47 | 0 | 0 | 0 | PPY60712W | 1045205 | CM108 | 대경공장 JCOE 시편절단 | 5114 | JCOE 생산창고 | SPY6071140 | Z483C2X70M | 762 | 25.4 | WA065705 | B40434001 | 2406J0435 | Stripe 용접 | API-X70M*EM4 | 동국제강(주) 당진공장 | 521 | 601 | 47 | 605.908 | 627.54 | 0 | 0 | 628.036 | 37 | 2024-06-13
WA065706 | B40434101 | DONGGUK | 20240508 | 20240509 | 0.167 | 0.354 | 0.07 | 0.27 | 1.48 | 0.012 | 0.001 | 0 | 0 | 0.1 | 0.15 | 0.0002 | 0 | 0.1 | 0 | 0 | 0 | 0 | 0 | 0.041 | 0 | 0 | 0.013 | 0.005 | 0 | 0 | 0 | 215 | 540 | 631 | 47 | 0 | 0 | 0 | PPY60713W | 1045205 | CM108 | 대경공장 JCOE 시편절단 | 5114 | JCOE 생산창고 | SPY6071180 | Z483C2X70M | 762 | 25.4 | WA065706 | B40434101 | 2406J0440 | Stripe 용접 | API-X70M*EM4 | 동국제강(주) 당진공장 | 540 | 631 | 47 | 613.789 | 630.102 | 0 | 0 | 630.748 | 38 | 2024-06-13
WA065706 | B40434101 | DONGGUK | 20240508 | 20240509 | 0.167 | 0.354 | 0.07 | 0.27 | 1.48 | 0.012 | 0.001 | 0 | 0 | 0.1 | 0.15 | 0.0002 | 0 | 0.1 | 0 | 0 | 0 | 0 | 0 | 0.041 | 0 | 0 | 0.013 | 0.005 | 0 | 0 | 0 | 215 | 540 | 631 | 47 | 0 | 0 | 0 | PPY60713T | 1045205 | CM108 | 대경공장 JCOE 시편절단 | 5114 | JCOE 생산창고 | SPY6071180 | Z483C2X70M | 762 | 25.4 | WA065706 | B40434101 | 2406J0440 | Stripe 모재 T방향 | API-X70M*EM4 | 동국제강(주) 당진공장 | 540 | 631 | 47 | 521.99 | 539.222 | 552.699 | 570.946 | 629.321 | 50.3999 | 2024-06-13
WA065709 | B40434201 | DONGGUK | 20240508 | 20240509 | 0.166 | 0.355 | 0.07 | 0.25 | 1.48 | 0.013 | 0.001 | 0 | 0 | 0.1 | 0.16 | 0.0001 | 0 | 0.1 | 0 | 0 | 0 | 0 | 0 | 0.039 | 0 | 0 | 0.012 | 0.005 | 0 | 0 | 0 | 206 | 531 | 617 | 48 | 0 | 0 | 0 | PPY60714W | 1045205 | CM108 | 대경공장 JCOE 시편절단 | 5114 | JCOE 생산창고 | SPY6071260 | Z483C2X70M | 762 | 25.4 | WA065709 | B40434201 | 2406J0449 | Stripe 용접 | API-X70M*EM4 | 동국제강(주) 당진공장 | 531 | 617 | 48 | 0 | 0 | 0 | 0 | 641.112 | 37 | 2024-06-13
WA065709 | B40434201 | DONGGUK | 20240508 | 20240509 | 0.166 | 0.355 | 0.07 | 0.25 | 1.48 | 0.013 | 0.001 | 0 | 0 | 0.1 | 0.16 | 0.0001 | 0 | 0.1 | 0 | 0 | 0 | 0 | 0 | 0.039 | 0 | 0 | 0.012 | 0.005 | 0 | 0 | 0 | 206 | 531 | 617 | 48 | 0 | 0 | 0 | PPY60714T | 1045205 | CM108 | 대경공장 JCOE 시편절단 | 5114 | JCOE 생산창고 | SPY6071260 | Z483C2X70M | 762 | 25.4 | WA065709 | B40434201 | 2406J0449 | Stripe 모재 T방향 | API-X70M*EM4 | 동국제강(주) 당진공장 | 531 | 617 | 48 | 518.306 | 539.449 | 530.879 | 552.534 | 645.527 | 49.3999 | 2024-06-13
WA065761 | B40434301 | DONGGUK | 20240507 | 20240508 | 0.165 | 0.352 | 0.07 | 0.24 | 1.48 | 0.01 | 0 | 0 | 0 | 0.1 | 0.13 | 0.0001 | 0 | 0.09 | 0 | 0 | 0 | 0 | 0 | 0.037 | 0 | 0 | 0.013 | 0.005 | 0 | 0 | 0 | 212 | 524 | 635 | 49 | 0 | 0 | 0 | PPY60711T | 1045205 | CM108 | 대경공장 JCOE 시편절단 | 5114 | JCOE 생산창고 | SPY6071130 | Z483C2X70M | 762 | 25.4 | WA065761 | B40434301 | 2406J0434 | Stripe 모재 T방향 | API-X70M*EM4 | 동국제강(주) 당진공장 | 524 | 635 | 49 | 506.828 | 524.395 | 521.976 | 540.068 | 611.498 | 48 | 2024-06-13
WA065761 | B40434301 | DONGGUK | 20240507 | 20240508 | 0.165 | 0.352 | 0.07 | 0.24 | 1.48 | 0.01 | 0 | 0 | 0 | 0.1 | 0.13 | 0.0001 | 0 | 0.09 | 0 | 0 | 0 | 0 | 0 | 0.037 | 0 | 0 | 0.013 | 0.005 | 0 | 0 | 0 | 212 | 524 | 635 | 49 | 0 | 0 | 0 | PPY60711W | 1045205 | CM108 | 대경공장 JCOE 시편절단 | 5114 | JCOE 생산창고 | SPY6071130 | Z483C2X70M | 762 | 25.4 | WA065761 | B40434301 | 2406J0434 | Stripe 용접 | API-X70M*EM4 | 동국제강(주) 당진공장 | 524 | 635 | 49 | 0 | 0 | 0 | 0 | 632.307 | 37.8 | 2024-06-13
WA065753 | B40434402 | DONGGUK | 20240508 | 20240509 | 0.165 | 0.351 | 0.07 | 0.25 | 1.47 | 0.011 | 0.001 | 0 | 0 | 0.1 | 0.13 | 0.0001 | 0 | 0.09 | 0 | 0 | 0 | 0 | 0 | 0.04 | 0 | 0 | 0.012 | 0.005 | 0 | 0 | 0 | 210 | 530 | 614 | 42 | 0 | 0 | 0 | PPY60715W | 1045202 | CM108 | 대경공장 JCOE 시편절단 | 5114 | JCOE 생산창고 | SPY6072020 | NX70-WX70 | 762 | 19.1 | WA065753 | B40434402 | 2406J0457 | Stripe 용접 | API-X70M*EM4 | 동국제강(주) 당진공장 | 530 | 614 | 42 | 451.152 | 623.7 | 0 | 0 | 627.52 | 31.8 | 2024-06-12
WA065753 | B40434402 | DONGGUK | 20240508 | 20240509 | 0.165 | 0.351 | 0.07 | 0.25 | 1.47 | 0.011 | 0.001 | 0 | 0 | 0.1 | 0.13 | 0.0001 | 0 | 0.09 | 0 | 0 | 0 | 0 | 0 | 0.04 | 0 | 0 | 0.012 | 0.005 | 0 | 0 | 0 | 210 | 530 | 614 | 42 | 0 | 0 | 0 | PPY60715T | 1045202 | CM108 | 대경공장 JCOE 시편절단 | 5114 | JCOE 생산창고 | SPY6072020 | NX70-WX70 | 762 | 19.1 | WA065753 | B40434402 | 2406J0457 | Stripe 모재 T방향 | API-X70M*EM4 | 동국제강(주) 당진공장 | 530 | 614 | 42 | 364.606 | 500.14 | 369.705 | 507.133 | 594.6 | 47 | 2024-06-12
WSB90515 | B40434502 | DONGGUK | 20240508 | 20240509 | 0.166 | 0.354 | 0.07 | 0.23 | 1.5 | 0.009 | 0.003 | 0 | 0 | 0.083 | 0.119 | 0 | 0 | 0.084 | 0 | 0 | 0 | 0.003 | 0 | 0.037 | 0 | 0 | 0.015 | 0.002 | 0 | 0 | 0 | 216 | 548 | 677 | 35 | 0 | 0 | 0 | PPY60717W | 1045202 | CM108 | 대경공장 JCOE 시편절단 | 5114 | JCOE 생산창고 | SPY6072030 | NX70-WX70 | 762 | 19.1 | WSB90515 | B40434502 | 2406J0458 | Stripe 용접 | API-X70M*EM4 | 동국제강(주) 당진공장 | 548 | 677 | 35 | 453.247 | 624.281 | 0 | 0 | 629.966 | 27.2 | 2024-06-12
WSB90515 | B40434502 | DONGGUK | 20240508 | 20240509 | 0.166 | 0.354 | 0.07 | 0.23 | 1.5 | 0.009 | 0.003 | 0 | 0 | 0.083 | 0.119 | 0 | 0 | 0.084 | 0 | 0 | 0 | 0.003 | 0 | 0.037 | 0 | 0 | 0.015 | 0.002 | 0 | 0 | 0 | 216 | 548 | 677 | 35 | 0 | 0 | 0 | PPY60717T | 1045202 | CM108 | 대경공장 JCOE 시편절단 | 5114 | JCOE 생산창고 | SPY6072030 | NX70-WX70 | 762 | 19.1 | WSB90515 | B40434502 | 2406J0458 | Stripe 모재 T방향 | API-X70M*EM4 | 동국제강(주) 당진공장 | 548 | 677 | 35 | 366.427 | 502.167 | 367.591 | 503.763 | 596.826 | 42.8 | 2024-06-12
WSB90395 | B40467902 | DONGGUK | 20240507 | 20240508 | 0.163 | 0.341 | 0.07 | 0.24 | 1.5 | 0.009 | 0.003 | 0 | 0 | 0.03 | 0.016 | 0 | 0 | 0.037 | 0 | 0 | 0 | 0.004 | 0 | 0.04 | 0 | 0 | 0.014 | 0.045 | 0 | 0 | 0 | 200 | 553 | 628 | 27 | 0 | 0 | 0 | PPY71810W | 1048975 | CM108 | 대경공장 JCOE 시편절단 | 5114 | JCOE 생산창고 | SPY7181120 | NX65L2 | 660 | 9.5 | WSB90395 | B40467902 | 2407J1102 | Stripe 용접 | API-X65L2I | 동국제강(주) 당진공장 | 553 | 628 |  | 215.322 | 592.408 | 0 | 0 | 634.643 | 0 | 2024-07-22
WSB90395 | B40467902 | DONGGUK | 20240507 | 20240508 | 0.163 | 0.341 | 0.07 | 0.24 | 1.5 | 0.009 | 0.003 | 0 | 0 | 0.03 | 0.016 | 0 | 0 | 0.037 | 0 | 0 | 0 | 0.004 | 0 | 0.04 | 0 | 0 | 0.014 | 0.045 | 0 | 0 | 0 | 200 | 553 | 628 | 27 | 0 | 0 | 0 | PPY71810T | 1048975 | CM108 | 대경공장 JCOE 시편절단 | 5114 | JCOE 생산창고 | SPY7181120 | NX65L2 | 660 | 9.5 | WSB90395 | B40467902 | 2407J1102 | Stripe 모재 T방향 | API-X65L2I | 동국제강(주) 당진공장 | 553 | 628 |  | 200.804 | 554.974 | 207.331 | 573.011 | 650.656 | 29.6 | 2024-07-22
WSB90576 | B40468004 | DONGGUK | 20240507 | 20240508 | 0.157 | 0.334 | 0.07 | 0.23 | 1.49 | 0.011 | 0.003 | 0 | 0 | 0.03 | 0.011 | 0 | 0 | 0.016 | 0 | 0 | 0 | 0.003 | 0 | 0.038 | 0 | 0 | 0.014 | 0.044 | 0 | 0 | 0 | 179 | 544 | 620 | 28 | 0 | 0 | 0 | PPY71809W | 1048975 | CM108 | 대경공장 JCOE 시편절단 | 5114 | JCOE 생산창고 | SPY7181110 | NX65L2 | 660 | 9.5 | WSB90576 | B40468004 | 2407J1100 | Stripe 용접 | API-X65L2I | 동국제강(주) 당진공장 | 544 | 620 |  | 215.355 | 575.264 | 0 | 0 | 609.099 | 0 | 2024-07-22
WSB90576 | B40468004 | DONGGUK | 20240507 | 20240508 | 0.157 | 0.334 | 0.07 | 0.23 | 1.49 | 0.011 | 0.003 | 0 | 0 | 0.03 | 0.011 | 0 | 0 | 0.016 | 0 | 0 | 0 | 0.003 | 0 | 0.038 | 0 | 0 | 0.014 | 0.044 | 0 | 0 | 0 | 179 | 544 | 620 | 28 | 0 | 0 | 0 | PPY71809T | 1048975 | CM108 | 대경공장 JCOE 시편절단 | 5114 | JCOE 생산창고 | SPY7181110 | NX65L2 | 660 | 9.5 | WSB90576 | B40468004 | 2407J1100 | Stripe 모재 T방향 | API-X65L2I | 동국제강(주) 당진공장 | 544 | 620 |  | 202.277 | 546.477 | 209.899 | 567.069 | 635.757 | 32.3999 | 2024-07-22
WSB90579 | B40468101 | DONGGUK | 20240507 | 20240508 | 0.16 | 0.339 | 0.07 | 0.26 | 1.51 | 0.01 | 0.003 | 0 | 0 | 0.035 | 0.012 | 0 | 0 | 0.032 | 0 | 0 | 0 | 0.003 | 0 | 0.039 | 0 | 0 | 0.013 | 0.048 | 0 | 0 | 0 | 171 | 545 | 623 | 29 | 0 | 0 | 0 | PPY71808W | 1048975 | CM108 | 대경공장 JCOE 시편절단 | 5114 | JCOE 생산창고 | SPY7181090 | NX65L2 | 660 | 9.5 | WSB90579 | B40468101 | 2407J1098 | Stripe 용접 | API-X65L2I | 동국제강(주) 당진공장 | 545 | 623 |  | 180.263 | 492.274 | 0 | 0 | 639.174 | 0 | 2024-07-22
WSB90579 | B40468101 | DONGGUK | 20240507 | 20240508 | 0.16 | 0.339 | 0.07 | 0.26 | 1.51 | 0.01 | 0.003 | 0 | 0 | 0.035 | 0.012 | 0 | 0 | 0.032 | 0 | 0 | 0 | 0.003 | 0 | 0.039 | 0 | 0 | 0.013 | 0.048 | 0 | 0 | 0 | 171 | 545 | 623 | 29 | 0 | 0 | 0 | PPY71808T | 1048975 | CM108 | 대경공장 JCOE 시편절단 | 5114 | JCOE 생산창고 | SPY7181090 | NX65L2 | 660 | 9.5 | WSB90579 | B40468101 | 2407J1098 | Stripe 모재 T방향 | API-X65L2I | 동국제강(주) 당진공장 | 545 | 623 |  | 208.439 | 568.446 | 211.248 | 576.106 | 644.459 | 29.2 | 2024-07-22
WSB90584 | B40468204 | DONGGUK | 20240507 | 20240508 | 0.16 | 0.338 | 0.07 | 0.25 | 1.5 | 0.01 | 0.003 | 0 | 0 | 0.036 | 0.019 | 0 | 0 | 0.035 | 0 | 0 | 0 | 0.004 | 0 | 0.038 | 0 | 0 | 0.016 | 0.044 | 0 | 0 | 0 | 196 | 562 | 634 | 28 | 0 | 0 | 0 | PPY71811T | 1048975 | CM108 | 대경공장 JCOE 시편절단 | 5114 | JCOE 생산창고 | SPY7181140 | NX65L2 | 660 | 9.5 | WSB90584 | B40468204 | 2407J1105 | Stripe 모재 T방향 | API-X65L2I | 동국제강(주) 당진공장 | 562 | 634 |  | 195.738 | 531.506 | 206.512 | 560.763 | 637.232 | 30.2 | 2024-07-22
WSB90584 | B40468204 | DONGGUK | 20240507 | 20240508 | 0.16 | 0.338 | 0.07 | 0.25 | 1.5 | 0.01 | 0.003 | 0 | 0 | 0.036 | 0.019 | 0 | 0 | 0.035 | 0 | 0 | 0 | 0.004 | 0 | 0.038 | 0 | 0 | 0.016 | 0.044 | 0 | 0 | 0 | 196 | 562 | 634 | 28 | 0 | 0 | 0 | PPY71811W | 1048975 | CM108 | 대경공장 JCOE 시편절단 | 5114 | JCOE 생산창고 | SPY7181140 | NX65L2 | 660 | 9.5 | WSB90584 | B40468204 | 2407J1105 | Stripe 용접 | API-X65L2I | 동국제강(주) 당진공장 | 562 | 634 |  | 109.383 | 299.148 | 0 | 0 | 625.754 | 0 | 2024-07-22
WSB90587 | B40468304 | DONGGUK | 20240507 | 20240508 | 0.163 | 0.341 | 0.07 | 0.24 | 1.5 | 0.009 | 0.003 | 0 | 0 | 0.033 | 0.016 | 0 | 0 | 0.031 | 0 | 0 | 0 | 0.003 | 0 | 0.039 | 0 | 0 | 0.015 | 0.043 | 0 | 0 | 0 | 184 | 559 | 632 | 27 | 0 | 0 | 0 | PPY71812W | 1048975 | CM108 | 대경공장 JCOE 시편절단 | 5114 | JCOE 생산창고 | SPY7181150 | NX65L2 | 660 | 9.5 | WSB90587 | B40468304 | 2407J1106 | Stripe 용접 | API-X65L2I | 동국제강(주) 당진공장 | 559 | 632 |  | 209.02 | 560.621 | 0 | 0 | 622.728 | 0 | 2024-07-22
WSB90587 | B40468304 | DONGGUK | 20240507 | 20240508 | 0.163 | 0.341 | 0.07 | 0.24 | 1.5 | 0.009 | 0.003 | 0 | 0 | 0.033 | 0.016 | 0 | 0 | 0.031 | 0 | 0 | 0 | 0.003 | 0 | 0.039 | 0 | 0 | 0.015 | 0.043 | 0 | 0 | 0 | 184 | 559 | 632 | 27 | 0 | 0 | 0 | PPY71812T | 1048975 | CM108 | 대경공장 JCOE 시편절단 | 5114 | JCOE 생산창고 | SPY7181150 | NX65L2 | 660 | 9.5 | WSB90587 | B40468304 | 2407J1106 | Stripe 모재 T방향 | API-X65L2I | 동국제강(주) 당진공장 | 559 | 632 |  | 196.423 | 536.459 | 203.917 | 556.925 | 642.449 | 30.8 | 2024-07-22
WSF76177 | B40495001 | DONGGUK | 20240507 | 20240508 | 0.159 | 0.324 | 0.08 | 0.27 | 1.45 | 0.006 | 0.002 | 0 | 0 | 0.022 | 0.01 | 0 | 0 | 0.013 | 0 | 0 | 0 | 0.004 | 0 | 0.02 | 0 | 0 | 0.015 | 0.002 | 0 | 0 | 0 | 176 | 488 | 587 | 36 | 0 | 0 | 0 | PPY61108W | 1045196 | CM108 | 대경공장 JCOE 시편절단 | 5114 | JCOE 생산창고 | SPY6111070 | NX52-WX52 | 762 | 19.1 | WSF76177 | B40495001 | 2406J0657 | Stripe 용접 | API-X52M*EM4 | 동국제강(주) 당진공장 | 488 | 587 | 36 | 0 | 0 | 0 | 0 | 566.907 | 35 | 2024-06-14
WSF76177 | B40495001 | DONGGUK | 20240507 | 20240508 | 0.159 | 0.324 | 0.08 | 0.27 | 1.45 | 0.006 | 0.002 | 0 | 0 | 0.022 | 0.01 | 0 | 0 | 0.013 | 0 | 0 | 0 | 0.004 | 0 | 0.02 | 0 | 0 | 0.015 | 0.002 | 0 | 0 | 0 | 176 | 488 | 587 | 36 | 0 | 0 | 0 | PPY61108T | 1045196 | CM108 | 대경공장 JCOE 시편절단 | 5114 | JCOE 생산창고 | SPY6111070 | NX52-WX52 | 762 | 19.1 | WSF76177 | B40495001 | 2406J0657 | Stripe 모재 T방향 | API-X52M*EM4 | 동국제강(주) 당진공장 | 488 | 587 | 36 | 328.685 | 456.807 | 345.326 | 479.934 | 560.938 | 44 | 2024-06-14
WSB90576 | B40495202 | DONGGUK | 20240507 | 20240508 | 0.157 | 0.334 | 0.07 | 0.23 | 1.49 | 0.011 | 0.003 | 0 | 0 | 0.03 | 0.011 | 0 | 0 | 0.016 | 0 | 0 | 0 | 0.003 | 0 | 0.038 | 0 | 0 | 0.014 | 0.044 | 0 | 0 | 0 | 179 | 512 | 580 | 43 | 0 | 0 | 0 | PPY72003T | 1048553 | CM108 | 대경공장 JCOE 시편절단 | 5114 | JCOE 생산창고 | SPY7192120 | NX65L2 | 711 | 19.1 | WSB90576 | B40495202 | 2407J1193 | Stripe 모재 T방향 | API-X65L2I | 동국제강(주) 당진공장 | 512 | 580 |  | 336.873 | 460.314 | 358.663 | 490.088 | 565.244 | 42.8 | 2024-07-23
WSB90576 | B40495202 | DONGGUK | 20240507 | 20240508 | 0.157 | 0.334 | 0.07 | 0.23 | 1.49 | 0.011 | 0.003 | 0 | 0 | 0.03 | 0.011 | 0 | 0 | 0.016 | 0 | 0 | 0 | 0.003 | 0 | 0.038 | 0 | 0 | 0.014 | 0.044 | 0 | 0 | 0 | 179 | 512 | 580 | 43 | 0 | 0 | 0 | PPY72003W | 1048553 | CM108 | 대경공장 JCOE 시편절단 | 5114 | JCOE 생산창고 | SPY7192120 | NX65L2 | 711 | 19.1 | WSB90576 | B40495202 | 2407J1193 | Stripe 용접 | API-X65L2I | 동국제강(주) 당진공장 | 512 | 580 |  | 0 | 0 | 0 | 0 | 595.295 | 0 | 2024-07-23
WSB90587 | B40495302 | DONGGUK | 20240507 | 20240508 | 0.163 | 0.341 | 0.07 | 0.24 | 1.5 | 0.009 | 0.003 | 0 | 0 | 0.033 | 0.016 | 0 | 0 | 0.031 | 0 | 0 | 0 | 0.003 | 0 | 0.039 | 0 | 0 | 0.015 | 0.043 | 0 | 0 | 0 | 184 | 508 | 593 | 39 | 0 | 0 | 0 | PPY72002T | 1048553 | CM108 | 대경공장 JCOE 시편절단 | 5114 | JCOE 생산창고 | SPY7192100 | NX65L2 | 711 | 19.1 | WSB90587 | B40495302 | 2407J1190 | Stripe 모재 T방향 | API-X65L2I | 동국제강(주) 당진공장 | 508 | 593 |  | 376.682 | 518.179 | 377.171 | 518.851 | 585.47 | 41.6 | 2024-07-23
WSB90587 | B40495302 | DONGGUK | 20240507 | 20240508 | 0.163 | 0.341 | 0.07 | 0.24 | 1.5 | 0.009 | 0.003 | 0 | 0 | 0.033 | 0.016 | 0 | 0 | 0.031 | 0 | 0 | 0 | 0.003 | 0 | 0.039 | 0 | 0 | 0.015 | 0.043 | 0 | 0 | 0 | 184 | 508 | 593 | 39 | 0 | 0 | 0 | PPY72002W | 1048553 | CM108 | 대경공장 JCOE 시편절단 | 5114 | JCOE 생산창고 | SPY7192100 | NX65L2 | 711 | 19.1 | WSB90587 | B40495302 | 2407J1190 | Stripe 용접 | API-X65L2I | 동국제강(주) 당진공장 | 508 | 593 |  | 448.82 | 619.437 | 0 | 0 | 620.761 | 0 | 2024-07-23
VSB60543 | B40563402 | DONGGUK | 20240516 | 20240517 | 0.164 | 0.332 | 0.08 | 0.29 | 1.48 | 0.004 | 0.002 | 0 | 0 | 0.022 | 0.02 | 0 | 0 | 0.026 | 0 | 0 | 0 | 0.003 | 0 | 0.021 | 0 | 0 | 0.012 | 0.002 | 0 | 0 | 0 | 170 | 479 | 583 | 39 | 0 | 0 | 0 | PPY72303T | 1048999 | CM108 | 대경공장 JCOE 시편절단 | 5114 | JCOE 생산창고 | SPY7232060 | NX52-WX52 | 1219 | 19.1 | VSB60543 | B40563402 | 2407J1352 | Stripe 모재 T방향 | API-X52M*EM4 | 동국제강(주) 당진공장 | 479 | 583 | 39 | 317.105 | 436.559 | 330.439 | 454.917 | 551.428 | 46.3999 | 2024-07-25
VSB60543 | B40563402 | DONGGUK | 20240516 | 20240517 | 0.164 | 0.332 | 0.08 | 0.29 | 1.48 | 0.004 | 0.002 | 0 | 0 | 0.022 | 0.02 | 0 | 0 | 0.026 | 0 | 0 | 0 | 0.003 | 0 | 0.021 | 0 | 0 | 0.012 | 0.002 | 0 | 0 | 0 | 170 | 479 | 583 | 39 | 0 | 0 | 0 | PPY72303W | 1048999 | CM108 | 대경공장 JCOE 시편절단 | 5114 | JCOE 생산창고 | SPY7232060 | NX52-WX52 | 1219 | 19.1 | VSB60543 | B40563402 | 2407J1352 | Stripe 용접 | API-X52M*EM4 | 동국제강(주) 당진공장 | 479 | 583 | 39 | 0 | 0 | 0 | 0 | 574.653 | 25.2 | 2024-07-25
XK459576 | B40593101 | DONGGUK | 20240516 | 20240517 | 0 | 0.386 | 0.14 | 0.33 | 1.45 | 0.015 | 0.002 | 0.03 | 0.031 | 0.01 | 0.01 | 0.0003 | 0 | 0.01 | 0 | 0 | 0 | 0.002 | 0 | 0.018 | 0 | 0 | 0.014 | 0.001 | 0 | 0 | 0 | 0 | 411 | 541 | 29 | 0 | 0 | 0 | PPY62001T | 1045980 | CM108 | 대경공장 JCOE 시편절단 | 5114 | JCOE 생산창고 | SPY6191020 | 2B350 | 711 | 35 | XK459576 | B40593101 | 2406J1161 | Stripe 모재 T방향 | AS-3678GR350 | 동국제강(주) 당진공장 | 411 | 541 | 29 | 562.086 | 420.453 | 589.455 | 440.925 | 555.925 | 55.3999 | 2024-06-26
XK459576 | B40593101 | DONGGUK | 20240516 | 20240517 | 0 | 0.386 | 0.14 | 0.33 | 1.45 | 0.015 | 0.002 | 0.03 | 0.031 | 0.01 | 0.01 | 0.0003 | 0 | 0.01 | 0 | 0 | 0 | 0.002 | 0 | 0.018 | 0 | 0 | 0.014 | 0.001 | 0 | 0 | 0 | 0 | 411 | 541 | 29 | 0 | 0 | 0 | PPY62001W | 1045980 | CM108 | 대경공장 JCOE 시편절단 | 5114 | JCOE 생산창고 | SPY6191020 | 2B350 | 711 | 35 | XK459576 | B40593101 | 2406J1161 | Stripe 용접 | AS-3678GR350 | 동국제강(주) 당진공장 | 411 | 541 | 29 | 393.874 | 294.835 | 0 | 0 | 621.399 | 0 | 2024-06-26
XK652085 | B40597603 | DONGGUK | 20240507 | 20240508 | 0.218 | 0.337 | 0.15 | 0.35 | 1.09 | 0.014 | 0.004 | 0 | 0 | 0.01 | 0.01 | 0.0001 | 0 | 0.01 | 0 | 0 | 0 | 0.006 | 0 | 0.016 | 0 | 0 | 0.016 | 0.002 | 0 | 0 | 0 | 0 | 529 | 675 | 37 | 0 | 0 | 0 | PPY81415T | 1049692 | CM108 | 대경공장 JCOE 시편절단 | 5114 | JCOE 생산창고 | SPY8142040 | NX56L2 | 762 | 25.4 | XK652085 | B40597603 | 2408J0382 | Stripe 모재 T방향 | API-X56L2 | 동국제강(주) 당진공장 | 529 | 675 | 37 | 416.121 | 429.397 | 417.413 | 430.73 | 558.48 | 49.2 | 2024-08-19
XK652085 | B40597603 | DONGGUK | 20240507 | 20240508 | 0.218 | 0.337 | 0.15 | 0.35 | 1.09 | 0.014 | 0.004 | 0 | 0 | 0.01 | 0.01 | 0.0001 | 0 | 0.01 | 0 | 0 | 0 | 0.006 | 0 | 0.016 | 0 | 0 | 0.016 | 0.002 | 0 | 0 | 0 | 0 | 529 | 675 | 37 | 0 | 0 | 0 | PPY81415W | 1049692 | CM108 | 대경공장 JCOE 시편절단 | 5114 | JCOE 생산창고 | SPY8142040 | NX56L2 | 762 | 25.4 | XK652085 | B40597603 | 2408J0382 | Stripe 용접 | API-X56L2 | 동국제강(주) 당진공장 | 529 | 675 | 37 | 522.863 | 540.378 | 0 | 0 | 578.662 | 0 | 2024-08-19
XK652092 | B40598003 | DONGGUK | 20240507 | 20240508 | 0.23 | 0.352 | 0.16 | 0.35 | 1.11 | 0.015 | 0.003 | 0 | 0 | 0.02 | 0.01 | 0.0001 | 0 | 0.01 | 0 | 0 | 0 | 0.005 | 0 | 0.017 | 0 | 0 | 0.017 | 0.002 | 0 | 0 | 0 | 0 | 516 | 640 | 38 | 0 | 0 | 0 | PPY81412W | 1049690 | CM108 | 대경공장 JCOE 시편절단 | 5114 | JCOE 생산창고 | SPY8141040 | NX56L2 | 762 | 25.4 | XK652092 | B40598003 | 2408J0362 | Stripe 용접 | API-X56L2 | 동국제강(주) 당진공장 | 516 | 640 | 38 | 539.379 | 563.817 | 0 | 0 | 589.191 | 0 | 2024-08-19
XK652092 | B40598003 | DONGGUK | 20240507 | 20240508 | 0.23 | 0.352 | 0.16 | 0.35 | 1.11 | 0.015 | 0.003 | 0 | 0 | 0.02 | 0.01 | 0.0001 | 0 | 0.01 | 0 | 0 | 0 | 0.005 | 0 | 0.017 | 0 | 0 | 0.017 | 0.002 | 0 | 0 | 0 | 0 | 516 | 640 | 38 | 0 | 0 | 0 | PPY81412T | 1049690 | CM108 | 대경공장 JCOE 시편절단 | 5114 | JCOE 생산창고 | SPY8141040 | NX56L2 | 762 | 25.4 | XK652092 | B40598003 | 2408J0362 | Stripe 모재 T방향 | API-X56L2 | 동국제강(주) 당진공장 | 516 | 640 | 38 | 392.332 | 408.911 | 400.866 | 417.805 | 565.765 | 50 | 2024-08-19
WSB90511 | B40611303 | DONGGUK | 20240506 | 20240507 | 0.16 | 0.344 | 0.07 | 0.25 | 1.48 | 0.009 | 0.002 | 0 | 0 | 0.082 | 0.114 | 0 | 0 | 0.076 | 0 | 0 | 0 | 0.003 | 0 | 0.037 | 0 | 0 | 0.014 | 0.002 | 0 | 0 | 0 | 218 | 526 | 610 | 40 | 0 | 0 | 0 | PPY71601T | 1048057 | CM108 | 대경공장 JCOE 시편절단 | 5114 | JCOE 생산창고 | SPY7152180 | NX65L2 | 610 | 19.1 | WSB90511 | B40611303 | 2407J0888 | Stripe 모재 T방향 | API-X65L2I | 동국제강(주) 당진공장 | 526 | 610 |  | 385.838 | 528.187 | 404.948 | 554.347 | 611.786 | 43 | 2024-07-17
WSB90511 | B40611303 | DONGGUK | 20240506 | 20240507 | 0.16 | 0.344 | 0.07 | 0.25 | 1.48 | 0.009 | 0.002 | 0 | 0 | 0.082 | 0.114 | 0 | 0 | 0.076 | 0 | 0 | 0 | 0.003 | 0 | 0.037 | 0 | 0 | 0.014 | 0.002 | 0 | 0 | 0 | 218 | 526 | 610 | 40 | 0 | 0 | 0 | PPY71601W | 1048057 | CM108 | 대경공장 JCOE 시편절단 | 5114 | JCOE 생산창고 | SPY7152180 | NX65L2 | 610 | 19.1 | WSB90511 | B40611303 | 2407J0888 | Stripe 용접 | API-X65L2I | 동국제강(주) 당진공장 | 526 | 610 |  | 155.707 | 211.987 | 0 | 0 | 632.038 | 0 | 2024-07-17
VSB60721 | B40627702 | DONGGUK | 20240506 | 20240507 | 0.171 | 0.36 | 0.08 | 0.26 | 1.51 | 0.01 | 0.002 | 0 | 0 | 0.087 | 0.11 | 0 | 0 | 0.095 | 0 | 0 | 0 | 0.006 | 0 | 0.04 | 0 | 0 | 0.014 | 0.002 | 0 | 0 | 0 | 195 | 490 | 579 | 43 | 0 | 0 | 0 | PPY72618W | 1049205 | CM108 | 대경공장 JCOE 시편절단 | 5114 | JCOE 생산창고 | SPY7262100 | NX65L2 | 914 | 22.2 | VSB60721 | B40627702 | 2407J1551 | Stripe 용접 | API-X65L2I | 동국제강(주) 당진공장 | 490 | 579 |  | 434.08 | 510.545 | 0 | 0 | 627.476 | 0 | 2024-07-31
VSB60721 | B40627702 | DONGGUK | 20240506 | 20240507 | 0.171 | 0.36 | 0.08 | 0.26 | 1.51 | 0.01 | 0.002 | 0 | 0 | 0.087 | 0.11 | 0 | 0 | 0.095 | 0 | 0 | 0 | 0.006 | 0 | 0.04 | 0 | 0 | 0.014 | 0.002 | 0 | 0 | 0 | 195 | 490 | 579 | 43 | 0 | 0 | 0 | PPY72618T | 1049205 | CM108 | 대경공장 JCOE 시편절단 | 5114 | JCOE 생산창고 | SPY7262100 | NX65L2 | 914 | 22.2 | VSB60721 | B40627702 | 2407J1551 | Stripe 모재 T방향 | API-X65L2I | 동국제강(주) 당진공장 | 490 | 579 |  | 442.679 | 522.248 | 449.905 | 530.773 | 611.398 | 46.2 | 2024-07-31
VSB60723 | B40627802 | DONGGUK | 20240514 | 20240515 | 0.162 | 0.348 | 0.07 | 0.23 | 1.49 | 0.01 | 0.003 | 0 | 0 | 0.082 | 0.119 | 0 | 0 | 0.101 | 0 | 0 | 0 | 0.001 | 0 | 0.04 | 0 | 0 | 0.014 | 0.002 | 0 | 0 | 0 | 213 | 507 | 594 | 44 | 0 | 0 | 0 | PPY72617T | 1049205 | CM108 | 대경공장 JCOE 시편절단 | 5114 | JCOE 생산창고 | SPY7262090 | NX65L2 | 914 | 22.2 | VSB60723 | B40627802 | 2407J1550 | Stripe 모재 T방향 | API-X65L2I | 동국제강(주) 당진공장 | 507 | 594 |  | 478.825 | 567.138 | 487.349 | 577.234 | 655.398 | 41.2 | 2024-07-31
VSB60723 | B40627802 | DONGGUK | 20240514 | 20240515 | 0.162 | 0.348 | 0.07 | 0.23 | 1.49 | 0.01 | 0.003 | 0 | 0 | 0.082 | 0.119 | 0 | 0 | 0.101 | 0 | 0 | 0 | 0.001 | 0 | 0.04 | 0 | 0 | 0.014 | 0.002 | 0 | 0 | 0 | 213 | 507 | 594 | 44 | 0 | 0 | 0 | PPY72617W | 1049205 | CM108 | 대경공장 JCOE 시편절단 | 5114 | JCOE 생산창고 | SPY7262090 | NX65L2 | 914 | 22.2 | VSB60723 | B40627802 | 2407J1550 | Stripe 용접 | API-X65L2I | 동국제강(주) 당진공장 | 507 | 594 |  | 469.495 | 555.304 | 0 | 0 | 624.381 | 0 | 2024-07-31
VSB60723 | B40636101 | DONGGUK | 20240506 | 20240507 | 0.162 | 0.348 | 0.07 | 0.23 | 1.49 | 0.01 | 0.003 | 0 | 0 | 0.082 | 0.119 | 0 | 0 | 0.101 | 0 | 0 | 0 | 0.001 | 0 | 0.04 | 0 | 0 | 0.014 | 0.002 | 0 | 0 | 0 | 213 | 493 | 587 | 40 | 0 | 0 | 0 | PPY72001W | 1048553 | CM108 | 대경공장 JCOE 시편절단 | 5114 | JCOE 생산창고 | SPY7192080 | NX65L2 | 711 | 19.1 | VSB60723 | B40636101 | 2407J1188 | Stripe 용접 | API-X65L2I | 동국제강(주) 당진공장 | 493 | 587 |  | 0 | 0 | 0 | 0 | 631.025 | 0 | 2024-07-23
VSB60723 | B40636101 | DONGGUK | 20240506 | 20240507 | 0.162 | 0.348 | 0.07 | 0.23 | 1.49 | 0.01 | 0.003 | 0 | 0 | 0.082 | 0.119 | 0 | 0 | 0.101 | 0 | 0 | 0 | 0.001 | 0 | 0.04 | 0 | 0 | 0.014 | 0.002 | 0 | 0 | 0 | 213 | 493 | 587 | 40 | 0 | 0 | 0 | PPY72001T | 1048553 | CM108 | 대경공장 JCOE 시편절단 | 5114 | JCOE 생산창고 | SPY7192080 | NX65L2 | 711 | 19.1 | VSB60723 | B40636101 | 2407J1188 | Stripe 모재 T방향 | API-X65L2I | 동국제강(주) 당진공장 | 493 | 587 |  | 373.332 | 512.674 | 392.442 | 538.916 | 607.633 | 40.3999 | 2024-07-23
VSB60716 | B40636201 | DONGGUK | 20240506 | 20240507 | 0.167 | 0.354 | 0.07 | 0.24 | 1.49 | 0.009 | 0.003 | 0 | 0 | 0.084 | 0.123 | 0 | 0 | 0.098 | 0 | 0 | 0 | 0.002 | 0 | 0.039 | 0 | 0 | 0.013 | 0.002 | 0 | 0 | 0 | 198 | 510 | 599 | 45 | 0 | 0 | 0 | PPY70103T | 1046645 | CM108 | 대경공장 JCOE 시편절단 | 5114 | JCOE 생산창고 | SPY6292190 | NX65L2 | 813 | 25.4 | VSB60716 | B40636201 | 2406J1683 | Stripe 모재 T방향 | API-X65L2I | 동국제강(주) 당진공장 | 510 | 599 |  | 500.868 | 515.931 | 514.033 | 529.492 | 592.758 | 51.3999 | 2024-07-04
VSB60716 | B40636201 | DONGGUK | 20240506 | 20240507 | 0.167 | 0.354 | 0.07 | 0.24 | 1.49 | 0.009 | 0.003 | 0 | 0 | 0.084 | 0.123 | 0 | 0 | 0.098 | 0 | 0 | 0 | 0.002 | 0 | 0.039 | 0 | 0 | 0.013 | 0.002 | 0 | 0 | 0 | 198 | 510 | 599 | 45 | 0 | 0 | 0 | PPY70103W | 1046645 | CM108 | 대경공장 JCOE 시편절단 | 5114 | JCOE 생산창고 | SPY6292190 | NX65L2 | 813 | 25.4 | VSB60716 | B40636201 | 2406J1683 | Stripe 용접 | API-X65L2I | 동국제강(주) 당진공장 | 510 | 599 |  | 569.061 | 586.906 | 0 | 0 | 614.968 | 0 | 2024-07-04
VSB60720 | B40636302 | DONGGUK | 20240506 | 20240507 | 0.166 | 0.352 | 0.07 | 0.25 | 1.49 | 0.01 | 0.003 | 0 | 0 | 0.083 | 0.118 | 0 | 0 | 0.096 | 0 | 0 | 0 | 0.003 | 0 | 0.038 | 0 | 0 | 0.014 | 0.002 | 0 | 0 | 0 | 208 | 526 | 604 | 45 | 0 | 0 | 0 | PPY70104W | 1046645 | CM108 | 대경공장 JCOE 시편절단 | 5114 | JCOE 생산창고 | SPY7011020 | NX65L2 | 813 | 25.4 | VSB60720 | B40636302 | 2407J0002 | Stripe 용접 | API-X65L2I | 동국제강(주) 당진공장 | 526 | 604 |  | 0 | 0 | 0 | 0 | 620.366 | 0 | 2024-07-04
VSB60720 | B40636302 | DONGGUK | 20240506 | 20240507 | 0.166 | 0.352 | 0.07 | 0.25 | 1.49 | 0.01 | 0.003 | 0 | 0 | 0.083 | 0.118 | 0 | 0 | 0.096 | 0 | 0 | 0 | 0.003 | 0 | 0.038 | 0 | 0 | 0.014 | 0.002 | 0 | 0 | 0 | 208 | 526 | 604 | 45 | 0 | 0 | 0 | PPY70104T | 1046645 | CM108 | 대경공장 JCOE 시편절단 | 5114 | JCOE 생산창고 | SPY7011020 | NX65L2 | 813 | 25.4 | VSB60720 | B40636302 | 2407J0002 | Stripe 모재 T방향 | API-X65L2I | 동국제강(주) 당진공장 | 526 | 604 |  | 258.103 | 263.111 | 537.231 | 547.656 | 630.525 | 47.2 | 2024-07-04
VSB60721 | B40636502 | DONGGUK | 20240506 | 20240507 | 0.171 | 0.36 | 0.08 | 0.26 | 1.51 | 0.01 | 0.002 | 0 | 0 | 0.087 | 0.11 | 0 | 0 | 0.095 | 0 | 0 | 0 | 0.006 | 0 | 0.04 | 0 | 0 | 0.014 | 0.002 | 0 | 0 | 0 | 195 | 523 | 607 | 45 | 0 | 0 | 0 | PPY70102T | 1046645 | CM108 | 대경공장 JCOE 시편절단 | 5114 | JCOE 생산창고 | SPY6292200 | NX65L2 | 813 | 25.4 | VSB60721 | B40636502 | 2406J1684 | Stripe 모재 T방향 | API-X65L2I | 동국제강(주) 당진공장 | 523 | 607 |  | 540.878 | 555.139 | 566.927 | 581.876 | 652.575 | 48 | 2024-07-04
VSB60721 | B40636502 | DONGGUK | 20240506 | 20240507 | 0.171 | 0.36 | 0.08 | 0.26 | 1.51 | 0.01 | 0.002 | 0 | 0 | 0.087 | 0.11 | 0 | 0 | 0.095 | 0 | 0 | 0 | 0.006 | 0 | 0.04 | 0 | 0 | 0.014 | 0.002 | 0 | 0 | 0 | 195 | 523 | 607 | 45 | 0 | 0 | 0 | PPY70102W | 1046645 | CM108 | 대경공장 JCOE 시편절단 | 5114 | JCOE 생산창고 | SPY6292200 | NX65L2 | 813 | 25.4 | VSB60721 | B40636502 | 2406J1684 | Stripe 용접 | API-X65L2I | 동국제강(주) 당진공장 | 523 | 607 |  | 0 | 0 | 0 | 0 | 626.325 | 0 | 2024-07-04
WA065602 | B40663203 | DONGGUK | 20240506 | 20240507 | 0.178 | 0.345 | 0.09 | 0.3 | 1.48 | 0.016 | 0.002 | 0 | 0 | 0.02 | 0.01 | 0.0002 | 0 | 0.03 | 0 | 0 | 0 | 0 | 0 | 0.019 | 0 | 0 | 0.014 | 0.006 | 0 | 0 | 0 | 199 | 487 | 575 | 37 | 0 | 0 | 0 | PPY60606T | 1044010 | CM108 | 대경공장 JCOE 시편절단 | 5114 | JCOE 생산창고 | SPY6052170 | NX56-WX56 | 610 | 12.7 | WA065602 | B40663203 | 2406J0333 | Stripe 모재 T방향 | API-X52M*EM4 | 동국제강(주) 당진공장 | 487 | 575 | 37 | 244.772 | 513.854 | 253.84 | 532.891 | 584.986 | 35.6 | 2024-07-01
WA065602 | B40663203 | DONGGUK | 20240506 | 20240507 | 0.178 | 0.345 | 0.09 | 0.3 | 1.48 | 0.016 | 0.002 | 0 | 0 | 0.02 | 0.01 | 0.0002 | 0 | 0.03 | 0 | 0 | 0 | 0 | 0 | 0.019 | 0 | 0 | 0.014 | 0.006 | 0 | 0 | 0 | 199 | 487 | 575 | 37 | 0 | 0 | 0 | PPY60606W | 1044010 | CM108 | 대경공장 JCOE 시편절단 | 5114 | JCOE 생산창고 | SPY6052170 | NX56-WX56 | 610 | 12.7 | WA065602 | B40663203 | 2406J0333 | Stripe 용접 | API-X52M*EM4 | 동국제강(주) 당진공장 | 487 | 575 | 37 | 86.936 | 183.02 | 0 | 0 | 589.361 | 30 | 2024-07-01
WA065583 | B40663301 | DONGGUK | 20240506 | 20240507 | 0.179 | 0.347 | 0.09 | 0.3 | 1.49 | 0.014 | 0.004 | 0 | 0 | 0.02 | 0.01 | 0.0002 | 0 | 0.04 | 0 | 0 | 0 | 0 | 0 | 0.019 | 0 | 0 | 0.015 | 0.006 | 0 | 0 | 0 | 172 | 473 | 575 | 35 | 0 | 0 | 0 | PPY71903T | 1048532 | CM108 | 대경공장 JCOE 시편절단 | 5114 | JCOE 생산창고 | SPY7181260 | NX52-WX52 | 660 | 12.7 | WA065583 | B40663301 | 2407J1141 | Stripe 모재 T방향 | API-X52M*EM4 | 동국제강(주) 당진공장 | 473 | 575 | 35 | 241.951 | 505.323 | 251.173 | 524.584 | 600.655 | 31.8 | 2024-07-23
WA065583 | B40663301 | DONGGUK | 20240506 | 20240507 | 0.179 | 0.347 | 0.09 | 0.3 | 1.49 | 0.014 | 0.004 | 0 | 0 | 0.02 | 0.01 | 0.0002 | 0 | 0.04 | 0 | 0 | 0 | 0 | 0 | 0.019 | 0 | 0 | 0.015 | 0.006 | 0 | 0 | 0 | 172 | 473 | 575 | 35 | 0 | 0 | 0 | PPY71903W | 1048532 | CM108 | 대경공장 JCOE 시편절단 | 5114 | JCOE 생산창고 | SPY7181260 | NX52-WX52 | 660 | 12.7 | WA065583 | B40663301 | 2407J1141 | Stripe 용접 | API-X52M*EM4 | 동국제강(주) 당진공장 | 473 | 575 | 35 | 0 | 0 | 0 | 0 | 616.502 | 27.2 | 2024-07-23
WA065583 | B40663304 | DONGGUK | 20240520 | 20240521 | 0.179 | 0.347 | 0.09 | 0.3 | 1.49 | 0.014 | 0.004 | 0 | 0 | 0.02 | 0.01 | 0.0002 | 0 | 0.04 | 0 | 0 | 0 | 0 | 0 | 0.019 | 0 | 0 | 0.015 | 0.006 | 0 | 0 | 0 | 172 | 473 | 575 | 35 | 0 | 0 | 0 | PPY60707T | 1044528 | CM108 | 대경공장 JCOE 시편절단 | 5114 | JCOE 생산창고 | SPY6071190 | NX56-WX56 | 508 | 12.7 | WA065583 | B40663304 | 2406J0439 | Stripe 모재 T방향 | API-X52M*EM4 | 동국제강(주) 당진공장 | 473 | 575 | 35 | 226.124 | 464.395 | 234.343 | 481.273 | 570.347 | 36.6 | 2024-06-11
WA065583 | B40663304 | DONGGUK | 20240520 | 20240521 | 0.179 | 0.347 | 0.09 | 0.3 | 1.49 | 0.014 | 0.004 | 0 | 0 | 0.02 | 0.01 | 0.0002 | 0 | 0.04 | 0 | 0 | 0 | 0 | 0 | 0.019 | 0 | 0 | 0.015 | 0.006 | 0 | 0 | 0 | 172 | 473 | 575 | 35 | 0 | 0 | 0 | PPY60707W | 1044528 | CM108 | 대경공장 JCOE 시편절단 | 5114 | JCOE 생산창고 | SPY6071190 | NX56-WX56 | 508 | 12.7 | WA065583 | B40663304 | 2406J0439 | Stripe 용접 | API-X52M*EM4 | 동국제강(주) 당진공장 | 473 | 575 | 35 | 0 | 0 | 0 | 0 | 585.394 | 27.6 | 2024-06-11
WA065590 | B40663401 | DONGGUK | 20240520 | 20240521 | 0.18 | 0.349 | 0.09 | 0.31 | 1.5 | 0.013 | 0.004 | 0 | 0 | 0.02 | 0.01 | 0.0001 | 0 | 0.04 | 0 | 0 | 0 | 0 | 0 | 0.02 | 0 | 0 | 0.014 | 0.006 | 0 | 0 | 0 | 173 | 472 | 564 | 38 | 0 | 0 | 0 | PPY71904T | 1048532 | CM108 | 대경공장 JCOE 시편절단 | 5114 | JCOE 생산창고 | SPY7181270 | NX52-WX52 | 660 | 12.7 | WA065590 | B40663401 | 2407J1142 | Stripe 모재 T방향 | API-X52M*EM4 | 동국제강(주) 당진공장 | 472 | 564 | 38 | 225.138 | 466.326 | 237.89 | 492.739 | 565.139 | 35.2 | 2024-07-23
WA065590 | B40663401 | DONGGUK | 20240520 | 20240521 | 0.18 | 0.349 | 0.09 | 0.31 | 1.5 | 0.013 | 0.004 | 0 | 0 | 0.02 | 0.01 | 0.0001 | 0 | 0.04 | 0 | 0 | 0 | 0 | 0 | 0.02 | 0 | 0 | 0.014 | 0.006 | 0 | 0 | 0 | 173 | 472 | 564 | 38 | 0 | 0 | 0 | PPY71904W | 1048532 | CM108 | 대경공장 JCOE 시편절단 | 5114 | JCOE 생산창고 | SPY7181270 | NX52-WX52 | 660 | 12.7 | WA065590 | B40663401 | 2407J1142 | Stripe 용접 | API-X52M*EM4 | 동국제강(주) 당진공장 | 472 | 564 | 38 | 0 | 0 | 0 | 0 | 596.367 | 28 | 2024-07-23
WA065590 | B40663402 | DONGGUK | 20240520 | 20240521 | 0.18 | 0.349 | 0.09 | 0.31 | 1.5 | 0.013 | 0.004 | 0 | 0 | 0.02 | 0.01 | 0.0001 | 0 | 0.04 | 0 | 0 | 0 | 0 | 0 | 0.02 | 0 | 0 | 0.014 | 0.006 | 0 | 0 | 0 | 173 | 472 | 564 | 38 | 0 | 0 | 0 | PPY60708T | 1044528 | CM108 | 대경공장 JCOE 시편절단 | 5114 | JCOE 생산창고 | SPY6071220 | NX56-WX56 | 508 | 12.7 | WA065590 | B40663402 | 2406J0444 | Stripe 모재 T방향 | API-X52M*EM4 | 동국제강(주) 당진공장 | 472 | 564 | 38 | 236.171 | 488.467 | 244.84 | 506.398 | 581.417 | 35.2 | 2024-06-11
WA065590 | B40663402 | DONGGUK | 20240520 | 20240521 | 0.18 | 0.349 | 0.09 | 0.31 | 1.5 | 0.013 | 0.004 | 0 | 0 | 0.02 | 0.01 | 0.0001 | 0 | 0.04 | 0 | 0 | 0 | 0 | 0 | 0.02 | 0 | 0 | 0.014 | 0.006 | 0 | 0 | 0 | 173 | 472 | 564 | 38 | 0 | 0 | 0 | PPY60708W | 1044528 | CM108 | 대경공장 JCOE 시편절단 | 5114 | JCOE 생산창고 | SPY6071220 | NX56-WX56 | 508 | 12.7 | WA065590 | B40663402 | 2406J0444 | Stripe 용접 | API-X52M*EM4 | 동국제강(주) 당진공장 | 472 | 564 | 38 | 264.543 | 552.876 | 0 | 0 | 595.065 | 24 | 2024-06-11
WA065581 | B40663603 | DONGGUK | 20240520 | 20240521 | 0.187 | 0.348 | 0.1 | 0.3 | 1.44 | 0.014 | 0.003 | 0 | 0 | 0.02 | 0.01 | 0.0002 | 0 | 0.04 | 0 | 0 | 0 | 0 | 0 | 0.018 | 0 | 0 | 0.015 | 0.005 | 0 | 0 | 0 | 195 | 483 | 568 | 38 | 0 | 0 | 0 | PPY60605W | 1044010 | CM108 | 대경공장 JCOE 시편절단 | 5114 | JCOE 생산창고 | SPY6052160 | NX56-WX56 | 610 | 12.7 | WA065581 | B40663603 | 2406J0332 | Stripe 용접 | API-X52M*EM4 | 동국제강(주) 당진공장 | 483 | 568 | 38 | 0 | 0 | 0 | 0 | 595.786 | 25.8 | 2024-07-01
WA065581 | B40663603 | DONGGUK | 20240520 | 20240521 | 0.187 | 0.348 | 0.1 | 0.3 | 1.44 | 0.014 | 0.003 | 0 | 0 | 0.02 | 0.01 | 0.0002 | 0 | 0.04 | 0 | 0 | 0 | 0 | 0 | 0.018 | 0 | 0 | 0.015 | 0.005 | 0 | 0 | 0 | 195 | 483 | 568 | 38 | 0 | 0 | 0 | PPY60605T | 1044010 | CM108 | 대경공장 JCOE 시편절단 | 5114 | JCOE 생산창고 | SPY6052160 | NX56-WX56 | 610 | 12.7 | WA065581 | B40663603 | 2406J0332 | Stripe 모재 T방향 | API-X52M*EM4 | 동국제강(주) 당진공장 | 483 | 568 | 38 | 242.003 | 499.07 | 252.766 | 521.265 | 581.543 | 34.8 | 2024-07-01
WA065581 | B40663604 | DONGGUK | 20240520 | 20240521 | 0.187 | 0.348 | 0.1 | 0.3 | 1.44 | 0.014 | 0.003 | 0 | 0 | 0.02 | 0.01 | 0.0002 | 0 | 0.04 | 0 | 0 | 0 | 0 | 0 | 0.018 | 0 | 0 | 0.015 | 0.005 | 0 | 0 | 0 | 195 | 483 | 568 | 38 | 0 | 0 | 0 | PPY60709T | 1044528 | CM108 | 대경공장 JCOE 시편절단 | 5114 | JCOE 생산창고 | SPY6071240 | NX56-WX56 | 508 | 12.7 | WA065581 | B40663604 | 2406J0446 | Stripe 모재 T방향 | API-X52M*EM4 | 동국제강(주) 당진공장 | 483 | 568 | 38 | 236.409 | 478.541 | 243.231 | 492.349 | 571.726 | 34.6 | 2024-06-11
WA065581 | B40663604 | DONGGUK | 20240520 | 20240521 | 0.187 | 0.348 | 0.1 | 0.3 | 1.44 | 0.014 | 0.003 | 0 | 0 | 0.02 | 0.01 | 0.0002 | 0 | 0.04 | 0 | 0 | 0 | 0 | 0 | 0.018 | 0 | 0 | 0.015 | 0.005 | 0 | 0 | 0 | 195 | 483 | 568 | 38 | 0 | 0 | 0 | PPY60709W | 1044528 | CM108 | 대경공장 JCOE 시편절단 | 5114 | JCOE 생산창고 | SPY6071240 | NX56-WX56 | 508 | 12.7 | WA065581 | B40663604 | 2406J0446 | Stripe 용접 | API-X52M*EM4 | 동국제강(주) 당진공장 | 483 | 568 | 38 | 265.962 | 529.969 | 0 | 0 | 583.025 | 32.2 | 2024-06-11
WA065598 | B40663701 | DONGGUK | 20240520 | 20240521 | 0.178 | 0.344 | 0.09 | 0.3 | 1.47 | 0.015 | 0.004 | 0 | 0 | 0.02 | 0.01 | 0.0002 | 0 | 0.04 | 0 | 0 | 0 | 0 | 0 | 0.019 | 0 | 0 | 0.015 | 0.006 | 0 | 0 | 0 | 207 | 451 | 554 | 38 | 0 | 0 | 0 | PPY60604T | 1044010 | CM108 | 대경공장 JCOE 시편절단 | 5114 | JCOE 생산창고 | SPY6052150 | NX56-WX56 | 610 | 12.7 | WA065598 | B40663701 | 2406J0328 | Stripe 모재 T방향 | API-X52M*EM4 | 동국제강(주) 당진공장 | 451 | 554 | 38 | 0 | 0 | 244.129 | 507.289 | 577.94 | 36 | 2024-07-01
WA065598 | B40663701 | DONGGUK | 20240520 | 20240521 | 0.178 | 0.344 | 0.09 | 0.3 | 1.47 | 0.015 | 0.004 | 0 | 0 | 0.02 | 0.01 | 0.0002 | 0 | 0.04 | 0 | 0 | 0 | 0 | 0 | 0.019 | 0 | 0 | 0.015 | 0.006 | 0 | 0 | 0 | 207 | 451 | 554 | 38 | 0 | 0 | 0 | PPY60604W | 1044010 | CM108 | 대경공장 JCOE 시편절단 | 5114 | JCOE 생산창고 | SPY6052150 | NX56-WX56 | 610 | 12.7 | WA065598 | B40663701 | 2406J0328 | Stripe 용접 | API-X52M*EM4 | 동국제강(주) 당진공장 | 451 | 554 | 38 | 255.955 | 525.535 | 0 | 0 | 572.484 | 28.6 | 2024-07-01
WA065598 | B40663704 | DONGGUK | 20240522 | 20240523 | 0.178 | 0.344 | 0.09 | 0.3 | 1.47 | 0.015 | 0.004 | 0 | 0 | 0.02 | 0.01 | 0.0002 | 0 | 0.04 | 0 | 0 | 0 | 0 | 0 | 0.019 | 0 | 0 | 0.015 | 0.006 | 0 | 0 | 0 | 207 | 451 | 554 | 38 | 0 | 0 | 0 | PPY60706T | 1044528 | CM108 | 대경공장 JCOE 시편절단 | 5114 | JCOE 생산창고 | SPY6071120 | NX56-WX56 | 508 | 12.7 | WA065598 | B40663704 | 2406J0433 | Stripe 모재 T방향 | API-X52M*EM4 | 동국제강(주) 당진공장 | 451 | 554 | 38 | 216.347 | 437.68 | 220.86 | 446.809 | 541.927 | 40.2 | 2024-06-11
WA065598 | B40663704 | DONGGUK | 20240522 | 20240523 | 0.178 | 0.344 | 0.09 | 0.3 | 1.47 | 0.015 | 0.004 | 0 | 0 | 0.02 | 0.01 | 0.0002 | 0 | 0.04 | 0 | 0 | 0 | 0 | 0 | 0.019 | 0 | 0 | 0.015 | 0.006 | 0 | 0 | 0 | 207 | 451 | 554 | 38 | 0 | 0 | 0 | PPY60706W | 1044528 | CM108 | 대경공장 JCOE 시편절단 | 5114 | JCOE 생산창고 | SPY6071120 | NX56-WX56 | 508 | 12.7 | WA065598 | B40663704 | 2406J0433 | Stripe 용접 | API-X52M*EM4 | 동국제강(주) 당진공장 | 451 | 554 | 38 | 0 | 0 | 0 | 0 | 568.676 | 33.2 | 2024-06-11
WA065603 | B40663803 | DONGGUK | 20240520 | 20240521 | 0.179 | 0.346 | 0.09 | 0.32 | 1.49 | 0.014 | 0.003 | 0 | 0 | 0.02 | 0.01 | 0.0002 | 0 | 0.03 | 0 | 0 | 0 | 0 | 0 | 0.018 | 0 | 0 | 0.016 | 0.006 | 0 | 0 | 0 | 183 | 488 | 586 | 32 | 0 | 0 | 0 | PPY60603T | 1044010 | CM108 | 대경공장 JCOE 시편절단 | 5114 | JCOE 생산창고 | SPY6052120 | NX56-WX56 | 610 | 12.7 | WA065603 | B40663803 | 2406J0324 | Stripe 모재 T방향 | API-X52M*EM4 | 동국제강(주) 당진공장 | 488 | 586 | 32 | 242.887 | 497.96 | 258.061 | 529.07 | 580.976 | 35.6 | 2024-07-01
WA065603 | B40663803 | DONGGUK | 20240520 | 20240521 | 0.179 | 0.346 | 0.09 | 0.32 | 1.49 | 0.014 | 0.003 | 0 | 0 | 0.02 | 0.01 | 0.0002 | 0 | 0.03 | 0 | 0 | 0 | 0 | 0 | 0.018 | 0 | 0 | 0.016 | 0.006 | 0 | 0 | 0 | 183 | 488 | 586 | 32 | 0 | 0 | 0 | PPY60603W | 1044010 | CM108 | 대경공장 JCOE 시편절단 | 5114 | JCOE 생산창고 | SPY6052120 | NX56-WX56 | 610 | 12.7 | WA065603 | B40663803 | 2406J0324 | Stripe 용접 | API-X52M*EM4 | 동국제강(주) 당진공장 | 488 | 586 | 32 | 269.81 | 537.04 | 0 | 0 | 579.809 | 29.6 | 2024-07-01
WA065603 | B40663804 | DONGGUK | 20240520 | 20240521 | 0.179 | 0.346 | 0.09 | 0.32 | 1.49 | 0.014 | 0.003 | 0 | 0 | 0.02 | 0.01 | 0.0002 | 0 | 0.03 | 0 | 0 | 0 | 0 | 0 | 0.018 | 0 | 0 | 0.016 | 0.006 | 0 | 0 | 0 | 183 | 488 | 586 | 32 | 0 | 0 | 0 | PPY60705T | 1044528 | CM108 | 대경공장 JCOE 시편절단 | 5114 | JCOE 생산창고 | SPY6071110 | NX56-WX56 | 508 | 12.7 | WA065603 | B40663804 | 2406J0432 | Stripe 모재 T방향 | API-X52M*EM4 | 동국제강(주) 당진공장 | 488 | 586 | 32 | 231.875 | 466.542 | 240.875 | 484.651 | 565.438 | 36.6 | 2024-06-11
WA065603 | B40663804 | DONGGUK | 20240520 | 20240521 | 0.179 | 0.346 | 0.09 | 0.32 | 1.49 | 0.014 | 0.003 | 0 | 0 | 0.02 | 0.01 | 0.0002 | 0 | 0.03 | 0 | 0 | 0 | 0 | 0 | 0.018 | 0 | 0 | 0.016 | 0.006 | 0 | 0 | 0 | 183 | 488 | 586 | 32 | 0 | 0 | 0 | PPY60705W | 1044528 | CM108 | 대경공장 JCOE 시편절단 | 5114 | JCOE 생산창고 | SPY6071110 | NX56-WX56 | 508 | 12.7 | WA065603 | B40663804 | 2406J0432 | Stripe 용접 | API-X52M*EM4 | 동국제강(주) 당진공장 | 488 | 586 | 32 | 272.82 | 546.911 | 0 | 0 | 576.285 | 33.2 | 2024-06-11
WA065604 | B40663902 | DONGGUK | 20240520 | 20240521 | 0.168 | 0.336 | 0.08 | 0.29 | 1.49 | 0.015 | 0.003 | 0 | 0 | 0.02 | 0.01 | 0.0002 | 0 | 0.03 | 0 | 0 | 0 | 0 | 0 | 0.022 | 0 | 0 | 0.015 | 0.006 | 0 | 0 | 0 | 198 | 487 | 589 | 34 | 0 | 0 | 0 | PPY60710T | 1044528 | CM108 | 대경공장 JCOE 시편절단 | 5114 | JCOE 생산창고 | SPY6071170 | NX56-WX56 | 508 | 12.7 | WA065604 | B40663902 | 2406J0438 | Stripe 모재 T방향 | API-X52M*EM4 | 동국제강(주) 당진공장 | 487 | 589 | 34 | 232.505 | 479.358 | 239.076 | 492.904 | 577.634 | 36.3999 | 2024-06-11
WA065604 | B40663902 | DONGGUK | 20240520 | 20240521 | 0.168 | 0.336 | 0.08 | 0.29 | 1.49 | 0.015 | 0.003 | 0 | 0 | 0.02 | 0.01 | 0.0002 | 0 | 0.03 | 0 | 0 | 0 | 0 | 0 | 0.022 | 0 | 0 | 0.015 | 0.006 | 0 | 0 | 0 | 198 | 487 | 589 | 34 | 0 | 0 | 0 | PPY60710W | 1044528 | CM108 | 대경공장 JCOE 시편절단 | 5114 | JCOE 생산창고 | SPY6071170 | NX56-WX56 | 508 | 12.7 | WA065604 | B40663902 | 2406J0438 | Stripe 용접 | API-X52M*EM4 | 동국제강(주) 당진공장 | 487 | 589 | 34 | 0 | 0 | 0 | 0 | 611.064 | 26.6 | 2024-06-11
WA065604 | B40663903 | DONGGUK | 20240520 | 20240521 | 0.168 | 0.336 | 0.08 | 0.29 | 1.49 | 0.015 | 0.003 | 0 | 0 | 0.02 | 0.01 | 0.0002 | 0 | 0.03 | 0 | 0 | 0 | 0 | 0 | 0.022 | 0 | 0 | 0.015 | 0.006 | 0 | 0 | 0 | 198 | 487 | 589 | 34 | 0 | 0 | 0 | PPY60602W | 1044010 | CM108 | 대경공장 JCOE 시편절단 | 5114 | JCOE 생산창고 | SPY6052100 | NX56-WX56 | 610 | 12.7 | WA065604 | B40663903 | 2406J0322 | Stripe 용접 | API-X52M*EM4 | 동국제강(주) 당진공장 | 487 | 589 | 34 | 260.541 | 544.065 | 0 | 0 | 598.374 | 26.6 | 2024-07-01
WA065604 | B40663903 | DONGGUK | 20240520 | 20240521 | 0.168 | 0.336 | 0.08 | 0.29 | 1.49 | 0.015 | 0.003 | 0 | 0 | 0.02 | 0.01 | 0.0002 | 0 | 0.03 | 0 | 0 | 0 | 0 | 0 | 0.022 | 0 | 0 | 0.015 | 0.006 | 0 | 0 | 0 | 198 | 487 | 589 | 34 | 0 | 0 | 0 | PPY60602T | 1044010 | CM108 | 대경공장 JCOE 시편절단 | 5114 | JCOE 생산창고 | SPY6052100 | NX56-WX56 | 610 | 12.7 | WA065604 | B40663903 | 2406J0322 | Stripe 모재 T방향 | API-X52M*EM4 | 동국제강(주) 당진공장 | 487 | 589 | 34 | 241.869 | 504.773 | 254.65 | 531.446 | 590.124 | 33.2 | 2024-07-01
WSB90579 | B40665803 | DONGGUK | 20240506 | 20240507 | 0.16 | 0.339 | 0.07 | 0.26 | 1.51 | 0.01 | 0.003 | 0 | 0 | 0.035 | 0.012 | 0 | 0 | 0.032 | 0 | 0 | 0 | 0.003 | 0 | 0.039 | 0 | 0 | 0.013 | 0.048 | 0 | 0 | 0 | 171 | 547 | 633 | 32 | 0 | 0 | 0 | PPY71804T | 1048055 | CM108 | 대경공장 JCOE 시편절단 | 5114 | JCOE 생산창고 | SPY7172130 | NX65L2 | 610 | 14.3 | WSB90579 | B40665803 | 2407J1041 | Stripe 모재 T방향 | API-X65L2I | 동국제강(주) 당진공장 | 547 | 633 | 32 | 304.117 | 556.259 | 317.16 | 580.117 | 641.055 | 37.3999 | 2024-07-22
WSB90579 | B40665803 | DONGGUK | 20240506 | 20240507 | 0.16 | 0.339 | 0.07 | 0.26 | 1.51 | 0.01 | 0.003 | 0 | 0 | 0.035 | 0.012 | 0 | 0 | 0.032 | 0 | 0 | 0 | 0.003 | 0 | 0.039 | 0 | 0 | 0.013 | 0.048 | 0 | 0 | 0 | 171 | 547 | 633 | 32 | 0 | 0 | 0 | PPY71804W | 1048055 | CM108 | 대경공장 JCOE 시편절단 | 5114 | JCOE 생산창고 | SPY7172130 | NX65L2 | 610 | 14.3 | WSB90579 | B40665803 | 2407J1041 | Stripe 용접 | API-X65L2I | 동국제강(주) 당진공장 | 547 | 633 | 32 | 344.782 | 625.47 | 0 | 0 | 642.147 | 0 | 2024-07-22
WSB90579 | B40665901 | DONGGUK | 20240506 | 20240507 | 0.16 | 0.339 | 0.07 | 0.26 | 1.51 | 0.01 | 0.003 | 0 | 0 | 0.035 | 0.012 | 0 | 0 | 0.032 | 0 | 0 | 0 | 0.003 | 0 | 0.039 | 0 | 0 | 0.013 | 0.048 | 0 | 0 | 0 | 171 | 539 | 620 | 33 | 0 | 0 | 0 | PPY71906W | 1048540 | CM108 | 대경공장 JCOE 시편절단 | 5114 | JCOE 생산창고 | SPY7181340 | NX65L2 | 660 | 12.7 | WSB90579 | B40665901 | 2407J1150 | Stripe 용접 | API-X65L2I | 동국제강(주) 당진공장 | 539 | 620 |  | 0 | 0 | 0 | 0 | 632.556 | 0 | 2024-07-23
WSB90579 | B40665901 | DONGGUK | 20240506 | 20240507 | 0.16 | 0.339 | 0.07 | 0.26 | 1.51 | 0.01 | 0.003 | 0 | 0 | 0.035 | 0.012 | 0 | 0 | 0.032 | 0 | 0 | 0 | 0.003 | 0 | 0.039 | 0 | 0 | 0.013 | 0.048 | 0 | 0 | 0 | 171 | 539 | 620 | 33 | 0 | 0 | 0 | PPY71906T | 1048540 | CM108 | 대경공장 JCOE 시편절단 | 5114 | JCOE 생산창고 | SPY7181340 | NX65L2 | 660 | 12.7 | WSB90579 | B40665901 | 2407J1150 | Stripe 모재 T방향 | API-X65L2I | 동국제강(주) 당진공장 | 539 | 620 |  | 258.406 | 534.801 | 274.047 | 567.173 | 629.505 | 32.6 | 2024-07-23
WSB94103 | B40666003 | DONGGUK | 20240506 | 20240507 | 0.16 | 0.336 | 0.07 | 0.26 | 1.49 | 0.01 | 0.002 | 0 | 0 | 0.026 | 0.014 | 0 | 0 | 0.014 | 0 | 0 | 0 | 0.006 | 0 | 0.039 | 0 | 0 | 0.013 | 0.047 | 0 | 0 | 0 | 191 | 548 | 608 | 36 | 0 | 0 | 0 | PPY71905W | 1048540 | CM108 | 대경공장 JCOE 시편절단 | 5114 | JCOE 생산창고 | SPY7181330 | NX65L2 | 660 | 12.7 | WSB94103 | B40666003 | 2407J1149 | Stripe 용접 | API-X65L2I | 동국제강(주) 당진공장 | 548 | 608 |  | 107.244 | 211.985 | 0 | 0 | 619.701 | 0 | 2024-07-23
WSB94103 | B40666003 | DONGGUK | 20240506 | 20240507 | 0.16 | 0.336 | 0.07 | 0.26 | 1.49 | 0.01 | 0.002 | 0 | 0 | 0.026 | 0.014 | 0 | 0 | 0.014 | 0 | 0 | 0 | 0.006 | 0 | 0.039 | 0 | 0 | 0.013 | 0.047 | 0 | 0 | 0 | 191 | 548 | 608 | 36 | 0 | 0 | 0 | PPY71905T | 1048540 | CM108 | 대경공장 JCOE 시편절단 | 5114 | JCOE 생산창고 | SPY7181330 | NX65L2 | 660 | 12.7 | WSB94103 | B40666003 | 2407J1149 | Stripe 모재 T방향 | API-X65L2I | 동국제강(주) 당진공장 | 548 | 608 |  | 262.074 | 523.257 | 272.691 | 544.456 | 616.41 | 35.2 | 2024-07-23
WSB90582 | B40761301 | DONGGUK | 20240513 | 20240514 | 0.163 | 0.342 | 0.07 | 0.23 | 1.5 | 0.009 | 0.002 | 0 | 0 | 0.033 | 0.015 | 0 | 0 | 0.033 | 0 | 0 | 0 | 0.004 | 0 | 0.039 | 0 | 0 | 0.014 | 0.048 | 0 | 0 | 0 | 173 | 539 | 627 | 49 | 0 | 0 | 0 | PPY71914W | 1048562 | CM108 | 대경공장 JCOE 시편절단 | 5114 | JCOE 생산창고 | SPY7191060 | NX65L2 | 711 | 31.8 | WSB90582 | B40761301 | 2407J1167 | Stripe 용접 | API-X65L2I | 동국제강(주) 당진공장 | 539 | 627 |  | 769.486 | 634.989 | 0 | 0 | 635.175 | 0 | 2024-07-24
WSB90582 | B40761301 | DONGGUK | 20240513 | 20240514 | 0.163 | 0.342 | 0.07 | 0.23 | 1.5 | 0.009 | 0.002 | 0 | 0 | 0.033 | 0.015 | 0 | 0 | 0.033 | 0 | 0 | 0 | 0.004 | 0 | 0.039 | 0 | 0 | 0.014 | 0.048 | 0 | 0 | 0 | 173 | 539 | 627 | 49 | 0 | 0 | 0 | PPY71914T | 1048562 | CM108 | 대경공장 JCOE 시편절단 | 5114 | JCOE 생산창고 | SPY7191060 | NX65L2 | 711 | 31.8 | WSB90582 | B40761301 | 2407J1167 | Stripe 모재 T방향 | API-X65L2I | 동국제강(주) 당진공장 | 539 | 627 |  | 715.555 | 593.191 | 735.335 | 609.588 | 649.966 | 50.8 | 2024-07-24
X410687 | B40804902 | DONGGUK | 20240513 | 20240514 | 0 | 0.328 | 0.17 | 0.22 | 0.86 | 0.016 | 0.011 | 0 | 0.046 | 0.036 | 0.026 | 0.0004 | 0 | 0.074 | 0 | 0 | 0 | 0.007 | 0 | 0.003 | 0 | 0 | 0.002 | 0.002 | 0 | 0 | 0 | 0 | 324 | 492 | 30 | 0 | 0 | 0 | PPY60801T | 1044764 | CM108 | 대경공장 JCOE 시편절단 | 5114 | JCOE 생산창고 | SPY6072160 | 2C60C12 | 457 | 12.7 | X410687 | B40804902 | 2406J0475 | Stripe 모재 T방향 | A516-60 |  | 323 | 488 | 28 | 201.112 | 413.169 | 202.171 | 415.345 | 530.211 | 35.6 | 2024-06-13
X410687 | B40804902 | DONGGUK | 20240513 | 20240514 | 0 | 0.328 | 0.17 | 0.22 | 0.86 | 0.016 | 0.011 | 0 | 0.046 | 0.036 | 0.026 | 0.0004 | 0 | 0.074 | 0 | 0 | 0 | 0.007 | 0 | 0.003 | 0 | 0 | 0.002 | 0.002 | 0 | 0 | 0 | 0 | 324 | 492 | 30 | 0 | 0 | 0 | PPY60801W | 1044764 | CM108 | 대경공장 JCOE 시편절단 | 5114 | JCOE 생산창고 | SPY6072160 | 2C60C12 | 457 | 12.7 | X410687 | B40804902 | 2406J0475 | Stripe 용접 | A516-60 |  | 323 | 488 | 28 | 0 | 0 | 0 | 0 | 584.594 | 0 | 2024-06-13
WSB90395 | B40820602 | DONGGUK | 20240513 | 20240514 | 0.163 | 0.341 | 0.07 | 0.24 | 1.5 | 0.009 | 0.003 | 0 | 0 | 0.03 | 0.016 | 0 | 0 | 0.037 | 0 | 0 | 0 | 0.004 | 0 | 0.04 | 0 | 0 | 0.014 | 0.045 | 0 | 0 | 0 | 200 | 508 | 599 | 41 | 0 | 0 | 0 | PPY72004T | 1048553 | CM108 | 대경공장 JCOE 시편절단 | 5114 | JCOE 생산창고 | SPY7192140 | NX65L2 | 711 | 19.1 | WSB90395 | B40820602 | 2407J1196 | Stripe 모재 T방향 | API-X65L2I | 동국제강(주) 당진공장 | 508 | 599 |  | 371.217 | 507.613 | 389.506 | 532.622 | 609.588 | 39.8 | 2024-07-23
WSB90395 | B40820602 | DONGGUK | 20240513 | 20240514 | 0.163 | 0.341 | 0.07 | 0.24 | 1.5 | 0.009 | 0.003 | 0 | 0 | 0.03 | 0.016 | 0 | 0 | 0.037 | 0 | 0 | 0 | 0.004 | 0 | 0.04 | 0 | 0 | 0.014 | 0.045 | 0 | 0 | 0 | 200 | 508 | 599 | 41 | 0 | 0 | 0 | PPY72004W | 1048553 | CM108 | 대경공장 JCOE 시편절단 | 5114 | JCOE 생산창고 | SPY7192140 | NX65L2 | 711 | 19.1 | WSB90395 | B40820602 | 2407J1196 | Stripe 용접 | API-X65L2I | 동국제강(주) 당진공장 | 508 | 599 |  | 0 | 0 | 0 | 0 | 614.136 | 0 | 2024-07-23
X410744 | B40820701 | DONGGUK | 20240514 | 20240515 | 0 | 0.311 | 0.15 | 0.2 | 0.89 | 0.018 | 0.011 | 0 | 0.046 | 0.02 | 0.021 | 0.0005 | 0 | 0.061 | 0 | 0 | 0 | 0.005 | 0 | 0.002 | 0 | 0 | 0.002 | 0.003 | 0 | 0 | 0 | 0 | 304 | 463 | 26 | 0 | 0 | 0 | PPY60501W | 1044006 | CM108 | 대경공장 JCOE 시편절단 | 5114 | JCOE 생산창고 | SPY6051050 | 2C60C12 | 610 | 9.53 | X410744 | B40820701 | 2406J0280 | Stripe 용접 | A516-60 | 동국제강(주) 당진공장 | 304 | 462 | 27 | 0 | 0 | 0 | 0 | 514.733 | 0 | 2024-07-01
X410744 | B40820701 | DONGGUK | 20240514 | 20240515 | 0 | 0.311 | 0.15 | 0.2 | 0.89 | 0.018 | 0.011 | 0 | 0.046 | 0.02 | 0.021 | 0.0005 | 0 | 0.061 | 0 | 0 | 0 | 0.005 | 0 | 0.002 | 0 | 0 | 0.002 | 0.003 | 0 | 0 | 0 | 0 | 304 | 463 | 26 | 0 | 0 | 0 | PPY60501T | 1044006 | CM108 | 대경공장 JCOE 시편절단 | 5114 | JCOE 생산창고 | SPY6051050 | 2C60C12 | 610 | 9.53 | X410744 | B40820701 | 2406J0280 | Stripe 모재 T방향 | A516-60 | 동국제강(주) 당진공장 | 304 | 462 | 27 | 121.971 | 333.416 | 127.817 | 349.396 | 481.183 | 40 | 2024-07-01
VSB60718 | B40857401 | DONGGUK | 20240517 | 20240518 | 0.16 | 0.343 | 0.07 | 0.24 | 1.47 | 0.009 | 0.003 | 0 | 0 | 0.079 | 0.112 | 0 | 0 | 0.088 | 0 | 0 | 0 | 0 | 0 | 0.038 | 0 | 0 | 0.014 | 0.002 | 0 | 0 | 0 | 192 | 525 | 605 | 43 | 0 | 0 | 0 | PPY72615W | 1049205 | CM108 | 대경공장 JCOE 시편절단 | 5114 | JCOE 생산창고 | SPY7262060 | NX65L2 | 914 | 22.2 | VSB60718 | B40857401 | 2407J1547 | Stripe 용접 | API-X65L2I | 동국제강(주) 당진공장 | 525 | 605 |  | 280.451 | 334.022 | 0 | 0 | 622.381 | 0 | 2024-07-31
VSB60718 | B40857401 | DONGGUK | 20240517 | 20240518 | 0.16 | 0.343 | 0.07 | 0.24 | 1.47 | 0.009 | 0.003 | 0 | 0 | 0.079 | 0.112 | 0 | 0 | 0.088 | 0 | 0 | 0 | 0 | 0 | 0.038 | 0 | 0 | 0.014 | 0.002 | 0 | 0 | 0 | 192 | 525 | 605 | 43 | 0 | 0 | 0 | PPY72615T | 1049205 | CM108 | 대경공장 JCOE 시편절단 | 5114 | JCOE 생산창고 | SPY7262060 | NX65L2 | 914 | 22.2 | VSB60718 | B40857401 | 2407J1547 | Stripe 모재 T방향 | API-X65L2I | 동국제강(주) 당진공장 | 525 | 605 |  | 407.939 | 486.185 | 424.568 | 506.003 | 591.576 | 43.8 | 2024-07-31
WA065619 | B40873102 | DONGGUK | 20240527 | 20240528 | 0.166 | 0.329 | 0.08 | 0.28 | 1.45 | 0.012 | 0.001 | 0 | 0 | 0.02 | 0.01 | 0.0002 | 0 | 0.03 | 0 | 0 | 0 | 0 | 0 | 0.018 | 0 | 0 | 0.012 | 0.005 | 0 | 0 | 0 | 0 | 474 | 563 | 44 | 0 | 0 | 0 | PPY72704T | 1049237 | CM108 | 대경공장 JCOE 시편절단 | 5114 | JCOE 생산창고 | SPY7271020 | NX56L2 | 914 | 25.4 | WA065619 | B40873102 | 2407J1577 | Stripe 모재 T방향 | API-X56L2 | 동국제강(주) 당진공장 | 474 | 563 | 44 | 439.787 | 451.05 | 452.509 | 464.098 | 552.474 | 54.8 | 2024-07-31
WA065619 | B40873102 | DONGGUK | 20240527 | 20240528 | 0.166 | 0.329 | 0.08 | 0.28 | 1.45 | 0.012 | 0.001 | 0 | 0 | 0.02 | 0.01 | 0.0002 | 0 | 0.03 | 0 | 0 | 0 | 0 | 0 | 0.018 | 0 | 0 | 0.012 | 0.005 | 0 | 0 | 0 | 0 | 474 | 563 | 44 | 0 | 0 | 0 | PPY72704W | 1049237 | CM108 | 대경공장 JCOE 시편절단 | 5114 | JCOE 생산창고 | SPY7271020 | NX56L2 | 914 | 25.4 | WA065619 | B40873102 | 2407J1577 | Stripe 용접 | API-X56L2 | 동국제강(주) 당진공장 | 474 | 563 | 44 | 315.108 | 330.33 | 0 | 0 | 565.587 | 0 | 2024-07-31
WA065622 | B40873302 | DONGGUK | 20240527 | 20240528 | 0.167 | 0.334 | 0.08 | 0.29 | 1.48 | 0.014 | 0.003 | 0 | 0 | 0.02 | 0.01 | 0.0002 | 0 | 0.02 | 0 | 0 | 0 | 0 | 0 | 0.02 | 0 | 0 | 0.016 | 0.006 | 0 | 0 | 0 | 0 | 477 | 578 | 42 | 0 | 0 | 0 | PPY72703W | 1049237 | CM108 | 대경공장 JCOE 시편절단 | 5114 | JCOE 생산창고 | SPY7271030 | NX56L2 | 914 | 25.4 | WA065622 | B40873302 | 2407J1578 | Stripe 용접 | API-X56L2 | 동국제강(주) 당진공장 | 477 | 578 | 42 | 200.211 | 208.933 | 0 | 0 | 560.768 | 0 | 2024-07-31
WA065622 | B40873302 | DONGGUK | 20240527 | 20240528 | 0.167 | 0.334 | 0.08 | 0.29 | 1.48 | 0.014 | 0.003 | 0 | 0 | 0.02 | 0.01 | 0.0002 | 0 | 0.02 | 0 | 0 | 0 | 0 | 0 | 0.02 | 0 | 0 | 0.016 | 0.006 | 0 | 0 | 0 | 0 | 477 | 578 | 42 | 0 | 0 | 0 | PPY72703T | 1049237 | CM108 | 대경공장 JCOE 시편절단 | 5114 | JCOE 생산창고 | SPY7271030 | NX56L2 | 914 | 25.4 | WA065622 | B40873302 | 2407J1578 | Stripe 모재 T방향 | API-X56L2 | 동국제강(주) 당진공장 | 477 | 578 | 42 | 437.703 | 451.608 | 449.049 | 463.314 | 549.211 | 47.6 | 2024-07-31
WA065623 | B40873702 | DONGGUK | 20240527 | 20240528 | 0.167 | 0.332 | 0.08 | 0.3 | 1.47 | 0.014 | 0.002 | 0 | 0 | 0.02 | 0 | 0.0002 | 0 | 0.02 | 0 | 0 | 0 | 0 | 0 | 0.019 | 0 | 0 | 0.016 | 0.006 | 0 | 0 | 0 | 0 | 459 | 562 | 42 | 0 | 0 | 0 | PPY72705W | 1049237 | CM108 | 대경공장 JCOE 시편절단 | 5114 | JCOE 생산창고 | SPY7271040 | NX56L2 | 914 | 25.4 | WA065623 | B40873702 | 2407J1579 | Stripe 용접 | API-X56L2 | 동국제강(주) 당진공장 | 459 | 562 | 42 | 132.231 | 138.47 | 0 | 0 | 567.115 | 0 | 2024-07-31
WA065623 | B40873702 | DONGGUK | 20240527 | 20240528 | 0.167 | 0.332 | 0.08 | 0.3 | 1.47 | 0.014 | 0.002 | 0 | 0 | 0.02 | 0 | 0.0002 | 0 | 0.02 | 0 | 0 | 0 | 0 | 0 | 0.019 | 0 | 0 | 0.016 | 0.006 | 0 | 0 | 0 | 0 | 459 | 562 | 42 | 0 | 0 | 0 | PPY72705T | 1049237 | CM108 | 대경공장 JCOE 시편절단 | 5114 | JCOE 생산창고 | SPY7271040 | NX56L2 | 914 | 25.4 | WA065623 | B40873702 | 2407J1579 | Stripe 모재 T방향 | API-X56L2 | 동국제강(주) 당진공장 | 459 | 562 | 42 | 436.76 | 449.878 | 469.935 | 484.048 | 579.854 | 50.8 | 2024-07-31
WA065664 | B40873902 | DONGGUK | 20240528 | 20240529 | 0.168 | 0.333 | 0.08 | 0.29 | 1.47 | 0.015 | 0.003 | 0 | 0 | 0.02 | 0.01 | 0.0003 | 0 | 0.04 | 0 | 0 | 0 | 0 | 0 | 0.019 | 0 | 0 | 0.015 | 0.005 | 0 | 0 | 0 | 0 | 480 | 581 | 41 | 0 | 0 | 0 | PPY72706W | 1049237 | CM108 | 대경공장 JCOE 시편절단 | 5114 | JCOE 생산창고 | SPY7271050 | NX56L2 | 914 | 25.4 | WA065664 | B40873902 | 2407J1580 | Stripe 용접 | API-X56L2 | 동국제강(주) 당진공장 | 480 | 581 | 41 | 0 | 0 | 0 | 0 | 578.598 | 0 | 2024-07-31
WA065664 | B40873902 | DONGGUK | 20240528 | 20240529 | 0.168 | 0.333 | 0.08 | 0.29 | 1.47 | 0.015 | 0.003 | 0 | 0 | 0.02 | 0.01 | 0.0003 | 0 | 0.04 | 0 | 0 | 0 | 0 | 0 | 0.019 | 0 | 0 | 0.015 | 0.005 | 0 | 0 | 0 | 0 | 480 | 581 | 41 | 0 | 0 | 0 | PPY72706T | 1049237 | CM108 | 대경공장 JCOE 시편절단 | 5114 | JCOE 생산창고 | SPY7271050 | NX56L2 | 914 | 25.4 | WA065664 | B40873902 | 2407J1580 | Stripe 모재 T방향 | API-X56L2 | 동국제강(주) 당진공장 | 480 | 581 | 41 | 487.084 | 501.225 | 512.6 | 527.482 | 611.685 | 44.6 | 2024-07-31
WA065586 | B40874202 | DONGGUK | 20240613 | 20240614 | 0.179 | 0.347 | 0.09 | 0.3 | 1.48 | 0.014 | 0.004 | 0 | 0 | 0.03 | 0.01 | 0.0002 | 0 | 0.03 | 0 | 0 | 0 | 0 | 0 | 0.019 | 0 | 0 | 0.013 | 0.006 | 0 | 0 | 0 | 0 | 475 | 594 | 51 | 0 | 0 | 0 | PPY72907W | 1049245 | CM108 | 대경공장 JCOE 시편절단 | 5114 | JCOE 생산창고 | SPY7272040 | NX56L2 | 914 | 38.1 | WA065586 | B40874202 | 2407J1610 | Stripe 용접 | API-X56L2 | 동국제강(주) 당진공장 | 475 | 594 | 51 | 787.173 | 554.649 | 0 | 0 | 597.414 | 0 | 2024-08-01
WA065586 | B40874202 | DONGGUK | 20240613 | 20240614 | 0.179 | 0.347 | 0.09 | 0.3 | 1.48 | 0.014 | 0.004 | 0 | 0 | 0.03 | 0.01 | 0.0002 | 0 | 0.03 | 0 | 0 | 0 | 0 | 0 | 0.019 | 0 | 0 | 0.013 | 0.006 | 0 | 0 | 0 | 0 | 475 | 594 | 51 | 0 | 0 | 0 | PPY72907T | 1049245 | CM108 | 대경공장 JCOE 시편절단 | 5114 | JCOE 생산창고 | SPY7272040 | NX56L2 | 914 | 38.1 | WA065586 | B40874202 | 2407J1610 | Stripe 모재 T방향 | API-X56L2 | 동국제강(주) 당진공장 | 475 | 594 | 51 | 691.152 | 482.68 | 679.227 | 474.352 | 600.334 | 54.2 | 2024-08-01
WA065586 | B40874801 | DONGGUK | 20240612 | 20240613 | 0.179 | 0.347 | 0.09 | 0.3 | 1.48 | 0.014 | 0.004 | 0 | 0 | 0.03 | 0.01 | 0.0002 | 0 | 0.03 | 0 | 0 | 0 | 0 | 0 | 0.019 | 0 | 0 | 0.013 | 0.006 | 0 | 0 | 0 | 0 | 481 | 594 | 52 | 0 | 0 | 0 | PPY72902T | 1049243 | CM108 | 대경공장 JCOE 시편절단 | 5114 | JCOE 생산창고 | SPY7271170 | NX56L2 | 914 | 38.1 | WA065586 | B40874801 | 2407J1596 | Stripe 모재 T방향 | API-X56L2 | 동국제강(주) 당진공장 | 481 | 594 | 52 | 749.141 | 521.576 | 769.709 | 535.895 | 592.748 | 53.2 | 2024-08-01
WA065586 | B40874801 | DONGGUK | 20240612 | 20240613 | 0.179 | 0.347 | 0.09 | 0.3 | 1.48 | 0.014 | 0.004 | 0 | 0 | 0.03 | 0.01 | 0.0002 | 0 | 0.03 | 0 | 0 | 0 | 0 | 0 | 0.019 | 0 | 0 | 0.013 | 0.006 | 0 | 0 | 0 | 0 | 481 | 594 | 52 | 0 | 0 | 0 | PPY72902W | 1049243 | CM108 | 대경공장 JCOE 시편절단 | 5114 | JCOE 생산창고 | SPY7271170 | NX56L2 | 914 | 38.1 | WA065586 | B40874801 | 2407J1596 | Stripe 용접 | API-X56L2 | 동국제강(주) 당진공장 | 481 | 594 | 52 | 788.777 | 551.132 | 0 | 0 | 601.279 | 0 | 2024-08-01
WA065591 | B40875001 | DONGGUK | 20240612 | 20240613 | 0.187 | 0.35 | 0.1 | 0.31 | 1.45 | 0.015 | 0.004 | 0 | 0 | 0.02 | 0.01 | 0.0001 | 0 | 0.03 | 0 | 0 | 0 | 0 | 0 | 0.019 | 0 | 0 | 0.014 | 0.006 | 0 | 0 | 0 | 0 | 470 | 591 | 51 | 0 | 0 | 0 | PPY72901T | 1049241 | CM108 | 대경공장 JCOE 시편절단 | 5114 | JCOE 생산창고 | SPY7271160 | NX56L2 | 914 | 38.1 | WA065591 | B40875001 | 2407J1595 | Stripe 모재 T방향 | API-X56L2 | 동국제강(주) 당진공장 | 470 | 591 | 51 | 773.468 | 535.416 | 816.542 | 565.233 | 612.442 | 53.3999 | 2024-08-01
WA065591 | B40875001 | DONGGUK | 20240612 | 20240613 | 0.187 | 0.35 | 0.1 | 0.31 | 1.45 | 0.015 | 0.004 | 0 | 0 | 0.02 | 0.01 | 0.0001 | 0 | 0.03 | 0 | 0 | 0 | 0 | 0 | 0.019 | 0 | 0 | 0.014 | 0.006 | 0 | 0 | 0 | 0 | 470 | 591 | 51 | 0 | 0 | 0 | PPY72901W | 1049241 | CM108 | 대경공장 JCOE 시편절단 | 5114 | JCOE 생산창고 | SPY7271160 | NX56L2 | 914 | 38.1 | WA065591 | B40875001 | 2407J1595 | Stripe 용접 | API-X56L2 | 동국제강(주) 당진공장 | 470 | 591 | 51 | 795.403 | 553.528 | 0 | 0 | 598.008 | 0 | 2024-08-01
WA065595 | B40875101 | DONGGUK | 20240613 | 20240614 | 0.179 | 0.345 | 0.09 | 0.3 | 1.48 | 0.013 | 0.003 | 0 | 0 | 0.02 | 0.01 | 0.0002 | 0 | 0.04 | 0 | 0 | 0 | 0 | 0 | 0.018 | 0 | 0 | 0.015 | 0.006 | 0 | 0 | 0 | 0 | 474 | 597 | 56 | 0 | 0 | 0 | PPY72712W | 1049241 | CM108 | 대경공장 JCOE 시편절단 | 5114 | JCOE 생산창고 | SPY7271130 | NX56L2 | 914 | 38.1 | WA065595 | B40875101 | 2407J1591 | Stripe 용접 | API-X56L2 | 동국제강(주) 당진공장 | 474 | 597 | 56 | 0 | 0 | 0 | 0 | 599.925 | 0 | 2024-07-31
WA065595 | B40875101 | DONGGUK | 20240613 | 20240614 | 0.179 | 0.345 | 0.09 | 0.3 | 1.48 | 0.013 | 0.003 | 0 | 0 | 0.02 | 0.01 | 0.0002 | 0 | 0.04 | 0 | 0 | 0 | 0 | 0 | 0.018 | 0 | 0 | 0.015 | 0.006 | 0 | 0 | 0 | 0 | 474 | 597 | 56 | 0 | 0 | 0 | PPY72712T | 1049241 | CM108 | 대경공장 JCOE 시편절단 | 5114 | JCOE 생산창고 | SPY7271130 | NX56L2 | 914 | 38.1 | WA065595 | B40875101 | 2407J1591 | Stripe 모재 T방향 | API-X56L2 | 동국제강(주) 당진공장 | 474 | 597 | 56 | 634.033 | 441.57 | 689.295 | 480.057 | 577.864 | 57.8 | 2024-07-31
XK652092 | B40900002 | DONGGUK | 20240528 | 20240529 | 0.23 | 0.352 | 0.16 | 0.35 | 1.11 | 0.015 | 0.003 | 0 | 0 | 0.02 | 0.01 | 0.0001 | 0 | 0.01 | 0 | 0 | 0 | 0.005 | 0 | 0.017 | 0 | 0 | 0.017 | 0.002 | 0 | 0 | 0 | 0 | 489 | 591 | 38 | 0 | 0 | 0 | PPY71504W | 1047640 | CM108 | 대경공장 JCOE 시편절단 | 5114 | JCOE 생산창고 | SPY7151060 | NX56L2 | 559 | 15.9 | XK652092 | B40900002 | 2407J0838 | Stripe 용접 | API-X56L2 | 동국제강(주) 당진공장 | 489 | 591 | 38 | 0 | 0 | 0 | 0 | 581.95 | 0 | 2024-07-17
XK652092 | B40900002 | DONGGUK | 20240528 | 20240529 | 0.23 | 0.352 | 0.16 | 0.35 | 1.11 | 0.015 | 0.003 | 0 | 0 | 0.02 | 0.01 | 0.0001 | 0 | 0.01 | 0 | 0 | 0 | 0.005 | 0 | 0.017 | 0 | 0 | 0.017 | 0.002 | 0 | 0 | 0 | 0 | 489 | 591 | 38 | 0 | 0 | 0 | PPY71504T | 1047640 | CM108 | 대경공장 JCOE 시편절단 | 5114 | JCOE 생산창고 | SPY7151060 | NX56L2 | 559 | 15.9 | XK652092 | B40900002 | 2407J0838 | Stripe 모재 T방향 | API-X56L2 | 동국제강(주) 당진공장 | 489 | 591 | 38 | 285.883 | 475.121 | 302.726 | 503.112 | 628.982 | 37.8 | 2024-07-17
XK652206 | B40900202 | DONGGUK | 20240611 | 20240612 | 0.218 | 0.338 | 0.15 | 0.33 | 1.1 | 0.014 | 0.002 | 0 | 0 | 0.01 | 0.01 | 0.0001 | 0 | 0.01 | 0 | 0 | 0 | 0.004 | 0 | 0.014 | 0 | 0 | 0.016 | 0.002 | 0 | 0 | 0 | 0 | 474 | 588 | 37 | 0 | 0 | 0 | PPY71507T | 1047640 | CM108 | 대경공장 JCOE 시편절단 | 5114 | JCOE 생산창고 | SPY7152040 | NX56L2 | 559 | 15.9 | XK652206 | B40900202 | 2407J0860 | Stripe 모재 T방향 | API-X56L2 | 동국제강(주) 당진공장 | 474 | 588 | 37 | 253.505 | 422.319 | 267.956 | 446.392 | 572.101 | 41 | 2024-07-17
XK652206 | B40900202 | DONGGUK | 20240611 | 20240612 | 0.218 | 0.338 | 0.15 | 0.33 | 1.1 | 0.014 | 0.002 | 0 | 0 | 0.01 | 0.01 | 0.0001 | 0 | 0.01 | 0 | 0 | 0 | 0.004 | 0 | 0.014 | 0 | 0 | 0.016 | 0.002 | 0 | 0 | 0 | 0 | 474 | 588 | 37 | 0 | 0 | 0 | PPY71507W | 1047640 | CM108 | 대경공장 JCOE 시편절단 | 5114 | JCOE 생산창고 | SPY7152040 | NX56L2 | 559 | 15.9 | XK652206 | B40900202 | 2407J0860 | Stripe 용접 | API-X56L2 | 동국제강(주) 당진공장 | 474 | 588 | 37 | 0 | 0 | 0 | 0 | 591.222 | 0 | 2024-07-17
XK652209 | B40900302 | DONGGUK | 20240528 | 20240529 | 0.218 | 0.338 | 0.15 | 0.33 | 1.1 | 0.015 | 0.004 | 0 | 0 | 0.01 | 0.01 | 0.0001 | 0 | 0.01 | 0 | 0 | 0 | 0.003 | 0 | 0.015 | 0 | 0 | 0.017 | 0.002 | 0 | 0 | 0 | 0 | 474 | 584 | 35 | 0 | 0 | 0 | PPY71506T | 1047640 | CM108 | 대경공장 JCOE 시편절단 | 5114 | JCOE 생산창고 | SPY7151090 | NX56L2 | 559 | 15.9 | XK652209 | B40900302 | 2407J0853 | Stripe 모재 T방향 | API-X56L2 | 동국제강(주) 당진공장 | 474 | 584 | 35 | 263.591 | 439.318 | 274.004 | 456.673 | 580.035 | 39.3999 | 2024-07-17
XK652209 | B40900302 | DONGGUK | 20240528 | 20240529 | 0.218 | 0.338 | 0.15 | 0.33 | 1.1 | 0.015 | 0.004 | 0 | 0 | 0.01 | 0.01 | 0.0001 | 0 | 0.01 | 0 | 0 | 0 | 0.003 | 0 | 0.015 | 0 | 0 | 0.017 | 0.002 | 0 | 0 | 0 | 0 | 474 | 584 | 35 | 0 | 0 | 0 | PPY71506W | 1047640 | CM108 | 대경공장 JCOE 시편절단 | 5114 | JCOE 생산창고 | SPY7151090 | NX56L2 | 559 | 15.9 | XK652209 | B40900302 | 2407J0853 | Stripe 용접 | API-X56L2 | 동국제강(주) 당진공장 | 474 | 584 | 35 | 0 | 0 | 0 | 0 | 575.941 | 0 | 2024-07-17
XK652210 | B40900402 | DONGGUK | 20240528 | 20240529 | 0.208 | 0.328 | 0.14 | 0.33 | 1.1 | 0.015 | 0.004 | 0 | 0 | 0.01 | 0.01 | 0.0001 | 0 | 0.01 | 0 | 0 | 0 | 0.003 | 0 | 0.014 | 0 | 0 | 0.016 | 0.002 | 0 | 0 | 0 | 0 | 448 | 563 | 35 | 0 | 0 | 0 | PPY71505W | 1047640 | CM108 | 대경공장 JCOE 시편절단 | 5114 | JCOE 생산창고 | SPY7151080 | NX56L2 | 559 | 15.9 | XK652210 | B40900402 | 2407J0847 | Stripe 용접 | API-X56L2 | 동국제강(주) 당진공장 | 448 | 563 | 35 | 0 | 0 | 0 | 0 | 579.028 | 0 | 2024-07-17
XK652210 | B40900402 | DONGGUK | 20240528 | 20240529 | 0.208 | 0.328 | 0.14 | 0.33 | 1.1 | 0.015 | 0.004 | 0 | 0 | 0.01 | 0.01 | 0.0001 | 0 | 0.01 | 0 | 0 | 0 | 0.003 | 0 | 0.014 | 0 | 0 | 0.016 | 0.002 | 0 | 0 | 0 | 0 | 448 | 563 | 35 | 0 | 0 | 0 | PPY71505T | 1047640 | CM108 | 대경공장 JCOE 시편절단 | 5114 | JCOE 생산창고 | SPY7151080 | NX56L2 | 559 | 15.9 | XK652210 | B40900402 | 2407J0847 | Stripe 모재 T방향 | API-X56L2 | 동국제강(주) 당진공장 | 448 | 563 | 35 | 246.452 | 408.829 | 257.437 | 427.052 | 561.648 | 39.3999 | 2024-07-17
XK460130 | B40900602 | DONGGUK | 20240610 | 20240611 | 0.219 | 0.339 | 0.15 | 0.34 | 1.11 | 0.01 | 0.002 | 0 | 0 | 0.01 | 0.01 | 0.0001 | 0 | 0.01 | 0 | 0 | 0 | 0.003 | 0 | 0.014 | 0 | 0 | 0.016 | 0.002 | 0 | 0 | 0 | 0 | 434 | 567 | 34 | 0 | 0 | 0 | PPY71503T | 1047640 | CM108 | 대경공장 JCOE 시편절단 | 5114 | JCOE 생산창고 | SPY7151040 | NX56L2 | 559 | 15.9 | XK460130 | B40900602 | 2407J0823 | Stripe 모재 T방향 | API-X56L2 | 동국제강(주) 당진공장 | 434 | 567 | 34 | 253.221 | 421.985 | 262.663 | 437.72 | 566.893 | 41.6 | 2024-07-17
XK460130 | B40900602 | DONGGUK | 20240610 | 20240611 | 0.219 | 0.339 | 0.15 | 0.34 | 1.11 | 0.01 | 0.002 | 0 | 0 | 0.01 | 0.01 | 0.0001 | 0 | 0.01 | 0 | 0 | 0 | 0.003 | 0 | 0.014 | 0 | 0 | 0.016 | 0.002 | 0 | 0 | 0 | 0 | 434 | 567 | 34 | 0 | 0 | 0 | PPY71503W | 1047640 | CM108 | 대경공장 JCOE 시편절단 | 5114 | JCOE 생산창고 | SPY7151040 | NX56L2 | 559 | 15.9 | XK460130 | B40900602 | 2407J0823 | Stripe 용접 | API-X56L2 | 동국제강(주) 당진공장 | 434 | 567 | 34 | 177.515 | 294.577 | 0 | 0 | 582.306 | 0 | 2024-07-17
XK460130 | B40911402 | DONGGUK | 20240517 | 20240518 | 0.219 | 0.339 | 0.15 | 0.34 | 1.11 | 0.01 | 0.002 | 0 | 0 | 0.01 | 0.01 | 0.0001 | 0 | 0.01 | 0 | 0 | 0 | 0.003 | 0 | 0.014 | 0 | 0 | 0.016 | 0.002 | 0 | 0 | 0 | 0 | 482 | 617 | 37 | 0 | 0 | 0 | PPY71302T | 1047737 | CM108 | 대경공장 JCOE 시편절단 | 5114 | JCOE 생산창고 | SPY7122070 | NX56L2 | 508 | 20.6 | XK460130 | B40911402 | 2407J0761 | Stripe 모재 T방향 | API-X56L2 | 동국제강(주) 당진공장 | 482 | 617 | 37 | 370.321 | 473.852 | 383.223 | 490.361 | 586.958 | 45.3999 | 2024-07-16
XK460130 | B40911402 | DONGGUK | 20240517 | 20240518 | 0.219 | 0.339 | 0.15 | 0.34 | 1.11 | 0.01 | 0.002 | 0 | 0 | 0.01 | 0.01 | 0.0001 | 0 | 0.01 | 0 | 0 | 0 | 0.003 | 0 | 0.014 | 0 | 0 | 0.016 | 0.002 | 0 | 0 | 0 | 0 | 482 | 617 | 37 | 0 | 0 | 0 | PPY71302W | 1047737 | CM108 | 대경공장 JCOE 시편절단 | 5114 | JCOE 생산창고 | SPY7122070 | NX56L2 | 508 | 20.6 | XK460130 | B40911402 | 2407J0761 | Stripe 용접 | API-X56L2 | 동국제강(주) 당진공장 | 482 | 617 | 37 | 363.801 | 465.709 | 0 | 0 | 591.468 | 0 | 2024-07-16
XK460132 | B40911602 | DONGGUK | 20240514 | 20240515 | 0.209 | 0.329 | 0.14 | 0.33 | 1.11 | 0.017 | 0.004 | 0 | 0 | 0.01 | 0.01 | 0.0001 | 0 | 0.01 | 0 | 0 | 0 | 0.003 | 0 | 0.014 | 0 | 0 | 0.015 | 0.002 | 0 | 0 | 0 | 0 | 511 | 639 | 37 | 0 | 0 | 0 | PPY71303T | 1047737 | CM108 | 대경공장 JCOE 시편절단 | 5114 | JCOE 생산창고 | SPY7122080 | NX56L2 | 508 | 20.6 | XK460132 | B40911602 | 2407J0762 | Stripe 모재 T방향 | API-X56L2 | 동국제강(주) 당진공장 | 511 | 639 | 37 | 409.505 | 525.123 | 426.56 | 546.993 | 642.338 | 39.3999 | 2024-07-16
XK460132 | B40911602 | DONGGUK | 20240514 | 20240515 | 0.209 | 0.329 | 0.14 | 0.33 | 1.11 | 0.017 | 0.004 | 0 | 0 | 0.01 | 0.01 | 0.0001 | 0 | 0.01 | 0 | 0 | 0 | 0.003 | 0 | 0.014 | 0 | 0 | 0.015 | 0.002 | 0 | 0 | 0 | 0 | 511 | 639 | 37 | 0 | 0 | 0 | PPY71303W | 1047737 | CM108 | 대경공장 JCOE 시편절단 | 5114 | JCOE 생산창고 | SPY7122080 | NX56L2 | 508 | 20.6 | XK460132 | B40911602 | 2407J0762 | Stripe 용접 | API-X56L2 | 동국제강(주) 당진공장 | 511 | 639 | 37 | 0 | 0 | 0 | 0 | 598.631 | 0 | 2024-07-16
XK460132 | B40911602 | DONGGUK | 20240514 | 20240515 | 0.209 | 0.329 | 0.14 | 0.33 | 1.11 | 0.017 | 0.004 | 0 | 0 | 0.01 | 0.01 | 0.0001 | 0 | 0.01 | 0 | 0 | 0 | 0.003 | 0 | 0.014 | 0 | 0 | 0.015 | 0.002 | 0 | 0 | 0 | 0 | 511 | 639 | 37 | 0 | 0 | 0 | PPY71303T | 1047737 | CM108 | 대경공장 JCOE 시편절단 | 5114 | JCOE 생산창고 | SPY7122080 | NX56L2 | 508 | 20.6 | XK460132 | B40911602 | 2407J0762 | Stripe 모재 T방향 | API-X56L2 | 동국제강(주) 당진공장 | 511 | 639 | 37 | 366.657 | 469.531 | 401.698 | 514.404 | 627.51 | 42.2 | 2024-07-18
XK652085 | B40912002 | DONGGUK | 20240514 | 20240515 | 0.218 | 0.337 | 0.15 | 0.35 | 1.09 | 0.014 | 0.004 | 0 | 0 | 0.01 | 0.01 | 0.0001 | 0 | 0.01 | 0 | 0 | 0 | 0.006 | 0 | 0.016 | 0 | 0 | 0.016 | 0.002 | 0 | 0 | 0 | 0 | 516 | 655 | 38 | 0 | 0 | 0 | PPY71305W | 1047737 | CM108 | 대경공장 JCOE 시편절단 | 5114 | JCOE 생산창고 | SPY7122060 | NX56L2 | 508 | 20.6 | XK652085 | B40912002 | 2407J0760 | Stripe 용접 | API-X56L2 | 동국제강(주) 당진공장 | 486 | 615 | 37 | 413.725 | 528.234 | 0 | 0 | 595.987 | 0 | 2024-07-16
XK652085 | B40912002 | DONGGUK | 20240514 | 20240515 | 0.218 | 0.337 | 0.15 | 0.35 | 1.09 | 0.014 | 0.004 | 0 | 0 | 0.01 | 0.01 | 0.0001 | 0 | 0.01 | 0 | 0 | 0 | 0.006 | 0 | 0.016 | 0 | 0 | 0.016 | 0.002 | 0 | 0 | 0 | 0 | 516 | 655 | 38 | 0 | 0 | 0 | PPY71305T | 1047737 | CM108 | 대경공장 JCOE 시편절단 | 5114 | JCOE 생산창고 | SPY7122060 | NX56L2 | 508 | 20.6 | XK652085 | B40912002 | 2407J0760 | Stripe 모재 T방향 | API-X56L2 | 동국제강(주) 당진공장 | 486 | 615 | 37 | 362.598 | 466.329 | 390.325 | 501.989 | 612.323 | 42.2 | 2024-07-16
XK652087 | B40912202 | DONGGUK | 20240514 | 20240515 | 0.219 | 0.341 | 0.15 | 0.34 | 1.12 | 0.014 | 0.004 | 0 | 0 | 0.01 | 0.01 | 0.0001 | 0 | 0.01 | 0 | 0 | 0 | 0.003 | 0 | 0.015 | 0 | 0 | 0.016 | 0.002 | 0 | 0 | 0 | 0 | 462 | 592 | 35 | 0 | 0 | 0 | PPY71301W | 1047737 | CM108 | 대경공장 JCOE 시편절단 | 5114 | JCOE 생산창고 | SPY7122050 | NX56L2 | 508 | 20.6 | XK652087 | B40912202 | 2407J0759 | Stripe 용접 | API-X56L2 | 동국제강(주) 당진공장 | 462 | 592 | 35 | 298.394 | 382.778 | 0 | 0 | 599.861 | 0 | 2024-07-16
XK652087 | B40912202 | DONGGUK | 20240514 | 20240515 | 0.219 | 0.341 | 0.15 | 0.34 | 1.12 | 0.014 | 0.004 | 0 | 0 | 0.01 | 0.01 | 0.0001 | 0 | 0.01 | 0 | 0 | 0 | 0.003 | 0 | 0.015 | 0 | 0 | 0.016 | 0.002 | 0 | 0 | 0 | 0 | 462 | 592 | 35 | 0 | 0 | 0 | PPY71301T | 1047737 | CM108 | 대경공장 JCOE 시편절단 | 5114 | JCOE 생산창고 | SPY7122050 | NX56L2 | 508 | 20.6 | XK652087 | B40912202 | 2407J0759 | Stripe 모재 T방향 | API-X56L2 | 동국제강(주) 당진공장 | 462 | 592 | 35 | 351.225 | 449.785 | 376.819 | 482.562 | 595.179 | 42.8 | 2024-07-16
XK652092 | B40929802 | DONGGUK | 20240610 | 20240611 | 0.23 | 0.352 | 0.16 | 0.35 | 1.11 | 0.015 | 0.003 | 0 | 0 | 0.02 | 0.01 | 0.0001 | 0 | 0.01 | 0 | 0 | 0 | 0.005 | 0 | 0.017 | 0 | 0 | 0.017 | 0.002 | 0 | 0 | 0 | 0 | 499 | 639 | 35 | 0 | 0 | 0 | PPY81414T | 1049690 | CM108 | 대경공장 JCOE 시편절단 | 5114 | JCOE 생산창고 | SPY8142020 | NX56L2 | 762 | 25.4 | XK652092 | B40929802 | 2408J0380 | Stripe 모재 T방향 | API-X56L2 | 동국제강(주) 당진공장 | 499 | 639 | 35 | 492.221 | 516.053 | 467.138 | 489.756 | 627.132 | 48.2 | 2024-08-22
XK652092 | B40929802 | DONGGUK | 20240610 | 20240611 | 0.23 | 0.352 | 0.16 | 0.35 | 1.11 | 0.015 | 0.003 | 0 | 0 | 0.02 | 0.01 | 0.0001 | 0 | 0.01 | 0 | 0 | 0 | 0.005 | 0 | 0.017 | 0 | 0 | 0.017 | 0.002 | 0 | 0 | 0 | 0 | 499 | 639 | 35 | 0 | 0 | 0 | PPY81414W | 1049690 | CM108 | 대경공장 JCOE 시편절단 | 5114 | JCOE 생산창고 | SPY8142020 | NX56L2 | 762 | 25.4 | XK652092 | B40929802 | 2408J0380 | Stripe 용접 | API-X56L2 | 동국제강(주) 당진공장 | 499 | 639 | 35 | 554.778 | 580.649 | 0 | 0 | 597.616 | 0 | 2024-08-22
XK652210 | B40930002 | DONGGUK | 20240610 | 20240611 | 0.208 | 0.328 | 0.14 | 0.33 | 1.1 | 0.015 | 0.004 | 0 | 0 | 0.01 | 0.01 | 0.0001 | 0 | 0.01 | 0 | 0 | 0 | 0.003 | 0 | 0.014 | 0 | 0 | 0.016 | 0.002 | 0 | 0 | 0 | 0 | 444 | 576 | 44 | 0 | 0 | 0 | PPY81416W | 1049692 | CM108 | 대경공장 JCOE 시편절단 | 5114 | JCOE 생산창고 | SPY8142050 | NX56L2 | 762 | 25.4 | XK652210 | B40930002 | 2408J0383 | Stripe 용접 | API-X56L2 | 동국제강(주) 당진공장 | 444 | 576 | 44 | 534.803 | 560.538 | 0 | 0 | 588.422 | 0 | 2024-08-19
XK652210 | B40930002 | DONGGUK | 20240610 | 20240611 | 0.208 | 0.328 | 0.14 | 0.33 | 1.1 | 0.015 | 0.004 | 0 | 0 | 0.01 | 0.01 | 0.0001 | 0 | 0.01 | 0 | 0 | 0 | 0.003 | 0 | 0.014 | 0 | 0 | 0.016 | 0.002 | 0 | 0 | 0 | 0 | 444 | 576 | 44 | 0 | 0 | 0 | PPY81416T | 1049692 | CM108 | 대경공장 JCOE 시편절단 | 5114 | JCOE 생산창고 | SPY8142050 | NX56L2 | 762 | 25.4 | XK652210 | B40930002 | 2408J0383 | Stripe 모재 T방향 | API-X56L2 | 동국제강(주) 당진공장 | 444 | 576 | 44 | 400.59 | 420.178 | 413.683 | 433.911 | 569.021 | 48.3999 | 2024-08-19
XK652206 | B40930202 | DONGGUK | 20240610 | 20240611 | 0.218 | 0.338 | 0.15 | 0.33 | 1.1 | 0.014 | 0.002 | 0 | 0 | 0.01 | 0.01 | 0.0001 | 0 | 0.01 | 0 | 0 | 0 | 0.004 | 0 | 0.014 | 0 | 0 | 0.016 | 0.002 | 0 | 0 | 0 | 0 | 487 | 605 | 40 | 0 | 0 | 0 | PPY71908T | 1048544 | CM108 | 대경공장 JCOE 시편절단 | 5114 | JCOE 생산창고 | SPY7181360 | NX56L2 | 660 | 25.4 | XK652206 | B40930202 | 2407J1156 | Stripe 모재 T방향 | API-X56L2 | 동국제강(주) 당진공장 | 487 | 605 | 40 | 438.1 | 460.024 | 449.496 | 471.99 | 587.069 | 46.3999 | 2024-07-24
XK652206 | B40930202 | DONGGUK | 20240610 | 20240611 | 0.218 | 0.338 | 0.15 | 0.33 | 1.1 | 0.014 | 0.002 | 0 | 0 | 0.01 | 0.01 | 0.0001 | 0 | 0.01 | 0 | 0 | 0 | 0.004 | 0 | 0.014 | 0 | 0 | 0.016 | 0.002 | 0 | 0 | 0 | 0 | 487 | 605 | 40 | 0 | 0 | 0 | PPY71908W | 1048544 | CM108 | 대경공장 JCOE 시편절단 | 5114 | JCOE 생산창고 | SPY7181360 | NX56L2 | 660 | 25.4 | XK652206 | B40930202 | 2407J1156 | Stripe 용접 | API-X56L2 | 동국제강(주) 당진공장 | 487 | 605 | 40 | 0 | 0 | 0 | 0 | 598.968 | 0 | 2024-07-24
XK652209 | B40930303 | DONGGUK | 20240610 | 20240611 | 0.218 | 0.338 | 0.15 | 0.33 | 1.1 | 0.015 | 0.004 | 0 | 0 | 0.01 | 0.01 | 0.0001 | 0 | 0.01 | 0 | 0 | 0 | 0.003 | 0 | 0.015 | 0 | 0 | 0.017 | 0.002 | 0 | 0 | 0 | 0 | 498 | 617 | 41 | 0 | 0 | 0 | PPY81413T | 1049692 | CM108 | 대경공장 JCOE 시편절단 | 5114 | JCOE 생산창고 | SPY8142030 | NX56L2 | 762 | 25.4 | XK652209 | B40930303 | 2408J0381 | Stripe 모재 T방향 | API-X56L2 | 동국제강(주) 당진공장 | 511 | 648 | 41 | 387.332 | 403.368 | 402.446 | 419.107 | 556.687 | 48.8 | 2024-08-19
XK652209 | B40930303 | DONGGUK | 20240610 | 20240611 | 0.218 | 0.338 | 0.15 | 0.33 | 1.1 | 0.015 | 0.004 | 0 | 0 | 0.01 | 0.01 | 0.0001 | 0 | 0.01 | 0 | 0 | 0 | 0.003 | 0 | 0.015 | 0 | 0 | 0.017 | 0.002 | 0 | 0 | 0 | 0 | 498 | 617 | 41 | 0 | 0 | 0 | PPY81413W | 1049692 | CM108 | 대경공장 JCOE 시편절단 | 5114 | JCOE 생산창고 | SPY8142030 | NX56L2 | 762 | 25.4 | XK652209 | B40930303 | 2408J0381 | Stripe 용접 | API-X56L2 | 동국제강(주) 당진공장 | 511 | 648 | 41 | 525.439 | 553.422 | 0 | 0 | 581.547 | 0 | 2024-08-19
XK652206 | B40930402 | DONGGUK | 20240610 | 20240611 | 0.218 | 0.338 | 0.15 | 0.33 | 1.1 | 0.014 | 0.002 | 0 | 0 | 0.01 | 0.01 | 0.0001 | 0 | 0.01 | 0 | 0 | 0 | 0.004 | 0 | 0.014 | 0 | 0 | 0.016 | 0.002 | 0 | 0 | 0 | 0 | 470 | 589 | 41 | 0 | 0 | 0 | PPY71907W | 1048546 | CM108 | 대경공장 JCOE 시편절단 | 5114 | JCOE 생산창고 | SPY7181370 | NX56L2 | 660 | 25.4 | XK652206 | B40930402 | 2407J1157 | Stripe 용접 | API-X56L2 | 동국제강(주) 당진공장 | 487 | 605 | 40 | 0 | 0 | 0 | 0 | 575.41 | 0 | 2024-07-24
XK652206 | B40930402 | DONGGUK | 20240610 | 20240611 | 0.218 | 0.338 | 0.15 | 0.33 | 1.1 | 0.014 | 0.002 | 0 | 0 | 0.01 | 0.01 | 0.0001 | 0 | 0.01 | 0 | 0 | 0 | 0.004 | 0 | 0.014 | 0 | 0 | 0.016 | 0.002 | 0 | 0 | 0 | 0 | 470 | 589 | 41 | 0 | 0 | 0 | PPY71907T | 1048546 | CM108 | 대경공장 JCOE 시편절단 | 5114 | JCOE 생산창고 | SPY7181370 | NX56L2 | 660 | 25.4 | XK652206 | B40930402 | 2407J1157 | Stripe 모재 T방향 | API-X56L2 | 동국제강(주) 당진공장 | 487 | 605 | 40 | 475.363 | 494.425 | 480.448 | 499.714 | 596.028 | 48.6 | 2024-07-24
WA065705 | B40930501 | DONGGUK | 20240516 | 20240517 | 0.168 | 0.357 | 0.07 | 0.26 | 1.49 | 0.012 | 0.001 | 0 | 0 | 0.09 | 0.17 | 0.0001 | 0 | 0.12 | 0 | 0 | 0 | 0 | 0 | 0.038 | 0 | 0 | 0.012 | 0.005 | 0 | 0 | 0 | 218 | 532 | 623 | 41 | 0 | 0 | 0 | PPY60718T | 1045202 | CM108 | 대경공장 JCOE 시편절단 | 5114 | JCOE 생산창고 | SPY6072040 | NX70-WX70 | 762 | 19.1 | WA065705 | B40930501 | 2406J0459 | Stripe 모재 T방향 | API-X70M*EM4 | 동국제강(주) 당진공장 | 532 | 623 | 41 | 375.906 | 513.997 | 407.371 | 557.021 | 669.132 | 39 | 2024-06-12
WA065705 | B40930501 | DONGGUK | 20240516 | 20240517 | 0.168 | 0.357 | 0.07 | 0.26 | 1.49 | 0.012 | 0.001 | 0 | 0 | 0.09 | 0.17 | 0.0001 | 0 | 0.12 | 0 | 0 | 0 | 0 | 0 | 0.038 | 0 | 0 | 0.012 | 0.005 | 0 | 0 | 0 | 218 | 532 | 623 | 41 | 0 | 0 | 0 | PPY60718W | 1045202 | CM108 | 대경공장 JCOE 시편절단 | 5114 | JCOE 생산창고 | SPY6072040 | NX70-WX70 | 762 | 19.1 | WA065705 | B40930501 | 2406J0459 | Stripe 용접 | API-X70M*EM4 | 동국제강(주) 당진공장 | 532 | 623 | 41 | 0 | 0 | 0 | 0 | 642.823 | 32.3999 | 2024-06-12
WA065572 | B40976303 | DONGGUK | 20240516 | 20240517 | 0.168 | 0.333 | 0.08 | 0.3 | 1.47 | 0.013 | 0.002 | 0 | 0 | 0.02 | 0.01 | 0.0002 | 0 | 0.03 | 0 | 0 | 0 | 0 | 0 | 0.018 | 0 | 0 | 0.013 | 0.006 | 0 | 0 | 0 | 192 | 451 | 553 | 42 | 0 | 0 | 0 | PPY61107W | 1045196 | CM108 | 대경공장 JCOE 시편절단 | 5114 | JCOE 생산창고 | SPY6111050 | NX52-WX52 | 762 | 19.1 | WA065572 | B40976303 | 2406J0654 | Stripe 용접 | API-X52M*EM4 | 동국제강(주) 당진공장 | 451 | 553 | 42 | 0 | 0 | 0 | 0 | 578.1 | 35.6 | 2024-06-14
WA065572 | B40976303 | DONGGUK | 20240516 | 20240517 | 0.168 | 0.333 | 0.08 | 0.3 | 1.47 | 0.013 | 0.002 | 0 | 0 | 0.02 | 0.01 | 0.0002 | 0 | 0.03 | 0 | 0 | 0 | 0 | 0 | 0.018 | 0 | 0 | 0.013 | 0.006 | 0 | 0 | 0 | 192 | 451 | 553 | 42 | 0 | 0 | 0 | PPY61107T | 1045196 | CM108 | 대경공장 JCOE 시편절단 | 5114 | JCOE 생산창고 | SPY6111050 | NX52-WX52 | 762 | 19.1 | WA065572 | B40976303 | 2406J0654 | Stripe 모재 T방향 | API-X52M*EM4 | 동국제강(주) 당진공장 | 451 | 553 | 42 | 312.732 | 428.108 | 319.833 | 437.83 | 551.997 | 43.6 | 2024-06-14
WA065762 | B40982801 | DONGGUK | 20240516 | 20240517 | 0.166 | 0.354 | 0.07 | 0.25 | 1.48 | 0.012 | 0 | 0 | 0 | 0.1 | 0.14 | 0.0001 | 0 | 0.1 | 0 | 0 | 0 | 0 | 0 | 0.038 | 0 | 0 | 0.013 | 0.005 | 0 | 0 | 0 | 206 | 536 | 627 | 38 | 0 | 0 | 0 | PPY60719W | 1045202 | CM108 | 대경공장 JCOE 시편절단 | 5114 | JCOE 생산창고 | SPY6072050 | NX70-WX70 | 762 | 19.1 | WA065762 | B40982801 | 2406J0460 | Stripe 용접 | API-X70M*EM4 | 동국제강(주) 당진공장 | 536 | 627 | 38 | 68.5739 | 93.4325 | 0 | 0 | 649.712 | 31.2 | 2024-06-12
WA065762 | B40982801 | DONGGUK | 20240516 | 20240517 | 0.166 | 0.354 | 0.07 | 0.25 | 1.48 | 0.012 | 0 | 0 | 0 | 0.1 | 0.14 | 0.0001 | 0 | 0.1 | 0 | 0 | 0 | 0 | 0 | 0.038 | 0 | 0 | 0.013 | 0.005 | 0 | 0 | 0 | 206 | 536 | 627 | 38 | 0 | 0 | 0 | PPY60719T | 1045202 | CM108 | 대경공장 JCOE 시편절단 | 5114 | JCOE 생산창고 | SPY6072050 | NX70-WX70 | 762 | 19.1 | WA065762 | B40982801 | 2406J0460 | Stripe 모재 T방향 | API-X70M*EM4 | 동국제강(주) 당진공장 | 536 | 627 | 38 | 429.658 | 582.255 | 407.478 | 552.197 | 644.876 | 42.8 | 2024-06-12
WSB90582 | B41017701 | DONGGUK | 20240516 | 20240517 | 0.163 | 0.342 | 0.07 | 0.23 | 1.5 | 0.009 | 0.002 | 0 | 0 | 0.033 | 0.015 | 0 | 0 | 0.033 | 0 | 0 | 0 | 0.004 | 0 | 0.039 | 0 | 0 | 0.014 | 0.048 | 0 | 0 | 0 | 173 | 574 | 642 | 41 | 0 | 0 | 0 | PPY72619T | 1049205 | CM108 | 대경공장 JCOE 시편절단 | 5114 | JCOE 생산창고 | SPY7262080 | NX65L2 | 914 | 22.2 | WSB90582 | B41017701 | 2407J1549 | Stripe 모재 T방향 | API-X65L2I | 동국제강(주) 당진공장 | 574 | 642 |  | 471.219 | 554.096 | 479.709 | 564.079 | 652.141 | 45 | 2024-07-31
WSB90582 | B41017701 | DONGGUK | 20240516 | 20240517 | 0.163 | 0.342 | 0.07 | 0.23 | 1.5 | 0.009 | 0.002 | 0 | 0 | 0.033 | 0.015 | 0 | 0 | 0.033 | 0 | 0 | 0 | 0.004 | 0 | 0.039 | 0 | 0 | 0.014 | 0.048 | 0 | 0 | 0 | 173 | 574 | 642 | 41 | 0 | 0 | 0 | PPY72619W | 1049205 | CM108 | 대경공장 JCOE 시편절단 | 5114 | JCOE 생산창고 | SPY7262080 | NX65L2 | 914 | 22.2 | WSB90582 | B41017701 | 2407J1549 | Stripe 용접 | API-X65L2I | 동국제강(주) 당진공장 | 574 | 642 |  | 0 | 0 | 0 | 0 | 626.504 | 0 | 2024-07-31
VSB59959 | B41017801 | DONGGUK | 20240516 | 20240517 | 0.166 | 0.351 | 0.07 | 0.24 | 1.49 | 0.01 | 0.002 | 0 | 0 | 0.078 | 0.113 | 0.0001 | 0 | 0.072 | 0 | 0 | 0 | 0.001 | 0 | 0.04 | 0 | 0 | 0.013 | 0.003 | 0 | 0 | 0 | 182 | 589 | 645 | 39 | 0 | 0 | 0 | PPY71602W | 1048057 | CM108 | 대경공장 JCOE 시편절단 | 5114 | JCOE 생산창고 | SPY7152190 | NX65L2 | 610 | 19.1 | VSB59959 | B41017801 | 2407J0891 | Stripe 용접 | API-X65L2I | 동국제강(주) 당진공장 | 589 | 645 |  | 387.676 | 529.536 | 0 | 0 | 621.584 | 0 | 2024-07-17
VSB59959 | B41017801 | DONGGUK | 20240516 | 20240517 | 0.166 | 0.351 | 0.07 | 0.24 | 1.49 | 0.01 | 0.002 | 0 | 0 | 0.078 | 0.113 | 0.0001 | 0 | 0.072 | 0 | 0 | 0 | 0.001 | 0 | 0.04 | 0 | 0 | 0.013 | 0.003 | 0 | 0 | 0 | 182 | 589 | 645 | 39 | 0 | 0 | 0 | PPY71602T | 1048057 | CM108 | 대경공장 JCOE 시편절단 | 5114 | JCOE 생산창고 | SPY7152190 | NX65L2 | 610 | 19.1 | VSB59959 | B41017801 | 2407J0891 | Stripe 모재 T방향 | API-X65L2I | 동국제강(주) 당진공장 | 589 | 645 |  | 447.007 | 614.814 | 465.412 | 640.129 | 682.618 | 39.6 | 2024-07-17
VSB59959 | B41017801 | DONGGUK | 20240516 | 20240517 | 0.166 | 0.351 | 0.07 | 0.24 | 1.49 | 0.01 | 0.002 | 0 | 0 | 0.078 | 0.113 | 0.0001 | 0 | 0.072 | 0 | 0 | 0 | 0.001 | 0 | 0.04 | 0 | 0 | 0.013 | 0.003 | 0 | 0 | 0 | 182 | 589 | 645 | 39 | 0 | 0 | 0 | PPY71602T | 1048057 | CM108 | 대경공장 JCOE 시편절단 | 5114 | JCOE 생산창고 | SPY7152190 | NX65L2 | 610 | 19.1 | VSB59959 | B41017801 | 2407J0891 | Stripe 모재 T방향 | API-X65L2I | 동국제강(주) 당진공장 | 589 | 645 |  | 400.992 | 549.016 | 412.664 | 564.997 | 654.91 | 40.2 | 2024-07-19
WA065625 | B41134601 | DONGGUK | 20240522 | 20240523 | 0.168 | 0.333 | 0.08 | 0.3 | 1.49 | 0.008 | 0.001 | 0 | 0 | 0.01 | 0 | 0.0002 | 0 | 0.02 | 0 | 0 | 0 | 0 | 0 | 0.019 | 0 | 0 | 0.015 | 0.005 | 0 | 0 | 0 | 165 | 439 | 545 | 45 | 0 | 0 | 0 | PPY72304W | 1048999 | CM108 | 대경공장 JCOE 시편절단 | 5114 | JCOE 생산창고 | SPY7232070 | NX52-WX52 | 1219 | 19.1 | WA065625 | B41134601 | 2407J1353 | Stripe 용접 | API-X52M*EM4 | 동국제강(주) 당진공장 | 442 | 525 | 45 | 159.701 | 218.813 | 0 | 0 | 560.46 | 36 | 2024-07-25
WA065625 | B41134601 | DONGGUK | 20240522 | 20240523 | 0.168 | 0.333 | 0.08 | 0.3 | 1.49 | 0.008 | 0.001 | 0 | 0 | 0.01 | 0 | 0.0002 | 0 | 0.02 | 0 | 0 | 0 | 0 | 0 | 0.019 | 0 | 0 | 0.015 | 0.005 | 0 | 0 | 0 | 165 | 439 | 545 | 45 | 0 | 0 | 0 | PPY72304T | 1048999 | CM108 | 대경공장 JCOE 시편절단 | 5114 | JCOE 생산창고 | SPY7232070 | NX52-WX52 | 1219 | 19.1 | WA065625 | B41134601 | 2407J1353 | Stripe 모재 T방향 | API-X52M*EM4 | 동국제강(주) 당진공장 | 442 | 525 | 45 | 311.879 | 430.245 | 319.429 | 440.661 | 533 | 48.3999 | 2024-07-25
WA065625 | B41152901 | DONGGUK | 20240528 | 20240529 | 0.168 | 0.333 | 0.08 | 0.3 | 1.49 | 0.008 | 0.001 | 0 | 0 | 0.01 | 0 | 0.0002 | 0 | 0.02 | 0 | 0 | 0 | 0 | 0 | 0.019 | 0 | 0 | 0.015 | 0.005 | 0 | 0 | 0 | 165 | 443 | 528 | 43 | 0 | 0 | 0 | PPY71909T | 1048532 | CM108 | 대경공장 JCOE 시편절단 | 5114 | JCOE 생산창고 | SPY7181290 | NX52-WX52 | 660 | 12.7 | WA065625 | B41152901 | 2407J1144 | Stripe 모재 T방향 | API-X52M*EM4 | 동국제강(주) 당진공장 | 443 | 528 | 43 | 198.413 | 410.438 | 205.236 | 424.552 | 529.683 | 42.3999 | 2024-07-23
WA065625 | B41152901 | DONGGUK | 20240528 | 20240529 | 0.168 | 0.333 | 0.08 | 0.3 | 1.49 | 0.008 | 0.001 | 0 | 0 | 0.01 | 0 | 0.0002 | 0 | 0.02 | 0 | 0 | 0 | 0 | 0 | 0.019 | 0 | 0 | 0.015 | 0.005 | 0 | 0 | 0 | 165 | 443 | 528 | 43 | 0 | 0 | 0 | PPY71909W | 1048532 | CM108 | 대경공장 JCOE 시편절단 | 5114 | JCOE 생산창고 | SPY7181290 | NX52-WX52 | 660 | 12.7 | WA065625 | B41152901 | 2407J1144 | Stripe 용접 | API-X52M*EM4 | 동국제강(주) 당진공장 | 443 | 528 | 43 | 253.975 | 524.767 | 0 | 0 | 558.584 | 33 | 2024-07-23
B0402407 | B41168601 | DONGGUK | 20240523 | 20240524 | 0.17 | 0.338 | 0.08 | 0.32 | 1.49 | 0.006 | 0.001 | 0 | 0 | 0.03 | 0.01 | 0.0003 | 0 | 0.01 | 0 | 0 | 0 | 0.01 | 0 | 0.019 | 0 | 0 | 0.018 | 0.001 | 0 | 0 | 0 | 182 | 488 | 559 | 39 | 0 | 0 | 0 | PPY71915W | 1048550 | CM108 | 대경공장 JCOE 시편절단 | 5114 | JCOE 생산창고 | SPY7192060 | NX52-WX52 | 711 | 9.5 | B0402407 | B41168601 | 2407J1183 | Stripe 용접 | API-X52M*EM4 | 동국제강(주) 당진공장 | 488 | 559 | 39 | 0 | 0 | 0 | 0 | 590.492 | 26.1 | 2024-07-24
B0402407 | B41168601 | DONGGUK | 20240523 | 20240524 | 0.17 | 0.338 | 0.08 | 0.32 | 1.49 | 0.006 | 0.001 | 0 | 0 | 0.03 | 0.01 | 0.0003 | 0 | 0.01 | 0 | 0 | 0 | 0.01 | 0 | 0.019 | 0 | 0 | 0.018 | 0.001 | 0 | 0 | 0 | 182 | 488 | 559 | 39 | 0 | 0 | 0 | PPY71915T | 1048550 | CM108 | 대경공장 JCOE 시편절단 | 5114 | JCOE 생산창고 | SPY7192060 | NX52-WX52 | 711 | 9.5 | B0402407 | B41168601 | 2407J1183 | Stripe 모재 T방향 | API-X52M*EM4 | 동국제강(주) 당진공장 | 488 | 559 | 39 | 165.893 | 458.553 | 167.702 | 463.553 | 568.166 | 38 | 2024-07-24
B0402407 | B41168902 | DONGGUK | 20240522 | 20240523 | 0.17 | 0.338 | 0.08 | 0.32 | 1.49 | 0.006 | 0.001 | 0 | 0 | 0.03 | 0.01 | 0.0003 | 0 | 0.01 | 0 | 0 | 0 | 0.01 | 0 | 0.019 | 0 | 0 | 0.018 | 0.001 | 0 | 0 | 0 | 182 | 492 | 563 | 39 | 0 | 0 | 0 | PPY61008T | 1045190 | CM108 | 대경공장 JCOE 시편절단 | 5114 | JCOE 생산창고 | SPY6102070 | NX52-WX52 | 762 | 9.5 | B0402407 | B41168902 | 2406J0599 | Stripe 모재 T방향 | API-X52M*EM4 | 동국제강(주) 당진공장 | 487 | 563 | 39 | 160.257 | 439.177 | 164.786 | 451.589 | 556.976 | 37 | 2024-06-13
B0402407 | B41168902 | DONGGUK | 20240522 | 20240523 | 0.17 | 0.338 | 0.08 | 0.32 | 1.49 | 0.006 | 0.001 | 0 | 0 | 0.03 | 0.01 | 0.0003 | 0 | 0.01 | 0 | 0 | 0 | 0.01 | 0 | 0.019 | 0 | 0 | 0.018 | 0.001 | 0 | 0 | 0 | 182 | 492 | 563 | 39 | 0 | 0 | 0 | PPY61008W | 1045190 | CM108 | 대경공장 JCOE 시편절단 | 5114 | JCOE 생산창고 | SPY6102070 | NX52-WX52 | 762 | 9.5 | B0402407 | B41168902 | 2406J0599 | Stripe 용접 | API-X52M*EM4 | 동국제강(주) 당진공장 | 487 | 563 | 39 | 166.878 | 462.946 | 0 | 0 | 564.853 | 28.3 | 2024-06-13
WSB90393 | B41348501 | DONGGUK | 20240610 | 20240611 | 0.159 | 0.336 | 0.07 | 0.25 | 1.5 | 0.009 | 0.003 | 0 | 0 | 0.03 | 0.014 | 0 | 0 | 0.023 | 0 | 0 | 0 | 0.006 | 0 | 0.038 | 0 | 0 | 0.014 | 0.044 | 0 | 0 | 0 | 213 | 561 | 620 | 36 | 0 | 0 | 0 | PPY90210T | 1051797 | CM108 | 대경공장 JCOE 시편절단 | 5114 | JCOE 생산창고 | SPY8311040 | NX65L2 | 1067 | 15.9 | WSB90393 | B41348501 | 2408J0886 | Stripe 모재 T방향 | API-X65L2I | 동국제강(주) 당진공장 | 561 | 620 |  | 313.99 | 522.947 | 324.494 | 540.443 | 614.501 | 38.6 | 2024-09-06
WSB90393 | B41348501 | DONGGUK | 20240610 | 20240611 | 0.159 | 0.336 | 0.07 | 0.25 | 1.5 | 0.009 | 0.003 | 0 | 0 | 0.03 | 0.014 | 0 | 0 | 0.023 | 0 | 0 | 0 | 0.006 | 0 | 0.038 | 0 | 0 | 0.014 | 0.044 | 0 | 0 | 0 | 213 | 561 | 620 | 36 | 0 | 0 | 0 | PPY90210W | 1051797 | CM108 | 대경공장 JCOE 시편절단 | 5114 | JCOE 생산창고 | SPY8311040 | NX65L2 | 1067 | 15.9 | WSB90393 | B41348501 | 2408J0886 | Stripe 용접 | API-X65L2I | 동국제강(주) 당진공장 | 561 | 620 |  | 349.762 | 584.038 | 0 | 0 | 613.924 | 0 | 2024-09-06
WSB90401 | B41348701 | DONGGUK | 20240610 | 20240611 | 0.161 | 0.337 | 0.07 | 0.25 | 1.49 | 0.009 | 0.003 | 0 | 0 | 0.024 | 0.012 | 0 | 0 | 0.016 | 0 | 0 | 0 | 0.007 | 0 | 0.037 | 0 | 0 | 0.014 | 0.047 | 0 | 0 | 0 | 177 | 546 | 723 | 31 | 0 | 0 | 0 | PPY71801W | 1048055 | CM108 | 대경공장 JCOE 시편절단 | 5114 | JCOE 생산창고 | SPY7172110 | NX65L2 | 610 | 14.3 | WSB90401 | B41348701 | 2407J1039 | Stripe 용접 | API-X65L2I | 동국제강(주) 당진공장 | 546 | 723 | 31 | 0 | 0 | 0 | 0 | 669.795 | 0 | 2024-07-22
WSB90401 | B41348701 | DONGGUK | 20240610 | 20240611 | 0.161 | 0.337 | 0.07 | 0.25 | 1.49 | 0.009 | 0.003 | 0 | 0 | 0.024 | 0.012 | 0 | 0 | 0.016 | 0 | 0 | 0 | 0.007 | 0 | 0.037 | 0 | 0 | 0.014 | 0.047 | 0 | 0 | 0 | 177 | 546 | 723 | 31 | 0 | 0 | 0 | PPY71801T | 1048055 | CM108 | 대경공장 JCOE 시편절단 | 5114 | JCOE 생산창고 | SPY7172110 | NX65L2 | 610 | 14.3 | WSB90401 | B41348701 | 2407J1039 | Stripe 모재 T방향 | API-X65L2I | 동국제강(주) 당진공장 | 546 | 723 | 31 | 323.647 | 594.432 | 336.546 | 618.123 | 686.202 | 35.8 | 2024-07-22
WSB90406 | B41348901 | DONGGUK | 20240610 | 20240611 | 0.159 | 0.329 | 0.07 | 0.26 | 1.47 | 0.008 | 0.001 | 0 | 0 | 0.015 | 0.008 | 0 | 0 | 0.012 | 0 | 0 | 0 | 0.001 | 0 | 0.037 | 0 | 0 | 0.013 | 0.048 | 0 | 0 | 0 | 228 | 565 | 611 | 33 | 0 | 0 | 0 | PPY71813T | 1048975 | CM108 | 대경공장 JCOE 시편절단 | 5114 | JCOE 생산창고 | SPY7181180 | NX65L2 | 660 | 9.5 | WSB90406 | B41348901 | 2407J1117 | Stripe 모재 T방향 | API-X65L2I | 동국제강(주) 당진공장 | 565 | 611 |  | 198.588 | 552.832 | 208.803 | 581.268 | 633.151 | 29.2 | 2024-07-30
WSB90406 | B41348901 | DONGGUK | 20240610 | 20240611 | 0.159 | 0.329 | 0.07 | 0.26 | 1.47 | 0.008 | 0.001 | 0 | 0 | 0.015 | 0.008 | 0 | 0 | 0.012 | 0 | 0 | 0 | 0.001 | 0 | 0.037 | 0 | 0 | 0.013 | 0.048 | 0 | 0 | 0 | 228 | 565 | 611 | 33 | 0 | 0 | 0 | PPY71813W | 1048975 | CM108 | 대경공장 JCOE 시편절단 | 5114 | JCOE 생산창고 | SPY7181180 | NX65L2 | 660 | 9.5 | WSB90406 | B41348901 | 2407J1117 | Stripe 용접 | API-X65L2I | 동국제강(주) 당진공장 | 565 | 611 |  | 203.147 | 567.91 | 0 | 0 | 624.216 | 0 | 2024-07-30
XK652209 | B41359801 | DONGGUK | 20240612 | 20240613 | 0.218 | 0.338 | 0.15 | 0.33 | 1.1 | 0.015 | 0.004 | 0 | 0 | 0.01 | 0.01 | 0.0001 | 0 | 0.01 | 0 | 0 | 0 | 0.003 | 0 | 0.015 | 0 | 0 | 0.017 | 0.002 | 0 | 0 | 0 | 0 | 405 | 530 | 38 | 0 | 0 | 0 | PPY71508W | 1047641 | CM108 | 대경공장 JCOE 시편절단 | 5114 | JCOE 생산창고 | SPY7152070 | NX56L2 | 559 | 15.9 | XK652209 | B41359801 | 2407J0874 | Stripe 용접 | API-X56L2 | 동국제강(주) 당진공장 | 405 | 530 | 38 | 0 | 0 | 0 | 0 | 568.098 | 0 | 2024-07-17
XK652209 | B41359801 | DONGGUK | 20240612 | 20240613 | 0.218 | 0.338 | 0.15 | 0.33 | 1.1 | 0.015 | 0.004 | 0 | 0 | 0.01 | 0.01 | 0.0001 | 0 | 0.01 | 0 | 0 | 0 | 0.003 | 0 | 0.015 | 0 | 0 | 0.017 | 0.002 | 0 | 0 | 0 | 0 | 405 | 530 | 38 | 0 | 0 | 0 | PPY71508T | 1047641 | CM108 | 대경공장 JCOE 시편절단 | 5114 | JCOE 생산창고 | SPY7152070 | NX56L2 | 559 | 15.9 | XK652209 | B41359801 | 2407J0874 | Stripe 모재 T방향 | API-X56L2 | 동국제강(주) 당진공장 | 405 | 530 | 38 | 231.676 | 379.739 | 239.022 | 391.78 | 525.495 | 42.8 | 2024-07-17
WA065708 | B41386801 | DONGGUK | 20240612 | 20240613 | 0.157 | 0.348 | 0.06 | 0.26 | 1.5 | 0.014 | 0.001 | 0 | 0 | 0.1 | 0.15 | 0.0001 | 0 | 0.1 | 0 | 0 | 0 | 0 | 0 | 0.039 | 0 | 0 | 0.012 | 0.005 | 0 | 0 | 0 | 221 | 544 | 630 | 32 | 0 | 0 | 0 | PPY72601T | 1049180 | CM108 | 대경공장 JCOE 시편절단 | 5114 | JCOE 생산창고 | SPY7252110 | NX70L2 | 914 | 9.5 | WA065708 | B41386801 | 2407J1455 | Stripe 모재 T방향 | API-X70L2I | 동국제강(주) 당진공장 | 544 | 630 | 32 | 192.876 | 527.49 | 198.826 | 543.762 | 622.606 | 33 | 2024-07-30
WA065708 | B41386801 | DONGGUK | 20240612 | 20240613 | 0.157 | 0.348 | 0.06 | 0.26 | 1.5 | 0.014 | 0.001 | 0 | 0 | 0.1 | 0.15 | 0.0001 | 0 | 0.1 | 0 | 0 | 0 | 0 | 0 | 0.039 | 0 | 0 | 0.012 | 0.005 | 0 | 0 | 0 | 221 | 544 | 630 | 32 | 0 | 0 | 0 | PPY72601W | 1049180 | CM108 | 대경공장 JCOE 시편절단 | 5114 | JCOE 생산창고 | SPY7252110 | NX70L2 | 914 | 9.5 | WA065708 | B41386801 | 2407J1455 | Stripe 용접 | API-X70L2I | 동국제강(주) 당진공장 | 544 | 630 | 32 | 209.183 | 577.373 | 0 | 0 | 621.635 | 0 | 2024-07-30
WA065710 | B41386902 | DONGGUK | 20240614 | 20240615 | 0.156 | 0.345 | 0.06 | 0.26 | 1.48 | 0.013 | 0.001 | 0 | 0 | 0.1 | 0.16 | 0.0001 | 0 | 0.1 | 0 | 0 | 0 | 0 | 0 | 0.04 | 0 | 0 | 0.012 | 0.005 | 0 | 0 | 0 | 221 | 568 | 634 | 29 | 0 | 0 | 0 | PPY72520T | 1049180 | CM108 | 대경공장 JCOE 시편절단 | 5114 | JCOE 생산창고 | SPY7252060 | NX70L2 | 914 | 9.5 | WA065710 | B41386902 | 2407J1447 | Stripe 모재 T방향 | API-X70L2I | 동국제강(주) 당진공장 | 568 | 634 | 29 | 193.068 | 527.516 | 196.8 | 537.712 | 620.667 | 32.6 | 2024-07-30
WA065710 | B41386902 | DONGGUK | 20240614 | 20240615 | 0.156 | 0.345 | 0.06 | 0.26 | 1.48 | 0.013 | 0.001 | 0 | 0 | 0.1 | 0.16 | 0.0001 | 0 | 0.1 | 0 | 0 | 0 | 0 | 0 | 0.04 | 0 | 0 | 0.012 | 0.005 | 0 | 0 | 0 | 221 | 568 | 634 | 29 | 0 | 0 | 0 | PPY72520W | 1049180 | CM108 | 대경공장 JCOE 시편절단 | 5114 | JCOE 생산창고 | SPY7252060 | NX70L2 | 914 | 9.5 | WA065710 | B41386902 | 2407J1447 | Stripe 용접 | API-X70L2I | 동국제강(주) 당진공장 | 568 | 634 | 29 | 0 | 0 | 0 | 0 | 612.866 | 0 | 2024-07-30
WA065712 | B41387002 | DONGGUK | 20240617 | 20240618 | 0.165 | 0.352 | 0.07 | 0.24 | 1.47 | 0.012 | 0.001 | 0 | 0 | 0.1 | 0.15 | 0.0001 | 0 | 0.09 | 0 | 0 | 0 | 0 | 0 | 0.039 | 0 | 0 | 0.013 | 0.005 | 0 | 0 | 0 | 233 | 570 | 637 | 28 | 0 | 0 | 0 | PPY72515W | 1049180 | CM108 | 대경공장 JCOE 시편절단 | 5114 | JCOE 생산창고 | SPY7251200 | NX70L2 | 914 | 9.5 | WA065712 | B41387002 | 2407J1438 | Stripe 용접 | API-X70L2I | 동국제강(주) 당진공장 | 570 | 637 | 28 | 0 | 0 | 0 | 0 | 620.489 | 0 | 2024-07-30
WA065712 | B41387002 | DONGGUK | 20240617 | 20240618 | 0.165 | 0.352 | 0.07 | 0.24 | 1.47 | 0.012 | 0.001 | 0 | 0 | 0.1 | 0.15 | 0.0001 | 0 | 0.09 | 0 | 0 | 0 | 0 | 0 | 0.039 | 0 | 0 | 0.013 | 0.005 | 0 | 0 | 0 | 233 | 570 | 637 | 28 | 0 | 0 | 0 | PPY72515T | 1049180 | CM108 | 대경공장 JCOE 시편절단 | 5114 | JCOE 생산창고 | SPY7251200 | NX70L2 | 914 | 9.5 | WA065712 | B41387002 | 2407J1438 | Stripe 모재 T방향 | API-X70L2I | 동국제강(주) 당진공장 | 570 | 637 | 28 | 202.838 | 557.911 | 206.116 | 566.928 | 648.366 | 28.3999 | 2024-07-30
WA065761 | B41387202 | DONGGUK | 20240614 | 20240615 | 0.165 | 0.352 | 0.07 | 0.24 | 1.48 | 0.01 | 0 | 0 | 0 | 0.1 | 0.13 | 0.0001 | 0 | 0.09 | 0 | 0 | 0 | 0 | 0 | 0.037 | 0 | 0 | 0.013 | 0.005 | 0 | 0 | 0 | 227 | 574 | 641 | 31 | 0 | 0 | 0 | PPY72517T | 1049180 | CM108 | 대경공장 JCOE 시편절단 | 5114 | JCOE 생산창고 | SPY7252010 | NX70L2 | 914 | 9.5 | WA065761 | B41387202 | 2407J1440 | Stripe 모재 T방향 | API-X70L2I | 동국제강(주) 당진공장 | 574 | 641 | 31 | 189.67 | 518.829 | 194.484 | 531.997 | 609.461 | 34.2 | 2024-07-30
WA065761 | B41387202 | DONGGUK | 20240614 | 20240615 | 0.165 | 0.352 | 0.07 | 0.24 | 1.48 | 0.01 | 0 | 0 | 0 | 0.1 | 0.13 | 0.0001 | 0 | 0.09 | 0 | 0 | 0 | 0 | 0 | 0.037 | 0 | 0 | 0.013 | 0.005 | 0 | 0 | 0 | 227 | 574 | 641 | 31 | 0 | 0 | 0 | PPY72517W | 1049180 | CM108 | 대경공장 JCOE 시편절단 | 5114 | JCOE 생산창고 | SPY7252010 | NX70L2 | 914 | 9.5 | WA065761 | B41387202 | 2407J1440 | Stripe 용접 | API-X70L2I | 동국제강(주) 당진공장 | 574 | 641 | 31 | 0 | 0 | 0 | 0 | 604.92 | 0 | 2024-07-30
WA065763 | B41387401 | DONGGUK | 20240611 | 20240612 | 0.167 | 0.354 | 0.07 | 0.28 | 1.48 | 0.01 | 0 | 0 | 0 | 0.11 | 0.13 | 0.0001 | 0 | 0.09 | 0 | 0 | 0 | 0 | 0 | 0.039 | 0 | 0 | 0.013 | 0.005 | 0 | 0 | 0 | 228 | 583 | 651 | 30 | 0 | 0 | 0 | PPY72516T | 1049180 | CM108 | 대경공장 JCOE 시편절단 | 5114 | JCOE 생산창고 | SPY7252080 | NX70L2 | 914 | 9.5 | WA065763 | B41387401 | 2407J1449 | Stripe 모재 T방향 | API-X70L2I | 동국제강(주) 당진공장 | 583 | 651 | 30 | 206.848 | 567.393 | 219.411 | 601.853 | 671.59 | 28.6 | 2024-07-30
WA065763 | B41387401 | DONGGUK | 20240611 | 20240612 | 0.167 | 0.354 | 0.07 | 0.28 | 1.48 | 0.01 | 0 | 0 | 0 | 0.11 | 0.13 | 0.0001 | 0 | 0.09 | 0 | 0 | 0 | 0 | 0 | 0.039 | 0 | 0 | 0.013 | 0.005 | 0 | 0 | 0 | 228 | 583 | 651 | 30 | 0 | 0 | 0 | PPY72516W | 1049180 | CM108 | 대경공장 JCOE 시편절단 | 5114 | JCOE 생산창고 | SPY7252080 | NX70L2 | 914 | 9.5 | WA065763 | B41387401 | 2407J1449 | Stripe 용접 | API-X70L2I | 동국제강(주) 당진공장 | 583 | 651 | 30 | 0 | 0 | 0 | 0 | 641.296 | 0 | 2024-07-30
WA065764 | B41387501 | DONGGUK | 20240620 | 20240621 | 0.165 | 0.353 | 0.07 | 0.26 | 1.47 | 0.011 | 0 | 0 | 0 | 0.11 | 0.13 | 0.0001 | 0 | 0.09 | 0 | 0 | 0 | 0 | 0 | 0.039 | 0 | 0 | 0.013 | 0.005 | 0 | 0 | 0 | 227 | 568 | 633 | 30 | 0 | 0 | 0 | PPY72514W | 1049180 | CM108 | 대경공장 JCOE 시편절단 | 5114 | JCOE 생산창고 | SPY7251190 | NX70L2 | 914 | 9.5 | WA065764 | B41387501 | 2407J1437 | Stripe 용접 | API-X70L2I | 동국제강(주) 당진공장 | 568 | 633 | 30 | 228.707 | 634.038 | 0 | 0 | 661.846 | 0 | 2024-07-30
WA065764 | B41387501 | DONGGUK | 20240620 | 20240621 | 0.165 | 0.353 | 0.07 | 0.26 | 1.47 | 0.011 | 0 | 0 | 0 | 0.11 | 0.13 | 0.0001 | 0 | 0.09 | 0 | 0 | 0 | 0 | 0 | 0.039 | 0 | 0 | 0.013 | 0.005 | 0 | 0 | 0 | 227 | 568 | 633 | 30 | 0 | 0 | 0 | PPY72514T | 1049180 | CM108 | 대경공장 JCOE 시편절단 | 5114 | JCOE 생산창고 | SPY7251190 | NX70L2 | 914 | 9.5 | WA065764 | B41387501 | 2407J1437 | Stripe 모재 T방향 | API-X70L2I | 동국제강(주) 당진공장 | 568 | 633 | 30 | 219.603 | 598.765 | 225.108 | 613.775 | 703.503 | 30.3999 | 2024-07-30
WA065707 | B41387602 | DONGGUK | 20240612 | 20240613 | 0.167 | 0.357 | 0.07 | 0.26 | 1.48 | 0.013 | 0.001 | 0 | 0 | 0.11 | 0.16 | 0.0002 | 0 | 0.1 | 0 | 0 | 0 | 0 | 0 | 0.039 | 0 | 0 | 0.013 | 0.005 | 0 | 0 | 0 | 219 | 561 | 627 | 31 | 0 | 0 | 0 | PPY72519T | 1049180 | CM108 | 대경공장 JCOE 시편절단 | 5114 | JCOE 생산창고 | SPY7252030 | NX70L2 | 914 | 9.5 | WA065707 | B41387602 | 2407J1442 | Stripe 모재 T방향 | API-X70L2I | 동국제강(주) 당진공장 | 561 | 627 | 31 | 189.334 | 517.855 | 194.679 | 532.474 | 621.497 | 33.8 | 2024-07-30
WA065707 | B41387602 | DONGGUK | 20240612 | 20240613 | 0.167 | 0.357 | 0.07 | 0.26 | 1.48 | 0.013 | 0.001 | 0 | 0 | 0.11 | 0.16 | 0.0002 | 0 | 0.1 | 0 | 0 | 0 | 0 | 0 | 0.039 | 0 | 0 | 0.013 | 0.005 | 0 | 0 | 0 | 219 | 561 | 627 | 31 | 0 | 0 | 0 | PPY72519W | 1049180 | CM108 | 대경공장 JCOE 시편절단 | 5114 | JCOE 생산창고 | SPY7252030 | NX70L2 | 914 | 9.5 | WA065707 | B41387602 | 2407J1442 | Stripe 용접 | API-X70L2I | 동국제강(주) 당진공장 | 561 | 627 | 31 | 0 | 0 | 0 | 0 | 623.57 | 0 | 2024-07-30
WA065711 | B41387801 | DONGGUK | 20240611 | 20240612 | 0.168 | 0.36 | 0.07 | 0.27 | 1.52 | 0.014 | 0.001 | 0 | 0 | 0.09 | 0.16 | 0.0001 | 0 | 0.1 | 0 | 0 | 0 | 0 | 0 | 0.039 | 0 | 0 | 0.012 | 0.005 | 0 | 0 | 0 | 234 | 585 | 659 | 30 | 0 | 0 | 0 | PPY72522W | 1049180 | CM108 | 대경공장 JCOE 시편절단 | 5114 | JCOE 생산창고 | SPY7252070 | NX70L2 | 914 | 9.5 | WA065711 | B41387801 | 2407J1448 | Stripe 용접 | API-X70L2I | 동국제강(주) 당진공장 | 585 | 659 | 30 | 0 | 0 | 0 | 0 | 643.773 | 0 | 2024-07-30
WA065711 | B41387801 | DONGGUK | 20240611 | 20240612 | 0.168 | 0.36 | 0.07 | 0.27 | 1.52 | 0.014 | 0.001 | 0 | 0 | 0.09 | 0.16 | 0.0001 | 0 | 0.1 | 0 | 0 | 0 | 0 | 0 | 0.039 | 0 | 0 | 0.012 | 0.005 | 0 | 0 | 0 | 234 | 585 | 659 | 30 | 0 | 0 | 0 | PPY72522T | 1049180 | CM108 | 대경공장 JCOE 시편절단 | 5114 | JCOE 생산창고 | SPY7252070 | NX70L2 | 914 | 9.5 | WA065711 | B41387801 | 2407J1448 | Stripe 모재 T방향 | API-X70L2I | 동국제강(주) 당진공장 | 585 | 659 | 30 | 202.995 | 558.612 | 211.076 | 580.847 | 651.822 | 30.2 | 2024-07-30
WA065602 | B41388101 | DONGGUK | 20240610 | 20240611 | 0.178 | 0.345 | 0.09 | 0.3 | 1.48 | 0.016 | 0.002 | 0 | 0 | 0.02 | 0.01 | 0.0002 | 0 | 0.03 | 0 | 0 | 0 | 0 | 0 | 0.019 | 0 | 0 | 0.014 | 0.006 | 0 | 0 | 0 | 0 | 472 | 571 | 47 | 0 | 0 | 0 | PPY81410W | 1049688 | CM108 | 대경공장 JCOE 시편절단 | 5114 | JCOE 생산창고 | SPY8141030 | NX56L2 | 762 | 25.4 | WA065602 | B41388101 | 2408J0357 | Stripe 용접 | API-X56L2 | 동국제강(주) 당진공장 | 472 | 571 | 47 | 559.9 | 585.33 | 0 | 0 | 585.357 | 0 | 2024-08-19
WA065602 | B41388101 | DONGGUK | 20240610 | 20240611 | 0.178 | 0.345 | 0.09 | 0.3 | 1.48 | 0.016 | 0.002 | 0 | 0 | 0.02 | 0.01 | 0.0002 | 0 | 0.03 | 0 | 0 | 0 | 0 | 0 | 0.019 | 0 | 0 | 0.014 | 0.006 | 0 | 0 | 0 | 0 | 472 | 571 | 47 | 0 | 0 | 0 | PPY81410T | 1049688 | CM108 | 대경공장 JCOE 시편절단 | 5114 | JCOE 생산창고 | SPY8141030 | NX56L2 | 762 | 25.4 | WA065602 | B41388101 | 2408J0357 | Stripe 모재 T방향 | API-X56L2 | 동국제강(주) 당진공장 | 472 | 571 | 47 | 439.049 | 457.133 | 435.034 | 452.952 | 558.982 | 52.6 | 2024-08-19
WA065714 | B41398502 | DONGGUK | 20240628 | 20240629 | 0.166 | 0.354 | 0.07 | 0.26 | 1.48 | 0.011 | 0 | 0 | 0 | 0.1 | 0.14 | 0.0001 | 0 | 0.1 | 0 | 0 | 0 | 0 | 0 | 0.04 | 0 | 0 | 0.011 | 0.005 | 0 | 0 | 0 | 194 | 581 | 648 | 28 | 0 | 0 | 0 | PPY80113W | 1049662 | CM108 | 대경공장 JCOE 시편절단 | 5114 | JCOE 생산창고 | SPY8012140 | NX70L2 | 762 | 9.5 | WA065714 | B41398502 | 2408J0077 | Stripe 용접 | API-X70L2I | 동국제강(주) 당진공장 | 581 | 648 | 28 | 192.888 | 538.38 | 0 | 0 | 623.859 | 0 | 2024-08-14
WA065714 | B41398502 | DONGGUK | 20240628 | 20240629 | 0.166 | 0.354 | 0.07 | 0.26 | 1.48 | 0.011 | 0 | 0 | 0 | 0.1 | 0.14 | 0.0001 | 0 | 0.1 | 0 | 0 | 0 | 0 | 0 | 0.04 | 0 | 0 | 0.011 | 0.005 | 0 | 0 | 0 | 194 | 581 | 648 | 28 | 0 | 0 | 0 | PPY80113T | 1049662 | CM108 | 대경공장 JCOE 시편절단 | 5114 | JCOE 생산창고 | SPY8012140 | NX70L2 | 762 | 9.5 | WA065714 | B41398502 | 2408J0077 | Stripe 모재 T방향 | API-X70L2I | 동국제강(주) 당진공장 | 581 | 648 | 28 | 199.768 | 548.774 | 203.747 | 559.705 | 639.603 | 31.8 | 2024-08-14
WA065754 | B41398603 | DONGGUK | 20240612 | 20240613 | 0.165 | 0.352 | 0.07 | 0.25 | 1.48 | 0.011 | 0 | 0 | 0 | 0.09 | 0.14 | 0.0001 | 0 | 0.1 | 0 | 0 | 0 | 0 | 0 | 0.039 | 0 | 0 | 0.012 | 0.005 | 0 | 0 | 0 | 227 | 571 | 634 | 30 | 0 | 0 | 0 | PPY80204W | 1049662 | CM108 | 대경공장 JCOE 시편절단 | 5114 | JCOE 생산창고 | SPY8012220 | NX70L2 | 762 | 9.5 | WA065754 | B41398603 | 2408J0098 | Stripe 용접 | API-X70L2I | 동국제강(주) 당진공장 | 571 | 634 | 30 | 202.614 | 554.501 | 0 | 0 | 623.914 | 0 | 2024-08-14
WA065754 | B41398603 | DONGGUK | 20240612 | 20240613 | 0.165 | 0.352 | 0.07 | 0.25 | 1.48 | 0.011 | 0 | 0 | 0 | 0.09 | 0.14 | 0.0001 | 0 | 0.1 | 0 | 0 | 0 | 0 | 0 | 0.039 | 0 | 0 | 0.012 | 0.005 | 0 | 0 | 0 | 227 | 571 | 634 | 30 | 0 | 0 | 0 | PPY80204T | 1049662 | CM108 | 대경공장 JCOE 시편절단 | 5114 | JCOE 생산창고 | SPY8012220 | NX70L2 | 762 | 9.5 | WA065754 | B41398603 | 2408J0098 | Stripe 모재 T방향 | API-X70L2I | 동국제강(주) 당진공장 | 571 | 634 | 30 | 193.132 | 528.907 | 198.069 | 542.427 | 631.64 | 32.6 | 2024-08-14
WA065761 | B41398802 | DONGGUK | 20240612 | 20240613 | 0.165 | 0.352 | 0.07 | 0.24 | 1.48 | 0.01 | 0 | 0 | 0 | 0.1 | 0.13 | 0.0001 | 0 | 0.09 | 0 | 0 | 0 | 0 | 0 | 0.037 | 0 | 0 | 0.013 | 0.005 | 0 | 0 | 0 | 227 | 573 | 637 | 29 | 0 | 0 | 0 | PPY80202T | 1049662 | CM108 | 대경공장 JCOE 시편절단 | 5114 | JCOE 생산창고 | SPY8012170 | NX70L2 | 762 | 9.5 | WA065761 | B41398802 | 2408J0080 | Stripe 모재 T방향 | API-X70L2I | 동국제강(주) 당진공장 | 573 | 637 | 29 | 206.485 | 566.453 | 211.36 | 579.825 | 643.604 | 32.8 | 2024-08-14
WA065761 | B41398802 | DONGGUK | 20240612 | 20240613 | 0.165 | 0.352 | 0.07 | 0.24 | 1.48 | 0.01 | 0 | 0 | 0 | 0.1 | 0.13 | 0.0001 | 0 | 0.09 | 0 | 0 | 0 | 0 | 0 | 0.037 | 0 | 0 | 0.013 | 0.005 | 0 | 0 | 0 | 227 | 573 | 637 | 29 | 0 | 0 | 0 | PPY80202W | 1049662 | CM108 | 대경공장 JCOE 시편절단 | 5114 | JCOE 생산창고 | SPY8012170 | NX70L2 | 762 | 9.5 | WA065761 | B41398802 | 2408J0080 | Stripe 용접 | API-X70L2I | 동국제강(주) 당진공장 | 573 | 637 | 29 | 90.8791 | 250.867 | 0 | 0 | 624.053 | 0 | 2024-08-14
WA065762 | B41398901 | DONGGUK | 20240620 | 20240621 | 0.166 | 0.354 | 0.07 | 0.25 | 1.48 | 0.012 | 0 | 0 | 0 | 0.1 | 0.14 | 0.0001 | 0 | 0.1 | 0 | 0 | 0 | 0 | 0 | 0.038 | 0 | 0 | 0.013 | 0.005 | 0 | 0 | 0 | 228 | 555 | 623 | 31 | 0 | 0 | 0 | PPY80203W | 1049662 | CM108 | 대경공장 JCOE 시편절단 | 5114 | JCOE 생산창고 | SPY8012190 | NX70L2 | 762 | 9.5 | WA065762 | B41398901 | 2408J0086 | Stripe 용접 | API-X70L2I | 동국제강(주) 당진공장 | 555 | 623 | 31 | 0 | 0 | 0 | 0 | 635.361 | 0 | 2024-08-14
WA065762 | B41398901 | DONGGUK | 20240620 | 20240621 | 0.166 | 0.354 | 0.07 | 0.25 | 1.48 | 0.012 | 0 | 0 | 0 | 0.1 | 0.14 | 0.0001 | 0 | 0.1 | 0 | 0 | 0 | 0 | 0 | 0.038 | 0 | 0 | 0.013 | 0.005 | 0 | 0 | 0 | 228 | 555 | 623 | 31 | 0 | 0 | 0 | PPY80203T | 1049662 | CM108 | 대경공장 JCOE 시편절단 | 5114 | JCOE 생산창고 | SPY8012190 | NX70L2 | 762 | 9.5 | WA065762 | B41398901 | 2408J0086 | Stripe 모재 T방향 | API-X70L2I | 동국제강(주) 당진공장 | 555 | 623 | 31 | 200.595 | 552.18 | 206 | 567.058 | 637.417 | 32.8 | 2024-08-14
WA065763 | B41399001 | DONGGUK | 20240628 | 20240629 | 0.167 | 0.354 | 0.07 | 0.28 | 1.48 | 0.01 | 0 | 0 | 0 | 0.11 | 0.13 | 0.0001 | 0 | 0.09 | 0 | 0 | 0 | 0 | 0 | 0.039 | 0 | 0 | 0.013 | 0.005 | 0 | 0 | 0 | 228 | 591 | 653 | 30 | 0 | 0 | 0 | PPY80111W | 1049662 | CM108 | 대경공장 JCOE 시편절단 | 5114 | JCOE 생산창고 | SPY8012100 | NX70L2 | 762 | 9.5 | WA065763 | B41399001 | 2408J0071 | Stripe 용접 | API-X70L2I | 동국제강(주) 당진공장 | 591 | 653 | 30 | 206.728 | 574.988 | 0 | 0 | 637.724 | 0 | 2024-08-14
WA065763 | B41399001 | DONGGUK | 20240628 | 20240629 | 0.167 | 0.354 | 0.07 | 0.28 | 1.48 | 0.01 | 0 | 0 | 0 | 0.11 | 0.13 | 0.0001 | 0 | 0.09 | 0 | 0 | 0 | 0 | 0 | 0.039 | 0 | 0 | 0.013 | 0.005 | 0 | 0 | 0 | 228 | 591 | 653 | 30 | 0 | 0 | 0 | PPY80111T | 1049662 | CM108 | 대경공장 JCOE 시편절단 | 5114 | JCOE 생산창고 | SPY8012100 | NX70L2 | 762 | 9.5 | WA065763 | B41399001 | 2408J0071 | Stripe 모재 T방향 | API-X70L2I | 동국제강(주) 당진공장 | 591 | 653 | 30 | 205.603 | 563.858 | 215.915 | 592.137 | 660.736 | 30.3999 | 2024-08-14
WA065764 | B41399203 | DONGGUK | 20240628 | 20240629 | 0.165 | 0.353 | 0.07 | 0.26 | 1.47 | 0.011 | 0 | 0 | 0 | 0.11 | 0.13 | 0.0001 | 0 | 0.09 | 0 | 0 | 0 | 0 | 0 | 0.039 | 0 | 0 | 0.013 | 0.005 | 0 | 0 | 0 | 227 | 556 | 616 | 36 | 0 | 0 | 0 | PPY80112T | 1049662 | CM108 | 대경공장 JCOE 시편절단 | 5114 | JCOE 생산창고 | SPY8012110 | NX70L2 | 762 | 9.5 | WA065764 | B41399203 | 2408J0072 | Stripe 모재 T방향 | API-X70L2I | 동국제강(주) 당진공장 | 556 | 616 | 36 | 202.912 | 555.196 | 210.838 | 576.884 | 651.856 | 34 | 2024-08-14
WA065764 | B41399203 | DONGGUK | 20240628 | 20240629 | 0.165 | 0.353 | 0.07 | 0.26 | 1.47 | 0.011 | 0 | 0 | 0 | 0.11 | 0.13 | 0.0001 | 0 | 0.09 | 0 | 0 | 0 | 0 | 0 | 0.039 | 0 | 0 | 0.013 | 0.005 | 0 | 0 | 0 | 227 | 556 | 616 | 36 | 0 | 0 | 0 | PPY80112W | 1049662 | CM108 | 대경공장 JCOE 시편절단 | 5114 | JCOE 생산창고 | SPY8012110 | NX70L2 | 762 | 9.5 | WA065764 | B41399203 | 2408J0072 | Stripe 용접 | API-X70L2I | 동국제강(주) 당진공장 | 556 | 616 | 36 | 0 | 0 | 0 | 0 | 620.355 | 0 | 2024-08-14
WA065827 | B41399302 | DONGGUK | 20240612 | 20240613 | 0.168 | 0.361 | 0.07 | 0.25 | 1.54 | 0.012 | 0.002 | 0 | 0 | 0.09 | 0.14 | 0.0001 | 0 | 0.09 | 0 | 0 | 0 | 0 | 0 | 0.039 | 0 | 0 | 0.009 | 0.005 | 0 | 0 | 0 | 235 | 547 | 616 | 29 | 0 | 0 | 0 | PPY80201T | 1049662 | CM108 | 대경공장 JCOE 시편절단 | 5114 | JCOE 생산창고 | SPY8012160 | NX70L2 | 762 | 9.5 | WA065827 | B41399302 | 2408J0079 | Stripe 모재 T방향 | API-X70L2I | 동국제강(주) 당진공장 | 547 | 616 | 29 | 193.369 | 532.145 | 205.149 | 564.564 | 629.589 | 31 | 2024-08-14
WA065827 | B41399302 | DONGGUK | 20240612 | 20240613 | 0.168 | 0.361 | 0.07 | 0.25 | 1.54 | 0.012 | 0.002 | 0 | 0 | 0.09 | 0.14 | 0.0001 | 0 | 0.09 | 0 | 0 | 0 | 0 | 0 | 0.039 | 0 | 0 | 0.009 | 0.005 | 0 | 0 | 0 | 235 | 547 | 616 | 29 | 0 | 0 | 0 | PPY80201W | 1049662 | CM108 | 대경공장 JCOE 시편절단 | 5114 | JCOE 생산창고 | SPY8012160 | NX70L2 | 762 | 9.5 | WA065827 | B41399302 | 2408J0079 | Stripe 용접 | API-X70L2I | 동국제강(주) 당진공장 | 547 | 616 | 29 | 135.021 | 375.136 | 0 | 0 | 615.356 | 0 | 2024-08-14
B1402217 | B41399401 | DONGGUK | 20240617 | 20240618 | 0.167 | 0.335 | 0.08 | 0.27 | 1.47 | 0.006 | 0.002 | 0 | 0 | 0.03 | 0.01 | 0.0003 | 0 | 0.01 | 0 | 0 | 0 | 0.01 | 0 | 0.02 | 0 | 0 | 0.016 | 0.001 | 0 | 0 | 0 | 202 | 507 | 593 | 33 | 0 | 0 | 0 | PPY71916W | 1048550 | CM108 | 대경공장 JCOE 시편절단 | 5114 | JCOE 생산창고 | SPY7192070 | NX52-WX52 | 711 | 9.5 | B1402217 | B41399401 | 2407J1185 | Stripe 용접 | API-X52M*EM4 | 동국제강(주) 당진공장 | 507 | 593 | 33 | 135.551 | 376.517 | 0 | 0 | 596.488 | 25.2 | 2024-07-24
B1402217 | B41399401 | DONGGUK | 20240617 | 20240618 | 0.167 | 0.335 | 0.08 | 0.27 | 1.47 | 0.006 | 0.002 | 0 | 0 | 0.03 | 0.01 | 0.0003 | 0 | 0.01 | 0 | 0 | 0 | 0.01 | 0 | 0.02 | 0 | 0 | 0.016 | 0.001 | 0 | 0 | 0 | 202 | 507 | 593 | 33 | 0 | 0 | 0 | PPY71916T | 1048550 | CM108 | 대경공장 JCOE 시편절단 | 5114 | JCOE 생산창고 | SPY7192070 | NX52-WX52 | 711 | 9.5 | B1402217 | B41399401 | 2407J1185 | Stripe 모재 T방향 | API-X52M*EM4 | 동국제강(주) 당진공장 | 507 | 593 | 33 | 176.061 | 484.815 | 180.914 | 498.179 | 597.87 | 34.8 | 2024-07-24
XK652092 | B41399901 | DONGGUK | 20240612 | 20240613 | 0.23 | 0.352 | 0.16 | 0.35 | 1.11 | 0.015 | 0.003 | 0 | 0 | 0.02 | 0.01 | 0.0001 | 0 | 0.01 | 0 | 0 | 0 | 0.005 | 0 | 0.017 | 0 | 0 | 0.017 | 0.002 | 0 | 0 | 0 | 0 | 458 | 617 | 47 | 0 | 0 | 0 | PPY81505W | 1050345 | CM108 | 대경공장 JCOE 시편절단 | 5114 | JCOE 생산창고 | SPY8151030 | NX56L2D | 762 | 38.1 | XK652092 | B41399901 | 2408J0390 | Stripe 용접 | API-X52X56L2 | 동국제강(주) 당진공장 | 458 | 617 | 47 | 0 | 0 | 0 | 0 | 617.932 | 0 | 2024-08-19
XK652092 | B41399901 | DONGGUK | 20240612 | 20240613 | 0.23 | 0.352 | 0.16 | 0.35 | 1.11 | 0.015 | 0.003 | 0 | 0 | 0.02 | 0.01 | 0.0001 | 0 | 0.01 | 0 | 0 | 0 | 0.005 | 0 | 0.017 | 0 | 0 | 0.017 | 0.002 | 0 | 0 | 0 | 0 | 458 | 617 | 47 | 0 | 0 | 0 | PPY81505T | 1050345 | CM108 | 대경공장 JCOE 시편절단 | 5114 | JCOE 생산창고 | SPY8151030 | NX56L2D | 762 | 38.1 | XK652092 | B41399901 | 2408J0390 | Stripe 모재 T방향 | API-X52X56L2 | 동국제강(주) 당진공장 | 458 | 617 | 47 | 724.608 | 508.185 | 744.116 | 521.866 | 606.907 | 52.3999 | 2024-08-19
XK652210 | B41400001 | DONGGUK | 20240612 | 20240613 | 0.208 | 0.328 | 0.14 | 0.33 | 1.1 | 0.015 | 0.004 | 0 | 0 | 0.01 | 0.01 | 0.0001 | 0 | 0.01 | 0 | 0 | 0 | 0.003 | 0 | 0.014 | 0 | 0 | 0.016 | 0.002 | 0 | 0 | 0 | 0 | 440 | 603 | 51 | 0 | 0 | 0 | PPY81503W | 1050345 | CM108 | 대경공장 JCOE 시편절단 | 5114 | JCOE 생산창고 | SPY8142090 | NX56L2D | 762 | 38.1 | XK652210 | B41400001 | 2408J0387 | Stripe 용접 | API-X52X56L2 | 동국제강(주) 당진공장 | 440 | 603 | 51 | 860.6 | 603.305 | 0 | 0 | 603.305 | 0 | 2024-08-19
XK652210 | B41400001 | DONGGUK | 20240612 | 20240613 | 0.208 | 0.328 | 0.14 | 0.33 | 1.1 | 0.015 | 0.004 | 0 | 0 | 0.01 | 0.01 | 0.0001 | 0 | 0.01 | 0 | 0 | 0 | 0.003 | 0 | 0.014 | 0 | 0 | 0.016 | 0.002 | 0 | 0 | 0 | 0 | 440 | 603 | 51 | 0 | 0 | 0 | PPY81503T | 1050345 | CM108 | 대경공장 JCOE 시편절단 | 5114 | JCOE 생산창고 | SPY8142090 | NX56L2D | 762 | 38.1 | XK652210 | B41400001 | 2408J0387 | Stripe 모재 T방향 | API-X52X56L2 | 동국제강(주) 당진공장 | 440 | 603 | 51 | 754.741 | 529.419 | 749.746 | 525.915 | 608.074 | 52 | 2024-08-19
VSB60723 | B41474301 | DONGGUK | 20240614 | 20240615 | 0.162 | 0.348 | 0.07 | 0.23 | 1.49 | 0.01 | 0.003 | 0 | 0 | 0.082 | 0.119 | 0 | 0 | 0.101 | 0 | 0 | 0 | 0.001 | 0 | 0.04 | 0 | 0 | 0.014 | 0.002 | 0 | 0 | 0 | 213 | 568 | 633 | 29 | 0 | 0 | 0 | PPY71805T | 1048055 | CM108 | 대경공장 JCOE 시편절단 | 5114 | JCOE 생산창고 | SPY7172140 | NX65L2 | 610 | 14.3 | VSB60723 | B41474301 | 2407J1042 | Stripe 모재 T방향 | API-X65L2I | 동국제강(주) 당진공장 | 568 | 633 | 29 | 318.925 | 579.306 | 346.313 | 629.055 | 754.446 | 33.6 | 2024-07-22
VSB60723 | B41474301 | DONGGUK | 20240614 | 20240615 | 0.162 | 0.348 | 0.07 | 0.23 | 1.49 | 0.01 | 0.003 | 0 | 0 | 0.082 | 0.119 | 0 | 0 | 0.101 | 0 | 0 | 0 | 0.001 | 0 | 0.04 | 0 | 0 | 0.014 | 0.002 | 0 | 0 | 0 | 213 | 568 | 633 | 29 | 0 | 0 | 0 | PPY71805W | 1048055 | CM108 | 대경공장 JCOE 시편절단 | 5114 | JCOE 생산창고 | SPY7172140 | NX65L2 | 610 | 14.3 | VSB60723 | B41474301 | 2407J1042 | Stripe 용접 | API-X65L2I | 동국제강(주) 당진공장 | 568 | 633 | 29 | 0 | 0 | 0 | 0 | 649.847 | 0 | 2024-07-22
WA065619 | B41492402 | DONGGUK | 20240611 | 20240612 | 0.166 | 0.329 | 0.08 | 0.28 | 1.45 | 0.012 | 0.001 | 0 | 0 | 0.02 | 0.01 | 0.0002 | 0 | 0.03 | 0 | 0 | 0 | 0 | 0 | 0.018 | 0 | 0 | 0.012 | 0.005 | 0 | 0 | 0 | 0 | 496 | 596 | 41 | 0 | 0 | 0 | PPY71706T | 1048059 | CM108 | 대경공장 JCOE 시편절단 | 5114 | JCOE 생산창고 | SPY7171120 | NX56L2 | 610 | 19.1 | WA065619 | B41492402 | 2407J1018 | Stripe 모재 T방향 | API-X56L2U | 동국제강(주) 당진공장 | 496 | 596 | 41 | 304.531 | 413.272 | 329.353 | 446.958 | 543.614 | 46.6 | 2024-07-19
WA065619 | B41492402 | DONGGUK | 20240611 | 20240612 | 0.166 | 0.329 | 0.08 | 0.28 | 1.45 | 0.012 | 0.001 | 0 | 0 | 0.02 | 0.01 | 0.0002 | 0 | 0.03 | 0 | 0 | 0 | 0 | 0 | 0.018 | 0 | 0 | 0.012 | 0.005 | 0 | 0 | 0 | 0 | 496 | 596 | 41 | 0 | 0 | 0 | PPY71706W | 1048059 | CM108 | 대경공장 JCOE 시편절단 | 5114 | JCOE 생산창고 | SPY7171120 | NX56L2 | 610 | 19.1 | WA065619 | B41492402 | 2407J1018 | Stripe 용접 | API-X56L2U | 동국제강(주) 당진공장 | 496 | 596 | 41 | 400.175 | 541.799 | 0 | 0 | 545.717 | 0 | 2024-07-19
WA065587 | B41492602 | DONGGUK | 20240611 | 20240612 | 0.181 | 0.352 | 0.09 | 0.32 | 1.52 | 0.014 | 0.004 | 0 | 0 | 0.02 | 0.01 | 0.0001 | 0 | 0.04 | 0 | 0 | 0 | 0 | 0 | 0.018 | 0 | 0 | 0.012 | 0.006 | 0 | 0 | 0 | 0 | 480 | 586 | 37 | 0 | 0 | 0 | PPY71704T | 1048059 | CM108 | 대경공장 JCOE 시편절단 | 5114 | JCOE 생산창고 | SPY7171110 | NX56L2 | 610 | 19.1 | WA065587 | B41492602 | 2407J1017 | Stripe 모재 T방향 | API-X56L2U | 동국제강(주) 당진공장 | 480 | 586 | 37 | 328.832 | 446.361 | 334.513 | 454.072 | 567.044 | 39.3999 | 2024-07-19
WA065587 | B41492602 | DONGGUK | 20240611 | 20240612 | 0.181 | 0.352 | 0.09 | 0.32 | 1.52 | 0.014 | 0.004 | 0 | 0 | 0.02 | 0.01 | 0.0001 | 0 | 0.04 | 0 | 0 | 0 | 0 | 0 | 0.018 | 0 | 0 | 0.012 | 0.006 | 0 | 0 | 0 | 0 | 480 | 586 | 37 | 0 | 0 | 0 | PPY71704W | 1048059 | CM108 | 대경공장 JCOE 시편절단 | 5114 | JCOE 생산창고 | SPY7171110 | NX56L2 | 610 | 19.1 | WA065587 | B41492602 | 2407J1017 | Stripe 용접 | API-X56L2U | 동국제강(주) 당진공장 | 480 | 586 | 37 | 0 | 0 | 0 | 0 | 567.364 | 0 | 2024-07-19
WA065594 | B41492702 | DONGGUK | 20240610 | 20240611 | 0.17 | 0.338 | 0.08 | 0.31 | 1.5 | 0.014 | 0.002 | 0 | 0 | 0.02 | 0.01 | 0.0002 | 0 | 0.03 | 0 | 0 | 0 | 0 | 0 | 0.019 | 0 | 0 | 0.016 | 0.006 | 0 | 0 | 0 | 0 | 496 | 605 | 40 | 0 | 0 | 0 | PPY71707T | 1048059 | CM108 | 대경공장 JCOE 시편절단 | 5114 | JCOE 생산창고 | SPY7172010 | NX56L2 | 610 | 19.1 | WA065594 | B41492702 | 2407J1020 | Stripe 모재 T방향 | API-X56L2U | 동국제강(주) 당진공장 | 496 | 605 | 40 | 332.542 | 451.114 | 361.797 | 490.801 | 573.588 | 43.8 | 2024-07-19
WA065594 | B41492702 | DONGGUK | 20240610 | 20240611 | 0.17 | 0.338 | 0.08 | 0.31 | 1.5 | 0.014 | 0.002 | 0 | 0 | 0.02 | 0.01 | 0.0002 | 0 | 0.03 | 0 | 0 | 0 | 0 | 0 | 0.019 | 0 | 0 | 0.016 | 0.006 | 0 | 0 | 0 | 0 | 496 | 605 | 40 | 0 | 0 | 0 | PPY71707W | 1048059 | CM108 | 대경공장 JCOE 시편절단 | 5114 | JCOE 생산창고 | SPY7172010 | NX56L2 | 610 | 19.1 | WA065594 | B41492702 | 2407J1020 | Stripe 용접 | API-X56L2U | 동국제강(주) 당진공장 | 496 | 605 | 40 | 0 | 0 | 0 | 0 | 560.971 | 0 | 2024-07-19
WA065596 | B41493102 | DONGGUK | 20240611 | 20240612 | 0.169 | 0.337 | 0.08 | 0.3 | 1.48 | 0.014 | 0.003 | 0 | 0 | 0.03 | 0.01 | 0.0002 | 0 | 0.04 | 0 | 0 | 0 | 0 | 0 | 0.018 | 0 | 0 | 0.014 | 0.006 | 0 | 0 | 0 | 0 | 499 | 582 | 42 | 0 | 0 | 0 | PPY71709T | 1048059 | CM108 | 대경공장 JCOE 시편절단 | 5114 | JCOE 생산창고 | SPY7172030 | NX56L2 | 610 | 19.1 | WA065596 | B41493102 | 2407J1022 | Stripe 모재 T방향 | API-X56L2U | 동국제강(주) 당진공장 | 499 | 582 | 42 | 358.63 | 486.309 | 357.28 | 484.478 | 574.159 | 41.3999 | 2024-07-19
WA065596 | B41493102 | DONGGUK | 20240611 | 20240612 | 0.169 | 0.337 | 0.08 | 0.3 | 1.48 | 0.014 | 0.003 | 0 | 0 | 0.03 | 0.01 | 0.0002 | 0 | 0.04 | 0 | 0 | 0 | 0 | 0 | 0.018 | 0 | 0 | 0.014 | 0.006 | 0 | 0 | 0 | 0 | 499 | 582 | 42 | 0 | 0 | 0 | PPY71709W | 1048059 | CM108 | 대경공장 JCOE 시편절단 | 5114 | JCOE 생산창고 | SPY7172030 | NX56L2 | 610 | 19.1 | WA065596 | B41493102 | 2407J1022 | Stripe 용접 | API-X56L2U | 동국제강(주) 당진공장 | 499 | 582 | 42 | 417.221 | 562.655 | 0 | 0 | 564.895 | 0 | 2024-07-19
WA065674 | B41493802 | DONGGUK | 20240612 | 20240613 | 0.17 | 0.337 | 0.08 | 0.31 | 1.49 | 0.014 | 0.003 | 0 | 0 | 0.02 | 0.01 | 0.0002 | 0 | 0.04 | 0 | 0 | 0 | 0 | 0 | 0.019 | 0 | 0 | 0.014 | 0.005 | 0 | 0 | 0 | 0 | 498 | 585 | 41 | 0 | 0 | 0 | PPY71708T | 1048059 | CM108 | 대경공장 JCOE 시편절단 | 5114 | JCOE 생산창고 | SPY7172020 | NX56L2 | 610 | 19.1 | WA065674 | B41493802 | 2407J1021 | Stripe 모재 T방향 | API-X56L2U | 동국제강(주) 당진공장 | 498 | 585 | 41 | 335.628 | 455.093 | 352.207 | 477.574 | 566.187 | 44.3999 | 2024-07-19
WA065674 | B41493802 | DONGGUK | 20240612 | 20240613 | 0.17 | 0.337 | 0.08 | 0.31 | 1.49 | 0.014 | 0.003 | 0 | 0 | 0.02 | 0.01 | 0.0002 | 0 | 0.04 | 0 | 0 | 0 | 0 | 0 | 0.019 | 0 | 0 | 0.014 | 0.005 | 0 | 0 | 0 | 0 | 498 | 585 | 41 | 0 | 0 | 0 | PPY71708W | 1048059 | CM108 | 대경공장 JCOE 시편절단 | 5114 | JCOE 생산창고 | SPY7172020 | NX56L2 | 610 | 19.1 | WA065674 | B41493802 | 2407J1021 | Stripe 용접 | API-X56L2U | 동국제강(주) 당진공장 | 498 | 585 | 41 | 0 | 0 | 0 | 0 | 577.228 | 0 | 2024-07-19
WA065675 | B41494202 | DONGGUK | 20240618 | 20240619 | 0.181 | 0.351 | 0.09 | 0.32 | 1.5 | 0.02 | 0.003 | 0 | 0 | 0.03 | 0.01 | 0.0002 | 0 | 0.04 | 0 | 0 | 0 | 0 | 0 | 0.02 | 0 | 0 | 0.014 | 0.006 | 0 | 0 | 0 | 0 | 520 | 633 | 39 | 0 | 0 | 0 | PPY71608T | 1048059 | CM108 | 대경공장 JCOE 시편절단 | 5114 | JCOE 생산창고 | SPY7152250 | NX56L2 | 610 | 19.1 | WA065675 | B41494202 | 2407J0906 | Stripe 모재 T방향 | API-X56L2U | 동국제강(주) 당진공장 | 520 | 633 | 39 | 340.996 | 459.863 | 375.205 | 505.997 | 582.698 | 42.6 | 2024-07-19
WA065675 | B41494202 | DONGGUK | 20240618 | 20240619 | 0.181 | 0.351 | 0.09 | 0.32 | 1.5 | 0.02 | 0.003 | 0 | 0 | 0.03 | 0.01 | 0.0002 | 0 | 0.04 | 0 | 0 | 0 | 0 | 0 | 0.02 | 0 | 0 | 0.014 | 0.006 | 0 | 0 | 0 | 0 | 520 | 633 | 39 | 0 | 0 | 0 | PPY71608W | 1048059 | CM108 | 대경공장 JCOE 시편절단 | 5114 | JCOE 생산창고 | SPY7152250 | NX56L2 | 610 | 19.1 | WA065675 | B41494202 | 2407J0906 | Stripe 용접 | API-X56L2U | 동국제강(주) 당진공장 | 520 | 633 | 39 | 434.723 | 585.69 | 0 | 0 | 585.802 | 0 | 2024-07-19
WSF75093 | B41495505 | DONGGUK | 20240628 | 20240629 | 0 | 0.403 | 0.16 | 0.25 | 1.14 | 0.006 | 0.002 | 0.029 | 0.032 | 0.145 | 0.197 | 0 | 0 | 0.092 | 0 | 0 | 0 | 0.003 | 0 | 0.012 | 0 | 0 | 0.014 | 0.002 | 0 | 0 | 0 | 0 | 344 | 495 | 26 | 0 | 0 | 0 | PPY71802W | 1048372 | CM108 | 대경공장 JCOE 시편절단 | 5114 | JCOE 생산창고 | SPY7181020 | 1C70C22-2 | 610 | 9.53 | WSF75093 | B41495505 | 2407J1051 | Stripe 용접 | A516-70N*ANGLA | 동국제강(주) 당진공장 | 344 | 495 | 26 | 0 | 0 | 0 | 0 | 572.751 | 0 | 2024-08-12
WSF75093 | B41495505 | DONGGUK | 20240628 | 20240629 | 0 | 0.403 | 0.16 | 0.25 | 1.14 | 0.006 | 0.002 | 0.029 | 0.032 | 0.145 | 0.197 | 0 | 0 | 0.092 | 0 | 0 | 0 | 0.003 | 0 | 0.012 | 0 | 0 | 0.014 | 0.002 | 0 | 0 | 0 | 0 | 344 | 495 | 26 | 0 | 0 | 0 | PPY71803W | 1048372 | CM108 | 대경공장 JCOE 시편절단 | 5114 | JCOE 생산창고 | SPY7181020 | 1C70C22-2 | 610 | 9.53 | WSF75093 | B41495505 | 2407J1052 | Stripe 용접 | A516-70N*ANGLA | 동국제강(주) 당진공장 | 344 | 495 | 26 | 55.4456 | 283.485 | 0 | 0 | 556.865 | 0 | 2024-08-12
WSF75093 | B41495505 | DONGGUK | 20240628 | 20240629 | 0 | 0.403 | 0.16 | 0.25 | 1.14 | 0.006 | 0.002 | 0.029 | 0.032 | 0.145 | 0.197 | 0 | 0 | 0.092 | 0 | 0 | 0 | 0.003 | 0 | 0.012 | 0 | 0 | 0.014 | 0.002 | 0 | 0 | 0 | 0 | 344 | 495 | 26 | 0 | 0 | 0 | PPY71803T | 1048372 | CM108 | 대경공장 JCOE 시편절단 | 5114 | JCOE 생산창고 | SPY7181020 | 1C70C22-2 | 610 | 9.53 | WSF75093 | B41495505 | 2407J1052 | Stripe 모재 T방향 | A516-70N*ANGLA | 동국제강(주) 당진공장 | 344 | 495 | 26 | 129.925 | 341.552 | 136.057 | 357.674 | 515.373 | 43.8 | 2024-08-12
WSF75093 | B41495505 | DONGGUK | 20240628 | 20240629 | 0 | 0.403 | 0.16 | 0.25 | 1.14 | 0.006 | 0.002 | 0.029 | 0.032 | 0.145 | 0.197 | 0 | 0 | 0.092 | 0 | 0 | 0 | 0.003 | 0 | 0.012 | 0 | 0 | 0.014 | 0.002 | 0 | 0 | 0 | 0 | 344 | 495 | 26 | 0 | 0 | 0 | PPY71802T | 1048372 | CM108 | 대경공장 JCOE 시편절단 | 5114 | JCOE 생산창고 | SPY7181020 | 1C70C22-2 | 610 | 9.53 | WSF75093 | B41495505 | 2407J1051 | Stripe 모재 T방향 | A516-70N*ANGLA | 동국제강(주) 당진공장 | 344 | 495 | 26 | 127.335 | 338.751 | 131.93 | 350.974 | 515.075 | 41.2 | 2024-08-12
WSF75108 | B41513701 | DONGGUK | 20240628 | 20240629 | 0 | 0.405 | 0.17 | 0.26 | 1.14 | 0.007 | 0.002 | 0.03 | 0.032 | 0.144 | 0.195 | 0 | 0 | 0.097 | 0 | 0 | 0 | 0.002 | 0 | 0.013 | 0 | 0 | 0.014 | 0.002 | 0 | 0 | 0 | 0 | 340 | 501 | 25 | 0 | 0 | 0 | PPY71201W | 1048275 | CM108 | 대경공장 JCOE 시편절단 | 5114 | JCOE 생산창고 | SPY7121060 | 1C70C22-2 | 457 | 11.13 | WSF75108 | B41513701 | 2407J0716 | Stripe 용접 | A516-70N*ANGLA | 동국제강(주) 당진공장 | 340 | 501 | 25 | 79.5618 | 362.378 | 0 | 0 | 547.997 | 0 | 2024-08-12
WSF75108 | B41513701 | DONGGUK | 20240628 | 20240629 | 0 | 0.405 | 0.17 | 0.26 | 1.14 | 0.007 | 0.002 | 0.03 | 0.032 | 0.144 | 0.195 | 0 | 0 | 0.097 | 0 | 0 | 0 | 0.002 | 0 | 0.013 | 0 | 0 | 0.014 | 0.002 | 0 | 0 | 0 | 0 | 340 | 501 | 25 | 0 | 0 | 0 | PPY71201T | 1048275 | CM108 | 대경공장 JCOE 시편절단 | 5114 | JCOE 생산창고 | SPY7121060 | 1C70C22-2 | 457 | 11.13 | WSF75108 | B41513701 | 2407J0716 | Stripe 모재 T방향 | A516-70N*ANGLA | 동국제강(주) 당진공장 | 340 | 501 | 25 | 154.219 | 355.951 | 161.814 | 373.482 | 527.81 | 40.3999 | 2024-08-12
WSF75099 | B41513801 | DONGGUK | 20240628 | 20240629 | 0 | 0.415 | 0.17 | 0.26 | 1.15 | 0.006 | 0.002 | 0.031 | 0.032 | 0.148 | 0.203 | 0 | 0 | 0.095 | 0 | 0 | 0 | 0.003 | 0 | 0.013 | 0 | 0 | 0.015 | 0.002 | 0 | 0 | 0 | 0 | 338 | 497 | 28 | 0 | 0 | 0 | PPY72521T | 1049248 | CM108 | 대경공장 JCOE 시편절단 | 5114 | JCOE 생산창고 | SPY7252160 | 1C70C22-2 | 914 | 12.7 | WSF75099 | B41513801 | 2407J1463 | Stripe 모재 T방향 | A516-70N*ANGLA | 동국제강(주) 당진공장 | 338 | 497 | 28 | 162.144 | 325.692 | 166.752 | 334.949 | 514.48 | 43.2 | 2024-08-13
WSF75099 | B41513801 | DONGGUK | 20240628 | 20240629 | 0 | 0.415 | 0.17 | 0.26 | 1.15 | 0.006 | 0.002 | 0.031 | 0.032 | 0.148 | 0.203 | 0 | 0 | 0.095 | 0 | 0 | 0 | 0.003 | 0 | 0.013 | 0 | 0 | 0.015 | 0.002 | 0 | 0 | 0 | 0 | 338 | 497 | 28 | 0 | 0 | 0 | PPY72521W | 1049248 | CM108 | 대경공장 JCOE 시편절단 | 5114 | JCOE 생산창고 | SPY7252160 | 1C70C22-2 | 914 | 12.7 | WSF75099 | B41513801 | 2407J1463 | Stripe 용접 | A516-70N*ANGLA | 동국제강(주) 당진공장 | 338 | 497 | 28 | 83.3002 | 338.183 | 0 | 0 | 538.295 | 0 | 2024-08-13
WSF75101 | B41527701 | DONGGUK | 20240628 | 20240629 | 0 | 0.406 | 0.16 | 0.25 | 1.16 | 0.006 | 0.002 | 0.034 | 0.036 | 0.146 | 0.203 | 0 | 0 | 0.092 | 0 | 0 | 0 | 0.004 | 0 | 0.013 | 0 | 0 | 0.015 | 0.002 | 0 | 0 | 0 | 0 | 346 | 495 | 30 | 0 | 0 | 0 | PPY71807T | 1048372 | CM108 | 대경공장 JCOE 시편절단 | 5114 | JCOE 생산창고 | SPY7181040 | 1C70C22-2 | 610 | 9.53 | WSF75101 | B41527701 | 2407J1056 | Stripe 모재 T방향 | A516-70N*ANGLA | 동국제강(주) 당진공장 | 346 | 495 | 30 | 125.669 | 339.346 | 131.123 | 354.073 | 520.932 | 41.2 | 2024-08-12
WSF75101 | B41527701 | DONGGUK | 20240628 | 20240629 | 0 | 0.406 | 0.16 | 0.25 | 1.16 | 0.006 | 0.002 | 0.034 | 0.036 | 0.146 | 0.203 | 0 | 0 | 0.092 | 0 | 0 | 0 | 0.004 | 0 | 0.013 | 0 | 0 | 0.015 | 0.002 | 0 | 0 | 0 | 0 | 346 | 495 | 30 | 0 | 0 | 0 | PPY71807W | 1048372 | CM108 | 대경공장 JCOE 시편절단 | 5114 | JCOE 생산창고 | SPY7181040 | 1C70C22-2 | 610 | 9.53 | WSF75101 | B41527701 | 2407J1056 | Stripe 용접 | A516-70N*ANGLA | 동국제강(주) 당진공장 | 346 | 495 | 30 | 0 | 0 | 0 | 0 | 564.873 | 0 | 2024-08-12
XK460873 | B41538902 | DONGGUK | 20240610 | 20240611 | 0.213 | 0.311 | 0.16 | 0.2 | 0.88 | 0.016 | 0.007 | 0 | 0 | 0.01 | 0.01 | 0.0001 | 0 | 0.01 | 0 | 0 | 0 | 0.003 | 0 | 0.001 | 0 | 0 | 0.001 | 0.001 | 0 | 0 | 0 | 0 | 331 | 490 | 38 | 0 | 0 | 0 | PPY71901W | 1048492 | CM108 | 대경공장 JCOE 시편절단 | 5114 | JCOE 생산창고 | SPY7181220 | NX42L2D | 660 | 9.5 | XK460873 | B41538902 | 2407J1132 | Stripe 용접 | API-5LBX42L2 | 동국제강(주) 당진공장 | 331 | 490 | 38 | 138.635 | 383.008 | 0 | 0 | 525.139 | 0 | 2024-07-22
XK460873 | B41538902 | DONGGUK | 20240610 | 20240611 | 0.213 | 0.311 | 0.16 | 0.2 | 0.88 | 0.016 | 0.007 | 0 | 0 | 0.01 | 0.01 | 0.0001 | 0 | 0.01 | 0 | 0 | 0 | 0.003 | 0 | 0.001 | 0 | 0 | 0.001 | 0.001 | 0 | 0 | 0 | 0 | 331 | 490 | 38 | 0 | 0 | 0 | PPY71901T | 1048492 | CM108 | 대경공장 JCOE 시편절단 | 5114 | JCOE 생산창고 | SPY7181220 | NX42L2D | 660 | 9.5 | XK460873 | B41538902 | 2407J1132 | Stripe 모재 T방향 | API-5LBX42L2 | 동국제강(주) 당진공장 | 331 | 490 | 38 | 115.167 | 320.542 | 118.816 | 330.699 | 495.638 | 39 | 2024-07-22
XK564452 | B41539002 | DONGGUK | 20240610 | 20240611 | 0.214 | 0.315 | 0.16 | 0.2 | 0.89 | 0.018 | 0.006 | 0 | 0 | 0.02 | 0.01 | 0.0001 | 0 | 0.02 | 0 | 0 | 0 | 0.003 | 0 | 0.001 | 0 | 0 | 0.001 | 0.001 | 0 | 0 | 0 | 0 | 339 | 492 | 38 | 0 | 0 | 0 | PPY71814W | 1048492 | CM108 | 대경공장 JCOE 시편절단 | 5114 | JCOE 생산창고 | SPY7181200 | NX42L2D | 660 | 9.5 | XK564452 | B41539002 | 2407J1122 | Stripe 용접 | API-5LBX42L2 | 동국제강(주) 당진공장 | 339 | 492 | 38 | 104.519 | 290.853 | 0 | 0 | 531.033 | 0 | 2024-07-22
XK564452 | B41539002 | DONGGUK | 20240610 | 20240611 | 0.214 | 0.315 | 0.16 | 0.2 | 0.89 | 0.018 | 0.006 | 0 | 0 | 0.02 | 0.01 | 0.0001 | 0 | 0.02 | 0 | 0 | 0 | 0.003 | 0 | 0.001 | 0 | 0 | 0.001 | 0.001 | 0 | 0 | 0 | 0 | 339 | 492 | 38 | 0 | 0 | 0 | PPY71814T | 1048492 | CM108 | 대경공장 JCOE 시편절단 | 5114 | JCOE 생산창고 | SPY7181200 | NX42L2D | 660 | 9.5 | XK564452 | B41539002 | 2407J1122 | Stripe 모재 T방향 | API-5LBX42L2 | 동국제강(주) 당진공장 | 339 | 492 | 38 | 119.66 | 332.006 | 123.615 | 342.982 | 498.909 | 37.3999 | 2024-07-22
XK460872 | B41542003 | DONGGUK | 20240619 | 20240620 | 0.214 | 0.316 | 0.16 | 0.2 | 0.91 | 0.018 | 0.004 | 0 | 0 | 0.01 | 0.01 | 0.0001 | 0 | 0.01 | 0 | 0 | 0 | 0.003 | 0 | 0.001 | 0 | 0 | 0.001 | 0.001 | 0 | 0 | 0 | 0 | 353 | 494 | 39 | 0 | 0 | 0 | PPY72301W | 1048995 | CM108 | 대경공장 JCOE 시편절단 | 5114 | JCOE 생산창고 | SPY7232020 | NX42L2D | 1219 | 9.5 | XK460872 | B41542003 | 2407J1345 | Stripe 용접 | API-5LBX42L2 | 동국제강(주) 당진공장 | 353 | 494 | 39 | 153.826 | 423.723 | 0 | 0 | 545.156 | 0 | 2024-07-25
XK460872 | B41542003 | DONGGUK | 20240619 | 20240620 | 0.214 | 0.316 | 0.16 | 0.2 | 0.91 | 0.018 | 0.004 | 0 | 0 | 0.01 | 0.01 | 0.0001 | 0 | 0.01 | 0 | 0 | 0 | 0.003 | 0 | 0.001 | 0 | 0 | 0.001 | 0.001 | 0 | 0 | 0 | 0 | 353 | 494 | 39 | 0 | 0 | 0 | PPY72301T | 1048995 | CM108 | 대경공장 JCOE 시편절단 | 5114 | JCOE 생산창고 | SPY7232020 | NX42L2D | 1219 | 9.5 | XK460872 | B41542003 | 2407J1345 | Stripe 모재 T방향 | API-5LBX42L2 | 동국제강(주) 당진공장 | 353 | 494 | 39 | 130.669 | 353.731 | 132.18 | 357.822 | 501.515 | 40.6 | 2024-07-25
XK564451 | B41542103 | DONGGUK | 20240619 | 20240620 | 0.215 | 0.318 | 0.16 | 0.2 | 0.91 | 0.018 | 0.004 | 0 | 0 | 0.02 | 0.01 | 0.0001 | 0 | 0.01 | 0 | 0 | 0 | 0.004 | 0 | 0.001 | 0 | 0 | 0.001 | 0.001 | 0 | 0 | 0 | 0 | 338 | 485 | 40 | 0 | 0 | 0 | PPY72302W | 1048995 | CM108 | 대경공장 JCOE 시편절단 | 5114 | JCOE 생산창고 | SPY7232040 | NX42L2D | 1219 | 9.5 | XK564451 | B41542103 | 2407J1347 | Stripe 용접 | API-5LBX42L2 | 동국제강(주) 당진공장 | 338 | 485 | 40 | 153.381 | 423.031 | 0 | 0 | 540.89 | 0 | 2024-07-25
XK564451 | B41542103 | DONGGUK | 20240619 | 20240620 | 0.215 | 0.318 | 0.16 | 0.2 | 0.91 | 0.018 | 0.004 | 0 | 0 | 0.02 | 0.01 | 0.0001 | 0 | 0.01 | 0 | 0 | 0 | 0.004 | 0 | 0.001 | 0 | 0 | 0.001 | 0.001 | 0 | 0 | 0 | 0 | 338 | 485 | 40 | 0 | 0 | 0 | PPY72302T | 1048995 | CM108 | 대경공장 JCOE 시편절단 | 5114 | JCOE 생산창고 | SPY7232040 | NX42L2D | 1219 | 9.5 | XK564451 | B41542103 | 2407J1347 | Stripe 모재 T방향 | API-5LBX42L2 | 동국제강(주) 당진공장 | 338 | 485 | 40 | 130.526 | 352.64 | 130.319 | 352.08 | 497.391 | 38.3999 | 2024-07-25
XK652728 | B41554202 | DONGGUK | 20240620 | 20240621 | 0.214 | 0.315 | 0.16 | 0.2 | 0.89 | 0.019 | 0.006 | 0 | 0 | 0.02 | 0.01 | 0.0001 | 0 | 0.01 | 0 | 0 | 0 | 0.005 | 0 | 0.001 | 0 | 0 | 0.001 | 0.001 | 0 | 0 | 0 | 0 | 329 | 481 | 40 | 0 | 0 | 0 | PPY72604T | 1049187 | CM108 | 대경공장 JCOE 시편절단 | 5114 | JCOE 생산창고 | SPY7252200 | NX42L2D | 914 | 12.7 | XK652728 | B41554202 | 2407J1470 | Stripe 모재 T방향 | API-5LBX42L2 | 동국제강(주) 당진공장 | 329 | 481 | 40 | 173.609 | 357.17 | 177.072 | 364.294 | 501.718 | 40.6 | 2024-08-12
XK652728 | B41554202 | DONGGUK | 20240620 | 20240621 | 0.214 | 0.315 | 0.16 | 0.2 | 0.89 | 0.019 | 0.006 | 0 | 0 | 0.02 | 0.01 | 0.0001 | 0 | 0.01 | 0 | 0 | 0 | 0.005 | 0 | 0.001 | 0 | 0 | 0.001 | 0.001 | 0 | 0 | 0 | 0 | 329 | 481 | 40 | 0 | 0 | 0 | PPY72604W | 1049187 | CM108 | 대경공장 JCOE 시편절단 | 5114 | JCOE 생산창고 | SPY7252200 | NX42L2D | 914 | 12.7 | XK652728 | B41554202 | 2407J1470 | Stripe 용접 | API-5LBX42L2 | 동국제강(주) 당진공장 | 329 | 481 | 40 | 0 | 0 | 0 | 0 | 543.883 | 0 | 2024-08-12
XK564452 | B41554403 | DONGGUK | 20240620 | 20240621 | 0.214 | 0.315 | 0.16 | 0.2 | 0.89 | 0.018 | 0.006 | 0 | 0 | 0.02 | 0.01 | 0.0001 | 0 | 0.02 | 0 | 0 | 0 | 0.003 | 0 | 0.001 | 0 | 0 | 0.001 | 0.001 | 0 | 0 | 0 | 0 | 327 | 489 | 40 | 0 | 0 | 0 | PPY72605W | 1049187 | CM108 | 대경공장 JCOE 시편절단 | 5114 | JCOE 생산창고 | SPY7252190 | NX42L2D | 914 | 12.7 | XK564452 | B41554403 | 2407J1467 | Stripe 용접 | API-5LBX42L2 | 동국제강(주) 당진공장 | 327 | 489 | 40 | 188.273 | 391.746 | 0 | 0 | 544.142 | 0 | 2024-08-12
XK564452 | B41554403 | DONGGUK | 20240620 | 20240621 | 0.214 | 0.315 | 0.16 | 0.2 | 0.89 | 0.018 | 0.006 | 0 | 0 | 0.02 | 0.01 | 0.0001 | 0 | 0.02 | 0 | 0 | 0 | 0.003 | 0 | 0.001 | 0 | 0 | 0.001 | 0.001 | 0 | 0 | 0 | 0 | 327 | 489 | 40 | 0 | 0 | 0 | PPY72605T | 1049187 | CM108 | 대경공장 JCOE 시편절단 | 5114 | JCOE 생산창고 | SPY7252190 | NX42L2D | 914 | 12.7 | XK564452 | B41554403 | 2407J1467 | Stripe 모재 T방향 | API-5LBX42L2 | 동국제강(주) 당진공장 | 327 | 489 | 40 | 167.268 | 345.001 | 171.112 | 352.929 | 504.728 | 37.6 | 2024-08-12
XK652877 | B41554603 | DONGGUK | 20240620 | 20240621 | 0.224 | 0.326 | 0.17 | 0.2 | 0.9 | 0.017 | 0.008 | 0 | 0 | 0.02 | 0.01 | 0.0001 | 0 | 0.01 | 0 | 0 | 0 | 0.004 | 0 | 0.001 | 0 | 0 | 0.002 | 0.001 | 0 | 0 | 0 | 0 | 339 | 491 | 36 | 0 | 0 | 0 | PPY72513T | 1049178 | CM108 | 대경공장 JCOE 시편절단 | 5114 | JCOE 생산창고 | SPY7251180 | NX42L2D | 914 | 9.5 | XK652877 | B41554603 | 2407J1436 | Stripe 모재 T방향 | API-5LBX42L2 | 동국제강(주) 당진공장 | 339 | 491 | 36 | 121.763 | 335.21 | 123.655 | 340.42 | 505.167 | 35.8 | 2024-07-29
XK652877 | B41554603 | DONGGUK | 20240620 | 20240621 | 0.224 | 0.326 | 0.17 | 0.2 | 0.9 | 0.017 | 0.008 | 0 | 0 | 0.02 | 0.01 | 0.0001 | 0 | 0.01 | 0 | 0 | 0 | 0.004 | 0 | 0.001 | 0 | 0 | 0.002 | 0.001 | 0 | 0 | 0 | 0 | 339 | 491 | 36 | 0 | 0 | 0 | PPY72513W | 1049178 | CM108 | 대경공장 JCOE 시편절단 | 5114 | JCOE 생산창고 | SPY7251180 | NX42L2D | 914 | 9.5 | XK652877 | B41554603 | 2407J1436 | Stripe 용접 | API-5LBX42L2 | 동국제강(주) 당진공장 | 339 | 491 | 36 | 137.109 | 379.83 | 0 | 0 | 535.25 | 0 | 2024-07-29
XK652878 | B41554803 | DONGGUK | 20240620 | 20240621 | 0.204 | 0.307 | 0.15 | 0.19 | 0.9 | 0.016 | 0.005 | 0 | 0 | 0.02 | 0.01 | 0.0001 | 0 | 0.02 | 0 | 0 | 0 | 0.004 | 0 | 0.001 | 0 | 0 | 0.002 | 0.001 | 0 | 0 | 0 | 0 | 333 | 488 | 38 | 0 | 0 | 0 | PPY72518W | 1049178 | CM108 | 대경공장 JCOE 시편절단 | 5114 | JCOE 생산창고 | SPY7251160 | NX42L2D | 914 | 9.5 | XK652878 | B41554803 | 2407J1432 | Stripe 용접 | API-5LBX42L2 | 동국제강(주) 당진공장 | 333 | 488 | 38 | 0 | 0 | 0 | 0 | 541.615 | 0 | 2024-07-29
XK652878 | B41554803 | DONGGUK | 20240620 | 20240621 | 0.204 | 0.307 | 0.15 | 0.19 | 0.9 | 0.016 | 0.005 | 0 | 0 | 0.02 | 0.01 | 0.0001 | 0 | 0.02 | 0 | 0 | 0 | 0.004 | 0 | 0.001 | 0 | 0 | 0.002 | 0.001 | 0 | 0 | 0 | 0 | 333 | 488 | 38 | 0 | 0 | 0 | PPY72518T | 1049178 | CM108 | 대경공장 JCOE 시편절단 | 5114 | JCOE 생산창고 | SPY7251160 | NX42L2D | 914 | 9.5 | XK652878 | B41554803 | 2407J1432 | Stripe 모재 T방향 | API-5LBX42L2 | 동국제강(주) 당진공장 | 333 | 488 | 38 | 120.931 | 332.597 | 122.944 | 338.134 | 495.009 | 35.8 | 2024-07-29
XK460872 | B41573103 | DONGGUK | 20240617 | 20240618 | 0.214 | 0.316 | 0.16 | 0.2 | 0.91 | 0.018 | 0.004 | 0 | 0 | 0.01 | 0.01 | 0.0001 | 0 | 0.01 | 0 | 0 | 0 | 0.003 | 0 | 0.001 | 0 | 0 | 0.001 | 0.001 | 0 | 0 | 0 | 0 | 326 | 486 | 38 | 0 | 0 | 0 | PPY80104T | 1049664 | CM108 | 대경공장 JCOE 시편절단 | 5114 | JCOE 생산창고 | SPY8011110 | NX42L2D | 762 | 9.5 | XK460872 | B41573103 | 2408J0033 | Stripe 모재 T방향 | API-5LBX42L2 | 동국제강(주) 당진공장 | 326 | 486 | 38 | 132.25 | 354.101 | 132.705 | 355.322 | 501.697 | 37.8 | 2024-08-13
XK460872 | B41573103 | DONGGUK | 20240617 | 20240618 | 0.214 | 0.316 | 0.16 | 0.2 | 0.91 | 0.018 | 0.004 | 0 | 0 | 0.01 | 0.01 | 0.0001 | 0 | 0.01 | 0 | 0 | 0 | 0.003 | 0 | 0.001 | 0 | 0 | 0.001 | 0.001 | 0 | 0 | 0 | 0 | 326 | 486 | 38 | 0 | 0 | 0 | PPY80104W | 1049664 | CM108 | 대경공장 JCOE 시편절단 | 5114 | JCOE 생산창고 | SPY8011110 | NX42L2D | 762 | 9.5 | XK460872 | B41573103 | 2408J0033 | Stripe 용접 | API-5LBX42L2 | 동국제강(주) 당진공장 | 326 | 486 | 38 | 0 | 0 | 0 | 0 | 534.72 | 0 | 2024-08-13
XK460873 | B41573203 | DONGGUK | 20240617 | 20240618 | 0.213 | 0.311 | 0.16 | 0.2 | 0.88 | 0.016 | 0.007 | 0 | 0 | 0.01 | 0.01 | 0.0001 | 0 | 0.01 | 0 | 0 | 0 | 0.003 | 0 | 0.001 | 0 | 0 | 0.001 | 0.001 | 0 | 0 | 0 | 0 | 329 | 493 | 38 | 0 | 0 | 0 | PPY80105W | 1049664 | CM108 | 대경공장 JCOE 시편절단 | 5114 | JCOE 생산창고 | SPY8011120 | NX42L2D | 762 | 9.5 | XK460873 | B41573203 | 2408J0040 | Stripe 용접 | API-5LBX42L2 | 동국제강(주) 당진공장 | 329 | 493 | 38 | 135.487 | 365.524 | 0 | 0 | 530.856 | 0 | 2024-08-13
XK460873 | B41573203 | DONGGUK | 20240617 | 20240618 | 0.213 | 0.311 | 0.16 | 0.2 | 0.88 | 0.016 | 0.007 | 0 | 0 | 0.01 | 0.01 | 0.0001 | 0 | 0.01 | 0 | 0 | 0 | 0.003 | 0 | 0.001 | 0 | 0 | 0.001 | 0.001 | 0 | 0 | 0 | 0 | 329 | 493 | 38 | 0 | 0 | 0 | PPY80105T | 1049664 | CM108 | 대경공장 JCOE 시편절단 | 5114 | JCOE 생산창고 | SPY8011120 | NX42L2D | 762 | 9.5 | XK460873 | B41573203 | 2408J0040 | Stripe 모재 T방향 | API-5LBX42L2 | 동국제강(주) 당진공장 | 329 | 493 | 38 | 133.993 | 358.444 | 135.652 | 362.88 | 507.168 | 39.6 | 2024-08-13
XK564451 | B41573303 | DONGGUK | 20240614 | 20240615 | 0.215 | 0.318 | 0.16 | 0.2 | 0.91 | 0.018 | 0.004 | 0 | 0 | 0.02 | 0.01 | 0.0001 | 0 | 0.01 | 0 | 0 | 0 | 0.004 | 0 | 0.001 | 0 | 0 | 0.001 | 0.001 | 0 | 0 | 0 | 0 | 329 | 485 | 38 | 0 | 0 | 0 | PPY80103W | 1049664 | CM108 | 대경공장 JCOE 시편절단 | 5114 | JCOE 생산창고 | SPY8011090 | NX42L2D | 762 | 9.5 | XK564451 | B41573303 | 2408J0026 | Stripe 용접 | API-5LBX42L2 | 동국제강(주) 당진공장 | 329 | 485 | 38 | 0 | 0 | 0 | 0 | 536.828 | 0 | 2024-08-13
XK564451 | B41573303 | DONGGUK | 20240614 | 20240615 | 0.215 | 0.318 | 0.16 | 0.2 | 0.91 | 0.018 | 0.004 | 0 | 0 | 0.02 | 0.01 | 0.0001 | 0 | 0.01 | 0 | 0 | 0 | 0.004 | 0 | 0.001 | 0 | 0 | 0.001 | 0.001 | 0 | 0 | 0 | 0 | 329 | 485 | 38 | 0 | 0 | 0 | PPY80103T | 1049664 | CM108 | 대경공장 JCOE 시편절단 | 5114 | JCOE 생산창고 | SPY8011090 | NX42L2D | 762 | 9.5 | XK564451 | B41573303 | 2408J0026 | Stripe 모재 T방향 | API-5LBX42L2 | 동국제강(주) 당진공장 | 329 | 485 | 38 | 134.805 | 357.623 | 136.025 | 360.859 | 501.647 | 38.6 | 2024-08-13
XK564452 | B41573403 | DONGGUK | 20240617 | 20240618 | 0.214 | 0.315 | 0.16 | 0.2 | 0.89 | 0.018 | 0.006 | 0 | 0 | 0.02 | 0.01 | 0.0001 | 0 | 0.02 | 0 | 0 | 0 | 0.003 | 0 | 0.001 | 0 | 0 | 0.001 | 0.001 | 0 | 0 | 0 | 0 | 328 | 485 | 38 | 0 | 0 | 0 | PPY80102W | 1049664 | CM108 | 대경공장 JCOE 시편절단 | 5114 | JCOE 생산창고 | SPY8011070 | NX42L2D | 762 | 9.5 | XK564452 | B41573403 | 2408J0015 | Stripe 용접 | API-5LBX42L2 | 동국제강(주) 당진공장 | 328 | 485 | 38 | 161.498 | 433.789 | 0 | 0 | 531.736 | 0 | 2024-08-13
XK564452 | B41573403 | DONGGUK | 20240617 | 20240618 | 0.214 | 0.315 | 0.16 | 0.2 | 0.89 | 0.018 | 0.006 | 0 | 0 | 0.02 | 0.01 | 0.0001 | 0 | 0.02 | 0 | 0 | 0 | 0.003 | 0 | 0.001 | 0 | 0 | 0.001 | 0.001 | 0 | 0 | 0 | 0 | 328 | 485 | 38 | 0 | 0 | 0 | PPY80102T | 1049664 | CM108 | 대경공장 JCOE 시편절단 | 5114 | JCOE 생산창고 | SPY8011070 | NX42L2D | 762 | 9.5 | XK564452 | B41573403 | 2408J0015 | Stripe 모재 T방향 | API-5LBX42L2 | 동국제강(주) 당진공장 | 328 | 485 | 38 | 133.209 | 354.18 | 134.53 | 357.694 | 507.204 | 37.2 | 2024-08-13
XK652878 | B41573503 | DONGGUK | 20240618 | 20240619 | 0.204 | 0.307 | 0.15 | 0.19 | 0.9 | 0.016 | 0.005 | 0 | 0 | 0.02 | 0.01 | 0.0001 | 0 | 0.02 | 0 | 0 | 0 | 0.004 | 0 | 0.001 | 0 | 0 | 0.002 | 0.001 | 0 | 0 | 0 | 0 | 318 | 481 | 38 | 0 | 0 | 0 | PPY80106W | 1049664 | CM108 | 대경공장 JCOE 시편절단 | 5114 | JCOE 생산창고 | SPY8011130 | NX42L2D | 762 | 9.5 | XK652878 | B41573503 | 2408J0045 | Stripe 용접 | API-5LBX42L2 | 동국제강(주) 당진공장 | 318 | 481 | 38 | 0 | 0 | 0 | 0 | 527.126 | 0 | 2024-08-13
XK652878 | B41573503 | DONGGUK | 20240618 | 20240619 | 0.204 | 0.307 | 0.15 | 0.19 | 0.9 | 0.016 | 0.005 | 0 | 0 | 0.02 | 0.01 | 0.0001 | 0 | 0.02 | 0 | 0 | 0 | 0.004 | 0 | 0.001 | 0 | 0 | 0.002 | 0.001 | 0 | 0 | 0 | 0 | 318 | 481 | 38 | 0 | 0 | 0 | PPY80106T | 1049664 | CM108 | 대경공장 JCOE 시편절단 | 5114 | JCOE 생산창고 | SPY8011130 | NX42L2D | 762 | 9.5 | XK652878 | B41573503 | 2408J0045 | Stripe 모재 T방향 | API-5LBX42L2 | 동국제강(주) 당진공장 | 318 | 481 | 38 | 131.141 | 351.235 | 133.997 | 358.884 | 500.343 | 40 | 2024-08-13
XK652728 | B41576903 | DONGGUK | 20240617 | 20240618 | 0.214 | 0.315 | 0.16 | 0.2 | 0.89 | 0.019 | 0.006 | 0 | 0 | 0.02 | 0.01 | 0.0001 | 0 | 0.01 | 0 | 0 | 0 | 0.005 | 0 | 0.001 | 0 | 0 | 0.001 | 0.001 | 0 | 0 | 0 | 0 | 329 | 484 | 40 | 0 | 0 | 0 | PPY81401T | 1049678 | CM108 | 대경공장 JCOE 시편절단 | 5114 | JCOE 생산창고 | SPY8131040 | NX42L2D | 762 | 12.7 | XK652728 | B41576903 | 2408J0280 | Stripe 모재 T방향 | API-5LBX42L2 | 동국제강(주) 당진공장 | 329 | 484 | 40 | 167.238 | 346.354 | 170.715 | 353.555 | 496.477 | 41 | 2024-08-15
XK652728 | B41576903 | DONGGUK | 20240617 | 20240618 | 0.214 | 0.315 | 0.16 | 0.2 | 0.89 | 0.019 | 0.006 | 0 | 0 | 0.02 | 0.01 | 0.0001 | 0 | 0.01 | 0 | 0 | 0 | 0.005 | 0 | 0.001 | 0 | 0 | 0.001 | 0.001 | 0 | 0 | 0 | 0 | 329 | 484 | 40 | 0 | 0 | 0 | PPY81401W | 1049678 | CM108 | 대경공장 JCOE 시편절단 | 5114 | JCOE 생산창고 | SPY8131040 | NX42L2D | 762 | 12.7 | XK652728 | B41576903 | 2408J0280 | Stripe 용접 | API-5LBX42L2 | 동국제강(주) 당진공장 | 329 | 484 | 40 | 0 | 0 | 0 | 0 | 541.168 | 0 | 2024-08-15
XK265056 | B41592401 | DONGGUK | 20240619 | 20240620 | 0.217 | 0.336 | 0.15 | 0.32 | 1.09 | 0.017 | 0.003 | 0 | 0 | 0.01 | 0.01 | 0.0001 | 0 | 0.01 | 0 | 0 | 0 | 0.002 | 0 | 0.016 | 0 | 0 | 0.014 | 0.002 | 0 | 0 | 0 | 0 | 473 | 612 | 40 | 0 | 0 | 0 | PPY72505W | 1048973 | CM108 | 대경공장 JCOE 시편절단 | 5114 | JCOE 생산창고 | SPY7251050 | NX52L2 | 1524 | 19.1 | XK265056 | B41592401 | 2407J1417 | Stripe 용접 | API-X52L2 | 동국제강(주) 당진공장 | 473 | 612 | 40 | 361.212 | 490.974 | 0 | 0 | 585.497 | 0 | 2024-07-30
XK265056 | B41592401 | DONGGUK | 20240619 | 20240620 | 0.217 | 0.336 | 0.15 | 0.32 | 1.09 | 0.017 | 0.003 | 0 | 0 | 0.01 | 0.01 | 0.0001 | 0 | 0.01 | 0 | 0 | 0 | 0.002 | 0 | 0.016 | 0 | 0 | 0.014 | 0.002 | 0 | 0 | 0 | 0 | 473 | 612 | 40 | 0 | 0 | 0 | PPY72505T | 1048973 | CM108 | 대경공장 JCOE 시편절단 | 5114 | JCOE 생산창고 | SPY7251050 | NX52L2 | 1524 | 19.1 | XK265056 | B41592401 | 2407J1417 | Stripe 모재 T방향 | API-X52L2 | 동국제강(주) 당진공장 | 473 | 612 | 40 | 336.597 | 461.067 | 349.412 | 478.622 | 607.233 | 44.2 | 2024-07-30
XK265052 | B41593001 | DONGGUK | 20240613 | 20240614 | 0.218 | 0.336 | 0.15 | 0.35 | 1.09 | 0.014 | 0.003 | 0 | 0 | 0.01 | 0.01 | 0.0001 | 0 | 0.01 | 0 | 0 | 0 | 0.002 | 0 | 0.016 | 0 | 0 | 0.017 | 0.001 | 0 | 0 | 0 | 0 | 462 | 594 | 44 | 0 | 0 | 0 | PPY72504T | 1048976 | CM108 | 대경공장 JCOE 시편절단 | 5114 | JCOE 생산창고 | SPY7251040 | NX52L2 | 1524 | 25.4 | XK265052 | B41593001 | 2407J1416 | Stripe 모재 T방향 | API-X52L2 | 동국제강(주) 당진공장 | 462 | 594 | 44 | 398.293 | 413.91 | 407.959 | 423.955 | 562.244 | 49.6 | 2024-07-31
XK265052 | B41593001 | DONGGUK | 20240613 | 20240614 | 0.218 | 0.336 | 0.15 | 0.35 | 1.09 | 0.014 | 0.003 | 0 | 0 | 0.01 | 0.01 | 0.0001 | 0 | 0.01 | 0 | 0 | 0 | 0.002 | 0 | 0.016 | 0 | 0 | 0.017 | 0.001 | 0 | 0 | 0 | 0 | 462 | 594 | 44 | 0 | 0 | 0 | PPY72504W | 1048976 | CM108 | 대경공장 JCOE 시편절단 | 5114 | JCOE 생산창고 | SPY7251040 | NX52L2 | 1524 | 25.4 | XK265052 | B41593001 | 2407J1416 | Stripe 용접 | API-X52L2 | 동국제강(주) 당진공장 | 462 | 594 | 44 | 0 | 0 | 0 | 0 | 590.514 | 0 | 2024-07-31
XK265053 | B41593201 | DONGGUK | 20240614 | 20240615 | 0.217 | 0.334 | 0.15 | 0.33 | 1.08 | 0.015 | 0.002 | 0 | 0 | 0.01 | 0.01 | 0.0001 | 0 | 0.01 | 0 | 0 | 0 | 0.002 | 0 | 0.015 | 0 | 0 | 0.015 | 0.001 | 0 | 0 | 0 | 0 | 479 | 611 | 43 | 0 | 0 | 0 | PPY72511T | 1048976 | CM108 | 대경공장 JCOE 시편절단 | 5114 | JCOE 생산창고 | SPY7242090 | NX52L2 | 1524 | 25.4 | XK265053 | B41593201 | 2407J1412 | Stripe 모재 T방향 | API-X52L2 | 동국제강(주) 당진공장 | 502 | 647 | 43 | 406.091 | 425.252 | 416.375 | 436.022 | 579.904 | 47.6 | 2024-08-01
XK265053 | B41593201 | DONGGUK | 20240614 | 20240615 | 0.217 | 0.334 | 0.15 | 0.33 | 1.08 | 0.015 | 0.002 | 0 | 0 | 0.01 | 0.01 | 0.0001 | 0 | 0.01 | 0 | 0 | 0 | 0.002 | 0 | 0.015 | 0 | 0 | 0.015 | 0.001 | 0 | 0 | 0 | 0 | 479 | 611 | 43 | 0 | 0 | 0 | PPY72511W | 1048976 | CM108 | 대경공장 JCOE 시편절단 | 5114 | JCOE 생산창고 | SPY7242090 | NX52L2 | 1524 | 25.4 | XK265053 | B41593201 | 2407J1412 | Stripe 용접 | API-X52L2 | 동국제강(주) 당진공장 | 502 | 647 | 43 | 448.561 | 468.415 | 0 | 0 | 592.482 | 0 | 2024-08-01
XK265055 | B41593301 | DONGGUK | 20240613 | 20240614 | 0.217 | 0.336 | 0.15 | 0.33 | 1.09 | 0.015 | 0.003 | 0 | 0 | 0.01 | 0.01 | 0.0001 | 0 | 0.01 | 0 | 0 | 0 | 0.002 | 0 | 0.015 | 0 | 0 | 0.016 | 0.001 | 0 | 0 | 0 | 0 | 476 | 615 | 36 | 0 | 0 | 0 | PPY72506W | 1048976 | CM108 | 대경공장 JCOE 시편절단 | 5114 | JCOE 생산창고 | SPY7251030 | NX52L2 | 1524 | 25.4 | XK265055 | B41593301 | 2407J1415 | Stripe 용접 | API-X52L2 | 동국제강(주) 당진공장 | 476 | 615 | 36 | 437.099 | 454.299 | 0 | 0 | 588.616 | 0 | 2024-07-31
XK265055 | B41593301 | DONGGUK | 20240613 | 20240614 | 0.217 | 0.336 | 0.15 | 0.33 | 1.09 | 0.015 | 0.003 | 0 | 0 | 0.01 | 0.01 | 0.0001 | 0 | 0.01 | 0 | 0 | 0 | 0.002 | 0 | 0.015 | 0 | 0 | 0.016 | 0.001 | 0 | 0 | 0 | 0 | 476 | 615 | 36 | 0 | 0 | 0 | PPY72506T | 1048976 | CM108 | 대경공장 JCOE 시편절단 | 5114 | JCOE 생산창고 | SPY7251030 | NX52L2 | 1524 | 25.4 | XK265055 | B41593301 | 2407J1415 | Stripe 모재 T방향 | API-X52L2 | 동국제강(주) 당진공장 | 476 | 615 | 36 | 387.178 | 402.613 | 399.601 | 415.532 | 558.878 | 50.2 | 2024-07-31
XK265056 | B41593401 | DONGGUK | 20240613 | 20240614 | 0.217 | 0.336 | 0.15 | 0.32 | 1.09 | 0.017 | 0.003 | 0 | 0 | 0.01 | 0.01 | 0.0001 | 0 | 0.01 | 0 | 0 | 0 | 0.002 | 0 | 0.016 | 0 | 0 | 0.014 | 0.002 | 0 | 0 | 0 | 0 | 481 | 600 | 44 | 0 | 0 | 0 | PPY72503W | 1048976 | CM108 | 대경공장 JCOE 시편절단 | 5114 | JCOE 생산창고 | SPY7251020 | NX52L2 | 1524 | 25.4 | XK265056 | B41593401 | 2407J1414 | Stripe 용접 | API-X52L2 | 동국제강(주) 당진공장 | 481 | 600 | 44 | 437.216 | 455.194 | 0 | 0 | 588.126 | 0 | 2024-08-01
XK265056 | B41593401 | DONGGUK | 20240613 | 20240614 | 0.217 | 0.336 | 0.15 | 0.32 | 1.09 | 0.017 | 0.003 | 0 | 0 | 0.01 | 0.01 | 0.0001 | 0 | 0.01 | 0 | 0 | 0 | 0.002 | 0 | 0.016 | 0 | 0 | 0.014 | 0.002 | 0 | 0 | 0 | 0 | 481 | 600 | 44 | 0 | 0 | 0 | PPY72503T | 1048976 | CM108 | 대경공장 JCOE 시편절단 | 5114 | JCOE 생산창고 | SPY7251020 | NX52L2 | 1524 | 25.4 | XK265056 | B41593401 | 2407J1414 | Stripe 모재 T방향 | API-X52L2 | 동국제강(주) 당진공장 | 481 | 600 | 44 | 396.205 | 412.551 | 407.455 | 424.265 | 573.075 | 47 | 2024-08-01
WA065595 | B41594202 | DONGGUK | 20240620 | 20240621 | 0.179 | 0.345 | 0.09 | 0.3 | 1.48 | 0.013 | 0.003 | 0 | 0 | 0.02 | 0.01 | 0.0002 | 0 | 0.04 | 0 | 0 | 0 | 0 | 0 | 0.018 | 0 | 0 | 0.015 | 0.006 | 0 | 0 | 0 | 0 | 510 | 625 | 38 | 0 | 0 | 0 | PPY71701T | 1048059 | CM108 | 대경공장 JCOE 시편절단 | 5114 | JCOE 생산창고 | SPY7161050 | NX56L2 | 610 | 19.1 | WA065595 | B41594202 | 2407J0917 | Stripe 모재 T방향 | API-X56L2U | 동국제강(주) 당진공장 | 510 | 625 | 38 | 339.784 | 464.508 | 373.562 | 510.684 | 580.993 | 42.3999 | 2024-07-19
WA065595 | B41594202 | DONGGUK | 20240620 | 20240621 | 0.179 | 0.345 | 0.09 | 0.3 | 1.48 | 0.013 | 0.003 | 0 | 0 | 0.02 | 0.01 | 0.0002 | 0 | 0.04 | 0 | 0 | 0 | 0 | 0 | 0.018 | 0 | 0 | 0.015 | 0.006 | 0 | 0 | 0 | 0 | 510 | 625 | 38 | 0 | 0 | 0 | PPY71701W | 1048059 | CM108 | 대경공장 JCOE 시편절단 | 5114 | JCOE 생산창고 | SPY7161050 | NX56L2 | 610 | 19.1 | WA065595 | B41594202 | 2407J0917 | Stripe 용접 | API-X56L2U | 동국제강(주) 당진공장 | 510 | 625 | 38 | 421.602 | 573.985 | 0 | 0 | 574.967 | 0 | 2024-07-19
WA065601 | B41594302 | DONGGUK | 20240618 | 20240619 | 0.18 | 0.35 | 0.09 | 0.31 | 1.51 | 0.015 | 0.004 | 0 | 0 | 0.02 | 0.01 | 0.0002 | 0 | 0.03 | 0 | 0 | 0 | 0 | 0 | 0.02 | 0 | 0 | 0.014 | 0.006 | 0 | 0 | 0 | 0 | 503 | 636 | 37 | 0 | 0 | 0 | PPY71703T | 1048059 | CM108 | 대경공장 JCOE 시편절단 | 5114 | JCOE 생산창고 | SPY7171100 | NX56L2 | 610 | 19.1 | WA065601 | B41594302 | 2407J1016 | Stripe 모재 T방향 | API-X56L2U | 동국제강(주) 당진공장 | 503 | 636 | 37 | 337.604 | 459.991 | 346.035 | 471.478 | 569.421 | 41.8 | 2024-07-19
WA065601 | B41594302 | DONGGUK | 20240618 | 20240619 | 0.18 | 0.35 | 0.09 | 0.31 | 1.51 | 0.015 | 0.004 | 0 | 0 | 0.02 | 0.01 | 0.0002 | 0 | 0.03 | 0 | 0 | 0 | 0 | 0 | 0.02 | 0 | 0 | 0.014 | 0.006 | 0 | 0 | 0 | 0 | 503 | 636 | 37 | 0 | 0 | 0 | PPY71703W | 1048059 | CM108 | 대경공장 JCOE 시편절단 | 5114 | JCOE 생산창고 | SPY7171100 | NX56L2 | 610 | 19.1 | WA065601 | B41594302 | 2407J1016 | Stripe 용접 | API-X56L2U | 동국제강(주) 당진공장 | 503 | 636 | 37 | 0 | 0 | 0 | 0 | 573.156 | 0 | 2024-07-19
WA065602 | B41594402 | DONGGUK | 20240625 | 20240626 | 0.178 | 0.345 | 0.09 | 0.3 | 1.48 | 0.016 | 0.002 | 0 | 0 | 0.02 | 0.01 | 0.0002 | 0 | 0.03 | 0 | 0 | 0 | 0 | 0 | 0.019 | 0 | 0 | 0.014 | 0.006 | 0 | 0 | 0 | 0 | 534 | 647 | 39 | 0 | 0 | 0 | PPY71705W | 1048059 | CM108 | 대경공장 JCOE 시편절단 | 5114 | JCOE 생산창고 | SPY7171090 | NX56L2 | 610 | 19.1 | WA065602 | B41594402 | 2407J1015 | Stripe 용접 | API-X56L2U | 동국제강(주) 당진공장 | 534 | 647 | 39 | 0 | 0 | 0 | 0 | 574.932 | 0 | 2024-07-19
WA065602 | B41594402 | DONGGUK | 20240625 | 20240626 | 0.178 | 0.345 | 0.09 | 0.3 | 1.48 | 0.016 | 0.002 | 0 | 0 | 0.02 | 0.01 | 0.0002 | 0 | 0.03 | 0 | 0 | 0 | 0 | 0 | 0.019 | 0 | 0 | 0.014 | 0.006 | 0 | 0 | 0 | 0 | 534 | 647 | 39 | 0 | 0 | 0 | PPY71705T | 1048059 | CM108 | 대경공장 JCOE 시편절단 | 5114 | JCOE 생산창고 | SPY7171090 | NX56L2 | 610 | 19.1 | WA065602 | B41594402 | 2407J1015 | Stripe 모재 T방향 | API-X56L2U | 동국제강(주) 당진공장 | 534 | 647 | 39 | 361.839 | 491.348 | 345.894 | 469.696 | 575.012 | 41.6 | 2024-07-19
WA065673 | B41594502 | DONGGUK | 20240618 | 20240619 | 0.169 | 0.334 | 0.08 | 0.3 | 1.48 | 0.015 | 0.002 | 0 | 0 | 0.02 | 0.01 | 0.0003 | 0 | 0.03 | 0 | 0 | 0 | 0 | 0 | 0.018 | 0 | 0 | 0.015 | 0.005 | 0 | 0 | 0 | 0 | 502 | 605 | 38 | 0 | 0 | 0 | PPY71702W | 1048059 | CM108 | 대경공장 JCOE 시편절단 | 5114 | JCOE 생산창고 | SPY7171080 | NX56L2 | 610 | 19.1 | WA065673 | B41594502 | 2407J1014 | Stripe 용접 | API-X56L2U | 동국제강(주) 당진공장 | 502 | 605 | 38 | 423.088 | 572.403 | 0 | 0 | 572.809 | 0 | 2024-07-19
WA065673 | B41594502 | DONGGUK | 20240618 | 20240619 | 0.169 | 0.334 | 0.08 | 0.3 | 1.48 | 0.015 | 0.002 | 0 | 0 | 0.02 | 0.01 | 0.0003 | 0 | 0.03 | 0 | 0 | 0 | 0 | 0 | 0.018 | 0 | 0 | 0.015 | 0.005 | 0 | 0 | 0 | 0 | 502 | 605 | 38 | 0 | 0 | 0 | PPY71702T | 1048059 | CM108 | 대경공장 JCOE 시편절단 | 5114 | JCOE 생산창고 | SPY7171080 | NX56L2 | 610 | 19.1 | WA065673 | B41594502 | 2407J1014 | Stripe 모재 T방향 | API-X56L2U | 동국제강(주) 당진공장 | 502 | 605 | 38 | 344.806 | 467.145 | 352.728 | 477.877 | 564.941 | 44.8 | 2024-07-19
XK265054 | B41599502 | DONGGUK | 20240618 | 20240619 | 0.217 | 0.336 | 0.15 | 0.32 | 1.09 | 0.016 | 0.003 | 0 | 0 | 0.01 | 0.01 | 0.0001 | 0 | 0.01 | 0 | 0 | 0 | 0.002 | 0 | 0.015 | 0 | 0 | 0.013 | 0.002 | 0 | 0 | 0 | 0 | 481 | 606 | 28 | 0 | 0 | 0 | PPY72910T | 1049648 | CM108 | 대경공장 JCOE 시편절단 | 5114 | JCOE 생산창고 | SPY7272080 | NX52L2 | 1067 | 9.5 | XK265054 | B41599502 | 2407J1616 | Stripe 모재 T방향 | API-X52L2 | 동국제강(주) 당진공장 | 481 | 606 | 28 | 152.91 | 423.969 | 154.808 | 429.232 | 563.428 | 35.6 | 2024-08-12
XK265054 | B41599502 | DONGGUK | 20240618 | 20240619 | 0.217 | 0.336 | 0.15 | 0.32 | 1.09 | 0.016 | 0.003 | 0 | 0 | 0.01 | 0.01 | 0.0001 | 0 | 0.01 | 0 | 0 | 0 | 0.002 | 0 | 0.015 | 0 | 0 | 0.013 | 0.002 | 0 | 0 | 0 | 0 | 481 | 606 | 28 | 0 | 0 | 0 | PPY72910W | 1049648 | CM108 | 대경공장 JCOE 시편절단 | 5114 | JCOE 생산창고 | SPY7272080 | NX52L2 | 1067 | 9.5 | XK265054 | B41599502 | 2407J1616 | Stripe 용접 | API-X52L2 | 동국제강(주) 당진공장 | 481 | 606 | 28 | 156.368 | 441.509 | 0 | 0 | 583.715 | 0 | 2024-08-12
XK265056 | B41599802 | DONGGUK | 20240618 | 20240619 | 0.217 | 0.336 | 0.15 | 0.32 | 1.09 | 0.017 | 0.003 | 0 | 0 | 0.01 | 0.01 | 0.0001 | 0 | 0.01 | 0 | 0 | 0 | 0.002 | 0 | 0.016 | 0 | 0 | 0.014 | 0.002 | 0 | 0 | 0 | 0 | 453 | 577 | 33 | 0 | 0 | 0 | PPY72911W | 1049648 | CM108 | 대경공장 JCOE 시편절단 | 5114 | JCOE 생산창고 | SPY7291020 | NX52L2 | 1067 | 9.5 | XK265056 | B41599802 | 2407J1623 | Stripe 용접 | API-X52L2 | 동국제강(주) 당진공장 | 453 | 577 | 33 | 112.673 | 313.343 | 0 | 0 | 577.876 | 0 | 2024-08-12
XK265056 | B41599802 | DONGGUK | 20240618 | 20240619 | 0.217 | 0.336 | 0.15 | 0.32 | 1.09 | 0.017 | 0.003 | 0 | 0 | 0.01 | 0.01 | 0.0001 | 0 | 0.01 | 0 | 0 | 0 | 0.002 | 0 | 0.016 | 0 | 0 | 0.014 | 0.002 | 0 | 0 | 0 | 0 | 453 | 577 | 33 | 0 | 0 | 0 | PPY72911T | 1049648 | CM108 | 대경공장 JCOE 시편절단 | 5114 | JCOE 생산창고 | SPY7291020 | NX52L2 | 1067 | 9.5 | XK265056 | B41599802 | 2407J1623 | Stripe 모재 T방향 | API-X52L2 | 동국제강(주) 당진공장 | 453 | 577 | 33 | 150.859 | 409.769 | 154.474 | 419.59 | 552.071 | 37.8 | 2024-08-12
XK564451 | B41602002 | DONGGUK | 20240618 | 20240619 | 0 | 0.318 | 0.16 | 0.2 | 0.91 | 0.018 | 0.004 | 0.043 | 0 | 0.02 | 0.01 | 0.0001 | 0 | 0.01 | 0 | 0 | 0 | 0.004 | 0 | 0.001 | 0 | 0 | 0.001 | 0.001 | 0 | 0 | 0 | 0 | 297 | 468 | 28 | 0 | 0 | 0 | PPY62909W | 1046658 | CM108 | 대경공장 JCOE 시편절단 | 5114 | JCOE 생산창고 | SPY6292030 | 1C60C12 | 1016 | 12.7 | XK564451 | B41602002 | 2406J1661 | Stripe 용접 | A516-60 | 동국제강(주) 당진공장 | 297 | 468 | 28 | 102.363 | 410.835 | 0 | 0 | 547.148 | 0 | 2024-07-16
XK564451 | B41602002 | DONGGUK | 20240618 | 20240619 | 0 | 0.318 | 0.16 | 0.2 | 0.91 | 0.018 | 0.004 | 0.043 | 0 | 0.02 | 0.01 | 0.0001 | 0 | 0.01 | 0 | 0 | 0 | 0.004 | 0 | 0.001 | 0 | 0 | 0.001 | 0.001 | 0 | 0 | 0 | 0 | 297 | 468 | 28 | 0 | 0 | 0 | PPY62909T | 1046658 | CM108 | 대경공장 JCOE 시편절단 | 5114 | JCOE 생산창고 | SPY6292030 | 1C60C12 | 1016 | 12.7 | XK564451 | B41602002 | 2406J1661 | Stripe 모재 T방향 | A516-60 | 동국제강(주) 당진공장 | 297 | 468 | 28 | 170.149 | 347.573 | 175.136 | 357.758 | 488.423 | 38.8 | 2024-07-16
XK265053 | B41627101 | DONGGUK | 20240617 | 20240618 | 0.217 | 0.334 | 0.15 | 0.33 | 1.08 | 0.015 | 0.002 | 0 | 0 | 0.01 | 0.01 | 0.0001 | 0 | 0.01 | 0 | 0 | 0 | 0.002 | 0 | 0.015 | 0 | 0 | 0.015 | 0.001 | 0 | 0 | 0 | 0 | 481 | 623 | 40 | 0 | 0 | 0 | PPY72708T | 1049239 | CM108 | 대경공장 JCOE 시편절단 | 5114 | JCOE 생산창고 | SPY7271060 | NX56L2D | 914 | 31.8 | XK265053 | B41627101 | 2407J1581 | Stripe 모재 T방향 | API-X52X56L2 | 동국제강(주) 당진공장 | 481 | 623 | 40 | 606.564 | 504.745 | 636.106 | 529.327 | 625.46 | 44.3999 | 2024-07-31
XK265053 | B41627101 | DONGGUK | 20240617 | 20240618 | 0.217 | 0.334 | 0.15 | 0.33 | 1.08 | 0.015 | 0.002 | 0 | 0 | 0.01 | 0.01 | 0.0001 | 0 | 0.01 | 0 | 0 | 0 | 0.002 | 0 | 0.015 | 0 | 0 | 0.015 | 0.001 | 0 | 0 | 0 | 0 | 481 | 623 | 40 | 0 | 0 | 0 | PPY72708W | 1049239 | CM108 | 대경공장 JCOE 시편절단 | 5114 | JCOE 생산창고 | SPY7271060 | NX56L2D | 914 | 31.8 | XK265053 | B41627101 | 2407J1581 | Stripe 용접 | API-X52X56L2 | 동국제강(주) 당진공장 | 481 | 623 | 40 | 0 | 0 | 0 | 0 | 610.463 | 0 | 2024-07-31
XK265054 | B41627201 | DONGGUK | 20240614 | 20240615 | 0.217 | 0.336 | 0.15 | 0.32 | 1.09 | 0.016 | 0.003 | 0 | 0 | 0.01 | 0.01 | 0.0001 | 0 | 0.01 | 0 | 0 | 0 | 0.002 | 0 | 0.015 | 0 | 0 | 0.013 | 0.002 | 0 | 0 | 0 | 0 | 481 | 634 | 40 | 0 | 0 | 0 | PPY72710W | 1049239 | CM108 | 대경공장 JCOE 시편절단 | 5114 | JCOE 생산창고 | SPY7271090 | NX56L2D | 914 | 31.8 | XK265054 | B41627201 | 2407J1584 | Stripe 용접 | API-X52X56L2 | 동국제강(주) 당진공장 | 481 | 634 | 40 | 687.909 | 575.536 | 0 | 0 | 600.091 | 0 | 2024-07-31
XK265054 | B41627201 | DONGGUK | 20240614 | 20240615 | 0.217 | 0.336 | 0.15 | 0.32 | 1.09 | 0.016 | 0.003 | 0 | 0 | 0.01 | 0.01 | 0.0001 | 0 | 0.01 | 0 | 0 | 0 | 0.002 | 0 | 0.015 | 0 | 0 | 0.013 | 0.002 | 0 | 0 | 0 | 0 | 481 | 634 | 40 | 0 | 0 | 0 | PPY72710T | 1049239 | CM108 | 대경공장 JCOE 시편절단 | 5114 | JCOE 생산창고 | SPY7271090 | NX56L2D | 914 | 31.8 | XK265054 | B41627201 | 2407J1584 | Stripe 모재 T방향 | API-X52X56L2 | 동국제강(주) 당진공장 | 481 | 634 | 40 | 582.907 | 486.653 | 610.209 | 509.446 | 633.223 | 48.3999 | 2024-07-31
XK265055 | B41627301 | DONGGUK | 20240614 | 20240615 | 0.217 | 0.336 | 0.15 | 0.33 | 1.09 | 0.015 | 0.003 | 0 | 0 | 0.01 | 0.01 | 0.0001 | 0 | 0.01 | 0 | 0 | 0 | 0.002 | 0 | 0.015 | 0 | 0 | 0.016 | 0.001 | 0 | 0 | 0 | 0 | 478 | 621 | 43 | 0 | 0 | 0 | PPY72709W | 1049239 | CM108 | 대경공장 JCOE 시편절단 | 5114 | JCOE 생산창고 | SPY7271100 | NX56L2D | 914 | 31.8 | XK265055 | B41627301 | 2407J1585 | Stripe 용접 | API-X52X56L2 | 동국제강(주) 당진공장 | 478 | 621 | 43 | 134.756 | 112.912 | 0 | 0 | 592.713 | 0 | 2024-07-31
XK265055 | B41627301 | DONGGUK | 20240614 | 20240615 | 0.217 | 0.336 | 0.15 | 0.33 | 1.09 | 0.015 | 0.003 | 0 | 0 | 0.01 | 0.01 | 0.0001 | 0 | 0.01 | 0 | 0 | 0 | 0.002 | 0 | 0.015 | 0 | 0 | 0.016 | 0.001 | 0 | 0 | 0 | 0 | 478 | 621 | 43 | 0 | 0 | 0 | PPY72709T | 1049239 | CM108 | 대경공장 JCOE 시편절단 | 5114 | JCOE 생산창고 | SPY7271100 | NX56L2D | 914 | 31.8 | XK265055 | B41627301 | 2407J1585 | Stripe 모재 T방향 | API-X52X56L2 | 동국제강(주) 당진공장 | 478 | 621 | 43 | 531.839 | 444.346 | 553.405 | 462.365 | 602.948 | 48.6 | 2024-07-31
XK265056 | B41627501 | DONGGUK | 20240617 | 20240618 | 0.217 | 0.336 | 0.15 | 0.32 | 1.09 | 0.017 | 0.003 | 0 | 0 | 0.01 | 0.01 | 0.0001 | 0 | 0.01 | 0 | 0 | 0 | 0.002 | 0 | 0.016 | 0 | 0 | 0.014 | 0.002 | 0 | 0 | 0 | 0 | 474 | 617 | 38 | 0 | 0 | 0 | PPY72707W | 1049239 | CM108 | 대경공장 JCOE 시편절단 | 5114 | JCOE 생산창고 | SPY7271070 | NX56L2D | 914 | 31.8 | XK265056 | B41627501 | 2407J1582 | Stripe 용접 | API-X52X56L2 | 동국제강(주) 당진공장 | 474 | 617 | 38 | 666.807 | 560.255 | 0 | 0 | 601.769 | 0 | 2024-07-31
XK265056 | B41627501 | DONGGUK | 20240617 | 20240618 | 0.217 | 0.336 | 0.15 | 0.32 | 1.09 | 0.017 | 0.003 | 0 | 0 | 0.01 | 0.01 | 0.0001 | 0 | 0.01 | 0 | 0 | 0 | 0.002 | 0 | 0.016 | 0 | 0 | 0.014 | 0.002 | 0 | 0 | 0 | 0 | 474 | 617 | 38 | 0 | 0 | 0 | PPY72707T | 1049239 | CM108 | 대경공장 JCOE 시편절단 | 5114 | JCOE 생산창고 | SPY7271070 | NX56L2D | 914 | 31.8 | XK265056 | B41627501 | 2407J1582 | Stripe 모재 T방향 | API-X52X56L2 | 동국제강(주) 당진공장 | 474 | 617 | 38 | 544.6 | 454.468 | 580.089 | 484.084 | 604.738 | 48.8 | 2024-07-31
XK265053 | B41627601 | DONGGUK | 20240618 | 20240619 | 0.217 | 0.334 | 0.15 | 0.33 | 1.08 | 0.015 | 0.002 | 0 | 0 | 0.01 | 0.01 | 0.0001 | 0 | 0.01 | 0 | 0 | 0 | 0.002 | 0 | 0.015 | 0 | 0 | 0.015 | 0.001 | 0 | 0 | 0 | 0 | 475 | 642 | 49 | 0 | 0 | 0 | PPY81501W | 1050345 | CM108 | 대경공장 JCOE 시편절단 | 5114 | JCOE 생산창고 | SPY8142060 | NX56L2D | 762 | 38.1 | XK265053 | B41627601 | 2408J0384 | Stripe 용접 | API-X52X56L2 | 동국제강(주) 당진공장 | 475 | 642 | 49 | 859.7 | 600.078 | 0 | 0 | 613.54 | 0 | 2024-08-19
XK265053 | B41627601 | DONGGUK | 20240618 | 20240619 | 0.217 | 0.334 | 0.15 | 0.33 | 1.08 | 0.015 | 0.002 | 0 | 0 | 0.01 | 0.01 | 0.0001 | 0 | 0.01 | 0 | 0 | 0 | 0.002 | 0 | 0.015 | 0 | 0 | 0.015 | 0.001 | 0 | 0 | 0 | 0 | 475 | 642 | 49 | 0 | 0 | 0 | PPY81501T | 1050345 | CM108 | 대경공장 JCOE 시편절단 | 5114 | JCOE 생산창고 | SPY8142060 | NX56L2D | 762 | 38.1 | XK265053 | B41627601 | 2408J0384 | Stripe 모재 T방향 | API-X52X56L2 | 동국제강(주) 당진공장 | 475 | 642 | 49 | 789.246 | 553.18 | 666.484 | 467.136 | 643.896 | 51.6 | 2024-08-19
XK265054 | B41628401 | DONGGUK | 20240617 | 20240618 | 0.217 | 0.336 | 0.15 | 0.32 | 1.09 | 0.016 | 0.003 | 0 | 0 | 0.01 | 0.01 | 0.0001 | 0 | 0.01 | 0 | 0 | 0 | 0.002 | 0 | 0.015 | 0 | 0 | 0.013 | 0.002 | 0 | 0 | 0 | 0 | 459 | 632 | 49 | 0 | 0 | 0 | PPY81504T | 1050345 | CM108 | 대경공장 JCOE 시편절단 | 5114 | JCOE 생산창고 | SPY8151020 | NX56L2D | 762 | 38.1 | XK265054 | B41628401 | 2408J0389 | Stripe 모재 T방향 | API-X52X56L2 | 동국제강(주) 당진공장 | 459 | 632 | 49 | 707.828 | 496.391 | 700.229 | 491.061 | 612.439 | 52 | 2024-08-19
XK265054 | B41628401 | DONGGUK | 20240617 | 20240618 | 0.217 | 0.336 | 0.15 | 0.32 | 1.09 | 0.016 | 0.003 | 0 | 0 | 0.01 | 0.01 | 0.0001 | 0 | 0.01 | 0 | 0 | 0 | 0.002 | 0 | 0.015 | 0 | 0 | 0.013 | 0.002 | 0 | 0 | 0 | 0 | 459 | 632 | 49 | 0 | 0 | 0 | PPY81504W | 1050345 | CM108 | 대경공장 JCOE 시편절단 | 5114 | JCOE 생산창고 | SPY8151020 | NX56L2D | 762 | 38.1 | XK265054 | B41628401 | 2408J0389 | Stripe 용접 | API-X52X56L2 | 동국제강(주) 당진공장 | 459 | 632 | 49 | 873.634 | 613.231 | 0 | 0 | 613.781 | 0 | 2024-08-19
XK265055 | B41628501 | DONGGUK | 20240618 | 20240619 | 0.217 | 0.336 | 0.15 | 0.33 | 1.09 | 0.015 | 0.003 | 0 | 0 | 0.01 | 0.01 | 0.0001 | 0 | 0.01 | 0 | 0 | 0 | 0.002 | 0 | 0.015 | 0 | 0 | 0.016 | 0.001 | 0 | 0 | 0 | 0 | 457 | 615 | 49 | 0 | 0 | 0 | PPY81502W | 1050345 | CM108 | 대경공장 JCOE 시편절단 | 5114 | JCOE 생산창고 | SPY8142070 | NX56L2D | 762 | 38.1 | XK265055 | B41628501 | 2408J0385 | Stripe 용접 | API-X52X56L2 | 동국제강(주) 당진공장 | 457 | 615 | 49 | 689.776 | 485.051 | 0 | 0 | 622.206 | 0 | 2024-10-03
XK265055 | B41628501 | DONGGUK | 20240618 | 20240619 | 0.217 | 0.336 | 0.15 | 0.33 | 1.09 | 0.015 | 0.003 | 0 | 0 | 0.01 | 0.01 | 0.0001 | 0 | 0.01 | 0 | 0 | 0 | 0.002 | 0 | 0.015 | 0 | 0 | 0.016 | 0.001 | 0 | 0 | 0 | 0 | 457 | 615 | 49 | 0 | 0 | 0 | PPY81502T | 1050345 | CM108 | 대경공장 JCOE 시편절단 | 5114 | JCOE 생산창고 | SPY8142070 | NX56L2D | 762 | 38.1 | XK265055 | B41628501 | 2408J0385 | Stripe 모재 T방향 | API-X52X56L2 | 동국제강(주) 당진공장 | 457 | 615 | 49 | 727.497 | 515.467 | 725.823 | 514.281 | 632.27 | 48.8 | 2024-10-03
WSF75106 | B41674802 | DONGGUK | 20240716 | 20240717 | 0 | 0.404 | 0.17 | 0.26 | 1.13 | 0.007 | 0.002 | 0.034 | 0.035 | 0.142 | 0.198 | 0 | 0 | 0.098 | 0 | 0 | 0 | 0.003 | 0 | 0.013 | 0 | 0 | 0.014 | 0.002 | 0 | 0 | 0 | 138 | 327 | 486 | 32 | 0 | 0 | 0 | PPY92308W | 1053269 | CM108 | 대경공장 JCOE 시편절단 | 5114 | JCOE 생산창고 | SPY9231110 | 2C60C22-2 | 508 | 26.19 | WSF75106 | B41674802 | 2409J1225 | Stripe 용접 | A516-60N*SHN | 동국제강(주) 당진공장 | 327 | 486 | 32 | 0 | 0 | 0 | 0 | 581.115 | 0 | 2024-10-18
WSF75106 | B41674802 | DONGGUK | 20240716 | 20240717 | 0 | 0.404 | 0.17 | 0.26 | 1.13 | 0.007 | 0.002 | 0.034 | 0.035 | 0.142 | 0.198 | 0 | 0 | 0.098 | 0 | 0 | 0 | 0.003 | 0 | 0.013 | 0 | 0 | 0.014 | 0.002 | 0 | 0 | 0 | 138 | 327 | 486 | 32 | 0 | 0 | 0 | PPY92308T | 1053269 | CM108 | 대경공장 JCOE 시편절단 | 5114 | JCOE 생산창고 | SPY9231110 | 2C60C22-2 | 508 | 26.19 | WSF75106 | B41674802 | 2409J1225 | Stripe 모재 T방향 | A516-60N*SHN | 동국제강(주) 당진공장 | 327 | 486 | 32 | 364.371 | 360.094 | 389.503 | 384.93 | 523.341 | 49.6 | 2024-10-18
WSF75106 | B41700602 | DONGGUK | 20240628 | 20240629 | 0 | 0.404 | 0.17 | 0.26 | 1.13 | 0.007 | 0.002 | 0.034 | 0.035 | 0.142 | 0.198 | 0 | 0 | 0.098 | 0 | 0 | 0 | 0.003 | 0 | 0.013 | 0 | 0 | 0.014 | 0.002 | 0 | 0 | 0 | 0 | 341 | 493 | 27 | 0 | 0 | 0 | PPY71202T | 1048278 | CM108 | 대경공장 JCOE 시편절단 | 5114 | JCOE 생산창고 | SPY7121050 | 1C70C22-2 | 457 | 8.1 | WSF75106 | B41700602 | 2407J0715 | Stripe 모재 T방향 | A516-70N*ANGLA | 동국제강(주) 당진공장 | 341 | 493 | 27 | 116.972 | 344.836 | 122.603 | 361.435 | 517.48 | 41.2 | 2024-08-12
WSF75106 | B41700602 | DONGGUK | 20240628 | 20240629 | 0 | 0.404 | 0.17 | 0.26 | 1.13 | 0.007 | 0.002 | 0.034 | 0.035 | 0.142 | 0.198 | 0 | 0 | 0.098 | 0 | 0 | 0 | 0.003 | 0 | 0.013 | 0 | 0 | 0.014 | 0.002 | 0 | 0 | 0 | 0 | 341 | 493 | 27 | 0 | 0 | 0 | PPY71202W | 1048278 | CM108 | 대경공장 JCOE 시편절단 | 5114 | JCOE 생산창고 | SPY7121050 | 1C70C22-2 | 457 | 8.1 | WSF75106 | B41700602 | 2407J0715 | Stripe 용접 | A516-70N*ANGLA | 동국제강(주) 당진공장 | 341 | 493 | 27 | 66.6456 | 380.053 | 0 | 0 | 556.917 | 0 | 2024-08-12
XK564339 | B41701204 | DONGGUK | 20240620 | 20240621 | 0.167 | 0.334 | 0.08 | 0.3 | 1.5 | 0.016 | 0.002 | 0 | 0 | 0.01 | 0.01 | 0.0001 | 0 | 0.01 | 0 | 0 | 0 | 0.002 | 0 | 0.021 | 0 | 0 | 0.016 | 0.002 | 0 | 0 | 0 | 0 | 528 | 621 | 29 | 0 | 0 | 0 | PPY81301T | 1049668 | CM108 | 대경공장 JCOE 시편절단 | 5114 | JCOE 생산창고 | SPY8121070 | NX52L2 | 762 | 9.5 | XK564339 | B41701204 | 2408J0206 | Stripe 모재 T방향 | API-X52L2 | 동국제강(주) 당진공장 | 528 | 621 | 29 | 173.916 | 478.358 | 178.249 | 490.276 | 583.124 | 34.6 | 2024-08-14
XK564339 | B41701204 | DONGGUK | 20240620 | 20240621 | 0.167 | 0.334 | 0.08 | 0.3 | 1.5 | 0.016 | 0.002 | 0 | 0 | 0.01 | 0.01 | 0.0001 | 0 | 0.01 | 0 | 0 | 0 | 0.002 | 0 | 0.021 | 0 | 0 | 0.016 | 0.002 | 0 | 0 | 0 | 0 | 528 | 621 | 29 | 0 | 0 | 0 | PPY81301W | 1049668 | CM108 | 대경공장 JCOE 시편절단 | 5114 | JCOE 생산창고 | SPY8121070 | NX52L2 | 762 | 9.5 | XK564339 | B41701204 | 2408J0206 | Stripe 용접 | API-X52L2 | 동국제강(주) 당진공장 | 528 | 621 | 29 | 187.238 | 506.956 | 0 | 0 | 580.277 | 0 | 2024-08-14
XK652512 | B41728601 | DONGGUK | 20240628 | 20240629 | 0 | 0.408 | 0.15 | 0.35 | 1.5 | 0.016 | 0.006 | 0.039 | 0.041 | 0.02 | 0.01 | 0.0001 | 0 | 0.03 | 0 | 0 | 0 | 0.003 | 0 | 0.02 | 0 | 0 | 0.016 | 0.002 | 0 | 0 | 0 | 0 | 348 | 512 | 28 | 0 | 0 | 0 | PPY71304T | 1048287 | CM108 | 대경공장 JCOE 시편절단 | 5114 | JCOE 생산창고 | SPY7131010 | 2C70C22-1 | 508 | 15.09 | XK652512 | B41728601 | 2407J0767 | Stripe 모재 T방향 | A516-70NU | 동국제강(주) 당진공장 | 348 | 512 | 28 | 215.742 | 363.113 | 228.701 | 384.925 | 540.292 | 42.8 | 2024-08-13
XK652512 | B41728601 | DONGGUK | 20240628 | 20240629 | 0 | 0.408 | 0.15 | 0.35 | 1.5 | 0.016 | 0.006 | 0.039 | 0.041 | 0.02 | 0.01 | 0.0001 | 0 | 0.03 | 0 | 0 | 0 | 0.003 | 0 | 0.02 | 0 | 0 | 0.016 | 0.002 | 0 | 0 | 0 | 0 | 348 | 512 | 28 | 0 | 0 | 0 | PPY71304W | 1048287 | CM108 | 대경공장 JCOE 시편절단 | 5114 | JCOE 생산창고 | SPY7131010 | 2C70C22-1 | 508 | 15.09 | XK652512 | B41728601 | 2407J0767 | Stripe 용접 | A516-70NU | 동국제강(주) 당진공장 | 348 | 512 | 28 | 122.19 | 421.888 | 0 | 0 | 577.964 | 0 | 2024-08-13
XK460771 | B41739803 | DONGGUK | 20240617 | 20240618 | 0.167 | 0.333 | 0.08 | 0.3 | 1.49 | 0.014 | 0.002 | 0 | 0 | 0.01 | 0.01 | 0.0001 | 0 | 0.01 | 0 | 0 | 0 | 0.003 | 0 | 0.02 | 0 | 0 | 0.016 | 0.002 | 0 | 0 | 0 | 0 | 467 | 540 | 39 | 0 | 0 | 0 | PPY73001T | 1049653 | CM108 | 대경공장 JCOE 시편절단 | 5114 | JCOE 생산창고 | SPY7292030 | NX52L2 | 864 | 9.5 | XK460771 | B41739803 | 2407J1648 | Stripe 모재 T방향 | API-X52L2 | 동국제강(주) 당진공장 | 467 | 540 | 39 | 157.147 | 435.349 | 160.63 | 444.999 | 543.667 | 40.8 | 2024-08-12
XK460771 | B41739803 | DONGGUK | 20240617 | 20240618 | 0.167 | 0.333 | 0.08 | 0.3 | 1.49 | 0.014 | 0.002 | 0 | 0 | 0.01 | 0.01 | 0.0001 | 0 | 0.01 | 0 | 0 | 0 | 0.003 | 0 | 0.02 | 0 | 0 | 0.016 | 0.002 | 0 | 0 | 0 | 0 | 467 | 540 | 39 | 0 | 0 | 0 | PPY73001W | 1049653 | CM108 | 대경공장 JCOE 시편절단 | 5114 | JCOE 생산창고 | SPY7292030 | NX52L2 | 864 | 9.5 | XK460771 | B41739803 | 2407J1648 | Stripe 용접 | API-X52L2 | 동국제강(주) 당진공장 | 467 | 540 | 39 | 0 | 0 | 0 | 0 | 560.439 | 0 | 2024-08-12
XK460772 | B41740001 | DONGGUK | 20240617 | 20240618 | 0.165 | 0.331 | 0.08 | 0.27 | 1.48 | 0.014 | 0.002 | 0 | 0 | 0.01 | 0.01 | 0.0001 | 0 | 0.01 | 0 | 0 | 0 | 0.003 | 0 | 0.019 | 0 | 0 | 0.017 | 0.002 | 0 | 0 | 0 | 0 | 469 | 536 | 38 | 0 | 0 | 0 | PPY80101W | 1049653 | CM108 | 대경공장 JCOE 시편절단 | 5114 | JCOE 생산창고 | SPY7292010 | NX52L2 | 864 | 9.5 | XK460772 | B41740001 | 2407J1643 | Stripe 용접 | API-X52L2 | 동국제강(주) 당진공장 | 469 | 536 | 38 | 0 | 0 | 0 | 0 | 559.621 | 0 | 2024-08-12
XK460772 | B41740001 | DONGGUK | 20240617 | 20240618 | 0.165 | 0.331 | 0.08 | 0.27 | 1.48 | 0.014 | 0.002 | 0 | 0 | 0.01 | 0.01 | 0.0001 | 0 | 0.01 | 0 | 0 | 0 | 0.003 | 0 | 0.019 | 0 | 0 | 0.017 | 0.002 | 0 | 0 | 0 | 0 | 469 | 536 | 38 | 0 | 0 | 0 | PPY80101T | 1049653 | CM108 | 대경공장 JCOE 시편절단 | 5114 | JCOE 생산창고 | SPY7292010 | NX52L2 | 864 | 9.5 | XK460772 | B41740001 | 2407J1643 | Stripe 모재 T방향 | API-X52L2 | 동국제강(주) 당진공장 | 469 | 536 | 38 | 156.017 | 426.82 | 157.152 | 429.923 | 525.874 | 42.1 | 2024-08-12
XK460772 | B41778901 | DONGGUK | 20240625 | 20240626 | 0.165 | 0.331 | 0.08 | 0.27 | 1.48 | 0.014 | 0.002 | 0 | 0 | 0.01 | 0.01 | 0.0001 | 0 | 0.01 | 0 | 0 | 0 | 0.003 | 0 | 0.019 | 0 | 0 | 0.017 | 0.002 | 0 | 0 | 0 | 0 | 524 | 624 | 39 | 0 | 0 | 0 | PPY72509W | 1048973 | CM108 | 대경공장 JCOE 시편절단 | 5114 | JCOE 생산창고 | SPY7251080 | NX52L2 | 1524 | 19.1 | XK460772 | B41778901 | 2407J1420 | Stripe 용접 | API-X52L2 | 동국제강(주) 당진공장 | 524 | 624 | 39 | 416.618 | 554.964 | 0 | 0 | 585.655 | 0 | 2024-07-30
XK460772 | B41778901 | DONGGUK | 20240625 | 20240626 | 0.165 | 0.331 | 0.08 | 0.27 | 1.48 | 0.014 | 0.002 | 0 | 0 | 0.01 | 0.01 | 0.0001 | 0 | 0.01 | 0 | 0 | 0 | 0.003 | 0 | 0.019 | 0 | 0 | 0.017 | 0.002 | 0 | 0 | 0 | 0 | 524 | 624 | 39 | 0 | 0 | 0 | PPY72509T | 1048973 | CM108 | 대경공장 JCOE 시편절단 | 5114 | JCOE 생산창고 | SPY7251080 | NX52L2 | 1524 | 19.1 | XK460772 | B41778901 | 2407J1420 | Stripe 모재 T방향 | API-X52L2 | 동국제강(주) 당진공장 | 524 | 624 | 39 | 0 | 0 | 353.372 | 481.926 | 579.488 | 45.2 | 2024-07-30
XK460771 | B41779001 | DONGGUK | 20240619 | 20240620 | 0.167 | 0.333 | 0.08 | 0.3 | 1.49 | 0.014 | 0.002 | 0 | 0 | 0.01 | 0.01 | 0.0001 | 0 | 0.01 | 0 | 0 | 0 | 0.003 | 0 | 0.02 | 0 | 0 | 0.016 | 0.002 | 0 | 0 | 0 | 0 | 467 | 577 | 43 | 0 | 0 | 0 | PPY72508W | 1048973 | CM108 | 대경공장 JCOE 시편절단 | 5114 | JCOE 생산창고 | SPY7251070 | NX52L2 | 1524 | 19.1 | XK460771 | B41779001 | 2407J1419 | Stripe 용접 | API-X52L2 | 동국제강(주) 당진공장 | 467 | 577 | 43 | 391.111 | 524.471 | 0 | 0 | 576.032 | 0 | 2024-07-30
XK460771 | B41779001 | DONGGUK | 20240619 | 20240620 | 0.167 | 0.333 | 0.08 | 0.3 | 1.49 | 0.014 | 0.002 | 0 | 0 | 0.01 | 0.01 | 0.0001 | 0 | 0.01 | 0 | 0 | 0 | 0.003 | 0 | 0.02 | 0 | 0 | 0.016 | 0.002 | 0 | 0 | 0 | 0 | 467 | 577 | 43 | 0 | 0 | 0 | PPY72508T | 1048973 | CM108 | 대경공장 JCOE 시편절단 | 5114 | JCOE 생산창고 | SPY7251070 | NX52L2 | 1524 | 19.1 | XK460771 | B41779001 | 2407J1419 | Stripe 모재 T방향 | API-X52L2 | 동국제강(주) 당진공장 | 467 | 577 | 43 | 328.018 | 448.986 | 336.159 | 460.129 | 567.967 | 46.6 | 2024-07-30
XK460771 | B41779602 | DONGGUK | 20240619 | 20240620 | 0.167 | 0.333 | 0.08 | 0.3 | 1.49 | 0.014 | 0.002 | 0 | 0 | 0.01 | 0.01 | 0.0001 | 0 | 0.01 | 0 | 0 | 0 | 0.003 | 0 | 0.02 | 0 | 0 | 0.016 | 0.002 | 0 | 0 | 0 | 0 | 473 | 551 | 37 | 0 | 0 | 0 | PPY72905T | 1049648 | CM108 | 대경공장 JCOE 시편절단 | 5114 | JCOE 생산창고 | SPY7272110 | NX52L2 | 1067 | 9.5 | XK460771 | B41779602 | 2407J1620 | Stripe 모재 T방향 | API-X52L2 | 동국제강(주) 당진공장 | 473 | 551 | 37 | 163.281 | 446.855 | 164.334 | 449.734 | 551.534 | 38.6 | 2024-08-12
XK460771 | B41779602 | DONGGUK | 20240619 | 20240620 | 0.167 | 0.333 | 0.08 | 0.3 | 1.49 | 0.014 | 0.002 | 0 | 0 | 0.01 | 0.01 | 0.0001 | 0 | 0.01 | 0 | 0 | 0 | 0.003 | 0 | 0.02 | 0 | 0 | 0.016 | 0.002 | 0 | 0 | 0 | 0 | 473 | 551 | 37 | 0 | 0 | 0 | PPY72905W | 1049648 | CM108 | 대경공장 JCOE 시편절단 | 5114 | JCOE 생산창고 | SPY7272110 | NX52L2 | 1067 | 9.5 | XK460771 | B41779602 | 2407J1620 | Stripe 용접 | API-X52L2 | 동국제강(주) 당진공장 | 473 | 551 | 37 | 0 | 0 | 0 | 0 | 562.471 | 0 | 2024-08-12
XK460771 | B41801301 | DONGGUK | 20240620 | 20240621 | 0.167 | 0.333 | 0.08 | 0.3 | 1.49 | 0.014 | 0.002 | 0 | 0 | 0.01 | 0.01 | 0.0001 | 0 | 0.01 | 0 | 0 | 0 | 0.003 | 0 | 0.02 | 0 | 0 | 0.016 | 0.002 | 0 | 0 | 0 | 0 | 460 | 540 | 39 | 0 | 0 | 0 | PPY81302T | 1049668 | CM108 | 대경공장 JCOE 시편절단 | 5114 | JCOE 생산창고 | SPY8121080 | NX52L2 | 762 | 9.5 | XK460771 | B41801301 | 2408J0209 | Stripe 모재 T방향 | API-X52L2 | 동국제강(주) 당진공장 | 460 | 540 | 39 | 159.785 | 445.243 | 161.432 | 449.834 | 553.913 | 39 | 2024-08-14
XK460771 | B41801301 | DONGGUK | 20240620 | 20240621 | 0.167 | 0.333 | 0.08 | 0.3 | 1.49 | 0.014 | 0.002 | 0 | 0 | 0.01 | 0.01 | 0.0001 | 0 | 0.01 | 0 | 0 | 0 | 0.003 | 0 | 0.02 | 0 | 0 | 0.016 | 0.002 | 0 | 0 | 0 | 0 | 460 | 540 | 39 | 0 | 0 | 0 | PPY81302W | 1049668 | CM108 | 대경공장 JCOE 시편절단 | 5114 | JCOE 생산창고 | SPY8121080 | NX52L2 | 762 | 9.5 | XK460771 | B41801301 | 2408J0209 | Stripe 용접 | API-X52L2 | 동국제강(주) 당진공장 | 460 | 540 | 39 | 177.588 | 496.736 | 0 | 0 | 578.415 | 0 | 2024-08-14
XK564339 | B41802003 | DONGGUK | 20240620 | 20240621 | 0.167 | 0.334 | 0.08 | 0.3 | 1.5 | 0.016 | 0.002 | 0 | 0 | 0.01 | 0.01 | 0.0001 | 0 | 0.01 | 0 | 0 | 0 | 0.002 | 0 | 0.021 | 0 | 0 | 0.016 | 0.002 | 0 | 0 | 0 | 0 | 471 | 558 | 37 | 0 | 0 | 0 | PPY80207T | 1049666 | CM108 | 대경공장 JCOE 시편절단 | 5114 | JCOE 생산창고 | SPY8021050 | NX52L2 | 762 | 9.5 | XK564339 | B41802003 | 2408J0114 | Stripe 모재 T방향 | API-X52L2 | 동국제강(주) 당진공장 | 471 | 558 | 37 | 165.673 | 456.455 | 167.324 | 461.003 | 554.652 | 38.6 | 2024-08-13
XK564339 | B41802003 | DONGGUK | 20240620 | 20240621 | 0.167 | 0.334 | 0.08 | 0.3 | 1.5 | 0.016 | 0.002 | 0 | 0 | 0.01 | 0.01 | 0.0001 | 0 | 0.01 | 0 | 0 | 0 | 0.002 | 0 | 0.021 | 0 | 0 | 0.016 | 0.002 | 0 | 0 | 0 | 0 | 471 | 558 | 37 | 0 | 0 | 0 | PPY80207W | 1049666 | CM108 | 대경공장 JCOE 시편절단 | 5114 | JCOE 생산창고 | SPY8021050 | NX52L2 | 762 | 9.5 | XK564339 | B41802003 | 2408J0114 | Stripe 용접 | API-X52L2 | 동국제강(주) 당진공장 | 471 | 558 | 37 | 172.129 | 464.184 | 0 | 0 | 567.367 | 0 | 2024-08-13
XK564340 | B41802202 | DONGGUK | 20240619 | 20240620 | 0.169 | 0.339 | 0.08 | 0.31 | 1.53 | 0.015 | 0.003 | 0 | 0 | 0.01 | 0.01 | 0.0002 | 0 | 0.01 | 0 | 0 | 0 | 0.003 | 0 | 0.021 | 0 | 0 | 0.016 | 0.002 | 0 | 0 | 0 | 0 | 499 | 597 | 31 | 0 | 0 | 0 | PPY81303T | 1049668 | CM108 | 대경공장 JCOE 시편절단 | 5114 | JCOE 생산창고 | SPY8121100 | NX52L2 | 762 | 9.5 | XK564340 | B41802202 | 2408J0219 | Stripe 모재 T방향 | API-X52L2 | 동국제강(주) 당진공장 | 499 | 597 | 31 | 181.79 | 500.119 | 187.711 | 516.41 | 609.044 | 32.3999 | 2024-08-14
XK564340 | B41802202 | DONGGUK | 20240619 | 20240620 | 0.169 | 0.339 | 0.08 | 0.31 | 1.53 | 0.015 | 0.003 | 0 | 0 | 0.01 | 0.01 | 0.0002 | 0 | 0.01 | 0 | 0 | 0 | 0.003 | 0 | 0.021 | 0 | 0 | 0.016 | 0.002 | 0 | 0 | 0 | 0 | 499 | 597 | 31 | 0 | 0 | 0 | PPY81303W | 1049668 | CM108 | 대경공장 JCOE 시편절단 | 5114 | JCOE 생산창고 | SPY8121100 | NX52L2 | 762 | 9.5 | XK564340 | B41802202 | 2408J0219 | Stripe 용접 | API-X52L2 | 동국제강(주) 당진공장 | 499 | 597 | 31 | 0 | 0 | 0 | 0 | 621.668 | 0 | 2024-08-14
XK564340 | B41802402 | DONGGUK | 20240620 | 20240621 | 0.169 | 0.339 | 0.08 | 0.31 | 1.53 | 0.015 | 0.003 | 0 | 0 | 0.01 | 0.01 | 0.0002 | 0 | 0.01 | 0 | 0 | 0 | 0.003 | 0 | 0.021 | 0 | 0 | 0.016 | 0.002 | 0 | 0 | 0 | 0 | 483 | 574 | 32 | 0 | 0 | 0 | PPY80206T | 1049666 | CM108 | 대경공장 JCOE 시편절단 | 5114 | JCOE 생산창고 | SPY8021020 | NX52L2 | 762 | 9.5 | XK564340 | B41802402 | 2408J0104 | Stripe 모재 T방향 | API-X52L2 | 동국제강(주) 당진공장 | 483 | 574 | 32 | 167.612 | 463.116 | 170.986 | 472.439 | 578.23 | 35.8 | 2024-08-13
XK564340 | B41802402 | DONGGUK | 20240620 | 20240621 | 0.169 | 0.339 | 0.08 | 0.31 | 1.53 | 0.015 | 0.003 | 0 | 0 | 0.01 | 0.01 | 0.0002 | 0 | 0.01 | 0 | 0 | 0 | 0.003 | 0 | 0.021 | 0 | 0 | 0.016 | 0.002 | 0 | 0 | 0 | 0 | 483 | 574 | 32 | 0 | 0 | 0 | PPY80206W | 1049666 | CM108 | 대경공장 JCOE 시편절단 | 5114 | JCOE 생산창고 | SPY8021020 | NX52L2 | 762 | 9.5 | XK564340 | B41802402 | 2408J0104 | Stripe 용접 | API-X52L2 | 동국제강(주) 당진공장 | 483 | 574 | 32 | 159.289 | 438.874 | 0 | 0 | 589.488 | 0 | 2024-08-13
XK652999 | B41836002 | DONGGUK | 20240625 | 20240626 | 0.219 | 0.34 | 0.15 | 0.33 | 1.1 | 0.014 | 0.003 | 0 | 0 | 0.01 | 0.04 | 0.0001 | 0 | 0.01 | 0 | 0 | 0 | 0.003 | 0 | 0.014 | 0 | 0 | 0.016 | 0.002 | 0 | 0 | 0 | 0 | 453 | 566 | 30 | 0 | 0 | 0 | PPY72908T | 1049648 | CM108 | 대경공장 JCOE 시편절단 | 5114 | JCOE 생산창고 | SPY7272070 | NX52L2 | 1067 | 9.5 | XK652999 | B41836002 | 2407J1615 | Stripe 모재 T방향 | API-X52L2 | 동국제강(주) 당진공장 | 453 | 566 | 30 | 156.015 | 404.797 | 160.719 | 417.001 | 551.122 | 39.3999 | 2024-08-12
XK652999 | B41836002 | DONGGUK | 20240625 | 20240626 | 0.219 | 0.34 | 0.15 | 0.33 | 1.1 | 0.014 | 0.003 | 0 | 0 | 0.01 | 0.04 | 0.0001 | 0 | 0.01 | 0 | 0 | 0 | 0.003 | 0 | 0.014 | 0 | 0 | 0.016 | 0.002 | 0 | 0 | 0 | 0 | 453 | 566 | 30 | 0 | 0 | 0 | PPY72908W | 1049648 | CM108 | 대경공장 JCOE 시편절단 | 5114 | JCOE 생산창고 | SPY7272070 | NX52L2 | 1067 | 9.5 | XK652999 | B41836002 | 2407J1615 | Stripe 용접 | API-X52L2 | 동국제강(주) 당진공장 | 453 | 566 | 30 | 0 | 0 | 0 | 0 | 578.945 | 0 | 2024-08-12
XK460766 | B41861601 | DONGGUK | 20240628 | 20240629 | 0 | 0.404 | 0.15 | 0.35 | 1.5 | 0.013 | 0.002 | 0.037 | 0.038 | 0.01 | 0.01 | 0.0002 | 0 | 0.01 | 0 | 0 | 0 | 0.003 | 0 | 0.019 | 0 | 0 | 0.015 | 0.002 | 0 | 0 | 0 | 0 | 362 | 513 | 29 | 0 | 0 | 0 | PPY72012W | 1048287 | CM108 | 대경공장 JCOE 시편절단 | 5114 | JCOE 생산창고 | SPY7152010 | 2C70C22-1 | 508 | 15.09 | XK460766 | B41861601 | 2407J0857 | Stripe 용접 | A516-70NU | 동국제강(주) 당진공장 | 362 | 513 | 29 | 85.199 | 285.972 | 0 | 0 | 581.684 | 0 | 2024-08-13
XK460766 | B41861601 | DONGGUK | 20240628 | 20240629 | 0 | 0.404 | 0.15 | 0.35 | 1.5 | 0.013 | 0.002 | 0.037 | 0.038 | 0.01 | 0.01 | 0.0002 | 0 | 0.01 | 0 | 0 | 0 | 0.003 | 0 | 0.019 | 0 | 0 | 0.015 | 0.002 | 0 | 0 | 0 | 0 | 362 | 513 | 29 | 0 | 0 | 0 | PPY72012T | 1048287 | CM108 | 대경공장 JCOE 시편절단 | 5114 | JCOE 생산창고 | SPY7152010 | 2C70C22-1 | 508 | 15.09 | XK460766 | B41861601 | 2407J0857 | Stripe 모재 T방향 | A516-70NU | 동국제강(주) 당진공장 | 362 | 513 | 29 | 216.642 | 363.495 | 229.862 | 385.677 | 540.49 | 42.2 | 2024-08-13
XK460771 | B41876802 | DONGGUK | 20240624 | 20240625 | 0.167 | 0.333 | 0.08 | 0.3 | 1.49 | 0.014 | 0.002 | 0 | 0 | 0.01 | 0.01 | 0.0001 | 0 | 0.01 | 0 | 0 | 0 | 0.003 | 0 | 0.02 | 0 | 0 | 0.016 | 0.002 | 0 | 0 | 0 | 0 | 464 | 553 | 36 | 0 | 0 | 0 | PPY80205T | 1049666 | CM108 | 대경공장 JCOE 시편절단 | 5114 | JCOE 생산창고 | SPY8012240 | NX52L2 | 762 | 9.5 | XK460771 | B41876802 | 2408J0101 | Stripe 모재 T방향 | API-X52L2 | 동국제강(주) 당진공장 | 464 | 553 | 36 | 164.669 | 455.205 | 169.856 | 469.544 | 577.41 | 38.3999 | 2024-08-13
XK460771 | B41876802 | DONGGUK | 20240624 | 20240625 | 0.167 | 0.333 | 0.08 | 0.3 | 1.49 | 0.014 | 0.002 | 0 | 0 | 0.01 | 0.01 | 0.0001 | 0 | 0.01 | 0 | 0 | 0 | 0.003 | 0 | 0.02 | 0 | 0 | 0.016 | 0.002 | 0 | 0 | 0 | 0 | 464 | 553 | 36 | 0 | 0 | 0 | PPY80205W | 1049666 | CM108 | 대경공장 JCOE 시편절단 | 5114 | JCOE 생산창고 | SPY8012240 | NX52L2 | 762 | 9.5 | XK460771 | B41876802 | 2408J0101 | Stripe 용접 | API-X52L2 | 동국제강(주) 당진공장 | 464 | 553 | 36 | 171.73 | 468.707 | 0 | 0 | 577.393 | 0 | 2024-08-13
XK460985 | B41900901 | DONGGUK | 20240625 | 20240626 | 0.221 | 0.346 | 0.15 | 0.33 | 1.15 | 0.015 | 0.004 | 0 | 0 | 0.01 | 0.01 | 0.0001 | 0 | 0.01 | 0 | 0 | 0 | 0.003 | 0 | 0.016 | 0 | 0 | 0.017 | 0.002 | 0 | 0 | 0 | 0 | 478 | 593 | 48 | 0 | 0 | 0 | PPY72711T | 1049239 | CM108 | 대경공장 JCOE 시편절단 | 5114 | JCOE 생산창고 | SPY7271110 | NX56L2D | 914 | 31.8 | XK460985 | B41900901 | 2407J1589 | Stripe 모재 T방향 | API-X52X56L2 | 동국제강(주) 당진공장 | 478 | 593 | 48 | 501.89 | 416.304 | 535.787 | 444.42 | 574.751 | 52.2 | 2024-07-31
XK460985 | B41900901 | DONGGUK | 20240625 | 20240626 | 0.221 | 0.346 | 0.15 | 0.33 | 1.15 | 0.015 | 0.004 | 0 | 0 | 0.01 | 0.01 | 0.0001 | 0 | 0.01 | 0 | 0 | 0 | 0.003 | 0 | 0.016 | 0 | 0 | 0.017 | 0.002 | 0 | 0 | 0 | 0 | 478 | 593 | 48 | 0 | 0 | 0 | PPY72711W | 1049239 | CM108 | 대경공장 JCOE 시편절단 | 5114 | JCOE 생산창고 | SPY7271110 | NX56L2D | 914 | 31.8 | XK460985 | B41900901 | 2407J1589 | Stripe 용접 | API-X52X56L2 | 동국제강(주) 당진공장 | 478 | 593 | 48 | 0 | 0 | 0 | 0 | 597.165 | 0 | 2024-07-31
XK460985 | B41911501 | DONGGUK | 20240624 | 20240625 | 0.221 | 0.346 | 0.15 | 0.33 | 1.15 | 0.015 | 0.004 | 0 | 0 | 0.01 | 0.01 | 0.0001 | 0 | 0.01 | 0 | 0 | 0 | 0.003 | 0 | 0.016 | 0 | 0 | 0.017 | 0.002 | 0 | 0 | 0 | 0 | 482 | 568 | 35 | 0 | 0 | 0 | PPY80210W | 1049666 | CM108 | 대경공장 JCOE 시편절단 | 5114 | JCOE 생산창고 | SPY8021070 | NX52L2 | 762 | 9.5 | XK460985 | B41911501 | 2408J0142 | Stripe 용접 | API-X52L2 | 동국제강(주) 당진공장 | 486 | 587 | 32 | 0 | 0 | 0 | 0 | 589.566 | 0 | 2024-08-13
XK460985 | B41911501 | DONGGUK | 20240624 | 20240625 | 0.221 | 0.346 | 0.15 | 0.33 | 1.15 | 0.015 | 0.004 | 0 | 0 | 0.01 | 0.01 | 0.0001 | 0 | 0.01 | 0 | 0 | 0 | 0.003 | 0 | 0.016 | 0 | 0 | 0.017 | 0.002 | 0 | 0 | 0 | 0 | 482 | 568 | 35 | 0 | 0 | 0 | PPY80210T | 1049666 | CM108 | 대경공장 JCOE 시편절단 | 5114 | JCOE 생산창고 | SPY8021070 | NX52L2 | 762 | 9.5 | XK460985 | B41911501 | 2408J0142 | Stripe 모재 T방향 | API-X52L2 | 동국제강(주) 당진공장 | 486 | 587 | 32 | 169.008 | 453.062 | 173.718 | 465.688 | 598.57 | 35 | 2024-08-13
WA065756 | B41945102 | DONGGUK | 20240709 | 20240710 | 0.177 | 0.367 | 0.08 | 0.25 | 1.5 | 0.011 | 0.001 | 0 | 0 | 0.1 | 0.14 | 0.0001 | 0 | 0.1 | 0 | 0 | 0 | 0 | 0 | 0.041 | 0 | 0 | 0.012 | 0.005 | 0 | 0 | 0 | 0 | 527 | 653 | 47 | 0 | 0 | 0 | PPY81908W | 1050469 | CM108 | 대경공장 JCOE 시편절단 | 5114 | JCOE 생산창고 | SPY8172140 | NX65L2 | 610 | 25.4 | WA065756 | B41945102 | 2408J0503 | Stripe 용접 | API-X65L2*WIL | 동국제강(주) 당진공장 | 527 | 653 | 47 | 612.842 | 624.985 | 0 | 0 | 625.358 | 0 | 2024-08-23
WA065756 | B41945102 | DONGGUK | 20240709 | 20240710 | 0.177 | 0.367 | 0.08 | 0.25 | 1.5 | 0.011 | 0.001 | 0 | 0 | 0.1 | 0.14 | 0.0001 | 0 | 0.1 | 0 | 0 | 0 | 0 | 0 | 0.041 | 0 | 0 | 0.012 | 0.005 | 0 | 0 | 0 | 0 | 527 | 653 | 47 | 0 | 0 | 0 | PPY81908T | 1050469 | CM108 | 대경공장 JCOE 시편절단 | 5114 | JCOE 생산창고 | SPY8172140 | NX65L2 | 610 | 25.4 | WA065756 | B41945102 | 2408J0503 | Stripe 모재 T방향 | API-X65L2*WIL | 동국제강(주) 당진공장 | 527 | 653 | 47 | 562.857 | 570.072 | 591.438 | 599.019 | 657.597 | 49 | 2024-08-23
WA065755 | B41957102 | DONGGUK | 20240702 | 20240703 | 0.165 | 0.353 | 0.07 | 0.24 | 1.47 | 0.011 | 0 | 0 | 0 | 0.11 | 0.13 | 0.0001 | 0 | 0.1 | 0 | 0 | 0 | 0 | 0 | 0.041 | 0 | 0 | 0.012 | 0.005 | 0 | 0 | 0 | 0 | 544 | 625 | 48 | 0 | 0 | 0 | PPY92012W | 1053257 | CM108 | 대경공장 JCOE 시편절단 | 5114 | JCOE 생산창고 | SPY9201140 | NX65L2 | 508 | 25.4 | WA065755 | B41957102 | 2409J1126 | Stripe 용접 | API-X65L2*WIL | 동국제강(주) 당진공장 | 544 | 625 | 48 | 390.886 | 406.84 | 0 | 0 | 632.847 | 0 | 2024-10-03
WA065755 | B41957102 | DONGGUK | 20240702 | 20240703 | 0.165 | 0.353 | 0.07 | 0.24 | 1.47 | 0.011 | 0 | 0 | 0 | 0.11 | 0.13 | 0.0001 | 0 | 0.1 | 0 | 0 | 0 | 0 | 0 | 0.041 | 0 | 0 | 0.012 | 0.005 | 0 | 0 | 0 | 0 | 544 | 625 | 48 | 0 | 0 | 0 | PPY92012T | 1053257 | CM108 | 대경공장 JCOE 시편절단 | 5114 | JCOE 생산창고 | SPY9201140 | NX65L2 | 508 | 25.4 | WA065755 | B41957102 | 2409J1126 | Stripe 모재 T방향 | API-X65L2*WIL | 동국제강(주) 당진공장 | 544 | 625 | 48 | 457.057 | 478.187 | 476.039 | 498.048 | 608.116 | 48.2 | 2024-10-03
WA065763 | B41957202 | DONGGUK | 20240702 | 20240703 | 0.167 | 0.354 | 0.07 | 0.28 | 1.48 | 0.01 | 0 | 0 | 0 | 0.11 | 0.13 | 0.0001 | 0 | 0.09 | 0 | 0 | 0 | 0 | 0 | 0.039 | 0 | 0 | 0.013 | 0.005 | 0 | 0 | 0 | 0 | 544 | 632 | 47 | 0 | 0 | 0 | PPY92011T | 1053257 | CM108 | 대경공장 JCOE 시편절단 | 5114 | JCOE 생산창고 | SPY9201130 | NX65L2 | 508 | 25.4 | WA065763 | B41957202 | 2409J1125 | Stripe 모재 T방향 | API-X65L2*WIL | 동국제강(주) 당진공장 | 544 | 632 | 47 | 501.994 | 524.999 | 532.765 | 557.18 | 625.475 | 49 | 2024-10-03
WA065763 | B41957202 | DONGGUK | 20240702 | 20240703 | 0.167 | 0.354 | 0.07 | 0.28 | 1.48 | 0.01 | 0 | 0 | 0 | 0.11 | 0.13 | 0.0001 | 0 | 0.09 | 0 | 0 | 0 | 0 | 0 | 0.039 | 0 | 0 | 0.013 | 0.005 | 0 | 0 | 0 | 0 | 544 | 632 | 47 | 0 | 0 | 0 | PPY92011W | 1053257 | CM108 | 대경공장 JCOE 시편절단 | 5114 | JCOE 생산창고 | SPY9201130 | NX65L2 | 508 | 25.4 | WA065763 | B41957202 | 2409J1125 | Stripe 용접 | API-X65L2*WIL | 동국제강(주) 당진공장 | 544 | 632 | 47 | 609.027 | 632.679 | 0 | 0 | 634.85 | 0 | 2024-10-03
WA065705 | B41957302 | DONGGUK | 20240702 | 20240703 | 0.168 | 0.357 | 0.07 | 0.26 | 1.49 | 0.012 | 0.001 | 0 | 0 | 0.09 | 0.17 | 0.0001 | 0 | 0.12 | 0 | 0 | 0 | 0 | 0 | 0.038 | 0 | 0 | 0.012 | 0.005 | 0 | 0 | 0 | 0 | 492 | 590 | 49 | 0 | 0 | 0 | PPY92016T | 1053257 | CM108 | 대경공장 JCOE 시편절단 | 5114 | JCOE 생산창고 | SPY9201190 | NX65L2 | 508 | 25.4 | WA065705 | B41957302 | 2409J1131 | Stripe 모재 T방향 | API-X65L2*WIL | 동국제강(주) 당진공장 | 509 | 655 | 44 | 474.404 | 493.487 | 493.335 | 513.18 | 602.39 | 49.2 | 2024-09-24
WA065705 | B41957302 | DONGGUK | 20240702 | 20240703 | 0.168 | 0.357 | 0.07 | 0.26 | 1.49 | 0.012 | 0.001 | 0 | 0 | 0.09 | 0.17 | 0.0001 | 0 | 0.12 | 0 | 0 | 0 | 0 | 0 | 0.038 | 0 | 0 | 0.012 | 0.005 | 0 | 0 | 0 | 0 | 492 | 590 | 49 | 0 | 0 | 0 | PPY92016W | 1053257 | CM108 | 대경공장 JCOE 시편절단 | 5114 | JCOE 생산창고 | SPY9201190 | NX65L2 | 508 | 25.4 | WA065705 | B41957302 | 2409J1131 | Stripe 용접 | API-X65L2*WIL | 동국제강(주) 당진공장 | 509 | 655 | 44 | 603.008 | 630.028 | 0 | 0 | 631.093 | 0 | 2024-09-24
WA065711 | B41957402 | DONGGUK | 20240702 | 20240703 | 0.168 | 0.36 | 0.07 | 0.27 | 1.52 | 0.014 | 0.001 | 0 | 0 | 0.09 | 0.16 | 0.0001 | 0 | 0.1 | 0 | 0 | 0 | 0 | 0 | 0.039 | 0 | 0 | 0.012 | 0.005 | 0 | 0 | 0 | 0 | 519 | 604 | 48 | 0 | 0 | 0 | PPY92014T | 1053257 | CM108 | 대경공장 JCOE 시편절단 | 5114 | JCOE 생산창고 | SPY9201160 | NX65L2 | 508 | 25.4 | WA065711 | B41957402 | 2409J1128 | Stripe 모재 T방향 | API-X65L2*WIL | 동국제강(주) 당진공장 | 539 | 679 | 42 | 544.712 | 565.692 | 553.736 | 575.064 | 635.343 | 46 | 2024-09-24
WA065711 | B41957402 | DONGGUK | 20240702 | 20240703 | 0.168 | 0.36 | 0.07 | 0.27 | 1.52 | 0.014 | 0.001 | 0 | 0 | 0.09 | 0.16 | 0.0001 | 0 | 0.1 | 0 | 0 | 0 | 0 | 0 | 0.039 | 0 | 0 | 0.012 | 0.005 | 0 | 0 | 0 | 0 | 519 | 604 | 48 | 0 | 0 | 0 | PPY92014W | 1053257 | CM108 | 대경공장 JCOE 시편절단 | 5114 | JCOE 생산창고 | SPY9201160 | NX65L2 | 508 | 25.4 | WA065711 | B41957402 | 2409J1128 | Stripe 용접 | API-X65L2*WIL | 동국제강(주) 당진공장 | 539 | 679 | 42 | 607.19 | 634.578 | 0 | 0 | 637.418 | 0 | 2024-09-24
WA065715 | B41957502 | DONGGUK | 20240702 | 20240703 | 0.167 | 0.357 | 0.07 | 0.26 | 1.5 | 0.009 | 0 | 0 | 0 | 0.1 | 0.14 | 0.0001 | 0 | 0.1 | 0 | 0 | 0 | 0 | 0 | 0.041 | 0 | 0 | 0.013 | 0.005 | 0 | 0 | 0 | 0 | 516 | 596 | 47 | 0 | 0 | 0 | PPY92013T | 1053257 | CM108 | 대경공장 JCOE 시편절단 | 5114 | JCOE 생산창고 | SPY9201150 | NX65L2 | 508 | 25.4 | WA065715 | B41957502 | 2409J1127 | Stripe 모재 T방향 | API-X65L2*WIL | 동국제강(주) 당진공장 | 516 | 596 | 47 | 506.193 | 522.996 | 558.723 | 577.27 | 627.973 | 48.2 | 2024-10-03
WA065715 | B41957502 | DONGGUK | 20240702 | 20240703 | 0.167 | 0.357 | 0.07 | 0.26 | 1.5 | 0.009 | 0 | 0 | 0 | 0.1 | 0.14 | 0.0001 | 0 | 0.1 | 0 | 0 | 0 | 0 | 0 | 0.041 | 0 | 0 | 0.013 | 0.005 | 0 | 0 | 0 | 0 | 516 | 596 | 47 | 0 | 0 | 0 | PPY92013W | 1053257 | CM108 | 대경공장 JCOE 시편절단 | 5114 | JCOE 생산창고 | SPY9201150 | NX65L2 | 508 | 25.4 | WA065715 | B41957502 | 2409J1127 | Stripe 용접 | API-X65L2*WIL | 동국제강(주) 당진공장 | 516 | 596 | 47 | 606.941 | 633.653 | 0 | 0 | 637.164 | 0 | 2024-10-03
WA065753 | B41957602 | DONGGUK | 20240702 | 20240703 | 0.165 | 0.351 | 0.07 | 0.25 | 1.47 | 0.011 | 0.001 | 0 | 0 | 0.1 | 0.13 | 0.0001 | 0 | 0.09 | 0 | 0 | 0 | 0 | 0 | 0.04 | 0 | 0 | 0.012 | 0.005 | 0 | 0 | 0 | 0 | 483 | 581 | 47 | 0 | 0 | 0 | PPY92015T | 1053257 | CM108 | 대경공장 JCOE 시편절단 | 5114 | JCOE 생산창고 | SPY9201170 | NX65L2 | 508 | 25.4 | WA065753 | B41957602 | 2409J1129 | Stripe 모재 T방향 | API-X65L2*WIL | 동국제강(주) 당진공장 | 548 | 643 | 47 | 510.534 | 534.93 | 524.344 | 549.4 | 609.854 | 46 | 2024-09-24
WA065753 | B41957602 | DONGGUK | 20240702 | 20240703 | 0.165 | 0.351 | 0.07 | 0.25 | 1.47 | 0.011 | 0.001 | 0 | 0 | 0.1 | 0.13 | 0.0001 | 0 | 0.09 | 0 | 0 | 0 | 0 | 0 | 0.04 | 0 | 0 | 0.012 | 0.005 | 0 | 0 | 0 | 0 | 483 | 581 | 47 | 0 | 0 | 0 | PPY92015W | 1053257 | CM108 | 대경공장 JCOE 시편절단 | 5114 | JCOE 생산창고 | SPY9201170 | NX65L2 | 508 | 25.4 | WA065753 | B41957602 | 2409J1129 | Stripe 용접 | API-X65L2*WIL | 동국제강(주) 당진공장 | 548 | 643 | 47 | 595.873 | 623.093 | 0 | 0 | 623.439 | 0 | 2024-09-24
WA065757 | B41957702 | DONGGUK | 20240702 | 20240703 | 0.165 | 0.351 | 0.07 | 0.26 | 1.47 | 0.011 | 0.001 | 0 | 0 | 0.1 | 0.13 | 0.0001 | 0 | 0.09 | 0 | 0 | 0 | 0 | 0 | 0.038 | 0 | 0 | 0.011 | 0.005 | 0 | 0 | 0 | 0 | 482 | 574 | 49 | 0 | 0 | 0 | PPY92010W | 1053255 | CM108 | 대경공장 JCOE 시편절단 | 5114 | JCOE 생산창고 | SPY9201080 | NX65L2 | 508 | 25.4 | WA065757 | B41957702 | 2409J1117 | Stripe 용접 | API-X65L2*WIL | 동국제강(주) 당진공장 | 482 | 574 | 49 | 597.446 | 626.044 | 0 | 0 | 629.317 | 0 | 2024-10-03
WA065757 | B41957702 | DONGGUK | 20240702 | 20240703 | 0.165 | 0.351 | 0.07 | 0.26 | 1.47 | 0.011 | 0.001 | 0 | 0 | 0.1 | 0.13 | 0.0001 | 0 | 0.09 | 0 | 0 | 0 | 0 | 0 | 0.038 | 0 | 0 | 0.011 | 0.005 | 0 | 0 | 0 | 0 | 482 | 574 | 49 | 0 | 0 | 0 | PPY92010T | 1053255 | CM108 | 대경공장 JCOE 시편절단 | 5114 | JCOE 생산창고 | SPY9201080 | NX65L2 | 508 | 25.4 | WA065757 | B41957702 | 2409J1117 | Stripe 모재 T방향 | API-X65L2*WIL | 동국제강(주) 당진공장 | 482 | 574 | 49 | 487.991 | 509.986 | 525.313 | 548.99 | 612.832 | 46.2 | 2024-10-03
WA065758 | B41957902 | DONGGUK | 20240702 | 20240703 | 0.165 | 0.351 | 0.07 | 0.26 | 1.47 | 0.012 | 0.001 | 0 | 0 | 0.1 | 0.13 | 0.0001 | 0 | 0.09 | 0 | 0 | 0 | 0 | 0 | 0.037 | 0 | 0 | 0.011 | 0.005 | 0 | 0 | 0 | 0 | 514 | 593 | 49 | 0 | 0 | 0 | PPY92009W | 1053257 | CM108 | 대경공장 JCOE 시편절단 | 5114 | JCOE 생산창고 | SPY9201120 | NX65L2 | 508 | 25.4 | WA065758 | B41957902 | 2409J1124 | Stripe 용접 | API-X65L2*WIL | 동국제강(주) 당진공장 | 514 | 593 | 49 | 593.661 | 622.37 | 0 | 0 | 633.478 | 0 | 2024-10-03
WA065758 | B41957902 | DONGGUK | 20240702 | 20240703 | 0.165 | 0.351 | 0.07 | 0.26 | 1.47 | 0.012 | 0.001 | 0 | 0 | 0.1 | 0.13 | 0.0001 | 0 | 0.09 | 0 | 0 | 0 | 0 | 0 | 0.037 | 0 | 0 | 0.011 | 0.005 | 0 | 0 | 0 | 0 | 514 | 593 | 49 | 0 | 0 | 0 | PPY92009T | 1053257 | CM108 | 대경공장 JCOE 시편절단 | 5114 | JCOE 생산창고 | SPY9201120 | NX65L2 | 508 | 25.4 | WA065758 | B41957902 | 2409J1124 | Stripe 모재 T방향 | API-X65L2*WIL | 동국제강(주) 당진공장 | 514 | 593 | 49 | 526.656 | 549.435 | 501.625 | 523.321 | 632.864 | 46 | 2024-10-03
WA065759 | B41958002 | DONGGUK | 20240704 | 20240705 | 0.164 | 0.351 | 0.07 | 0.24 | 1.47 | 0.014 | 0.001 | 0 | 0 | 0.1 | 0.13 | 0.0001 | 0 | 0.09 | 0 | 0 | 0 | 0 | 0 | 0.038 | 0 | 0 | 0.012 | 0.005 | 0 | 0 | 0 | 0 | 499 | 577 | 49 | 0 | 0 | 0 | PPY92004W | 1053255 | CM108 | 대경공장 JCOE 시편절단 | 5114 | JCOE 생산창고 | SPY9201050 | NX65L2 | 508 | 25.4 | WA065759 | B41958002 | 2409J1114 | Stripe 용접 | API-X65L2*WIL | 동국제강(주) 당진공장 | 499 | 577 | 49 | 589.095 | 616.282 | 0 | 0 | 619.182 | 0 | 2024-09-24
WA065759 | B41958002 | DONGGUK | 20240704 | 20240705 | 0.164 | 0.351 | 0.07 | 0.24 | 1.47 | 0.014 | 0.001 | 0 | 0 | 0.1 | 0.13 | 0.0001 | 0 | 0.09 | 0 | 0 | 0 | 0 | 0 | 0.038 | 0 | 0 | 0.012 | 0.005 | 0 | 0 | 0 | 0 | 499 | 577 | 49 | 0 | 0 | 0 | PPY92004T | 1053255 | CM108 | 대경공장 JCOE 시편절단 | 5114 | JCOE 생산창고 | SPY9201050 | NX65L2 | 508 | 25.4 | WA065759 | B41958002 | 2409J1114 | Stripe 모재 T방향 | API-X65L2*WIL | 동국제강(주) 당진공장 | 499 | 577 | 49 | 480.159 | 499.209 | 482.918 | 502.077 | 595.54 | 49.2 | 2024-09-24
WA065760 | B41958202 | DONGGUK | 20240704 | 20240705 | 0.164 | 0.351 | 0.07 | 0.24 | 1.47 | 0.012 | 0 | 0 | 0 | 0.1 | 0.14 | 0.0001 | 0 | 0.09 | 0 | 0 | 0 | 0 | 0 | 0.038 | 0 | 0 | 0.012 | 0.005 | 0 | 0 | 0 | 0 | 502 | 587 | 47 | 0 | 0 | 0 | PPY92003T | 1053255 | CM108 | 대경공장 JCOE 시편절단 | 5114 | JCOE 생산창고 | SPY9201040 | NX65L2 | 508 | 25.4 | WA065760 | B41958202 | 2409J1113 | Stripe 모재 T방향 | API-X65L2*WIL | 동국제강(주) 당진공장 | 502 | 587 | 47 | 488.265 | 507.414 | 516.924 | 537.197 | 594.84 | 48.6 | 2024-10-03
WA065760 | B41958202 | DONGGUK | 20240704 | 20240705 | 0.164 | 0.351 | 0.07 | 0.24 | 1.47 | 0.012 | 0 | 0 | 0 | 0.1 | 0.14 | 0.0001 | 0 | 0.09 | 0 | 0 | 0 | 0 | 0 | 0.038 | 0 | 0 | 0.012 | 0.005 | 0 | 0 | 0 | 0 | 502 | 587 | 47 | 0 | 0 | 0 | PPY92003W | 1053255 | CM108 | 대경공장 JCOE 시편절단 | 5114 | JCOE 생산창고 | SPY9201040 | NX65L2 | 508 | 25.4 | WA065760 | B41958202 | 2409J1113 | Stripe 용접 | API-X65L2*WIL | 동국제강(주) 당진공장 | 502 | 587 | 47 | 0 | 0 | 0 | 0 | 635.981 | 0 | 2024-10-03
WA065761 | B41958302 | DONGGUK | 20240704 | 20240705 | 0.165 | 0.352 | 0.07 | 0.24 | 1.48 | 0.01 | 0 | 0 | 0 | 0.1 | 0.13 | 0.0001 | 0 | 0.09 | 0 | 0 | 0 | 0 | 0 | 0.037 | 0 | 0 | 0.013 | 0.005 | 0 | 0 | 0 | 0 | 500 | 587 | 49 | 0 | 0 | 0 | PPY92002T | 1053255 | CM108 | 대경공장 JCOE 시편절단 | 5114 | JCOE 생산창고 | SPY9201030 | NX65L2 | 508 | 25.4 | WA065761 | B41958302 | 2409J1112 | Stripe 모재 T방향 | API-X65L2*WIL | 동국제강(주) 당진공장 | 500 | 587 | 49 | 439.347 | 458.951 | 482.664 | 504.2 | 600.028 | 48.6 | 2024-10-03
WA065761 | B41958302 | DONGGUK | 20240704 | 20240705 | 0.165 | 0.352 | 0.07 | 0.24 | 1.48 | 0.01 | 0 | 0 | 0 | 0.1 | 0.13 | 0.0001 | 0 | 0.09 | 0 | 0 | 0 | 0 | 0 | 0.037 | 0 | 0 | 0.013 | 0.005 | 0 | 0 | 0 | 0 | 500 | 587 | 49 | 0 | 0 | 0 | PPY92002W | 1053255 | CM108 | 대경공장 JCOE 시편절단 | 5114 | JCOE 생산창고 | SPY9201030 | NX65L2 | 508 | 25.4 | WA065761 | B41958302 | 2409J1112 | Stripe 용접 | API-X65L2*WIL | 동국제강(주) 당진공장 | 500 | 587 | 49 | 0 | 0 | 0 | 0 | 623.797 | 0 | 2024-10-03
WA065762 | B41958402 | DONGGUK | 20240704 | 20240705 | 0.166 | 0.354 | 0.07 | 0.25 | 1.48 | 0.012 | 0 | 0 | 0 | 0.1 | 0.14 | 0.0001 | 0 | 0.1 | 0 | 0 | 0 | 0 | 0 | 0.038 | 0 | 0 | 0.013 | 0.005 | 0 | 0 | 0 | 0 | 497 | 578 | 48 | 0 | 0 | 0 | PPY92007T | 1053255 | CM108 | 대경공장 JCOE 시편절단 | 5114 | JCOE 생산창고 | SPY9201060 | NX65L2 | 508 | 25.4 | WA065762 | B41958402 | 2409J1115 | Stripe 모재 T방향 | API-X65L2*WIL | 동국제강(주) 당진공장 | 497 | 578 | 48 | 471.466 | 493.178 | 492.631 | 515.317 | 594.05 | 48.6 | 2024-10-03
WA065762 | B41958402 | DONGGUK | 20240704 | 20240705 | 0.166 | 0.354 | 0.07 | 0.25 | 1.48 | 0.012 | 0 | 0 | 0 | 0.1 | 0.14 | 0.0001 | 0 | 0.1 | 0 | 0 | 0 | 0 | 0 | 0.038 | 0 | 0 | 0.013 | 0.005 | 0 | 0 | 0 | 0 | 497 | 578 | 48 | 0 | 0 | 0 | PPY92007W | 1053255 | CM108 | 대경공장 JCOE 시편절단 | 5114 | JCOE 생산창고 | SPY9201060 | NX65L2 | 508 | 25.4 | WA065762 | B41958402 | 2409J1115 | Stripe 용접 | API-X65L2*WIL | 동국제강(주) 당진공장 | 497 | 578 | 48 | 0 | 0 | 0 | 0 | 625.869 | 0 | 2024-10-03
WA065827 | B41958502 | DONGGUK | 20240704 | 20240705 | 0.168 | 0.361 | 0.07 | 0.25 | 1.54 | 0.012 | 0.002 | 0 | 0 | 0.09 | 0.14 | 0.0001 | 0 | 0.09 | 0 | 0 | 0 | 0 | 0 | 0.039 | 0 | 0 | 0.009 | 0.005 | 0 | 0 | 0 | 0 | 493 | 584 | 46 | 0 | 0 | 0 | PPY92008W | 1053255 | CM108 | 대경공장 JCOE 시편절단 | 5114 | JCOE 생산창고 | SPY9201070 | NX65L2 | 508 | 25.4 | WA065827 | B41958502 | 2409J1116 | Stripe 용접 | API-X65L2*WIL | 동국제강(주) 당진공장 | 493 | 584 | 46 | 0 | 0 | 0 | 0 | 615.169 | 0 | 2024-10-03
WA065827 | B41958502 | DONGGUK | 20240704 | 20240705 | 0.168 | 0.361 | 0.07 | 0.25 | 1.54 | 0.012 | 0.002 | 0 | 0 | 0.09 | 0.14 | 0.0001 | 0 | 0.09 | 0 | 0 | 0 | 0 | 0 | 0.039 | 0 | 0 | 0.009 | 0.005 | 0 | 0 | 0 | 0 | 493 | 584 | 46 | 0 | 0 | 0 | PPY92008T | 1053255 | CM108 | 대경공장 JCOE 시편절단 | 5114 | JCOE 생산창고 | SPY9201070 | NX65L2 | 508 | 25.4 | WA065827 | B41958502 | 2409J1116 | Stripe 모재 T방향 | API-X65L2*WIL | 동국제강(주) 당진공장 | 493 | 584 | 46 | 456.062 | 476.574 | 508.763 | 531.646 | 596.468 | 44.2 | 2024-10-03
WA065754 | B41966702 | DONGGUK | 20240702 | 20240703 | 0.165 | 0.352 | 0.07 | 0.25 | 1.48 | 0.011 | 0 | 0 | 0 | 0.09 | 0.14 | 0.0001 | 0 | 0.1 | 0 | 0 | 0 | 0 | 0 | 0.039 | 0 | 0 | 0.012 | 0.005 | 0 | 0 | 0 | 0 | 535 | 607 | 48 | 0 | 0 | 0 | PPY92017T | 1053257 | CM108 | 대경공장 JCOE 시편절단 | 5114 | JCOE 생산창고 | SPY9201180 | NX65L2 | 508 | 25.4 | WA065754 | B41966702 | 2409J1130 | Stripe 모재 T방향 | API-X65L2*WIL | 동국제강(주) 당진공장 | 544 | 632 | 47 | 455.297 | 474.304 | 503.812 | 524.844 | 594.732 | 50.2 | 2024-10-03
WA065754 | B41966702 | DONGGUK | 20240702 | 20240703 | 0.165 | 0.352 | 0.07 | 0.25 | 1.48 | 0.011 | 0 | 0 | 0 | 0.09 | 0.14 | 0.0001 | 0 | 0.1 | 0 | 0 | 0 | 0 | 0 | 0.039 | 0 | 0 | 0.012 | 0.005 | 0 | 0 | 0 | 0 | 535 | 607 | 48 | 0 | 0 | 0 | PPY92017W | 1053257 | CM108 | 대경공장 JCOE 시편절단 | 5114 | JCOE 생산창고 | SPY9201180 | NX65L2 | 508 | 25.4 | WA065754 | B41966702 | 2409J1130 | Stripe 용접 | API-X65L2*WIL | 동국제강(주) 당진공장 | 544 | 632 | 47 | 0 | 0 | 0 | 0 | 628.304 | 0 | 2024-10-03
WA065756 | B41966802 | DONGGUK | 20240701 | 20240702 | 0.177 | 0.367 | 0.08 | 0.25 | 1.5 | 0.011 | 0.001 | 0 | 0 | 0.1 | 0.14 | 0.0001 | 0 | 0.1 | 0 | 0 | 0 | 0 | 0 | 0.041 | 0 | 0 | 0.012 | 0.005 | 0 | 0 | 0 | 0 | 535 | 652 | 45 | 0 | 0 | 0 | PPY92001W | 1053253 | CM108 | 대경공장 JCOE 시편절단 | 5114 | JCOE 생산창고 | SPY9191120 | NX65L2 | 508 | 25.4 | WA065756 | B41966802 | 2409J1066 | Stripe 용접 | API-X65L2*WIL | 동국제강(주) 당진공장 | 535 | 652 | 45 | 608.952 | 629.444 | 0 | 0 | 630.129 | 0 | 2024-09-24
WA065756 | B41966802 | DONGGUK | 20240701 | 20240702 | 0.177 | 0.367 | 0.08 | 0.25 | 1.5 | 0.011 | 0.001 | 0 | 0 | 0.1 | 0.14 | 0.0001 | 0 | 0.1 | 0 | 0 | 0 | 0 | 0 | 0.041 | 0 | 0 | 0.012 | 0.005 | 0 | 0 | 0 | 0 | 535 | 652 | 45 | 0 | 0 | 0 | PPY92001T | 1053253 | CM108 | 대경공장 JCOE 시편절단 | 5114 | JCOE 생산창고 | SPY9191120 | NX65L2 | 508 | 25.4 | WA065756 | B41966802 | 2409J1066 | Stripe 모재 T방향 | API-X65L2*WIL | 동국제강(주) 당진공장 | 535 | 652 | 45 | 509.369 | 525.231 | 510.947 | 526.857 | 611.9 | 48 | 2024-09-24
WA065764 | B41966902 | DONGGUK | 20240701 | 20240702 | 0.165 | 0.353 | 0.07 | 0.26 | 1.47 | 0.011 | 0 | 0 | 0 | 0.11 | 0.13 | 0.0001 | 0 | 0.09 | 0 | 0 | 0 | 0 | 0 | 0.039 | 0 | 0 | 0.013 | 0.005 | 0 | 0 | 0 | 0 | 543 | 652 | 45 | 0 | 0 | 0 | PPY91903T | 1053253 | CM108 | 대경공장 JCOE 시편절단 | 5114 | JCOE 생산창고 | SPY9191130 | NX65L2 | 508 | 25.4 | WA065764 | B41966902 | 2409J1067 | Stripe 모재 T방향 | API-X65L2*WIL | 동국제강(주) 당진공장 | 543 | 652 | 45 | 523.008 | 541.87 | 532.126 | 551.317 | 622.373 | 46.8 | 2024-09-24
WA065764 | B41966902 | DONGGUK | 20240701 | 20240702 | 0.165 | 0.353 | 0.07 | 0.26 | 1.47 | 0.011 | 0 | 0 | 0 | 0.11 | 0.13 | 0.0001 | 0 | 0.09 | 0 | 0 | 0 | 0 | 0 | 0.039 | 0 | 0 | 0.013 | 0.005 | 0 | 0 | 0 | 0 | 543 | 652 | 45 | 0 | 0 | 0 | PPY91903W | 1053253 | CM108 | 대경공장 JCOE 시편절단 | 5114 | JCOE 생산창고 | SPY9191130 | NX65L2 | 508 | 25.4 | WA065764 | B41966902 | 2409J1067 | Stripe 용접 | API-X65L2*WIL | 동국제강(주) 당진공장 | 543 | 652 | 45 | 616.274 | 640.557 | 0 | 0 | 640.568 | 0 | 2024-09-24
WA065755 | B41977601 | DONGGUK | 20240705 | 20240706 | 0.165 | 0.353 | 0.07 | 0.24 | 1.47 | 0.011 | 0 | 0 | 0 | 0.11 | 0.13 | 0.0001 | 0 | 0.1 | 0 | 0 | 0 | 0 | 0 | 0.041 | 0 | 0 | 0.012 | 0.005 | 0 | 0 | 0 | 0 | 545 | 621 | 47 | 0 | 0 | 0 | PPY81906W | 1050469 | CM108 | 대경공장 JCOE 시편절단 | 5114 | JCOE 생산창고 | SPY8172120 | NX65L2 | 610 | 25.4 | WA065755 | B41977601 | 2408J0492 | Stripe 용접 | API-X65L2*WIL | 동국제강(주) 당진공장 | 545 | 621 | 47 | 592.972 | 616.179 | 0 | 0 | 617.936 | 0 | 2024-08-23
WA065755 | B41977601 | DONGGUK | 20240705 | 20240706 | 0.165 | 0.353 | 0.07 | 0.24 | 1.47 | 0.011 | 0 | 0 | 0 | 0.11 | 0.13 | 0.0001 | 0 | 0.1 | 0 | 0 | 0 | 0 | 0 | 0.041 | 0 | 0 | 0.012 | 0.005 | 0 | 0 | 0 | 0 | 545 | 621 | 47 | 0 | 0 | 0 | PPY81906T | 1050469 | CM108 | 대경공장 JCOE 시편절단 | 5114 | JCOE 생산창고 | SPY8172120 | NX65L2 | 610 | 25.4 | WA065755 | B41977601 | 2408J0492 | Stripe 모재 T방향 | API-X65L2*WIL | 동국제강(주) 당진공장 | 545 | 621 | 47 | 544.262 | 561.59 | 554.389 | 572.039 | 625.56 | 49 | 2024-08-23
XK564330 | B42000602 | DONGGUK | 20240814 | 20240815 | 0 | 0.327 | 0.17 | 0.2 | 0.9 | 0.019 | 0.002 | 0.038 | 0 | 0.02 | 0.01 | 0.0001 | 0 | 0.01 | 0 | 0 | 0 | 0.005 | 0 | 0.001 | 0 | 0 | 0.002 | 0.001 | 0 | 0 | 0 | 0 | 321 | 481 | 29 | 0 | 0 | 0 | PPY90208T | 1051856 | CM108 | 대경공장 JCOE 시편절단 | 5114 | JCOE 생산창고 | SPY8302060 | 1C60C12 | 1016 | 12.7 | XK564330 | B42000602 | 2408J0874 | Stripe 모재 T방향 | A516-60 | 동국제강(주) 당진공장 | 321 | 481 | 29 | 150.282 | 305.658 | 156.929 | 319.176 | 487.382 | 40.8 | 2024-09-06
XK564330 | B42000602 | DONGGUK | 20240814 | 20240815 | 0 | 0.327 | 0.17 | 0.2 | 0.9 | 0.019 | 0.002 | 0.038 | 0 | 0.02 | 0.01 | 0.0001 | 0 | 0.01 | 0 | 0 | 0 | 0.005 | 0 | 0.001 | 0 | 0 | 0.002 | 0.001 | 0 | 0 | 0 | 0 | 321 | 481 | 29 | 0 | 0 | 0 | PPY90208W | 1051856 | CM108 | 대경공장 JCOE 시편절단 | 5114 | JCOE 생산창고 | SPY8302060 | 1C60C12 | 1016 | 12.7 | XK564330 | B42000602 | 2408J0874 | Stripe 용접 | A516-60 | 동국제강(주) 당진공장 | 321 | 481 | 29 | 88.9838 | 361.899 | 0 | 0 | 520.021 | 0 | 2024-09-06
B0402415 | B42019504 | DONGGUK | 20240702 | 20240703 | 0.168 | 0.336 | 0.08 | 0.28 | 1.48 | 0.009 | 0.001 | 0 | 0 | 0.03 | 0.01 | 0.0003 | 0 | 0.01 | 0 | 0 | 0 | 0.01 | 0 | 0.018 | 0 | 0 | 0.013 | 0.001 | 0 | 0 | 0 | 174 | 470 | 551 | 38 | 0 | 0 | 0 | PPY71609T | 1047638 | CM108 | 대경공장 JCOE 시편절단 | 5114 | JCOE 생산창고 | SPY7152100 | NX52-WX52 | 559 | 12.7 | B0402415 | B42019504 | 2407J0877 | Stripe 모재 T방향 | API-X52M*EM4 | 동국제강(주) 당진공장 | 470 | 551 | 38 | 210.051 | 427.375 | 213.847 | 435.099 | 548.772 | 41 | 2024-07-17
B0402415 | B42019504 | DONGGUK | 20240702 | 20240703 | 0.168 | 0.336 | 0.08 | 0.28 | 1.48 | 0.009 | 0.001 | 0 | 0 | 0.03 | 0.01 | 0.0003 | 0 | 0.01 | 0 | 0 | 0 | 0.01 | 0 | 0.018 | 0 | 0 | 0.013 | 0.001 | 0 | 0 | 0 | 174 | 470 | 551 | 38 | 0 | 0 | 0 | PPY71609W | 1047638 | CM108 | 대경공장 JCOE 시편절단 | 5114 | JCOE 생산창고 | SPY7152100 | NX52-WX52 | 559 | 12.7 | B0402415 | B42019504 | 2407J0877 | Stripe 용접 | API-X52M*EM4 | 동국제강(주) 당진공장 | 470 | 551 | 38 | 0 | 0 | 0 | 0 | 550.291 | 32 | 2024-07-17
B0402415 | B42027201 | DONGGUK | 20240702 | 20240703 | 0.168 | 0.336 | 0.08 | 0.28 | 1.48 | 0.009 | 0.001 | 0 | 0 | 0.03 | 0.01 | 0.0003 | 0 | 0.01 | 0 | 0 | 0 | 0.01 | 0 | 0.018 | 0 | 0 | 0.013 | 0.001 | 0 | 0 | 0 | 174 | 509 | 605 | 50 | 0 | 0 | 0 | PPY72620W | 1049229 | CM108 | 대경공장 JCOE 시편절단 | 5114 | JCOE 생산창고 | SPY7262150 | NX52-WX52 | 914 | 25.4 | B0402415 | B42027201 | 2407J1556 | Stripe 용접 | API-X52M*EM4 | 동국제강(주) 당진공장 | 509 | 605 | 50 | 345.219 | 356.815 | 0 | 0 | 565.626 | 36.8 | 2024-07-31
B0402415 | B42027201 | DONGGUK | 20240702 | 20240703 | 0.168 | 0.336 | 0.08 | 0.28 | 1.48 | 0.009 | 0.001 | 0 | 0 | 0.03 | 0.01 | 0.0003 | 0 | 0.01 | 0 | 0 | 0 | 0.01 | 0 | 0.018 | 0 | 0 | 0.013 | 0.001 | 0 | 0 | 0 | 174 | 509 | 605 | 50 | 0 | 0 | 0 | PPY72620T | 1049229 | CM108 | 대경공장 JCOE 시편절단 | 5114 | JCOE 생산창고 | SPY7262150 | NX52-WX52 | 914 | 25.4 | B0402415 | B42027201 | 2407J1556 | Stripe 모재 T방향 | API-X52M*EM4 | 동국제강(주) 당진공장 | 509 | 605 | 50 | 406.012 | 420.871 | 433.598 | 449.467 | 566.972 | 54.2 | 2024-07-31
VSB60314 | B42027301 | DONGGUK | 20240702 | 20240703 | 0.164 | 0.335 | 0.08 | 0.28 | 1.48 | 0.009 | 0.003 | 0 | 0 | 0.036 | 0.016 | 0.0001 | 0 | 0.038 | 0 | 0 | 0 | 0.007 | 0 | 0.02 | 0 | 0 | 0.015 | 0.002 | 0 | 0 | 0 | 169 | 450 | 560 | 47 | 0 | 0 | 0 | PPY72702W | 1049229 | CM108 | 대경공장 JCOE 시편절단 | 5114 | JCOE 생산창고 | SPY7262170 | NX52-WX52 | 914 | 25.4 | VSB60314 | B42027301 | 2407J1558 | Stripe 용접 | API-X52M*EM4 | 동국제강(주) 당진공장 | 450 | 560 | 47 | 245.03 | 254.787 | 0 | 0 | 576.224 | 38.6 | 2024-07-31
VSB60314 | B42027301 | DONGGUK | 20240702 | 20240703 | 0.164 | 0.335 | 0.08 | 0.28 | 1.48 | 0.009 | 0.003 | 0 | 0 | 0.036 | 0.016 | 0.0001 | 0 | 0.038 | 0 | 0 | 0 | 0.007 | 0 | 0.02 | 0 | 0 | 0.015 | 0.002 | 0 | 0 | 0 | 169 | 450 | 560 | 47 | 0 | 0 | 0 | PPY72702T | 1049229 | CM108 | 대경공장 JCOE 시편절단 | 5114 | JCOE 생산창고 | SPY7262170 | NX52-WX52 | 914 | 25.4 | VSB60314 | B42027301 | 2407J1558 | Stripe 모재 T방향 | API-X52M*EM4 | 동국제강(주) 당진공장 | 450 | 560 | 47 | 407.151 | 423.287 | 423.868 | 440.667 | 545.196 | 51.3999 | 2024-07-31
WSF76079 | B42027401 | DONGGUK | 20240702 | 20240703 | 0.166 | 0.332 | 0.08 | 0.26 | 1.46 | 0.005 | 0.001 | 0 | 0 | 0.018 | 0.009 | 0 | 0 | 0.013 | 0 | 0 | 0 | 0.003 | 0 | 0.02 | 0 | 0 | 0.014 | 0.002 | 0 | 0 | 0 | 173 | 487 | 553 | 54 | 0 | 0 | 0 | PPY72701W | 1049229 | CM108 | 대경공장 JCOE 시편절단 | 5114 | JCOE 생산창고 | SPY7262140 | NX52-WX52 | 914 | 25.4 | WSF76079 | B42027401 | 2407J1555 | Stripe 용접 | API-X52M*EM4 | 동국제강(주) 당진공장 | 487 | 553 | 54 | 0 | 0 | 0 | 0 | 551.32 | 36 | 2024-07-31
WSF76079 | B42027401 | DONGGUK | 20240702 | 20240703 | 0.166 | 0.332 | 0.08 | 0.26 | 1.46 | 0.005 | 0.001 | 0 | 0 | 0.018 | 0.009 | 0 | 0 | 0.013 | 0 | 0 | 0 | 0.003 | 0 | 0.02 | 0 | 0 | 0.014 | 0.002 | 0 | 0 | 0 | 173 | 487 | 553 | 54 | 0 | 0 | 0 | PPY72701T | 1049229 | CM108 | 대경공장 JCOE 시편절단 | 5114 | JCOE 생산창고 | SPY7262140 | NX52-WX52 | 914 | 25.4 | WSF76079 | B42027401 | 2407J1555 | Stripe 모재 T방향 | API-X52M*EM4 | 동국제강(주) 당진공장 | 487 | 553 | 54 | 388.342 | 403.549 | 417.523 | 433.874 | 532.453 | 50.6 | 2024-07-31
B0402413 | B42037301 | DONGGUK | 20240702 | 20240703 | 0.169 | 0.34 | 0.08 | 0.28 | 1.5 | 0.005 | 0.002 | 0 | 0 | 0.03 | 0.01 | 0.0003 | 0 | 0.01 | 0 | 0 | 0 | 0.01 | 0 | 0.02 | 0 | 0 | 0.014 | 0.001 | 0 | 0 | 0 | 198 | 472 | 567 | 37 | 0 | 0 | 0 | PPY81404T | 1049682 | CM108 | 대경공장 JCOE 시편절단 | 5114 | JCOE 생산창고 | SPY8131070 | NX52-WX52 | 762 | 12.7 | B0402413 | B42037301 | 2408J0285 | Stripe 모재 T방향 | API-X52M*EM4 | 동국제강(주) 당진공장 | 472 | 567 | 37 | 216.269 | 453.414 | 223.268 | 468.089 | 556.7 | 40 | 2024-08-15
B0402413 | B42037301 | DONGGUK | 20240702 | 20240703 | 0.169 | 0.34 | 0.08 | 0.28 | 1.5 | 0.005 | 0.002 | 0 | 0 | 0.03 | 0.01 | 0.0003 | 0 | 0.01 | 0 | 0 | 0 | 0.01 | 0 | 0.02 | 0 | 0 | 0.014 | 0.001 | 0 | 0 | 0 | 198 | 472 | 567 | 37 | 0 | 0 | 0 | PPY81404W | 1049682 | CM108 | 대경공장 JCOE 시편절단 | 5114 | JCOE 생산창고 | SPY8131070 | NX52-WX52 | 762 | 12.7 | B0402413 | B42037301 | 2408J0285 | Stripe 용접 | API-X52M*EM4 | 동국제강(주) 당진공장 | 472 | 567 | 37 | 169.021 | 355.587 | 0 | 0 | 564.472 | 32.2 | 2024-08-15
B2402142 | B42037401 | DONGGUK | 20240702 | 20240703 | 0.158 | 0.324 | 0.07 | 0.29 | 1.48 | 0.006 | 0.001 | 0 | 0 | 0.02 | 0.01 | 0.0003 | 0 | 0.01 | 0 | 0 | 0 | 0.01 | 0 | 0.018 | 0 | 0 | 0.015 | 0.001 | 0 | 0 | 0 | 189 | 495 | 592 | 35 | 0 | 0 | 0 | PPY90216T | 1052241 | CM108 | 대경공장 JCOE 시편절단 | 5114 | JCOE 생산창고 | SPY9021140 | NX52-WX52 | 813 | 12.7 | B2402142 | B42037401 | 2409J0039 | Stripe 모재 T방향 | API-X52M*EM4 | 동국제강(주) 당진공장 | 495 | 592 | 35 | 225.484 | 468.817 | 234.617 | 487.805 | 573.318 | 38.3999 | 2024-09-06
B2402142 | B42037401 | DONGGUK | 20240702 | 20240703 | 0.158 | 0.324 | 0.07 | 0.29 | 1.48 | 0.006 | 0.001 | 0 | 0 | 0.02 | 0.01 | 0.0003 | 0 | 0.01 | 0 | 0 | 0 | 0.01 | 0 | 0.018 | 0 | 0 | 0.015 | 0.001 | 0 | 0 | 0 | 189 | 495 | 592 | 35 | 0 | 0 | 0 | PPY90216W | 1052241 | CM108 | 대경공장 JCOE 시편절단 | 5114 | JCOE 생산창고 | SPY9021140 | NX52-WX52 | 813 | 12.7 | B2402142 | B42037401 | 2409J0039 | Stripe 용접 | API-X52M*EM4 | 동국제강(주) 당진공장 | 495 | 592 | 35 | 242.302 | 507.384 | 0 | 0 | 584.924 | 0 | 2024-09-06
WA065572 | B42050302 | DONGGUK | 20240702 | 20240703 | 0.168 | 0.333 | 0.08 | 0.3 | 1.47 | 0.013 | 0.002 | 0 | 0 | 0.02 | 0.01 | 0.0002 | 0 | 0.03 | 0 | 0 | 0 | 0 | 0 | 0.018 | 0 | 0 | 0.013 | 0.006 | 0 | 0 | 0 | 192 | 462 | 546 | 40 | 0 | 0 | 0 | PPY81307T | 1049682 | CM108 | 대경공장 JCOE 시편절단 | 5114 | JCOE 생산창고 | SPY8131110 | NX52-WX52 | 762 | 12.7 | WA065572 | B42050302 | 2408J0291 | Stripe 모재 T방향 | API-X52M*EM4 | 동국제강(주) 당진공장 | 462 | 546 | 40 | 212.542 | 443.724 | 215.482 | 449.862 | 536.938 | 41.8 | 2024-08-15
WA065572 | B42050302 | DONGGUK | 20240702 | 20240703 | 0.168 | 0.333 | 0.08 | 0.3 | 1.47 | 0.013 | 0.002 | 0 | 0 | 0.02 | 0.01 | 0.0002 | 0 | 0.03 | 0 | 0 | 0 | 0 | 0 | 0.018 | 0 | 0 | 0.013 | 0.006 | 0 | 0 | 0 | 192 | 462 | 546 | 40 | 0 | 0 | 0 | PPY81307W | 1049682 | CM108 | 대경공장 JCOE 시편절단 | 5114 | JCOE 생산창고 | SPY8131110 | NX52-WX52 | 762 | 12.7 | WA065572 | B42050302 | 2408J0291 | Stripe 용접 | API-X52M*EM4 | 동국제강(주) 당진공장 | 462 | 546 | 40 | 56.0859 | 118.214 | 0 | 0 | 553.396 | 37 | 2024-08-15
WA065575 | B42050401 | DONGGUK | 20240702 | 20240703 | 0.169 | 0.336 | 0.08 | 0.3 | 1.49 | 0.015 | 0.004 | 0 | 0 | 0.02 | 0.01 | 0.0002 | 0 | 0.03 | 0 | 0 | 0 | 0 | 0 | 0.018 | 0 | 0 | 0.012 | 0.006 | 0 | 0 | 0 | 156 | 470 | 552 | 39 | 0 | 0 | 0 | PPY81405T | 1049682 | CM108 | 대경공장 JCOE 시편절단 | 5114 | JCOE 생산창고 | SPY8131080 | NX52-WX52 | 762 | 12.7 | WA065575 | B42050401 | 2408J0286 | Stripe 모재 T방향 | API-X52M*EM4 | 동국제강(주) 당진공장 | 470 | 552 | 39 | 208.135 | 432.386 | 217.062 | 450.931 | 549.051 | 39.2 | 2024-08-22
WA065575 | B42050401 | DONGGUK | 20240702 | 20240703 | 0.169 | 0.336 | 0.08 | 0.3 | 1.49 | 0.015 | 0.004 | 0 | 0 | 0.02 | 0.01 | 0.0002 | 0 | 0.03 | 0 | 0 | 0 | 0 | 0 | 0.018 | 0 | 0 | 0.012 | 0.006 | 0 | 0 | 0 | 156 | 470 | 552 | 39 | 0 | 0 | 0 | PPY81405W | 1049682 | CM108 | 대경공장 JCOE 시편절단 | 5114 | JCOE 생산창고 | SPY8131080 | NX52-WX52 | 762 | 12.7 | WA065575 | B42050401 | 2408J0286 | Stripe 용접 | API-X52M*EM4 | 동국제강(주) 당진공장 | 470 | 552 | 39 | 229.069 | 476.706 | 0 | 0 | 554.297 | 0 | 2024-08-22
WA065580 | B42050601 | DONGGUK | 20240702 | 20240703 | 0.179 | 0.349 | 0.09 | 0.3 | 1.5 | 0.013 | 0.003 | 0 | 0 | 0.02 | 0.01 | 0.0001 | 0 | 0.04 | 0 | 0 | 0 | 0 | 0 | 0.018 | 0 | 0 | 0.013 | 0.006 | 0 | 0 | 0 | 181 | 481 | 564 | 39 | 0 | 0 | 0 | PPY81308W | 1049682 | CM108 | 대경공장 JCOE 시편절단 | 5114 | JCOE 생산창고 | SPY8131130 | NX52-WX52 | 762 | 12.7 | WA065580 | B42050601 | 2408J0295 | Stripe 용접 | API-X52M*EM4 | 동국제강(주) 당진공장 | 481 | 564 | 39 | 0 | 0 | 0 | 0 | 573.34 | 27.4 | 2024-08-15
WA065580 | B42050601 | DONGGUK | 20240702 | 20240703 | 0.179 | 0.349 | 0.09 | 0.3 | 1.5 | 0.013 | 0.003 | 0 | 0 | 0.02 | 0.01 | 0.0001 | 0 | 0.04 | 0 | 0 | 0 | 0 | 0 | 0.018 | 0 | 0 | 0.013 | 0.006 | 0 | 0 | 0 | 181 | 481 | 564 | 39 | 0 | 0 | 0 | PPY81308T | 1049682 | CM108 | 대경공장 JCOE 시편절단 | 5114 | JCOE 생산창고 | SPY8131130 | NX52-WX52 | 762 | 12.7 | WA065580 | B42050601 | 2408J0295 | Stripe 모재 T방향 | API-X52M*EM4 | 동국제강(주) 당진공장 | 481 | 564 | 39 | 215.466 | 449.271 | 223.874 | 466.802 | 558.486 | 38.6 | 2024-08-15
WA065648 | B42050802 | DONGGUK | 20240702 | 20240703 | 0.169 | 0.34 | 0.08 | 0.29 | 1.5 | 0.014 | 0.003 | 0 | 0 | 0.03 | 0.01 | 0.0002 | 0 | 0.03 | 0 | 0 | 0 | 0 | 0 | 0.021 | 0 | 0 | 0.014 | 0.006 | 0 | 0 | 0 | 169 | 471 | 550 | 42 | 0 | 0 | 0 | PPY81406W | 1049682 | CM108 | 대경공장 JCOE 시편절단 | 5114 | JCOE 생산창고 | SPY8131140 | NX52-WX52 | 762 | 12.7 | WA065648 | B42050802 | 2408J0296 | Stripe 용접 | API-X52M*EM4 | 동국제강(주) 당진공장 | 469 | 544 | 41 | 216.636 | 449.662 | 0 | 0 | 546.808 | 0 | 2024-08-22
WA065648 | B42050802 | DONGGUK | 20240702 | 20240703 | 0.169 | 0.34 | 0.08 | 0.29 | 1.5 | 0.014 | 0.003 | 0 | 0 | 0.03 | 0.01 | 0.0002 | 0 | 0.03 | 0 | 0 | 0 | 0 | 0 | 0.021 | 0 | 0 | 0.014 | 0.006 | 0 | 0 | 0 | 169 | 471 | 550 | 42 | 0 | 0 | 0 | PPY81406T | 1049682 | CM108 | 대경공장 JCOE 시편절단 | 5114 | JCOE 생산창고 | SPY8131140 | NX52-WX52 | 762 | 12.7 | WA065648 | B42050802 | 2408J0296 | Stripe 모재 T방향 | API-X52M*EM4 | 동국제강(주) 당진공장 | 469 | 544 | 41 | 193.384 | 399.084 | 207.595 | 428.41 | 541.229 | 41 | 2024-08-22
WA065627 | B42050902 | DONGGUK | 20240702 | 20240703 | 0.176 | 0.343 | 0.09 | 0.28 | 1.49 | 0.007 | 0 | 0 | 0 | 0.01 | 0 | 0.0001 | 0 | 0.02 | 0 | 0 | 0 | 0 | 0 | 0.019 | 0 | 0 | 0.013 | 0.005 | 0 | 0 | 0 | 170 | 440 | 522 | 42 | 0 | 0 | 0 | PPY90217T | 1052241 | CM108 | 대경공장 JCOE 시편절단 | 5114 | JCOE 생산창고 | SPY9021130 | NX52-WX52 | 813 | 12.7 | WA065627 | B42050902 | 2409J0038 | Stripe 모재 T방향 | API-X52M*EM4 | 동국제강(주) 당진공장 | 440 | 522 | 42 | 191.544 | 395.518 | 199.498 | 411.941 | 513.41 | 43 | 2024-09-06
WA065627 | B42050902 | DONGGUK | 20240702 | 20240703 | 0.176 | 0.343 | 0.09 | 0.28 | 1.49 | 0.007 | 0 | 0 | 0 | 0.01 | 0 | 0.0001 | 0 | 0.02 | 0 | 0 | 0 | 0 | 0 | 0.019 | 0 | 0 | 0.013 | 0.005 | 0 | 0 | 0 | 170 | 440 | 522 | 42 | 0 | 0 | 0 | PPY90217W | 1052241 | CM108 | 대경공장 JCOE 시편절단 | 5114 | JCOE 생산창고 | SPY9021130 | NX52-WX52 | 813 | 12.7 | WA065627 | B42050902 | 2409J0038 | Stripe 용접 | API-X52M*EM4 | 동국제강(주) 당진공장 | 440 | 522 | 42 | 212.496 | 442.026 | 0 | 0 | 533.839 | 0 | 2024-09-06
WA065627 | B42051003 | DONGGUK | 20240702 | 20240703 | 0.176 | 0.343 | 0.09 | 0.28 | 1.49 | 0.007 | 0 | 0 | 0 | 0.01 | 0 | 0.0001 | 0 | 0.02 | 0 | 0 | 0 | 0 | 0 | 0.019 | 0 | 0 | 0.013 | 0.005 | 0 | 0 | 0 | 170 | 446 | 525 | 41 | 0 | 0 | 0 | PPY71610W | 1047638 | CM108 | 대경공장 JCOE 시편절단 | 5114 | JCOE 생산창고 | SPY7152110 | NX52-WX52 | 559 | 12.7 | WA065627 | B42051003 | 2407J0879 | Stripe 용접 | API-X52M*EM4 | 동국제강(주) 당진공장 | 446 | 525 | 41 | 195.193 | 411.701 | 0 | 0 | 513.959 | 30 | 2024-07-17
WA065627 | B42051003 | DONGGUK | 20240702 | 20240703 | 0.176 | 0.343 | 0.09 | 0.28 | 1.49 | 0.007 | 0 | 0 | 0 | 0.01 | 0 | 0.0001 | 0 | 0.02 | 0 | 0 | 0 | 0 | 0 | 0.019 | 0 | 0 | 0.013 | 0.005 | 0 | 0 | 0 | 170 | 446 | 525 | 41 | 0 | 0 | 0 | PPY71610T | 1047638 | CM108 | 대경공장 JCOE 시편절단 | 5114 | JCOE 생산창고 | SPY7152110 | NX52-WX52 | 559 | 12.7 | WA065627 | B42051003 | 2407J0879 | Stripe 모재 T방향 | API-X52M*EM4 | 동국제강(주) 당진공장 | 446 | 525 | 41 | 202.203 | 423.84 | 209.363 | 438.848 | 542.447 | 33.2 | 2024-07-17
XK265052 | B42052501 | DONGGUK | 20240705 | 20240706 | 0.218 | 0.336 | 0.15 | 0.35 | 1.09 | 0.014 | 0.003 | 0 | 0 | 0.01 | 0.01 | 0.0001 | 0 | 0.01 | 0 | 0 | 0 | 0.002 | 0 | 0.016 | 0 | 0 | 0.017 | 0.001 | 0 | 0 | 0 | 0 | 467 | 584 | 33 | 0 | 0 | 0 | PPY80208T | 1049666 | CM108 | 대경공장 JCOE 시편절단 | 5114 | JCOE 생산창고 | SPY8021060 | NX52L2 | 762 | 9.5 | XK265052 | B42052501 | 2408J0122 | Stripe 모재 T방향 | API-X52L2 | 동국제강(주) 당진공장 | 467 | 584 | 33 | 153.379 | 417.591 | 156.207 | 425.291 | 564.597 | 36.6 | 2024-08-13
XK265052 | B42052501 | DONGGUK | 20240705 | 20240706 | 0.218 | 0.336 | 0.15 | 0.35 | 1.09 | 0.014 | 0.003 | 0 | 0 | 0.01 | 0.01 | 0.0001 | 0 | 0.01 | 0 | 0 | 0 | 0.002 | 0 | 0.016 | 0 | 0 | 0.017 | 0.001 | 0 | 0 | 0 | 0 | 467 | 584 | 33 | 0 | 0 | 0 | PPY80208W | 1049666 | CM108 | 대경공장 JCOE 시편절단 | 5114 | JCOE 생산창고 | SPY8021060 | NX52L2 | 762 | 9.5 | XK265052 | B42052501 | 2408J0122 | Stripe 용접 | API-X52L2 | 동국제강(주) 당진공장 | 467 | 584 | 33 | 152.671 | 417.358 | 0 | 0 | 585.417 | 0 | 2024-08-13
WSF76075 | B42060301 | DONGGUK | 20240628 | 20240629 | 0.154 | 0.318 | 0.07 | 0.27 | 1.44 | 0.005 | 0.001 | 0 | 0 | 0.019 | 0.01 | 0 | 0 | 0.015 | 0 | 0 | 0 | 0.004 | 0 | 0.019 | 0 | 0 | 0.014 | 0.002 | 0 | 0 | 0 | 0 | 445 | 513 | 41 | 0 | 0 | 0 | PPY80209T | 1049666 | CM108 | 대경공장 JCOE 시편절단 | 5114 | JCOE 생산창고 | SPY8021080 | NX52L2 | 762 | 9.5 | WSF76075 | B42060301 | 2408J0146 | Stripe 모재 T방향 | API-X52L2 | 동국제강(주) 당진공장 | 445 | 513 | 41 | 147.621 | 405.845 | 149.732 | 411.648 | 505.775 | 43.2 | 2024-08-13
WSF76075 | B42060301 | DONGGUK | 20240628 | 20240629 | 0.154 | 0.318 | 0.07 | 0.27 | 1.44 | 0.005 | 0.001 | 0 | 0 | 0.019 | 0.01 | 0 | 0 | 0.015 | 0 | 0 | 0 | 0.004 | 0 | 0.019 | 0 | 0 | 0.014 | 0.002 | 0 | 0 | 0 | 0 | 445 | 513 | 41 | 0 | 0 | 0 | PPY80209W | 1049666 | CM108 | 대경공장 JCOE 시편절단 | 5114 | JCOE 생산창고 | SPY8021080 | NX52L2 | 762 | 9.5 | WSF76075 | B42060301 | 2408J0146 | Stripe 용접 | API-X52L2 | 동국제강(주) 당진공장 | 445 | 513 | 41 | 150.333 | 418.131 | 0 | 0 | 531.333 | 0 | 2024-08-13
WA065759 | B42076202 | DONGGUK | 20240704 | 20240705 | 0.164 | 0.351 | 0.07 | 0.24 | 1.47 | 0.014 | 0.001 | 0 | 0 | 0.1 | 0.13 | 0.0001 | 0 | 0.09 | 0 | 0 | 0 | 0 | 0 | 0.038 | 0 | 0 | 0.012 | 0.005 | 0 | 0 | 0 | 0 | 490 | 579 | 47 | 0 | 0 | 0 | PPY81911T | 1050465 | CM108 | 대경공장 JCOE 시편절단 | 5114 | JCOE 생산창고 | SPY8172060 | NX65L2 | 610 | 25.4 | WA065759 | B42076202 | 2408J0480 | Stripe 모재 T방향 | API-X65L2*WIL | 동국제강(주) 당진공장 | 499 | 577 | 49 | 527.034 | 547.063 | 500.845 | 519.879 | 594.018 | 49 | 2024-08-23
WA065759 | B42076202 | DONGGUK | 20240704 | 20240705 | 0.164 | 0.351 | 0.07 | 0.24 | 1.47 | 0.014 | 0.001 | 0 | 0 | 0.1 | 0.13 | 0.0001 | 0 | 0.09 | 0 | 0 | 0 | 0 | 0 | 0.038 | 0 | 0 | 0.012 | 0.005 | 0 | 0 | 0 | 0 | 490 | 579 | 47 | 0 | 0 | 0 | PPY81911W | 1050465 | CM108 | 대경공장 JCOE 시편절단 | 5114 | JCOE 생산창고 | SPY8172060 | NX65L2 | 610 | 25.4 | WA065759 | B42076202 | 2408J0480 | Stripe 용접 | API-X65L2*WIL | 동국제강(주) 당진공장 | 499 | 577 | 49 | 589.964 | 609.939 | 0 | 0 | 610.897 | 0 | 2024-08-23
WA065760 | B42076302 | DONGGUK | 20240704 | 20240705 | 0.164 | 0.351 | 0.07 | 0.24 | 1.47 | 0.012 | 0 | 0 | 0 | 0.1 | 0.14 | 0.0001 | 0 | 0.09 | 0 | 0 | 0 | 0 | 0 | 0.038 | 0 | 0 | 0.012 | 0.005 | 0 | 0 | 0 | 0 | 485 | 577 | 46 | 0 | 0 | 0 | PPY81910T | 1050465 | CM108 | 대경공장 JCOE 시편절단 | 5114 | JCOE 생산창고 | SPY8172050 | NX65L2 | 610 | 25.4 | WA065760 | B42076302 | 2408J0479 | Stripe 모재 T방향 | API-X65L2*WIL | 동국제강(주) 당진공장 | 545 | 665 | 42 | 495.032 | 515.054 | 501.719 | 522.01 | 593.519 | 48.2 | 2024-08-23
WA065760 | B42076302 | DONGGUK | 20240704 | 20240705 | 0.164 | 0.351 | 0.07 | 0.24 | 1.47 | 0.012 | 0 | 0 | 0 | 0.1 | 0.14 | 0.0001 | 0 | 0.09 | 0 | 0 | 0 | 0 | 0 | 0.038 | 0 | 0 | 0.012 | 0.005 | 0 | 0 | 0 | 0 | 485 | 577 | 46 | 0 | 0 | 0 | PPY81910W | 1050465 | CM108 | 대경공장 JCOE 시편절단 | 5114 | JCOE 생산창고 | SPY8172050 | NX65L2 | 610 | 25.4 | WA065760 | B42076302 | 2408J0479 | Stripe 용접 | API-X65L2*WIL | 동국제강(주) 당진공장 | 545 | 665 | 42 | 572.466 | 594.911 | 0 | 0 | 605.67 | 0 | 2024-08-23
WA065763 | B42076502 | DONGGUK | 20240709 | 20240710 | 0.167 | 0.354 | 0.07 | 0.28 | 1.48 | 0.01 | 0 | 0 | 0 | 0.11 | 0.13 | 0.0001 | 0 | 0.09 | 0 | 0 | 0 | 0 | 0 | 0.039 | 0 | 0 | 0.013 | 0.005 | 0 | 0 | 0 | 0 | 488 | 593 | 45 | 0 | 0 | 0 | PPY82002W | 1050467 | CM108 | 대경공장 JCOE 시편절단 | 5114 | JCOE 생산창고 | SPY8172100 | NX65L2 | 610 | 25.4 | WA065763 | B42076502 | 2408J0489 | Stripe 용접 | API-X65L2*WIL | 동국제강(주) 당진공장 | 488 | 593 | 45 | 588.241 | 612.307 | 0 | 0 | 616.492 | 0 | 2024-08-22
WA065763 | B42076502 | DONGGUK | 20240709 | 20240710 | 0.167 | 0.354 | 0.07 | 0.28 | 1.48 | 0.01 | 0 | 0 | 0 | 0.11 | 0.13 | 0.0001 | 0 | 0.09 | 0 | 0 | 0 | 0 | 0 | 0.039 | 0 | 0 | 0.013 | 0.005 | 0 | 0 | 0 | 0 | 488 | 593 | 45 | 0 | 0 | 0 | PPY82002T | 1050467 | CM108 | 대경공장 JCOE 시편절단 | 5114 | JCOE 생산창고 | SPY8172100 | NX65L2 | 610 | 25.4 | WA065763 | B42076502 | 2408J0489 | Stripe 모재 T방향 | API-X65L2*WIL | 동국제강(주) 당진공장 | 488 | 593 | 45 | 516.7 | 539.615 | 529.614 | 553.101 | 617.596 | 46 | 2024-08-22
WA065760 | B42076602 | DONGGUK | 20240704 | 20240705 | 0.164 | 0.351 | 0.07 | 0.24 | 1.47 | 0.012 | 0 | 0 | 0 | 0.1 | 0.14 | 0.0001 | 0 | 0.09 | 0 | 0 | 0 | 0 | 0 | 0.038 | 0 | 0 | 0.012 | 0.005 | 0 | 0 | 0 | 0 | 484 | 578 | 48 | 0 | 0 | 0 | PPY81904T | 1050467 | CM108 | 대경공장 JCOE 시편절단 | 5114 | JCOE 생산창고 | SPY8172070 | NX65L2 | 610 | 25.4 | WA065760 | B42076602 | 2408J0481 | Stripe 모재 T방향 | API-X65L2*WIL | 동국제강(주) 당진공장 | 484 | 578 | 48 | 493.628 | 513.714 | 492.846 | 512.9 | 592.874 | 50 | 2024-08-23
WA065760 | B42076602 | DONGGUK | 20240704 | 20240705 | 0.164 | 0.351 | 0.07 | 0.24 | 1.47 | 0.012 | 0 | 0 | 0 | 0.1 | 0.14 | 0.0001 | 0 | 0.09 | 0 | 0 | 0 | 0 | 0 | 0.038 | 0 | 0 | 0.012 | 0.005 | 0 | 0 | 0 | 0 | 484 | 578 | 48 | 0 | 0 | 0 | PPY81904W | 1050467 | CM108 | 대경공장 JCOE 시편절단 | 5114 | JCOE 생산창고 | SPY8172070 | NX65L2 | 610 | 25.4 | WA065760 | B42076602 | 2408J0481 | Stripe 용접 | API-X65L2*WIL | 동국제강(주) 당진공장 | 484 | 578 | 48 | 574.537 | 598.8 | 0 | 0 | 606.674 | 0 | 2024-08-23
WA065756 | B42081302 | DONGGUK | 20240704 | 20240705 | 0.177 | 0.367 | 0.08 | 0.25 | 1.5 | 0.011 | 0.001 | 0 | 0 | 0.1 | 0.14 | 0.0001 | 0 | 0.1 | 0 | 0 | 0 | 0 | 0 | 0.041 | 0 | 0 | 0.012 | 0.005 | 0 | 0 | 0 | 0 | 511 | 603 | 47 | 0 | 0 | 0 | PPY92102W | 1053251 | CM108 | 대경공장 JCOE 시편절단 | 5114 | JCOE 생산창고 | SPY9202060 | NX65L2 | 508 | 25.4 | WA065756 | B42081302 | 2409J1157 | Stripe 용접 | API-X65L2*WIL | 동국제강(주) 당진공장 | 511 | 603 | 47 | 605.258 | 631.794 | 0 | 0 | 633.456 | 0 | 2024-09-24
WA065756 | B42081302 | DONGGUK | 20240704 | 20240705 | 0.177 | 0.367 | 0.08 | 0.25 | 1.5 | 0.011 | 0.001 | 0 | 0 | 0.1 | 0.14 | 0.0001 | 0 | 0.1 | 0 | 0 | 0 | 0 | 0 | 0.041 | 0 | 0 | 0.012 | 0.005 | 0 | 0 | 0 | 0 | 511 | 603 | 47 | 0 | 0 | 0 | PPY92102T | 1053251 | CM108 | 대경공장 JCOE 시편절단 | 5114 | JCOE 생산창고 | SPY9202060 | NX65L2 | 508 | 25.4 | WA065756 | B42081302 | 2409J1157 | Stripe 모재 T방향 | API-X65L2*WIL | 동국제강(주) 당진공장 | 511 | 603 | 47 | 521.132 | 541.343 | 548.461 | 569.732 | 627.534 | 46.8 | 2024-09-24
WA065757 | B42081402 | DONGGUK | 20240704 | 20240705 | 0.165 | 0.351 | 0.07 | 0.26 | 1.47 | 0.011 | 0.001 | 0 | 0 | 0.1 | 0.13 | 0.0001 | 0 | 0.09 | 0 | 0 | 0 | 0 | 0 | 0.038 | 0 | 0 | 0.011 | 0.005 | 0 | 0 | 0 | 0 | 498 | 588 | 48 | 0 | 0 | 0 | PPY92101T | 1053251 | CM108 | 대경공장 JCOE 시편절단 | 5114 | JCOE 생산창고 | SPY9202050 | NX65L2 | 508 | 25.4 | WA065757 | B42081402 | 2409J1156 | Stripe 모재 T방향 | API-X65L2*WIL | 동국제강(주) 당진공장 | 498 | 588 | 48 | 498.652 | 520.503 | 506.823 | 529.031 | 611.798 | 46.2 | 2024-09-24
WA065757 | B42081402 | DONGGUK | 20240704 | 20240705 | 0.165 | 0.351 | 0.07 | 0.26 | 1.47 | 0.011 | 0.001 | 0 | 0 | 0.1 | 0.13 | 0.0001 | 0 | 0.09 | 0 | 0 | 0 | 0 | 0 | 0.038 | 0 | 0 | 0.011 | 0.005 | 0 | 0 | 0 | 0 | 498 | 588 | 48 | 0 | 0 | 0 | PPY92101W | 1053251 | CM108 | 대경공장 JCOE 시편절단 | 5114 | JCOE 생산창고 | SPY9202050 | NX65L2 | 508 | 25.4 | WA065757 | B42081402 | 2409J1156 | Stripe 용접 | API-X65L2*WIL | 동국제강(주) 당진공장 | 498 | 588 | 48 | 592.084 | 616.964 | 0 | 0 | 619.885 | 0 | 2024-09-24
WA065758 | B42081502 | DONGGUK | 20240701 | 20240702 | 0.165 | 0.351 | 0.07 | 0.26 | 1.47 | 0.012 | 0.001 | 0 | 0 | 0.1 | 0.13 | 0.0001 | 0 | 0.09 | 0 | 0 | 0 | 0 | 0 | 0.037 | 0 | 0 | 0.011 | 0.005 | 0 | 0 | 0 | 0 | 509 | 597 | 48 | 0 | 0 | 0 | PPY92104T | 1053251 | CM108 | 대경공장 JCOE 시편절단 | 5114 | JCOE 생산창고 | SPY9202090 | NX65L2 | 508 | 25.4 | WA065758 | B42081502 | 2409J1164 | Stripe 모재 T방향 | API-X65L2*WIL | 동국제강(주) 당진공장 | 509 | 597 | 48 | 481.56 | 503.247 | 534.239 | 558.299 | 625.835 | 47.3999 | 2024-09-24
WA065758 | B42081502 | DONGGUK | 20240701 | 20240702 | 0.165 | 0.351 | 0.07 | 0.26 | 1.47 | 0.012 | 0.001 | 0 | 0 | 0.1 | 0.13 | 0.0001 | 0 | 0.09 | 0 | 0 | 0 | 0 | 0 | 0.037 | 0 | 0 | 0.011 | 0.005 | 0 | 0 | 0 | 0 | 509 | 597 | 48 | 0 | 0 | 0 | PPY92104W | 1053251 | CM108 | 대경공장 JCOE 시편절단 | 5114 | JCOE 생산창고 | SPY9202090 | NX65L2 | 508 | 25.4 | WA065758 | B42081502 | 2409J1164 | Stripe 용접 | API-X65L2*WIL | 동국제강(주) 당진공장 | 509 | 597 | 48 | 602.357 | 628.299 | 0 | 0 | 630.173 | 0 | 2024-09-24
WA065759 | B42081602 | DONGGUK | 20240701 | 20240702 | 0.164 | 0.351 | 0.07 | 0.24 | 1.47 | 0.014 | 0.001 | 0 | 0 | 0.1 | 0.13 | 0.0001 | 0 | 0.09 | 0 | 0 | 0 | 0 | 0 | 0.038 | 0 | 0 | 0.012 | 0.005 | 0 | 0 | 0 | 0 | 526 | 616 | 43 | 0 | 0 | 0 | PPY92103T | 1053251 | CM108 | 대경공장 JCOE 시편절단 | 5114 | JCOE 생산창고 | SPY9202080 | NX65L2 | 508 | 25.4 | WA065759 | B42081602 | 2409J1163 | Stripe 모재 T방향 | API-X65L2*WIL | 동국제강(주) 당진공장 | 526 | 616 | 43 | 482.631 | 499.988 | 506.859 | 525.088 | 603.428 | 47.3999 | 2024-09-24
WA065759 | B42081602 | DONGGUK | 20240701 | 20240702 | 0.164 | 0.351 | 0.07 | 0.24 | 1.47 | 0.014 | 0.001 | 0 | 0 | 0.1 | 0.13 | 0.0001 | 0 | 0.09 | 0 | 0 | 0 | 0 | 0 | 0.038 | 0 | 0 | 0.012 | 0.005 | 0 | 0 | 0 | 0 | 526 | 616 | 43 | 0 | 0 | 0 | PPY92103W | 1053251 | CM108 | 대경공장 JCOE 시편절단 | 5114 | JCOE 생산창고 | SPY9202080 | NX65L2 | 508 | 25.4 | WA065759 | B42081602 | 2409J1163 | Stripe 용접 | API-X65L2*WIL | 동국제강(주) 당진공장 | 526 | 616 | 43 | 583.679 | 606.213 | 0 | 0 | 614.017 | 0 | 2024-09-24
WA065757 | B42081702 | DONGGUK | 20240711 | 20240712 | 0.165 | 0.351 | 0.07 | 0.26 | 1.47 | 0.011 | 0.001 | 0 | 0 | 0.1 | 0.13 | 0.0001 | 0 | 0.09 | 0 | 0 | 0 | 0 | 0 | 0.038 | 0 | 0 | 0.011 | 0.005 | 0 | 0 | 0 | 0 | 508 | 588 | 47 | 0 | 0 | 0 | PPY92301T | 1053713 | CM108 | 대경공장 JCOE 시편절단 | 5114 | JCOE 생산창고 | SPY9231040 | NX65L2 | 508 | 25.4 | WA065757 | B42081702 | 2409J1217 | Stripe 모재 T방향 | API-X65L2*WIL | 동국제강(주) 당진공장 | 508 | 588 | 47 | 480.404 | 500.178 | 508.518 | 529.449 | 603.263 | 46.2 | 2024-10-03
WA065757 | B42081702 | DONGGUK | 20240711 | 20240712 | 0.165 | 0.351 | 0.07 | 0.26 | 1.47 | 0.011 | 0.001 | 0 | 0 | 0.1 | 0.13 | 0.0001 | 0 | 0.09 | 0 | 0 | 0 | 0 | 0 | 0.038 | 0 | 0 | 0.011 | 0.005 | 0 | 0 | 0 | 0 | 508 | 588 | 47 | 0 | 0 | 0 | PPY92301W | 1053713 | CM108 | 대경공장 JCOE 시편절단 | 5114 | JCOE 생산창고 | SPY9231040 | NX65L2 | 508 | 25.4 | WA065757 | B42081702 | 2409J1217 | Stripe 용접 | API-X65L2*WIL | 동국제강(주) 당진공장 | 508 | 588 | 47 | 567.152 | 589.56 | 0 | 0 | 599.076 | 0 | 2024-10-03
WA065759 | B42081802 | DONGGUK | 20240712 | 20240713 | 0.164 | 0.351 | 0.07 | 0.24 | 1.47 | 0.014 | 0.001 | 0 | 0 | 0.1 | 0.13 | 0.0001 | 0 | 0.09 | 0 | 0 | 0 | 0 | 0 | 0.038 | 0 | 0 | 0.012 | 0.005 | 0 | 0 | 0 | 0 | 506 | 589 | 46 | 0 | 0 | 0 | PPY92302T | 1053265 | CM108 | 대경공장 JCOE 시편절단 | 5114 | JCOE 생산창고 | SPY9231050 | NX65L2 | 508 | 25.4 | WA065759 | B42081802 | 2409J1218 | Stripe 모재 T방향 | API-X65L2*WIL | 동국제강(주) 당진공장 | 506 | 589 | 46 | 524.835 | 550.334 | 536.628 | 562.699 | 640.189 | 46.2 | 2024-10-03
WA065759 | B42081802 | DONGGUK | 20240712 | 20240713 | 0.164 | 0.351 | 0.07 | 0.24 | 1.47 | 0.014 | 0.001 | 0 | 0 | 0.1 | 0.13 | 0.0001 | 0 | 0.09 | 0 | 0 | 0 | 0 | 0 | 0.038 | 0 | 0 | 0.012 | 0.005 | 0 | 0 | 0 | 0 | 506 | 589 | 46 | 0 | 0 | 0 | PPY92302W | 1053265 | CM108 | 대경공장 JCOE 시편절단 | 5114 | JCOE 생산창고 | SPY9231050 | NX65L2 | 508 | 25.4 | WA065759 | B42081802 | 2409J1218 | Stripe 용접 | API-X65L2*WIL | 동국제강(주) 당진공장 | 506 | 589 | 46 | 591.924 | 617.666 | 0 | 0 | 620.477 | 0 | 2024-10-03
WA065760 | B42082002 | DONGGUK | 20240711 | 20240712 | 0.164 | 0.351 | 0.07 | 0.24 | 1.47 | 0.012 | 0 | 0 | 0 | 0.1 | 0.14 | 0.0001 | 0 | 0.09 | 0 | 0 | 0 | 0 | 0 | 0.038 | 0 | 0 | 0.012 | 0.005 | 0 | 0 | 0 | 0 | 500 | 593 | 46 | 0 | 0 | 0 | PPY92303W | 1053265 | CM108 | 대경공장 JCOE 시편절단 | 5114 | JCOE 생산창고 | SPY9231060 | NX65L2 | 508 | 25.4 | WA065760 | B42082002 | 2409J1219 | Stripe 용접 | API-X65L2*WIL | 동국제강(주) 당진공장 | 500 | 593 | 46 | 0 | 0 | 0 | 0 | 620.981 | 0 | 2024-10-03
WA065760 | B42082002 | DONGGUK | 20240711 | 20240712 | 0.164 | 0.351 | 0.07 | 0.24 | 1.47 | 0.012 | 0 | 0 | 0 | 0.1 | 0.14 | 0.0001 | 0 | 0.09 | 0 | 0 | 0 | 0 | 0 | 0.038 | 0 | 0 | 0.012 | 0.005 | 0 | 0 | 0 | 0 | 500 | 593 | 46 | 0 | 0 | 0 | PPY92303T | 1053265 | CM108 | 대경공장 JCOE 시편절단 | 5114 | JCOE 생산창고 | SPY9231060 | NX65L2 | 508 | 25.4 | WA065760 | B42082002 | 2409J1219 | Stripe 모재 T방향 | API-X65L2*WIL | 동국제강(주) 당진공장 | 500 | 593 | 46 | 496.412 | 517.578 | 520.531 | 542.725 | 620.531 | 48.6 | 2024-10-03
WA065761 | B42082102 | DONGGUK | 20240711 | 20240712 | 0.165 | 0.352 | 0.07 | 0.24 | 1.48 | 0.01 | 0 | 0 | 0 | 0.1 | 0.13 | 0.0001 | 0 | 0.09 | 0 | 0 | 0 | 0 | 0 | 0.037 | 0 | 0 | 0.013 | 0.005 | 0 | 0 | 0 | 0 | 504 | 589 | 47 | 0 | 0 | 0 | PPY92304T | 1053265 | CM108 | 대경공장 JCOE 시편절단 | 5114 | JCOE 생산창고 | SPY9231070 | NX65L2 | 508 | 25.4 | WA065761 | B42082102 | 2409J1220 | Stripe 모재 T방향 | API-X65L2*WIL | 동국제강(주) 당진공장 | 504 | 589 | 47 | 466.762 | 487.089 | 496.473 | 518.094 | 603.719 | 45.7 | 2024-10-03
WA065761 | B42082102 | DONGGUK | 20240711 | 20240712 | 0.165 | 0.352 | 0.07 | 0.24 | 1.48 | 0.01 | 0 | 0 | 0 | 0.1 | 0.13 | 0.0001 | 0 | 0.09 | 0 | 0 | 0 | 0 | 0 | 0.037 | 0 | 0 | 0.013 | 0.005 | 0 | 0 | 0 | 0 | 504 | 589 | 47 | 0 | 0 | 0 | PPY92304W | 1053265 | CM108 | 대경공장 JCOE 시편절단 | 5114 | JCOE 생산창고 | SPY9231070 | NX65L2 | 508 | 25.4 | WA065761 | B42082102 | 2409J1220 | Stripe 용접 | API-X65L2*WIL | 동국제강(주) 당진공장 | 504 | 589 | 47 | 350.966 | 367.615 | 0 | 0 | 607.342 | 0 | 2024-10-03
WA065760 | B42082202 | DONGGUK | 20240701 | 20240702 | 0.164 | 0.351 | 0.07 | 0.24 | 1.47 | 0.012 | 0 | 0 | 0 | 0.1 | 0.14 | 0.0001 | 0 | 0.09 | 0 | 0 | 0 | 0 | 0 | 0.038 | 0 | 0 | 0.012 | 0.005 | 0 | 0 | 0 | 0 | 507 | 592 | 47 | 0 | 0 | 0 | PPY92107W | 1053259 | CM108 | 대경공장 JCOE 시편절단 | 5114 | JCOE 생산창고 | SPY9212010 | NX65L2 | 508 | 25.4 | WA065760 | B42082202 | 2409J1196 | Stripe 용접 | API-X65L2*WIL | 동국제강(주) 당진공장 | 507 | 592 | 47 | 0 | 0 | 0 | 0 | 618.976 | 0 | 2024-09-24
WA065760 | B42082202 | DONGGUK | 20240701 | 20240702 | 0.164 | 0.351 | 0.07 | 0.24 | 1.47 | 0.012 | 0 | 0 | 0 | 0.1 | 0.14 | 0.0001 | 0 | 0.09 | 0 | 0 | 0 | 0 | 0 | 0.038 | 0 | 0 | 0.012 | 0.005 | 0 | 0 | 0 | 0 | 507 | 592 | 47 | 0 | 0 | 0 | PPY92107T | 1053259 | CM108 | 대경공장 JCOE 시편절단 | 5114 | JCOE 생산창고 | SPY9212010 | NX65L2 | 508 | 25.4 | WA065760 | B42082202 | 2409J1196 | Stripe 모재 T방향 | API-X65L2*WIL | 동국제강(주) 당진공장 | 507 | 592 | 47 | 503.327 | 522.642 | 529.178 | 549.485 | 614.451 | 45.8 | 2024-09-24
WA065762 | B42082402 | DONGGUK | 20240701 | 20240702 | 0.166 | 0.354 | 0.07 | 0.25 | 1.48 | 0.012 | 0 | 0 | 0 | 0.1 | 0.14 | 0.0001 | 0 | 0.1 | 0 | 0 | 0 | 0 | 0 | 0.038 | 0 | 0 | 0.013 | 0.005 | 0 | 0 | 0 | 0 | 511 | 595 | 47 | 0 | 0 | 0 | PPY92105T | 1053261 | CM108 | 대경공장 JCOE 시편절단 | 5114 | JCOE 생산창고 | SPY9212020 | NX65L2 | 508 | 25.4 | WA065762 | B42082402 | 2409J1197 | Stripe 모재 T방향 | API-X65L2*WIL | 동국제강(주) 당진공장 | 511 | 595 | 47 | 486.954 | 505.325 | 511.613 | 530.914 | 604.65 | 49.2 | 2024-09-24
WA065762 | B42082402 | DONGGUK | 20240701 | 20240702 | 0.166 | 0.354 | 0.07 | 0.25 | 1.48 | 0.012 | 0 | 0 | 0 | 0.1 | 0.14 | 0.0001 | 0 | 0.1 | 0 | 0 | 0 | 0 | 0 | 0.038 | 0 | 0 | 0.013 | 0.005 | 0 | 0 | 0 | 0 | 511 | 595 | 47 | 0 | 0 | 0 | PPY92105W | 1053261 | CM108 | 대경공장 JCOE 시편절단 | 5114 | JCOE 생산창고 | SPY9212020 | NX65L2 | 508 | 25.4 | WA065762 | B42082402 | 2409J1197 | Stripe 용접 | API-X65L2*WIL | 동국제강(주) 당진공장 | 511 | 595 | 47 | 600.929 | 624.311 | 0 | 0 | 625.588 | 0 | 2024-09-24
WA065763 | B42082502 | DONGGUK | 20240701 | 20240702 | 0.167 | 0.354 | 0.07 | 0.28 | 1.48 | 0.01 | 0 | 0 | 0 | 0.11 | 0.13 | 0.0001 | 0 | 0.09 | 0 | 0 | 0 | 0 | 0 | 0.039 | 0 | 0 | 0.013 | 0.005 | 0 | 0 | 0 | 0 | 502 | 593 | 46 | 0 | 0 | 0 | PPY92106T | 1053261 | CM108 | 대경공장 JCOE 시편절단 | 5114 | JCOE 생산창고 | SPY9212030 | NX65L2 | 508 | 25.4 | WA065763 | B42082502 | 2409J1198 | Stripe 모재 T방향 | API-X65L2*WIL | 동국제강(주) 당진공장 | 502 | 593 | 46 | 475.423 | 494.355 | 524.781 | 545.679 | 614.017 | 48.2 | 2024-09-24
WA065763 | B42082502 | DONGGUK | 20240701 | 20240702 | 0.167 | 0.354 | 0.07 | 0.28 | 1.48 | 0.01 | 0 | 0 | 0 | 0.11 | 0.13 | 0.0001 | 0 | 0.09 | 0 | 0 | 0 | 0 | 0 | 0.039 | 0 | 0 | 0.013 | 0.005 | 0 | 0 | 0 | 0 | 502 | 593 | 46 | 0 | 0 | 0 | PPY92106W | 1053261 | CM108 | 대경공장 JCOE 시편절단 | 5114 | JCOE 생산창고 | SPY9212030 | NX65L2 | 508 | 25.4 | WA065763 | B42082502 | 2409J1198 | Stripe 용접 | API-X65L2*WIL | 동국제강(주) 당진공장 | 502 | 593 | 46 | 594.157 | 620.303 | 0 | 0 | 622.598 | 0 | 2024-09-24
WA065764 | B42082702 | DONGGUK | 20240701 | 20240702 | 0.165 | 0.353 | 0.07 | 0.26 | 1.47 | 0.011 | 0 | 0 | 0 | 0.11 | 0.13 | 0.0001 | 0 | 0.09 | 0 | 0 | 0 | 0 | 0 | 0.039 | 0 | 0 | 0.013 | 0.005 | 0 | 0 | 0 | 0 | 506 | 593 | 47 | 0 | 0 | 0 | PPY92108W | 1053263 | CM108 | 대경공장 JCOE 시편절단 | 5114 | JCOE 생산창고 | SPY9212040 | NX65L2 | 508 | 25.4 | WA065764 | B42082702 | 2409J1199 | Stripe 용접 | API-X65L2*WIL | 동국제강(주) 당진공장 | 506 | 593 | 47 | 607.171 | 628.517 | 0 | 0 | 628.517 | 0 | 2024-09-24
WA065764 | B42082702 | DONGGUK | 20240701 | 20240702 | 0.165 | 0.353 | 0.07 | 0.26 | 1.47 | 0.011 | 0 | 0 | 0 | 0.11 | 0.13 | 0.0001 | 0 | 0.09 | 0 | 0 | 0 | 0 | 0 | 0.039 | 0 | 0 | 0.013 | 0.005 | 0 | 0 | 0 | 0 | 506 | 593 | 47 | 0 | 0 | 0 | PPY92108T | 1053263 | CM108 | 대경공장 JCOE 시편절단 | 5114 | JCOE 생산창고 | SPY9212040 | NX65L2 | 508 | 25.4 | WA065764 | B42082702 | 2409J1199 | Stripe 모재 T방향 | API-X65L2*WIL | 동국제강(주) 당진공장 | 506 | 593 | 47 | 505.775 | 523.254 | 537.338 | 555.908 | 617.682 | 45.8 | 2024-09-24
WA065827 | B42082802 | DONGGUK | 20240701 | 20240702 | 0.168 | 0.361 | 0.07 | 0.25 | 1.54 | 0.012 | 0.002 | 0 | 0 | 0.09 | 0.14 | 0.0001 | 0 | 0.09 | 0 | 0 | 0 | 0 | 0 | 0.039 | 0 | 0 | 0.009 | 0.005 | 0 | 0 | 0 | 0 | 491 | 574 | 46 | 0 | 0 | 0 | PPY92109T | 1053263 | CM108 | 대경공장 JCOE 시편절단 | 5114 | JCOE 생산창고 | SPY9212050 | NX65L2 | 508 | 25.4 | WA065827 | B42082802 | 2409J1200 | Stripe 모재 T방향 | API-X65L2*WIL | 동국제강(주) 당진공장 | 491 | 574 | 46 | 495.31 | 516.785 | 518.161 | 540.627 | 601.22 | 42 | 2024-09-24
WA065827 | B42082802 | DONGGUK | 20240701 | 20240702 | 0.168 | 0.361 | 0.07 | 0.25 | 1.54 | 0.012 | 0.002 | 0 | 0 | 0.09 | 0.14 | 0.0001 | 0 | 0.09 | 0 | 0 | 0 | 0 | 0 | 0.039 | 0 | 0 | 0.009 | 0.005 | 0 | 0 | 0 | 0 | 491 | 574 | 46 | 0 | 0 | 0 | PPY92109W | 1053263 | CM108 | 대경공장 JCOE 시편절단 | 5114 | JCOE 생산창고 | SPY9212050 | NX65L2 | 508 | 25.4 | WA065827 | B42082802 | 2409J1200 | Stripe 용접 | API-X65L2*WIL | 동국제강(주) 당진공장 | 491 | 574 | 46 | 580.538 | 602.892 | 0 | 0 | 606.523 | 0 | 2024-09-24
WA065828 | B42082902 | DONGGUK | 20240701 | 20240702 | 0.168 | 0.361 | 0.07 | 0.26 | 1.53 | 0.011 | 0.001 | 0 | 0 | 0.1 | 0.14 | 0.0001 | 0 | 0.09 | 0 | 0 | 0 | 0 | 0 | 0.04 | 0 | 0 | 0.012 | 0.005 | 0 | 0 | 0 | 0 | 480 | 574 | 47 | 0 | 0 | 0 | PPY92114W | 1053263 | CM108 | 대경공장 JCOE 시편절단 | 5114 | JCOE 생산창고 | SPY9212060 | NX65L2 | 508 | 25.4 | WA065828 | B42082902 | 2409J1201 | Stripe 용접 | API-X65L2*WIL | 동국제강(주) 당진공장 | 480 | 574 | 47 | 580.866 | 607.268 | 0 | 0 | 610.344 | 0 | 2024-09-24
WA065828 | B42082902 | DONGGUK | 20240701 | 20240702 | 0.168 | 0.361 | 0.07 | 0.26 | 1.53 | 0.011 | 0.001 | 0 | 0 | 0.1 | 0.14 | 0.0001 | 0 | 0.09 | 0 | 0 | 0 | 0 | 0 | 0.04 | 0 | 0 | 0.012 | 0.005 | 0 | 0 | 0 | 0 | 480 | 574 | 47 | 0 | 0 | 0 | PPY92114T | 1053263 | CM108 | 대경공장 JCOE 시편절단 | 5114 | JCOE 생산창고 | SPY9212060 | NX65L2 | 508 | 25.4 | WA065828 | B42082902 | 2409J1201 | Stripe 모재 T방향 | API-X65L2*WIL | 동국제강(주) 당진공장 | 480 | 574 | 47 | 459.32 | 477.371 | 500.816 | 520.497 | 601.071 | 46.6 | 2024-09-24
XK265052 | B42108101 | DONGGUK | 20240704 | 20240705 | 0.218 | 0.336 | 0.15 | 0.35 | 1.09 | 0.014 | 0.003 | 0 | 0 | 0.01 | 0.01 | 0.0001 | 0 | 0.01 | 0 | 0 | 0 | 0.002 | 0 | 0.016 | 0 | 0 | 0.017 | 0.001 | 0 | 0 | 0 | 0 | 477 | 590 | 33 | 0 | 0 | 0 | PPY81304W | 1049668 | CM108 | 대경공장 JCOE 시편절단 | 5114 | JCOE 생산창고 | SPY8122030 | NX52L2 | 762 | 9.5 | XK265052 | B42108101 | 2408J0232 | Stripe 용접 | API-X52L2 | 동국제강(주) 당진공장 | 477 | 590 | 33 | 172.892 | 478.075 | 0 | 0 | 608.256 | 0 | 2024-08-14
XK265052 | B42108101 | DONGGUK | 20240704 | 20240705 | 0.218 | 0.336 | 0.15 | 0.35 | 1.09 | 0.014 | 0.003 | 0 | 0 | 0.01 | 0.01 | 0.0001 | 0 | 0.01 | 0 | 0 | 0 | 0.002 | 0 | 0.016 | 0 | 0 | 0.017 | 0.001 | 0 | 0 | 0 | 0 | 477 | 590 | 33 | 0 | 0 | 0 | PPY81304T | 1049668 | CM108 | 대경공장 JCOE 시편절단 | 5114 | JCOE 생산창고 | SPY8122030 | NX52L2 | 762 | 9.5 | XK265052 | B42108101 | 2408J0232 | Stripe 모재 T방향 | API-X52L2 | 동국제강(주) 당진공장 | 477 | 590 | 33 | 158.848 | 431.878 | 163.048 | 443.299 | 577.949 | 38 | 2024-08-14
WA065760 | B42123502 | DONGGUK | 20240709 | 20240710 | 0.164 | 0.351 | 0.07 | 0.24 | 1.47 | 0.012 | 0 | 0 | 0 | 0.1 | 0.14 | 0.0001 | 0 | 0.09 | 0 | 0 | 0 | 0 | 0 | 0.038 | 0 | 0 | 0.012 | 0.005 | 0 | 0 | 0 | 0 | 535 | 621 | 49 | 0 | 0 | 0 | PPY81611W | 1050471 | CM108 | 대경공장 JCOE 시편절단 | 5114 | JCOE 생산창고 | SPY8162020 | NX65L2 | 610 | 28.6 | WA065760 | B42123502 | 2408J0421 | Stripe 용접 | API-X65L2*WIL | 동국제강(주) 당진공장 | 535 | 621 | 49 | 671.4 | 619.103 | 0 | 0 | 625.936 | 0 | 2024-08-21
WA065760 | B42123502 | DONGGUK | 20240709 | 20240710 | 0.164 | 0.351 | 0.07 | 0.24 | 1.47 | 0.012 | 0 | 0 | 0 | 0.1 | 0.14 | 0.0001 | 0 | 0.09 | 0 | 0 | 0 | 0 | 0 | 0.038 | 0 | 0 | 0.012 | 0.005 | 0 | 0 | 0 | 0 | 535 | 621 | 49 | 0 | 0 | 0 | PPY81611T | 1050471 | CM108 | 대경공장 JCOE 시편절단 | 5114 | JCOE 생산창고 | SPY8162020 | NX65L2 | 610 | 28.6 | WA065760 | B42123502 | 2408J0421 | Stripe 모재 T방향 | API-X65L2*WIL | 동국제강(주) 당진공장 | 535 | 621 | 49 | 0 | 0 | 566.054 | 525.923 | 607.11 | 52 | 2024-08-21
WA065705 | B42123602 | DONGGUK | 20240705 | 20240706 | 0.168 | 0.357 | 0.07 | 0.26 | 1.49 | 0.012 | 0.001 | 0 | 0 | 0.09 | 0.17 | 0.0001 | 0 | 0.12 | 0 | 0 | 0 | 0 | 0 | 0.038 | 0 | 0 | 0.012 | 0.005 | 0 | 0 | 0 | 0 | 545 | 630 | 49 | 0 | 0 | 0 | PPY81903T | 1050475 | CM108 | 대경공장 JCOE 시편절단 | 5114 | JCOE 생산창고 | SPY8161200 | NX65L2 | 610 | 28.6 | WA065705 | B42123602 | 2408J0463 | Stripe 모재 T방향 | API-X65L2*WIL | 동국제강(주) 당진공장 | 545 | 630 | 49 | 592.941 | 545.457 | 579.397 | 532.998 | 598.094 | 50 | 2024-08-23
WA065705 | B42123602 | DONGGUK | 20240705 | 20240706 | 0.168 | 0.357 | 0.07 | 0.26 | 1.49 | 0.012 | 0.001 | 0 | 0 | 0.09 | 0.17 | 0.0001 | 0 | 0.12 | 0 | 0 | 0 | 0 | 0 | 0.038 | 0 | 0 | 0.012 | 0.005 | 0 | 0 | 0 | 0 | 545 | 630 | 49 | 0 | 0 | 0 | PPY81903W | 1050475 | CM108 | 대경공장 JCOE 시편절단 | 5114 | JCOE 생산창고 | SPY8161200 | NX65L2 | 610 | 28.6 | WA065705 | B42123602 | 2408J0463 | Stripe 용접 | API-X65L2*WIL | 동국제강(주) 당진공장 | 545 | 630 | 49 | 683.788 | 630.736 | 0 | 0 | 630.886 | 0 | 2024-08-23
WA065760 | B42123702 | DONGGUK | 20240703 | 20240704 | 0.164 | 0.351 | 0.07 | 0.24 | 1.47 | 0.012 | 0 | 0 | 0 | 0.1 | 0.14 | 0.0001 | 0 | 0.09 | 0 | 0 | 0 | 0 | 0 | 0.038 | 0 | 0 | 0.012 | 0.005 | 0 | 0 | 0 | 0 | 514 | 611 | 48 | 0 | 0 | 0 | PPY81901T | 1050475 | CM108 | 대경공장 JCOE 시편절단 | 5114 | JCOE 생산창고 | SPY8161180 | NX65L2 | 610 | 28.6 | WA065760 | B42123702 | 2408J0459 | Stripe 모재 T방향 | API-X65L2*WIL | 동국제강(주) 당진공장 | 514 | 611 | 48 | 563.492 | 520.917 | 558.78 | 516.561 | 597.292 | 51.3999 | 2024-08-22
WA065760 | B42123702 | DONGGUK | 20240703 | 20240704 | 0.164 | 0.351 | 0.07 | 0.24 | 1.47 | 0.012 | 0 | 0 | 0 | 0.1 | 0.14 | 0.0001 | 0 | 0.09 | 0 | 0 | 0 | 0 | 0 | 0.038 | 0 | 0 | 0.012 | 0.005 | 0 | 0 | 0 | 0 | 514 | 611 | 48 | 0 | 0 | 0 | PPY81901W | 1050475 | CM108 | 대경공장 JCOE 시편절단 | 5114 | JCOE 생산창고 | SPY8161180 | NX65L2 | 610 | 28.6 | WA065760 | B42123702 | 2408J0459 | Stripe 용접 | API-X65L2*WIL | 동국제강(주) 당진공장 | 514 | 611 | 48 | 0 | 0 | 0 | 0 | 622.261 | 0 | 2024-08-22
WA065827 | B42123802 | DONGGUK | 20240703 | 20240704 | 0.168 | 0.361 | 0.07 | 0.25 | 1.54 | 0.012 | 0.002 | 0 | 0 | 0.09 | 0.14 | 0.0001 | 0 | 0.09 | 0 | 0 | 0 | 0 | 0 | 0.039 | 0 | 0 | 0.009 | 0.005 | 0 | 0 | 0 | 0 | 486 | 584 | 49 | 0 | 0 | 0 | PPY81902W | 1050475 | CM108 | 대경공장 JCOE 시편절단 | 5114 | JCOE 생산창고 | SPY8161190 | NX65L2 | 610 | 28.6 | WA065827 | B42123802 | 2408J0461 | Stripe 용접 | API-X65L2*WIL | 동국제강(주) 당진공장 | 486 | 584 | 49 | 663.141 | 610.797 | 0 | 0 | 614.345 | 0 | 2024-08-23
WA065827 | B42123802 | DONGGUK | 20240703 | 20240704 | 0.168 | 0.361 | 0.07 | 0.25 | 1.54 | 0.012 | 0.002 | 0 | 0 | 0.09 | 0.14 | 0.0001 | 0 | 0.09 | 0 | 0 | 0 | 0 | 0 | 0.039 | 0 | 0 | 0.009 | 0.005 | 0 | 0 | 0 | 0 | 486 | 584 | 49 | 0 | 0 | 0 | PPY81902T | 1050475 | CM108 | 대경공장 JCOE 시편절단 | 5114 | JCOE 생산창고 | SPY8161190 | NX65L2 | 610 | 28.6 | WA065827 | B42123802 | 2408J0461 | Stripe 모재 T방향 | API-X65L2*WIL | 동국제강(주) 당진공장 | 486 | 584 | 49 | 537.332 | 495.716 | 529.585 | 488.569 | 571.31 | 54 | 2024-08-23
WA065829 | B42124002 | DONGGUK | 20240705 | 20240706 | 0.174 | 0.359 | 0.08 | 0.25 | 1.46 | 0.01 | 0 | 0 | 0 | 0.1 | 0.13 | 0.0001 | 0 | 0.09 | 0 | 0 | 0 | 0 | 0 | 0.038 | 0 | 0 | 0.015 | 0.005 | 0 | 0 | 0 | 0 | 520 | 619 | 49 | 0 | 0 | 0 | PPY81907W | 1050477 | CM108 | 대경공장 JCOE 시편절단 | 5114 | JCOE 생산창고 | SPY8172010 | NX65L2 | 610 | 28.6 | WA065829 | B42124002 | 2408J0469 | Stripe 용접 | API-X65L2*WIL | 동국제강(주) 당진공장 | 520 | 619 | 49 | 679.063 | 628.146 | 0 | 0 | 629.034 | 0 | 2024-08-23
WA065829 | B42124002 | DONGGUK | 20240705 | 20240706 | 0.174 | 0.359 | 0.08 | 0.25 | 1.46 | 0.01 | 0 | 0 | 0 | 0.1 | 0.13 | 0.0001 | 0 | 0.09 | 0 | 0 | 0 | 0 | 0 | 0.038 | 0 | 0 | 0.015 | 0.005 | 0 | 0 | 0 | 0 | 520 | 619 | 49 | 0 | 0 | 0 | PPY81907T | 1050477 | CM108 | 대경공장 JCOE 시편절단 | 5114 | JCOE 생산창고 | SPY8172010 | NX65L2 | 610 | 28.6 | WA065829 | B42124002 | 2408J0469 | Stripe 모재 T방향 | API-X65L2*WIL | 동국제강(주) 당진공장 | 520 | 619 | 49 | 596.288 | 549.923 | 575.476 | 530.73 | 607.17 | 50.8 | 2024-08-23
WA065830 | B42124102 | DONGGUK | 20240705 | 20240706 | 0.166 | 0.357 | 0.07 | 0.25 | 1.49 | 0.01 | 0 | 0 | 0 | 0.11 | 0.14 | 0.0001 | 0 | 0.09 | 0 | 0 | 0 | 0 | 0 | 0.041 | 0 | 0 | 0.012 | 0.005 | 0 | 0 | 0 | 0 | 571 | 653 | 47 | 0 | 0 | 0 | PPY81905W | 1050477 | CM108 | 대경공장 JCOE 시편절단 | 5114 | JCOE 생산창고 | SPY8172020 | NX65L2 | 610 | 28.6 | WA065830 | B42124102 | 2408J0470 | Stripe 용접 | API-X65L2*WIL | 동국제강(주) 당진공장 | 571 | 653 | 47 | 70.836 | 65.4302 | 0 | 0 | 637.095 | 0 | 2024-08-23
WA065830 | B42124102 | DONGGUK | 20240705 | 20240706 | 0.166 | 0.357 | 0.07 | 0.25 | 1.49 | 0.01 | 0 | 0 | 0 | 0.11 | 0.14 | 0.0001 | 0 | 0.09 | 0 | 0 | 0 | 0 | 0 | 0.041 | 0 | 0 | 0.012 | 0.005 | 0 | 0 | 0 | 0 | 571 | 653 | 47 | 0 | 0 | 0 | PPY81905T | 1050477 | CM108 | 대경공장 JCOE 시편절단 | 5114 | JCOE 생산창고 | SPY8172020 | NX65L2 | 610 | 28.6 | WA065830 | B42124102 | 2408J0470 | Stripe 모재 T방향 | API-X65L2*WIL | 동국제강(주) 당진공장 | 571 | 653 | 47 | 265.762 | 243.672 | 609.67 | 558.995 | 614.618 | 50 | 2024-08-23
WSB90517 | B42138901 | DONGGUK | 20240712 | 20240713 | 0.166 | 0.353 | 0.07 | 0.24 | 1.5 | 0.015 | 0.003 | 0 | 0 | 0.078 | 0.122 | 0 | 0 | 0.089 | 0 | 0 | 0 | 0.003 | 0 | 0.043 | 0 | 0 | 0.014 | 0.002 | 0 | 0 | 0 | 0 | 509 | 612 | 53 | 0 | 0 | 0 | PPY83103T | 1051861 | CM108 | 대경공장 JCOE 시편절단 | 5114 | JCOE 생산창고 | SPY8301120 | NX65L2 | 1016 | 43.2 | WSB90517 | B42138901 | 2408J0856 | Stripe 모재 T방향 | API-X65L2*WIL | 동국제강(주) 당진공장 | 509 | 612 | 53 | 851.581 | 523.46 | 732.214 | 450.086 | 640.668 | 59.2 | 2024-09-05
WSB90517 | B42138901 | DONGGUK | 20240712 | 20240713 | 0.166 | 0.353 | 0.07 | 0.24 | 1.5 | 0.015 | 0.003 | 0 | 0 | 0.078 | 0.122 | 0 | 0 | 0.089 | 0 | 0 | 0 | 0.003 | 0 | 0.043 | 0 | 0 | 0.014 | 0.002 | 0 | 0 | 0 | 0 | 509 | 612 | 53 | 0 | 0 | 0 | PPY83103W | 1051861 | CM108 | 대경공장 JCOE 시편절단 | 5114 | JCOE 생산창고 | SPY8301120 | NX65L2 | 1016 | 43.2 | WSB90517 | B42138901 | 2408J0856 | Stripe 용접 | API-X65L2*WIL | 동국제강(주) 당진공장 | 509 | 612 | 53 | 934.578 | 568.684 | 0 | 0 | 636.207 | 0 | 2024-09-05
WA065829 | B42139001 | DONGGUK | 20240703 | 20240704 | 0.174 | 0.359 | 0.08 | 0.25 | 1.46 | 0.01 | 0 | 0 | 0 | 0.1 | 0.13 | 0.0001 | 0 | 0.09 | 0 | 0 | 0 | 0 | 0 | 0.038 | 0 | 0 | 0.015 | 0.005 | 0 | 0 | 0 | 0 | 497 | 600 | 56 | 0 | 0 | 0 | PPY83101T | 1051861 | CM108 | 대경공장 JCOE 시편절단 | 5114 | JCOE 생산창고 | SPY8301090 | NX65L2 | 1016 | 43.2 | WA065829 | B42139001 | 2408J0853 | Stripe 모재 T방향 | API-X65L2*WIL | 동국제강(주) 당진공장 | 495 | 594 | 57 | 926.609 | 563.336 | 920.986 | 559.918 | 619.431 | 60.3999 | 2024-09-05
WA065829 | B42139001 | DONGGUK | 20240703 | 20240704 | 0.174 | 0.359 | 0.08 | 0.25 | 1.46 | 0.01 | 0 | 0 | 0 | 0.1 | 0.13 | 0.0001 | 0 | 0.09 | 0 | 0 | 0 | 0 | 0 | 0.038 | 0 | 0 | 0.015 | 0.005 | 0 | 0 | 0 | 0 | 497 | 600 | 56 | 0 | 0 | 0 | PPY83101W | 1051861 | CM108 | 대경공장 JCOE 시편절단 | 5114 | JCOE 생산창고 | SPY8301090 | NX65L2 | 1016 | 43.2 | WA065829 | B42139001 | 2408J0853 | Stripe 용접 | API-X65L2*WIL | 동국제강(주) 당진공장 | 495 | 594 | 57 | 0 | 0 | 0 | 0 | 615.599 | 0 | 2024-09-05
WA065830 | B42139101 | DONGGUK | 20240703 | 20240704 | 0.166 | 0.357 | 0.07 | 0.25 | 1.49 | 0.01 | 0 | 0 | 0 | 0.11 | 0.14 | 0.0001 | 0 | 0.09 | 0 | 0 | 0 | 0 | 0 | 0.041 | 0 | 0 | 0.012 | 0.005 | 0 | 0 | 0 | 0 | 499 | 600 | 56 | 0 | 0 | 0 | PPY83102T | 1051861 | CM108 | 대경공장 JCOE 시편절단 | 5114 | JCOE 생산창고 | SPY8301100 | NX65L2 | 1016 | 43.2 | WA065830 | B42139101 | 2408J0854 | Stripe 모재 T방향 | API-X65L2*WIL | 동국제강(주) 당진공장 | 506 | 604 | 55 | 967.663 | 591.11 | 971.748 | 593.605 | 634.189 | 60.2 | 2024-09-05
WA065830 | B42139101 | DONGGUK | 20240703 | 20240704 | 0.166 | 0.357 | 0.07 | 0.25 | 1.49 | 0.01 | 0 | 0 | 0 | 0.11 | 0.14 | 0.0001 | 0 | 0.09 | 0 | 0 | 0 | 0 | 0 | 0.041 | 0 | 0 | 0.012 | 0.005 | 0 | 0 | 0 | 0 | 499 | 600 | 56 | 0 | 0 | 0 | PPY83102W | 1051861 | CM108 | 대경공장 JCOE 시편절단 | 5114 | JCOE 생산창고 | SPY8301100 | NX65L2 | 1016 | 43.2 | WA065830 | B42139101 | 2408J0854 | Stripe 용접 | API-X65L2*WIL | 동국제강(주) 당진공장 | 506 | 604 | 55 | 952.405 | 578.697 | 0 | 0 | 618.24 | 0 | 2024-09-05
WA065763 | B42139401 | DONGGUK | 20240703 | 20240704 | 0.167 | 0.354 | 0.07 | 0.28 | 1.48 | 0.01 | 0 | 0 | 0 | 0.11 | 0.13 | 0.0001 | 0 | 0.09 | 0 | 0 | 0 | 0 | 0 | 0.039 | 0 | 0 | 0.013 | 0.005 | 0 | 0 | 0 | 0 | 518 | 617 | 53 | 0 | 0 | 0 | PPY81604T | 1050253 | CM108 | 대경공장 JCOE 시편절단 | 5114 | JCOE 생산창고 | SPY8152040 | NX65L2 | 914 | 38.1 | WA065763 | B42139401 | 2408J0400 | Stripe 모재 T방향 | API-X65L2*WIL | 동국제강(주) 당진공장 | 518 | 617 | 53 | 836.395 | 582.499 | 817.388 | 569.261 | 644.704 | 57 | 2024-08-21
WA065763 | B42139401 | DONGGUK | 20240703 | 20240704 | 0.167 | 0.354 | 0.07 | 0.28 | 1.48 | 0.01 | 0 | 0 | 0 | 0.11 | 0.13 | 0.0001 | 0 | 0.09 | 0 | 0 | 0 | 0 | 0 | 0.039 | 0 | 0 | 0.013 | 0.005 | 0 | 0 | 0 | 0 | 518 | 617 | 53 | 0 | 0 | 0 | PPY81604W | 1050253 | CM108 | 대경공장 JCOE 시편절단 | 5114 | JCOE 생산창고 | SPY8152040 | NX65L2 | 914 | 38.1 | WA065763 | B42139401 | 2408J0400 | Stripe 용접 | API-X65L2*WIL | 동국제강(주) 당진공장 | 518 | 617 | 53 | 935.812 | 650.203 | 0 | 0 | 650.242 | 0 | 2024-08-21
WA065756 | B42139501 | DONGGUK | 20240704 | 20240705 | 0.177 | 0.367 | 0.08 | 0.25 | 1.5 | 0.011 | 0.001 | 0 | 0 | 0.1 | 0.14 | 0.0001 | 0 | 0.1 | 0 | 0 | 0 | 0 | 0 | 0.041 | 0 | 0 | 0.012 | 0.005 | 0 | 0 | 0 | 0 | 517 | 608 | 53 | 0 | 0 | 0 | PPY81602T | 1050253 | CM108 | 대경공장 JCOE 시편절단 | 5114 | JCOE 생산창고 | SPY8152070 | NX65L2 | 914 | 38.1 | WA065756 | B42139501 | 2408J0403 | Stripe 모재 T방향 | API-X65L2*WIL | 동국제강(주) 당진공장 | 517 | 608 | 53 | 809.996 | 550.325 | 773.936 | 525.825 | 598.67 | 59.3999 | 2024-08-21
WA065756 | B42139501 | DONGGUK | 20240704 | 20240705 | 0.177 | 0.367 | 0.08 | 0.25 | 1.5 | 0.011 | 0.001 | 0 | 0 | 0.1 | 0.14 | 0.0001 | 0 | 0.1 | 0 | 0 | 0 | 0 | 0 | 0.041 | 0 | 0 | 0.012 | 0.005 | 0 | 0 | 0 | 0 | 517 | 608 | 53 | 0 | 0 | 0 | PPY81602W | 1050253 | CM108 | 대경공장 JCOE 시편절단 | 5114 | JCOE 생산창고 | SPY8152070 | NX65L2 | 914 | 38.1 | WA065756 | B42139501 | 2408J0403 | Stripe 용접 | API-X65L2*WIL | 동국제강(주) 당진공장 | 517 | 608 | 53 | 876.215 | 606.763 | 0 | 0 | 623.724 | 0 | 2024-08-21
WA065764 | B42139601 | DONGGUK | 20240708 | 20240709 | 0.165 | 0.353 | 0.07 | 0.26 | 1.47 | 0.011 | 0 | 0 | 0 | 0.11 | 0.13 | 0.0001 | 0 | 0.09 | 0 | 0 | 0 | 0 | 0 | 0.039 | 0 | 0 | 0.013 | 0.005 | 0 | 0 | 0 | 0 | 512 | 613 | 53 | 0 | 0 | 0 | PPY81603W | 1050253 | CM108 | 대경공장 JCOE 시편절단 | 5114 | JCOE 생산창고 | SPY8152080 | NX65L2 | 914 | 38.1 | WA065764 | B42139601 | 2408J0404 | Stripe 용접 | API-X65L2*WIL | 동국제강(주) 당진공장 | 512 | 613 | 53 | 914.579 | 634.088 | 0 | 0 | 634.115 | 0 | 2024-08-21
WA065764 | B42139601 | DONGGUK | 20240708 | 20240709 | 0.165 | 0.353 | 0.07 | 0.26 | 1.47 | 0.011 | 0 | 0 | 0 | 0.11 | 0.13 | 0.0001 | 0 | 0.09 | 0 | 0 | 0 | 0 | 0 | 0.039 | 0 | 0 | 0.013 | 0.005 | 0 | 0 | 0 | 0 | 512 | 613 | 53 | 0 | 0 | 0 | PPY81603T | 1050253 | CM108 | 대경공장 JCOE 시편절단 | 5114 | JCOE 생산창고 | SPY8152080 | NX65L2 | 914 | 38.1 | WA065764 | B42139601 | 2408J0404 | Stripe 모재 T방향 | API-X65L2*WIL | 동국제강(주) 당진공장 | 512 | 613 | 53 | 833.023 | 580.274 | 785.739 | 547.336 | 631.901 | 59 | 2024-08-21
WA065830 | B42139701 | DONGGUK | 20240704 | 20240705 | 0.166 | 0.357 | 0.07 | 0.25 | 1.49 | 0.01 | 0 | 0 | 0 | 0.11 | 0.14 | 0.0001 | 0 | 0.09 | 0 | 0 | 0 | 0 | 0 | 0.041 | 0 | 0 | 0.012 | 0.005 | 0 | 0 | 0 | 0 | 513 | 610 | 56 | 0 | 0 | 0 | PPY81601T | 1050253 | CM108 | 대경공장 JCOE 시편절단 | 5114 | JCOE 생산창고 | SPY8152060 | NX65L2 | 914 | 38.1 | WA065830 | B42139701 | 2408J0402 | Stripe 모재 T방향 | API-X65L2*WIL | 동국제강(주) 당진공장 | 513 | 610 | 56 | 813.42 | 564.926 | 763.452 | 530.223 | 613.928 | 60.8 | 2024-08-21
WA065830 | B42139701 | DONGGUK | 20240704 | 20240705 | 0.166 | 0.357 | 0.07 | 0.25 | 1.49 | 0.01 | 0 | 0 | 0 | 0.11 | 0.14 | 0.0001 | 0 | 0.09 | 0 | 0 | 0 | 0 | 0 | 0.041 | 0 | 0 | 0.012 | 0.005 | 0 | 0 | 0 | 0 | 513 | 610 | 56 | 0 | 0 | 0 | PPY81601W | 1050253 | CM108 | 대경공장 JCOE 시편절단 | 5114 | JCOE 생산창고 | SPY8152060 | NX65L2 | 914 | 38.1 | WA065830 | B42139701 | 2408J0402 | Stripe 용접 | API-X65L2*WIL | 동국제강(주) 당진공장 | 513 | 610 | 56 | 906.047 | 626.726 | 0 | 0 | 630.367 | 0 | 2024-08-21
WSB90513 | B42155402 | DONGGUK | 20240708 | 20240709 | 0.169 | 0.359 | 0.07 | 0.24 | 1.54 | 0.006 | 0.003 | 0 | 0 | 0.071 | 0.116 | 0 | 0 | 0.079 | 0 | 0 | 0 | 0.005 | 0 | 0.041 | 0 | 0 | 0.015 | 0.002 | 0 | 0 | 0 | 0 | 512 | 612 | 48 | 0 | 0 | 0 | PPY90504T | 1052412 | CM108 | 대경공장 JCOE 시편절단 | 5114 | JCOE 생산창고 | SPY9042140 | NX65L2 | 762 | 31.8 | WSB90513 | B42155402 | 2409J0252 | Stripe 모재 T방향 | API-X65L2*WIL | 동국제강(주) 당진공장 | 512 | 612 | 48 | 640.63 | 531.763 | 680.087 | 564.515 | 645.562 | 50.8 | 2024-09-09
WSB90513 | B42155402 | DONGGUK | 20240708 | 20240709 | 0.169 | 0.359 | 0.07 | 0.24 | 1.54 | 0.006 | 0.003 | 0 | 0 | 0.071 | 0.116 | 0 | 0 | 0.079 | 0 | 0 | 0 | 0.005 | 0 | 0.041 | 0 | 0 | 0.015 | 0.002 | 0 | 0 | 0 | 0 | 512 | 612 | 48 | 0 | 0 | 0 | PPY90504W | 1052412 | CM108 | 대경공장 JCOE 시편절단 | 5114 | JCOE 생산창고 | SPY9042140 | NX65L2 | 762 | 31.8 | WSB90513 | B42155402 | 2409J0252 | Stripe 용접 | API-X65L2*WIL | 동국제강(주) 당진공장 | 512 | 612 | 48 | 782.904 | 646.922 | 0 | 0 | 648.52 | 0 | 2024-09-09
WSB90515 | B42155502 | DONGGUK | 20240717 | 20240718 | 0.166 | 0.354 | 0.07 | 0.23 | 1.5 | 0.009 | 0.003 | 0 | 0 | 0.083 | 0.119 | 0 | 0 | 0.084 | 0 | 0 | 0 | 0.003 | 0 | 0.037 | 0 | 0 | 0.015 | 0.002 | 0 | 0 | 0 | 0 | 506 | 604 | 50 | 0 | 0 | 0 | PPY90505T | 1052412 | CM108 | 대경공장 JCOE 시편절단 | 5114 | JCOE 생산창고 | SPY9042130 | NX65L2 | 762 | 31.8 | WSB90515 | B42155502 | 2409J0251 | Stripe 모재 T방향 | API-X65L2*WIL | 동국제강(주) 당진공장 | 506 | 604 | 50 | 670.809 | 554.797 | 630.588 | 521.531 | 627.219 | 52.8 | 2024-09-09
WSB90515 | B42155502 | DONGGUK | 20240717 | 20240718 | 0.166 | 0.354 | 0.07 | 0.23 | 1.5 | 0.009 | 0.003 | 0 | 0 | 0.083 | 0.119 | 0 | 0 | 0.084 | 0 | 0 | 0 | 0.003 | 0 | 0.037 | 0 | 0 | 0.015 | 0.002 | 0 | 0 | 0 | 0 | 506 | 604 | 50 | 0 | 0 | 0 | PPY90505W | 1052412 | CM108 | 대경공장 JCOE 시편절단 | 5114 | JCOE 생산창고 | SPY9042130 | NX65L2 | 762 | 31.8 | WSB90515 | B42155502 | 2409J0251 | Stripe 용접 | API-X65L2*WIL | 동국제강(주) 당진공장 | 506 | 604 | 50 | 756.235 | 628.611 | 0 | 0 | 646.729 | 0 | 2024-09-09
WA065830 | B42191902 | DONGGUK | 20240709 | 20240710 | 0.166 | 0.357 | 0.07 | 0.25 | 1.49 | 0.01 | 0 | 0 | 0 | 0.11 | 0.14 | 0.0001 | 0 | 0.09 | 0 | 0 | 0 | 0 | 0 | 0.041 | 0 | 0 | 0.012 | 0.005 | 0 | 0 | 0 | 0 | 545 | 633 | 50 | 0 | 0 | 0 | PPY81701T | 1050473 | CM108 | 대경공장 JCOE 시편절단 | 5114 | JCOE 생산창고 | SPY8161090 | NX65L2 | 610 | 28.6 | WA065830 | B42191902 | 2408J0439 | Stripe 모재 T방향 | API-X65L2*WIL | 동국제강(주) 당진공장 | 548 | 636 | 50 | 536.507 | 496.497 | 574.082 | 531.269 | 608.669 | 52.2 | 2024-08-21
WA065830 | B42191902 | DONGGUK | 20240709 | 20240710 | 0.166 | 0.357 | 0.07 | 0.25 | 1.49 | 0.01 | 0 | 0 | 0 | 0.11 | 0.14 | 0.0001 | 0 | 0.09 | 0 | 0 | 0 | 0 | 0 | 0.041 | 0 | 0 | 0.012 | 0.005 | 0 | 0 | 0 | 0 | 545 | 633 | 50 | 0 | 0 | 0 | PPY81701W | 1050473 | CM108 | 대경공장 JCOE 시편절단 | 5114 | JCOE 생산창고 | SPY8161090 | NX65L2 | 610 | 28.6 | WA065830 | B42191902 | 2408J0439 | Stripe 용접 | API-X65L2*WIL | 동국제강(주) 당진공장 | 548 | 636 | 50 | 664.759 | 614.762 | 0 | 0 | 622.162 | 0 | 2024-08-21
WA065755 | B42192502 | DONGGUK | 20240709 | 20240710 | 0.165 | 0.353 | 0.07 | 0.24 | 1.47 | 0.011 | 0 | 0 | 0 | 0.11 | 0.13 | 0.0001 | 0 | 0.1 | 0 | 0 | 0 | 0 | 0 | 0.041 | 0 | 0 | 0.012 | 0.005 | 0 | 0 | 0 | 0 | 545 | 620 | 50 | 0 | 0 | 0 | PPY81703T | 1050473 | CM108 | 대경공장 JCOE 시편절단 | 5114 | JCOE 생산창고 | SPY8161100 | NX65L2 | 610 | 28.6 | WA065755 | B42192502 | 2408J0440 | Stripe 모재 T방향 | API-X65L2*WIL | 동국제강(주) 당진공장 | 545 | 620 | 50 | 552.288 | 509.913 | 558.541 | 515.686 | 603.159 | 51.8 | 2024-08-21
WA065755 | B42192502 | DONGGUK | 20240709 | 20240710 | 0.165 | 0.353 | 0.07 | 0.24 | 1.47 | 0.011 | 0 | 0 | 0 | 0.11 | 0.13 | 0.0001 | 0 | 0.1 | 0 | 0 | 0 | 0 | 0 | 0.041 | 0 | 0 | 0.012 | 0.005 | 0 | 0 | 0 | 0 | 545 | 620 | 50 | 0 | 0 | 0 | PPY81703W | 1050473 | CM108 | 대경공장 JCOE 시편절단 | 5114 | JCOE 생산창고 | SPY8161100 | NX65L2 | 610 | 28.6 | WA065755 | B42192502 | 2408J0440 | Stripe 용접 | API-X65L2*WIL | 동국제강(주) 당진공장 | 545 | 620 | 50 | 670.207 | 617.271 | 0 | 0 | 625.208 | 0 | 2024-08-21
WA065764 | B42192602 | DONGGUK | 20240705 | 20240706 | 0.165 | 0.353 | 0.07 | 0.26 | 1.47 | 0.011 | 0 | 0 | 0 | 0.11 | 0.13 | 0.0001 | 0 | 0.09 | 0 | 0 | 0 | 0 | 0 | 0.039 | 0 | 0 | 0.013 | 0.005 | 0 | 0 | 0 | 0 | 544 | 619 | 50 | 0 | 0 | 0 | PPY81702T | 1050473 | CM108 | 대경공장 JCOE 시편절단 | 5114 | JCOE 생산창고 | SPY8161110 | NX65L2 | 610 | 28.6 | WA065764 | B42192602 | 2408J0441 | Stripe 모재 T방향 | API-X65L2*WIL | 동국제강(주) 당진공장 | 544 | 619 | 50 | 361.707 | 335.53 | 502.159 | 465.818 | 614.293 | 52.2 | 2024-08-21
WA065764 | B42192602 | DONGGUK | 20240705 | 20240706 | 0.165 | 0.353 | 0.07 | 0.26 | 1.47 | 0.011 | 0 | 0 | 0 | 0.11 | 0.13 | 0.0001 | 0 | 0.09 | 0 | 0 | 0 | 0 | 0 | 0.039 | 0 | 0 | 0.013 | 0.005 | 0 | 0 | 0 | 0 | 544 | 619 | 50 | 0 | 0 | 0 | PPY81702W | 1050473 | CM108 | 대경공장 JCOE 시편절단 | 5114 | JCOE 생산창고 | SPY8161110 | NX65L2 | 610 | 28.6 | WA065764 | B42192602 | 2408J0441 | Stripe 용접 | API-X65L2*WIL | 동국제강(주) 당진공장 | 544 | 619 | 50 | 675.578 | 624.48 | 0 | 0 | 638.645 | 0 | 2024-08-21
WA065753 | B42192702 | DONGGUK | 20240705 | 20240706 | 0.165 | 0.351 | 0.07 | 0.25 | 1.47 | 0.011 | 0.001 | 0 | 0 | 0.1 | 0.13 | 0.0001 | 0 | 0.09 | 0 | 0 | 0 | 0 | 0 | 0.04 | 0 | 0 | 0.012 | 0.005 | 0 | 0 | 0 | 0 | 533 | 609 | 48 | 0 | 0 | 0 | PPY81728W | 1050473 | CM108 | 대경공장 JCOE 시편절단 | 5114 | JCOE 생산창고 | SPY8161120 | NX65L2 | 610 | 28.6 | WA065753 | B42192702 | 2408J0442 | Stripe 용접 | API-X65L2*WIL | 동국제강(주) 당진공장 | 533 | 609 | 48 | 651.426 | 602.626 | 0 | 0 | 613.77 | 0 | 2024-08-21
WA065753 | B42192702 | DONGGUK | 20240705 | 20240706 | 0.165 | 0.351 | 0.07 | 0.25 | 1.47 | 0.011 | 0.001 | 0 | 0 | 0.1 | 0.13 | 0.0001 | 0 | 0.09 | 0 | 0 | 0 | 0 | 0 | 0.04 | 0 | 0 | 0.012 | 0.005 | 0 | 0 | 0 | 0 | 533 | 609 | 48 | 0 | 0 | 0 | PPY81728T | 1050473 | CM108 | 대경공장 JCOE 시편절단 | 5114 | JCOE 생산창고 | SPY8161120 | NX65L2 | 610 | 28.6 | WA065753 | B42192702 | 2408J0442 | Stripe 모재 T방향 | API-X65L2*WIL | 동국제강(주) 당진공장 | 533 | 609 | 48 | 542.644 | 500.751 | 527.572 | 486.842 | 583.558 | 48 | 2024-08-21
WA065828 | B42205401 | DONGGUK | 20240709 | 20240710 | 0.168 | 0.361 | 0.07 | 0.26 | 1.53 | 0.011 | 0.001 | 0 | 0 | 0.1 | 0.14 | 0.0001 | 0 | 0.09 | 0 | 0 | 0 | 0 | 0 | 0.04 | 0 | 0 | 0.012 | 0.005 | 0 | 0 | 0 | 0 | 498 | 605 | 55 | 0 | 0 | 0 | PPY81605T | 1050257 | CM108 | 대경공장 JCOE 시편절단 | 5114 | JCOE 생산창고 | SPY8151060 | NX65L2 | 914 | 38.1 | WA065828 | B42205401 | 2408J0408 | Stripe 모재 T방향 | API-X65L2*WIL | 동국제강(주) 당진공장 | 498 | 605 | 55 | 778.597 | 537.91 | 744.485 | 514.343 | 641.836 | 58.6 | 2024-08-21
WA065828 | B42205401 | DONGGUK | 20240709 | 20240710 | 0.168 | 0.361 | 0.07 | 0.26 | 1.53 | 0.011 | 0.001 | 0 | 0 | 0.1 | 0.14 | 0.0001 | 0 | 0.09 | 0 | 0 | 0 | 0 | 0 | 0.04 | 0 | 0 | 0.012 | 0.005 | 0 | 0 | 0 | 0 | 498 | 605 | 55 | 0 | 0 | 0 | PPY81605W | 1050257 | CM108 | 대경공장 JCOE 시편절단 | 5114 | JCOE 생산창고 | SPY8151060 | NX65L2 | 914 | 38.1 | WA065828 | B42205401 | 2408J0408 | Stripe 용접 | API-X65L2*WIL | 동국제강(주) 당진공장 | 498 | 605 | 55 | 900.269 | 624.283 | 0 | 0 | 633.042 | 0 | 2024-08-21
WA065829 | B42205701 | DONGGUK | 20240710 | 20240711 | 0.174 | 0.359 | 0.08 | 0.25 | 1.46 | 0.01 | 0 | 0 | 0 | 0.1 | 0.13 | 0.0001 | 0 | 0.09 | 0 | 0 | 0 | 0 | 0 | 0.038 | 0 | 0 | 0.015 | 0.005 | 0 | 0 | 0 | 0 | 509 | 613 | 54 | 0 | 0 | 0 | PPY81607W | 1050257 | CM108 | 대경공장 JCOE 시편절단 | 5114 | JCOE 생산창고 | SPY8161020 | NX65L2 | 914 | 38.1 | WA065829 | B42205701 | 2408J0414 | Stripe 용접 | API-X65L2*WIL | 동국제강(주) 당진공장 | 509 | 613 | 54 | 921.627 | 640.257 | 0 | 0 | 640.357 | 0 | 2024-08-21
WA065829 | B42205701 | DONGGUK | 20240710 | 20240711 | 0.174 | 0.359 | 0.08 | 0.25 | 1.46 | 0.01 | 0 | 0 | 0 | 0.1 | 0.13 | 0.0001 | 0 | 0.09 | 0 | 0 | 0 | 0 | 0 | 0.038 | 0 | 0 | 0.015 | 0.005 | 0 | 0 | 0 | 0 | 509 | 613 | 54 | 0 | 0 | 0 | PPY81607T | 1050257 | CM108 | 대경공장 JCOE 시편절단 | 5114 | JCOE 생산창고 | SPY8161020 | NX65L2 | 914 | 38.1 | WA065829 | B42205701 | 2408J0414 | Stripe 모재 T방향 | API-X65L2*WIL | 동국제강(주) 당진공장 | 509 | 613 | 54 | 859.153 | 597.349 | 804.084 | 559.061 | 638.222 | 56.8 | 2024-08-21
WA065757 | B42205901 | DONGGUK | 20240710 | 20240711 | 0.165 | 0.351 | 0.07 | 0.26 | 1.47 | 0.011 | 0.001 | 0 | 0 | 0.1 | 0.13 | 0.0001 | 0 | 0.09 | 0 | 0 | 0 | 0 | 0 | 0.038 | 0 | 0 | 0.011 | 0.005 | 0 | 0 | 0 | 0 | 530 | 619 | 56 | 0 | 0 | 0 | PPY81606T | 1050257 | CM108 | 대경공장 JCOE 시편절단 | 5114 | JCOE 생산창고 | SPY8151100 | NX65L2 | 914 | 38.1 | WA065757 | B42205901 | 2408J0412 | Stripe 모재 T방향 | API-X65L2*WIL | 동국제강(주) 당진공장 | 530 | 619 | 56 | 826.384 | 575.777 | 796.343 | 554.847 | 624.1 | 59.2 | 2024-08-22
WA065757 | B42205901 | DONGGUK | 20240710 | 20240711 | 0.165 | 0.351 | 0.07 | 0.26 | 1.47 | 0.011 | 0.001 | 0 | 0 | 0.1 | 0.13 | 0.0001 | 0 | 0.09 | 0 | 0 | 0 | 0 | 0 | 0.038 | 0 | 0 | 0.011 | 0.005 | 0 | 0 | 0 | 0 | 530 | 619 | 56 | 0 | 0 | 0 | PPY81606W | 1050257 | CM108 | 대경공장 JCOE 시편절단 | 5114 | JCOE 생산창고 | SPY8151100 | NX65L2 | 914 | 38.1 | WA065757 | B42205901 | 2408J0412 | Stripe 용접 | API-X65L2*WIL | 동국제강(주) 당진공장 | 530 | 619 | 56 | 874.674 | 608.759 | 0 | 0 | 622.767 | 0 | 2024-08-22
WA065758 | B42206101 | DONGGUK | 20240710 | 20240711 | 0.165 | 0.351 | 0.07 | 0.26 | 1.47 | 0.012 | 0.001 | 0 | 0 | 0.1 | 0.13 | 0.0001 | 0 | 0.09 | 0 | 0 | 0 | 0 | 0 | 0.037 | 0 | 0 | 0.011 | 0.005 | 0 | 0 | 0 | 0 | 507 | 607 | 52 | 0 | 0 | 0 | PPY81608W | 1050257 | CM108 | 대경공장 JCOE 시편절단 | 5114 | JCOE 생산창고 | SPY8161040 | NX65L2 | 914 | 38.1 | WA065758 | B42206101 | 2408J0416 | Stripe 용접 | API-X65L2*WIL | 동국제강(주) 당진공장 | 507 | 607 | 52 | 907.41 | 629.764 | 0 | 0 | 633.708 | 0 | 2024-08-21
WA065758 | B42206101 | DONGGUK | 20240710 | 20240711 | 0.165 | 0.351 | 0.07 | 0.26 | 1.47 | 0.012 | 0.001 | 0 | 0 | 0.1 | 0.13 | 0.0001 | 0 | 0.09 | 0 | 0 | 0 | 0 | 0 | 0.037 | 0 | 0 | 0.011 | 0.005 | 0 | 0 | 0 | 0 | 507 | 607 | 52 | 0 | 0 | 0 | PPY81608T | 1050257 | CM108 | 대경공장 JCOE 시편절단 | 5114 | JCOE 생산창고 | SPY8161040 | NX65L2 | 914 | 38.1 | WA065758 | B42206101 | 2408J0416 | Stripe 모재 T방향 | API-X65L2*WIL | 동국제강(주) 당진공장 | 507 | 607 | 52 | 695.068 | 482.33 | 790.389 | 548.476 | 608.872 | 59.6 | 2024-08-21
WA065759 | B42206301 | DONGGUK | 20240710 | 20240711 | 0.164 | 0.351 | 0.07 | 0.24 | 1.47 | 0.014 | 0.001 | 0 | 0 | 0.1 | 0.13 | 0.0001 | 0 | 0.09 | 0 | 0 | 0 | 0 | 0 | 0.038 | 0 | 0 | 0.012 | 0.005 | 0 | 0 | 0 | 0 | 491 | 588 | 53 | 0 | 0 | 0 | PPY81610T | 1050257 | CM108 | 대경공장 JCOE 시편절단 | 5114 | JCOE 생산창고 | SPY8151090 | NX65L2 | 914 | 38.1 | WA065759 | B42206301 | 2408J0411 | Stripe 모재 T방향 | API-X65L2*WIL | 동국제강(주) 당진공장 | 491 | 588 | 53 | 881.632 | 614.58 | 765.765 | 533.809 | 643.928 | 57.3999 | 2024-08-21
WA065759 | B42206301 | DONGGUK | 20240710 | 20240711 | 0.164 | 0.351 | 0.07 | 0.24 | 1.47 | 0.014 | 0.001 | 0 | 0 | 0.1 | 0.13 | 0.0001 | 0 | 0.09 | 0 | 0 | 0 | 0 | 0 | 0.038 | 0 | 0 | 0.012 | 0.005 | 0 | 0 | 0 | 0 | 491 | 588 | 53 | 0 | 0 | 0 | PPY81610W | 1050257 | CM108 | 대경공장 JCOE 시편절단 | 5114 | JCOE 생산창고 | SPY8151090 | NX65L2 | 914 | 38.1 | WA065759 | B42206301 | 2408J0411 | Stripe 용접 | API-X65L2*WIL | 동국제강(주) 당진공장 | 491 | 588 | 53 | 900.917 | 623.522 | 0 | 0 | 627.087 | 0 | 2024-08-21
WA065830 | B42206401 | DONGGUK | 20240710 | 20240711 | 0.166 | 0.357 | 0.07 | 0.25 | 1.49 | 0.01 | 0 | 0 | 0 | 0.11 | 0.14 | 0.0001 | 0 | 0.09 | 0 | 0 | 0 | 0 | 0 | 0.041 | 0 | 0 | 0.012 | 0.005 | 0 | 0 | 0 | 0 | 512 | 614 | 55 | 0 | 0 | 0 | PPY81609T | 1050257 | CM108 | 대경공장 JCOE 시편절단 | 5114 | JCOE 생산창고 | SPY8161050 | NX65L2 | 914 | 38.1 | WA065830 | B42206401 | 2408J0417 | Stripe 모재 T방향 | API-X65L2*WIL | 동국제강(주) 당진공장 | 512 | 614 | 55 | 697.599 | 486.546 | 692.358 | 482.891 | 634.385 | 57.8 | 2024-08-21
WA065830 | B42206401 | DONGGUK | 20240710 | 20240711 | 0.166 | 0.357 | 0.07 | 0.25 | 1.49 | 0.01 | 0 | 0 | 0 | 0.11 | 0.14 | 0.0001 | 0 | 0.09 | 0 | 0 | 0 | 0 | 0 | 0.041 | 0 | 0 | 0.012 | 0.005 | 0 | 0 | 0 | 0 | 512 | 614 | 55 | 0 | 0 | 0 | PPY81609W | 1050257 | CM108 | 대경공장 JCOE 시편절단 | 5114 | JCOE 생산창고 | SPY8161050 | NX65L2 | 914 | 38.1 | WA065830 | B42206401 | 2408J0417 | Stripe 용접 | API-X65L2*WIL | 동국제강(주) 당진공장 | 512 | 614 | 55 | 915.831 | 635.513 | 0 | 0 | 638.993 | 0 | 2024-08-21
WA065828 | B42217401 | DONGGUK | 20240709 | 20240710 | 0.168 | 0.361 | 0.07 | 0.26 | 1.53 | 0.011 | 0.001 | 0 | 0 | 0.1 | 0.14 | 0.0001 | 0 | 0.09 | 0 | 0 | 0 | 0 | 0 | 0.04 | 0 | 0 | 0.012 | 0.005 | 0 | 0 | 0 | 0 | 530 | 613 | 52 | 0 | 0 | 0 | PPY90509T | 1052416 | CM108 | 대경공장 JCOE 시편절단 | 5114 | JCOE 생산창고 | SPY9042180 | NX65L2 | 762 | 31.8 | WA065828 | B42217401 | 2409J0263 | Stripe 모재 T방향 | API-X65L2*WIL | 동국제강(주) 당진공장 | 531 | 619 | 53 | 568.96 | 472.604 | 567.176 | 471.122 | 603.674 | 56.3999 | 2024-09-09
WA065828 | B42217401 | DONGGUK | 20240709 | 20240710 | 0.168 | 0.361 | 0.07 | 0.26 | 1.53 | 0.011 | 0.001 | 0 | 0 | 0.1 | 0.14 | 0.0001 | 0 | 0.09 | 0 | 0 | 0 | 0 | 0 | 0.04 | 0 | 0 | 0.012 | 0.005 | 0 | 0 | 0 | 0 | 530 | 613 | 52 | 0 | 0 | 0 | PPY90509W | 1052416 | CM108 | 대경공장 JCOE 시편절단 | 5114 | JCOE 생산창고 | SPY9042180 | NX65L2 | 762 | 31.8 | WA065828 | B42217401 | 2409J0263 | Stripe 용접 | API-X65L2*WIL | 동국제강(주) 당진공장 | 531 | 619 | 53 | 750.759 | 624.756 | 0 | 0 | 627.984 | 0 | 2024-09-09
WA065829 | B42217501 | DONGGUK | 20240708 | 20240709 | 0.174 | 0.359 | 0.08 | 0.25 | 1.46 | 0.01 | 0 | 0 | 0 | 0.1 | 0.13 | 0.0001 | 0 | 0.09 | 0 | 0 | 0 | 0 | 0 | 0.038 | 0 | 0 | 0.015 | 0.005 | 0 | 0 | 0 | 0 | 533 | 618 | 52 | 0 | 0 | 0 | PPY90507W | 1052416 | CM108 | 대경공장 JCOE 시편절단 | 5114 | JCOE 생산창고 | SPY9042190 | NX65L2 | 762 | 31.8 | WA065829 | B42217501 | 2409J0264 | Stripe 용접 | API-X65L2*WIL | 동국제강(주) 당진공장 | 533 | 618 | 52 | 755.01 | 625.755 | 0 | 0 | 625.755 | 0 | 2024-09-09
WA065829 | B42217501 | DONGGUK | 20240708 | 20240709 | 0.174 | 0.359 | 0.08 | 0.25 | 1.46 | 0.01 | 0 | 0 | 0 | 0.1 | 0.13 | 0.0001 | 0 | 0.09 | 0 | 0 | 0 | 0 | 0 | 0.038 | 0 | 0 | 0.015 | 0.005 | 0 | 0 | 0 | 0 | 533 | 618 | 52 | 0 | 0 | 0 | PPY90507T | 1052416 | CM108 | 대경공장 JCOE 시편절단 | 5114 | JCOE 생산창고 | SPY9042190 | NX65L2 | 762 | 31.8 | WA065829 | B42217501 | 2409J0264 | Stripe 모재 T방향 | API-X65L2*WIL | 동국제강(주) 당진공장 | 533 | 618 | 52 | 609.624 | 506.033 | 616.668 | 511.88 | 613.877 | 56.3999 | 2024-09-09
WA065709 | B42217901 | DONGGUK | 20240709 | 20240710 | 0.166 | 0.355 | 0.07 | 0.25 | 1.48 | 0.013 | 0.001 | 0 | 0 | 0.1 | 0.16 | 0.0001 | 0 | 0.1 | 0 | 0 | 0 | 0 | 0 | 0.039 | 0 | 0 | 0.012 | 0.005 | 0 | 0 | 0 | 0 | 540 | 620 | 53 | 0 | 0 | 0 | PPY90506T | 1052416 | CM108 | 대경공장 JCOE 시편절단 | 5114 | JCOE 생산창고 | SPY9042200 | NX65L2 | 762 | 31.8 | WA065709 | B42217901 | 2409J0265 | Stripe 모재 T방향 | API-X65L2*WIL | 동국제강(주) 당진공장 | 533 | 626 | 51 | 624.199 | 517.622 | 634.336 | 526.028 | 605.033 | 55 | 2024-09-09
WA065709 | B42217901 | DONGGUK | 20240709 | 20240710 | 0.166 | 0.355 | 0.07 | 0.25 | 1.48 | 0.013 | 0.001 | 0 | 0 | 0.1 | 0.16 | 0.0001 | 0 | 0.1 | 0 | 0 | 0 | 0 | 0 | 0.039 | 0 | 0 | 0.012 | 0.005 | 0 | 0 | 0 | 0 | 540 | 620 | 53 | 0 | 0 | 0 | PPY90506W | 1052416 | CM108 | 대경공장 JCOE 시편절단 | 5114 | JCOE 생산창고 | SPY9042200 | NX65L2 | 762 | 31.8 | WA065709 | B42217901 | 2409J0265 | Stripe 용접 | API-X65L2*WIL | 동국제강(주) 당진공장 | 533 | 626 | 51 | 754.511 | 627.642 | 0 | 0 | 627.707 | 0 | 2024-09-09
WA065706 | B42218401 | DONGGUK | 20240710 | 20240711 | 0.167 | 0.354 | 0.07 | 0.27 | 1.48 | 0.012 | 0.001 | 0 | 0 | 0.1 | 0.15 | 0.0002 | 0 | 0.1 | 0 | 0 | 0 | 0 | 0 | 0.041 | 0 | 0 | 0.013 | 0.005 | 0 | 0 | 0 | 0 | 548 | 636 | 51 | 0 | 0 | 0 | PPY90510W | 1052418 | CM108 | 대경공장 JCOE 시편절단 | 5114 | JCOE 생산창고 | SPY9042250 | NX65L2 | 762 | 31.8 | WA065706 | B42218401 | 2409J0271 | Stripe 용접 | API-X65L2*WIL | 동국제강(주) 당진공장 | 548 | 636 | 51 | 753.553 | 624.429 | 0 | 0 | 627.211 | 0 | 2024-09-09
WA065706 | B42218401 | DONGGUK | 20240710 | 20240711 | 0.167 | 0.354 | 0.07 | 0.27 | 1.48 | 0.012 | 0.001 | 0 | 0 | 0.1 | 0.15 | 0.0002 | 0 | 0.1 | 0 | 0 | 0 | 0 | 0 | 0.041 | 0 | 0 | 0.013 | 0.005 | 0 | 0 | 0 | 0 | 548 | 636 | 51 | 0 | 0 | 0 | PPY90510T | 1052418 | CM108 | 대경공장 JCOE 시편절단 | 5114 | JCOE 생산창고 | SPY9042250 | NX65L2 | 762 | 31.8 | WA065706 | B42218401 | 2409J0271 | Stripe 모재 T방향 | API-X65L2*WIL | 동국제강(주) 당진공장 | 548 | 636 | 51 | 663.337 | 553.33 | 678.417 | 565.909 | 622.486 | 53 | 2024-09-09
WA065707 | B42218601 | DONGGUK | 20240711 | 20240712 | 0.167 | 0.357 | 0.07 | 0.26 | 1.48 | 0.013 | 0.001 | 0 | 0 | 0.11 | 0.16 | 0.0002 | 0 | 0.1 | 0 | 0 | 0 | 0 | 0 | 0.039 | 0 | 0 | 0.013 | 0.005 | 0 | 0 | 0 | 0 | 529 | 625 | 52 | 0 | 0 | 0 | PPY90511W | 1052418 | CM108 | 대경공장 JCOE 시편절단 | 5114 | JCOE 생산창고 | SPY9051020 | NX65L2 | 762 | 31.8 | WA065707 | B42218601 | 2409J0273 | Stripe 용접 | API-X65L2*WIL | 동국제강(주) 당진공장 | 529 | 625 | 52 | 761.96 | 633.769 | 0 | 0 | 634.568 | 0 | 2024-09-09
WA065707 | B42218601 | DONGGUK | 20240711 | 20240712 | 0.167 | 0.357 | 0.07 | 0.26 | 1.48 | 0.013 | 0.001 | 0 | 0 | 0.11 | 0.16 | 0.0002 | 0 | 0.1 | 0 | 0 | 0 | 0 | 0 | 0.039 | 0 | 0 | 0.013 | 0.005 | 0 | 0 | 0 | 0 | 529 | 625 | 52 | 0 | 0 | 0 | PPY90511T | 1052418 | CM108 | 대경공장 JCOE 시편절단 | 5114 | JCOE 생산창고 | SPY9051020 | NX65L2 | 762 | 31.8 | WA065707 | B42218601 | 2409J0273 | Stripe 모재 T방향 | API-X65L2*WIL | 동국제강(주) 당진공장 | 529 | 625 | 52 | 631.666 | 526.409 | 654.438 | 545.387 | 642.326 | 51.3999 | 2024-09-09
WA065708 | B42218801 | DONGGUK | 20240709 | 20240710 | 0.157 | 0.348 | 0.06 | 0.26 | 1.5 | 0.014 | 0.001 | 0 | 0 | 0.1 | 0.15 | 0.0001 | 0 | 0.1 | 0 | 0 | 0 | 0 | 0 | 0.039 | 0 | 0 | 0.012 | 0.005 | 0 | 0 | 0 | 0 | 529 | 626 | 52 | 0 | 0 | 0 | PPY90508W | 1052418 | CM108 | 대경공장 JCOE 시편절단 | 5114 | JCOE 생산창고 | SPY9042210 | NX65L2 | 762 | 31.8 | WA065708 | B42218801 | 2409J0266 | Stripe 용접 | API-X65L2*WIL | 동국제강(주) 당진공장 | 529 | 626 | 52 | 760.479 | 630.264 | 0 | 0 | 631.055 | 0 | 2024-09-24
WA065708 | B42218801 | DONGGUK | 20240709 | 20240710 | 0.157 | 0.348 | 0.06 | 0.26 | 1.5 | 0.014 | 0.001 | 0 | 0 | 0.1 | 0.15 | 0.0001 | 0 | 0.1 | 0 | 0 | 0 | 0 | 0 | 0.039 | 0 | 0 | 0.012 | 0.005 | 0 | 0 | 0 | 0 | 529 | 626 | 52 | 0 | 0 | 0 | PPY90508T | 1052418 | CM108 | 대경공장 JCOE 시편절단 | 5114 | JCOE 생산창고 | SPY9042210 | NX65L2 | 762 | 31.8 | WA065708 | B42218801 | 2409J0266 | Stripe 모재 T방향 | API-X65L2*WIL | 동국제강(주) 당진공장 | 529 | 626 | 52 | 658.938 | 545.88 | 676.49 | 560.421 | 619.043 | 52.3999 | 2024-09-24
XK652923 | B42308801 | DONGGUK | 20240708 | 20240709 | 0.215 | 0.315 | 0.16 | 0.21 | 0.89 | 0.017 | 0.004 | 0 | 0 | 0.02 | 0.01 | 0.0002 | 0 | 0.02 | 0 | 0 | 0 | 0.003 | 0 | 0.001 | 0 | 0 | 0.003 | 0.001 | 0 | 0 | 0 | 0 | 345 | 488 | 39 | 0 | 0 | 0 | PPY80110T | 1049658 | CM108 | 대경공장 JCOE 시편절단 | 5114 | JCOE 생산창고 | SPY8012090 | N5LBL2 | 762 | 9.53 | XK652923 | B42308801 | 2408J0070 | Stripe 모재 T방향 | API-5LBL2 | 동국제강(주) 당진공장 | 345 | 488 | 39 | 127.742 | 345.687 | 128.973 | 349.018 | 492.014 | 41.8 | 2024-08-13
XK652923 | B42308801 | DONGGUK | 20240708 | 20240709 | 0.215 | 0.315 | 0.16 | 0.21 | 0.89 | 0.017 | 0.004 | 0 | 0 | 0.02 | 0.01 | 0.0002 | 0 | 0.02 | 0 | 0 | 0 | 0.003 | 0 | 0.001 | 0 | 0 | 0.003 | 0.001 | 0 | 0 | 0 | 0 | 345 | 488 | 39 | 0 | 0 | 0 | PPY80110W | 1049658 | CM108 | 대경공장 JCOE 시편절단 | 5114 | JCOE 생산창고 | SPY8012090 | N5LBL2 | 762 | 9.53 | XK652923 | B42308801 | 2408J0070 | Stripe 용접 | API-5LBL2 | 동국제강(주) 당진공장 | 345 | 488 | 39 | 0 | 0 | 0 | 0 | 522.389 | 0 | 2024-08-13
WA065682 | B42308902 | DONGGUK | 20240820 | 20240821 | 0 | 0.409 | 0.17 | 0.3 | 1.14 | 0.01 | 0.001 | 0 | 0.032 | 0.15 | 0.19 | 0.0001 | 0 | 0.1 | 0 | 0 | 0 | 0 | 0 | 0.016 | 0 | 0 | 0.014 | 0.004 | 0 | 0 | 0 | 147 | 345 | 500 | 29 | 0 | 0 | 0 | PPY82901W | 1051215 | CM108 | 대경공장 JCOE 시편절단 | 5114 | JCOE 생산창고 | SPY8281050 | 2C60C22 | 660 | 9.53 | WA065682 | B42308902 | 2408J0756 | Stripe 용접 | A516-60*SHN | 동국제강(주) 당진공장 | 345 | 500 | 29 | 0 | 0 | 0 | 0 | 564.972 | 22.4 | 2024-09-09
WA065682 | B42308902 | DONGGUK | 20240820 | 20240821 | 0 | 0.409 | 0.17 | 0.3 | 1.14 | 0.01 | 0.001 | 0 | 0.032 | 0.15 | 0.19 | 0.0001 | 0 | 0.1 | 0 | 0 | 0 | 0 | 0 | 0.016 | 0 | 0 | 0.014 | 0.004 | 0 | 0 | 0 | 147 | 345 | 500 | 29 | 0 | 0 | 0 | PPY82901T | 1051215 | CM108 | 대경공장 JCOE 시편절단 | 5114 | JCOE 생산창고 | SPY8281050 | 2C60C22 | 660 | 9.53 | WA065682 | B42308902 | 2408J0756 | Stripe 모재 T방향 | A516-60*SHN | 동국제강(주) 당진공장 | 345 | 500 | 29 | 124.463 | 329.732 | 128.071 | 339.292 | 521.016 | 42.2 | 2024-09-09
WSB90399 | B42330302 | DONGGUK | 20240717 | 20240718 | 0.162 | 0.34 | 0.07 | 0.24 | 1.5 | 0.01 | 0.003 | 0 | 0 | 0.031 | 0.012 | 0 | 0 | 0.015 | 0 | 0 | 0 | 0.007 | 0 | 0.038 | 0 | 0 | 0.014 | 0.048 | 0 | 0 | 0 | 183 | 563 | 632 | 32 | 0 | 0 | 0 | PPY82601W | 1050689 | CM108 | 대경공장 JCOE 시편절단 | 5114 | JCOE 생산창고 | SPY8201100 | NX65-WX65 | 711 | 12.7 | WSB90399 | B42330302 | 2408J0607 | Stripe 용접 | API-X65M*EM4 | 동국제강(주) 당진공장 | 563 | 632 | 32 | 268.598 | 556.721 | 0 | 0 | 616.769 | 29 | 2024-08-29
WSB90399 | B42330302 | DONGGUK | 20240717 | 20240718 | 0.162 | 0.34 | 0.07 | 0.24 | 1.5 | 0.01 | 0.003 | 0 | 0 | 0.031 | 0.012 | 0 | 0 | 0.015 | 0 | 0 | 0 | 0.007 | 0 | 0.038 | 0 | 0 | 0.014 | 0.048 | 0 | 0 | 0 | 183 | 563 | 632 | 32 | 0 | 0 | 0 | PPY82601T | 1050689 | CM108 | 대경공장 JCOE 시편절단 | 5114 | JCOE 생산창고 | SPY8201100 | NX65-WX65 | 711 | 12.7 | WSB90399 | B42330302 | 2408J0607 | Stripe 모재 T방향 | API-X65M*EM4 | 동국제강(주) 당진공장 | 563 | 632 | 32 | 274.938 | 567.821 | 271.561 | 560.846 | 626.636 | 34.6 | 2024-08-29
WSB90401 | B42330402 | DONGGUK | 20240717 | 20240718 | 0.161 | 0.337 | 0.07 | 0.25 | 1.49 | 0.009 | 0.003 | 0 | 0 | 0.024 | 0.012 | 0 | 0 | 0.016 | 0 | 0 | 0 | 0.007 | 0 | 0.037 | 0 | 0 | 0.014 | 0.047 | 0 | 0 | 0 | 177 | 548 | 622 | 31 | 0 | 0 | 0 | PPY82009W | 1050689 | CM108 | 대경공장 JCOE 시편절단 | 5114 | JCOE 생산창고 | SPY8201080 | NX65-WX65 | 711 | 12.7 | WSB90401 | B42330402 | 2408J0604 | Stripe 용접 | API-X65M*EM4 | 동국제강(주) 당진공장 | 548 | 622 | 31 | 279.796 | 580.794 | 0 | 0 | 610.674 | 0 | 2024-08-22
WSB90401 | B42330402 | DONGGUK | 20240717 | 20240718 | 0.161 | 0.337 | 0.07 | 0.25 | 1.49 | 0.009 | 0.003 | 0 | 0 | 0.024 | 0.012 | 0 | 0 | 0.016 | 0 | 0 | 0 | 0.007 | 0 | 0.037 | 0 | 0 | 0.014 | 0.047 | 0 | 0 | 0 | 177 | 548 | 622 | 31 | 0 | 0 | 0 | PPY82009T | 1050689 | CM108 | 대경공장 JCOE 시편절단 | 5114 | JCOE 생산창고 | SPY8201080 | NX65-WX65 | 711 | 12.7 | WSB90401 | B42330402 | 2408J0604 | Stripe 모재 T방향 | API-X65M*EM4 | 동국제강(주) 당진공장 | 548 | 622 | 31 | 246.786 | 511.146 | 245.749 | 508.997 | 611.43 | 35.2 | 2024-08-22
X4610214 | B42409903 | DONGGUK | 20240814 | 20240815 | 0.223 | 0.349 | 0.16 | 0.19 | 1.1 | 0.012 | 0.002 | 0 | 0 | 0.02 | 0.01 | 0 | 0 | 0.01 | 0 | 0 | 0 | 0 | 0 | 0 | 0 | 0 | 0 | 0 | 0 | 0 | 0 | 0 | 401 | 533 | 40 | 0 | 0 | 0 | PPY90403W | 1052400 | CM108 | 대경공장 JCOE 시편절단 | 5114 | JCOE 생산창고 | SPY9032190 | NX52L2 | 762 | 19.1 | X4610214 | B42409903 | 2409J0175 | Stripe 용접 | API-X52L2 | 동국제강(주) 당진공장 | 384 | 526 | 43 | 349.125 | 479.031 | 0 | 0 | 555.97 | 0 | 2024-09-09
X4610214 | B42409903 | DONGGUK | 20240814 | 20240815 | 0.223 | 0.349 | 0.16 | 0.19 | 1.1 | 0.012 | 0.002 | 0 | 0 | 0.02 | 0.01 | 0 | 0 | 0.01 | 0 | 0 | 0 | 0 | 0 | 0 | 0 | 0 | 0 | 0 | 0 | 0 | 0 | 0 | 401 | 533 | 40 | 0 | 0 | 0 | PPY90403T | 1052400 | CM108 | 대경공장 JCOE 시편절단 | 5114 | JCOE 생산창고 | SPY9032190 | NX52L2 | 762 | 19.1 | X4610214 | B42409903 | 2409J0175 | Stripe 모재 T방향 | API-X52L2 | 동국제강(주) 당진공장 | 384 | 526 | 43 | 305.625 | 418.927 | 307.21 | 421.1 | 550.835 | 41 | 2024-09-09
X4610216 | B42410002 | DONGGUK | 20240814 | 20240815 | 0.224 | 0.352 | 0.16 | 0.2 | 1.12 | 0.012 | 0.003 | 0 | 0 | 0.02 | 0.01 | 0 | 0 | 0.01 | 0 | 0 | 0 | 0 | 0 | 0 | 0 | 0 | 0 | 0 | 0 | 0 | 0 | 0 | 416 | 541 | 41 | 0 | 0 | 0 | PPY90402T | 1052400 | CM108 | 대경공장 JCOE 시편절단 | 5114 | JCOE 생산창고 | SPY9032180 | NX52L2 | 762 | 19.1 | X4610216 | B42410002 | 2409J0170 | Stripe 모재 T방향 | API-X52L2 | 동국제강(주) 당진공장 | 416 | 541 | 41 | 317.278 | 436.157 | 304.934 | 419.188 | 552.816 | 44.6 | 2024-09-09
X4610216 | B42410002 | DONGGUK | 20240814 | 20240815 | 0.224 | 0.352 | 0.16 | 0.2 | 1.12 | 0.012 | 0.003 | 0 | 0 | 0.02 | 0.01 | 0 | 0 | 0.01 | 0 | 0 | 0 | 0 | 0 | 0 | 0 | 0 | 0 | 0 | 0 | 0 | 0 | 0 | 416 | 541 | 41 | 0 | 0 | 0 | PPY90402W | 1052400 | CM108 | 대경공장 JCOE 시편절단 | 5114 | JCOE 생산창고 | SPY9032180 | NX52L2 | 762 | 19.1 | X4610216 | B42410002 | 2409J0170 | Stripe 용접 | API-X52L2 | 동국제강(주) 당진공장 | 416 | 541 | 41 | 335.225 | 462.49 | 0 | 0 | 555.489 | 0 | 2024-09-09
X4610220 | B42410102 | DONGGUK | 20240814 | 20240815 | 0.213 | 0.339 | 0.15 | 0.2 | 1.1 | 0.012 | 0.001 | 0 | 0 | 0.02 | 0.01 | 0 | 0 | 0.01 | 0 | 0 | 0 | 0 | 0 | 0 | 0 | 0 | 0 | 0 | 0 | 0 | 0 | 0 | 391 | 526 | 43 | 0 | 0 | 0 | PPY90401T | 1052400 | CM108 | 대경공장 JCOE 시편절단 | 5114 | JCOE 생산창고 | SPY9032160 | NX52L2 | 762 | 19.1 | X4610220 | B42410102 | 2409J0167 | Stripe 모재 T방향 | API-X52L2 | 동국제강(주) 당진공장 | 391 | 526 | 43 | 254.969 | 351.669 | 265.378 | 366.025 | 533.065 | 48.6 | 2024-09-09
X4610220 | B42410102 | DONGGUK | 20240814 | 20240815 | 0.213 | 0.339 | 0.15 | 0.2 | 1.1 | 0.012 | 0.001 | 0 | 0 | 0.02 | 0.01 | 0 | 0 | 0.01 | 0 | 0 | 0 | 0 | 0 | 0 | 0 | 0 | 0 | 0 | 0 | 0 | 0 | 0 | 391 | 526 | 43 | 0 | 0 | 0 | PPY90401W | 1052400 | CM108 | 대경공장 JCOE 시편절단 | 5114 | JCOE 생산창고 | SPY9032160 | NX52L2 | 762 | 19.1 | X4610220 | B42410102 | 2409J0167 | Stripe 용접 | API-X52L2 | 동국제강(주) 당진공장 | 391 | 526 | 43 | 337.29 | 464.998 | 0 | 0 | 554.725 | 0 | 2024-09-09
X4610326 | B42410202 | DONGGUK | 20240814 | 20240815 | 0.225 | 0.356 | 0.16 | 0.2 | 1.13 | 0.012 | 0.003 | 0 | 0 | 0.03 | 0.01 | 0 | 0 | 0.01 | 0 | 0 | 0 | 0 | 0 | 0 | 0 | 0 | 0 | 0 | 0 | 0 | 0 | 0 | 390 | 532 | 44 | 0 | 0 | 0 | PPY90404T | 1052400 | CM108 | 대경공장 JCOE 시편절단 | 5114 | JCOE 생산창고 | SPY9032130 | NX52L2 | 762 | 19.1 | X4610326 | B42410202 | 2409J0164 | Stripe 모재 T방향 | API-X52L2 | 동국제강(주) 당진공장 | 390 | 532 | 44 | 295.253 | 407.724 | 305.341 | 421.655 | 574.154 | 39.8 | 2024-09-09
X4610326 | B42410202 | DONGGUK | 20240814 | 20240815 | 0.225 | 0.356 | 0.16 | 0.2 | 1.13 | 0.012 | 0.003 | 0 | 0 | 0.03 | 0.01 | 0 | 0 | 0.01 | 0 | 0 | 0 | 0 | 0 | 0 | 0 | 0 | 0 | 0 | 0 | 0 | 0 | 0 | 390 | 532 | 44 | 0 | 0 | 0 | PPY90404W | 1052400 | CM108 | 대경공장 JCOE 시편절단 | 5114 | JCOE 생산창고 | SPY9032130 | NX52L2 | 762 | 19.1 | X4610326 | B42410202 | 2409J0164 | Stripe 용접 | API-X52L2 | 동국제강(주) 당진공장 | 390 | 532 | 44 | 337.319 | 464.379 | 0 | 0 | 562.946 | 0 | 2024-09-09
B0402419 | B42438505 | DONGGUK | 20240814 | 20240815 | 0.159 | 0.33 | 0.07 | 0.3 | 1.5 | 0.006 | 0.001 | 0 | 0 | 0.03 | 0.01 | 0.0003 | 0 | 0.01 | 0 | 0 | 0 | 0.01 | 0 | 0.02 | 0 | 0 | 0.015 | 0.001 | 0 | 0 | 0 | 167 | 470 | 549 | 37 | 0 | 0 | 0 | PPY82004W | 1050457 | CM108 | 대경공장 JCOE 시편절단 | 5114 | JCOE 생산창고 | SPY8191060 | NX52-WX52 | 610 | 9.5 | B0402419 | B42438505 | 2408J0513 | Stripe 용접 | API-X52M*EM4 | 동국제강(주) 당진공장 | 470 | 549 | 37 | 181.846 | 468.82 | 0 | 0 | 570.038 | 0 | 2024-08-22
B0402419 | B42438505 | DONGGUK | 20240814 | 20240815 | 0.159 | 0.33 | 0.07 | 0.3 | 1.5 | 0.006 | 0.001 | 0 | 0 | 0.03 | 0.01 | 0.0003 | 0 | 0.01 | 0 | 0 | 0 | 0.01 | 0 | 0.02 | 0 | 0 | 0.015 | 0.001 | 0 | 0 | 0 | 167 | 470 | 549 | 37 | 0 | 0 | 0 | PPY82004T | 1050457 | CM108 | 대경공장 JCOE 시편절단 | 5114 | JCOE 생산창고 | SPY8191060 | NX52-WX52 | 610 | 9.5 | B0402419 | B42438505 | 2408J0513 | Stripe 모재 T방향 | API-X52M*EM4 | 동국제강(주) 당진공장 | 470 | 549 | 37 | 160.163 | 420.672 | 164.546 | 432.184 | 541.202 | 41.2 | 2024-08-22
B1402228 | B42438701 | DONGGUK | 20240814 | 20240815 | 0.169 | 0.338 | 0.08 | 0.29 | 1.49 | 0.006 | 0.001 | 0 | 0 | 0.03 | 0.01 | 0.0003 | 0 | 0.01 | 0 | 0 | 0 | 0.01 | 0 | 0.019 | 0 | 0 | 0.014 | 0.001 | 0 | 0 | 0 | 167 | 455 | 530 | 39 | 0 | 0 | 0 | PPY82006W | 1050457 | CM108 | 대경공장 JCOE 시편절단 | 5114 | JCOE 생산창고 | SPY8191130 | NX52-WX52 | 610 | 9.5 | B1402228 | B42438701 | 2408J0534 | Stripe 용접 | API-X52M*EM4 | 동국제강(주) 당진공장 | 482 | 566 | 32 | 173.957 | 478.559 | 0 | 0 | 569.678 | 0 | 2024-08-22
B1402228 | B42438701 | DONGGUK | 20240814 | 20240815 | 0.169 | 0.338 | 0.08 | 0.29 | 1.49 | 0.006 | 0.001 | 0 | 0 | 0.03 | 0.01 | 0.0003 | 0 | 0.01 | 0 | 0 | 0 | 0.01 | 0 | 0.019 | 0 | 0 | 0.014 | 0.001 | 0 | 0 | 0 | 167 | 455 | 530 | 39 | 0 | 0 | 0 | PPY82006T | 1050457 | CM108 | 대경공장 JCOE 시편절단 | 5114 | JCOE 생산창고 | SPY8191130 | NX52-WX52 | 610 | 9.5 | B1402228 | B42438701 | 2408J0534 | Stripe 모재 T방향 | API-X52M*EM4 | 동국제강(주) 당진공장 | 482 | 566 | 32 | 149.505 | 413.506 | 154.949 | 428.564 | 548.093 | 39.8 | 2024-08-22
B2402142 | B42438904 | DONGGUK | 20240814 | 20240815 | 0.158 | 0.324 | 0.07 | 0.29 | 1.48 | 0.006 | 0.001 | 0 | 0 | 0.02 | 0.01 | 0.0003 | 0 | 0.01 | 0 | 0 | 0 | 0.01 | 0 | 0.018 | 0 | 0 | 0.015 | 0.001 | 0 | 0 | 0 | 189 | 484 | 568 | 35 | 0 | 0 | 0 | PPY82007W | 1050457 | CM108 | 대경공장 JCOE 시편절단 | 5114 | JCOE 생산창고 | SPY8191120 | NX52-WX52 | 610 | 9.5 | B2402142 | B42438904 | 2408J0532 | Stripe 용접 | API-X52M*EM4 | 동국제강(주) 당진공장 | 483 | 567 | 33 | 176.843 | 467.135 | 0 | 0 | 564.201 | 0 | 2024-08-22
B2402142 | B42438904 | DONGGUK | 20240814 | 20240815 | 0.158 | 0.324 | 0.07 | 0.29 | 1.48 | 0.006 | 0.001 | 0 | 0 | 0.02 | 0.01 | 0.0003 | 0 | 0.01 | 0 | 0 | 0 | 0.01 | 0 | 0.018 | 0 | 0 | 0.015 | 0.001 | 0 | 0 | 0 | 189 | 484 | 568 | 35 | 0 | 0 | 0 | PPY82007T | 1050457 | CM108 | 대경공장 JCOE 시편절단 | 5114 | JCOE 생산창고 | SPY8191120 | NX52-WX52 | 610 | 9.5 | B2402142 | B42438904 | 2408J0532 | Stripe 모재 T방향 | API-X52M*EM4 | 동국제강(주) 당진공장 | 483 | 567 | 33 | 169.526 | 452.373 | 173.389 | 462.683 | 554.147 | 39.8 | 2024-08-22
XK461439 | B42511501 | DONGGUK | 20240813 | 20240814 | 0.178 | 0.347 | 0.09 | 0.3 | 1.52 | 0.015 | 0.002 | 0 | 0 | 0.01 | 0.01 | 0.0002 | 0 | 0.01 | 0 | 0 | 0 | 0.002 | 0 | 0.022 | 0 | 0 | 0.015 | 0.001 | 0 | 0 | 0 | 0 | 481 | 594 | 55 | 0 | 0 | 0 | PPY83006T | 1051873 | CM108 | 대경공장 JCOE 시편절단 | 5114 | JCOE 생산창고 | SPY8301030 | NX56L2 | 914 | 38.1 | XK461439 | B42511501 | 2408J0846 | Stripe 모재 T방향 | API-X56L2 | 동국제강(주) 당진공장 | 481 | 594 | 55 | 739.065 | 516.84 | 752.034 | 525.909 | 606.043 | 57 | 2024-09-05
XK461439 | B42511501 | DONGGUK | 20240813 | 20240814 | 0.178 | 0.347 | 0.09 | 0.3 | 1.52 | 0.015 | 0.002 | 0 | 0 | 0.01 | 0.01 | 0.0002 | 0 | 0.01 | 0 | 0 | 0 | 0.002 | 0 | 0.022 | 0 | 0 | 0.015 | 0.001 | 0 | 0 | 0 | 0 | 481 | 594 | 55 | 0 | 0 | 0 | PPY83006W | 1051873 | CM108 | 대경공장 JCOE 시편절단 | 5114 | JCOE 생산창고 | SPY8301030 | NX56L2 | 914 | 38.1 | XK461439 | B42511501 | 2408J0846 | Stripe 용접 | API-X56L2 | 동국제강(주) 당진공장 | 481 | 594 | 55 | 817.656 | 570.777 | 0 | 0 | 600.56 | 0 | 2024-09-05
XK565031 | B42511601 | DONGGUK | 20240813 | 20240814 | 0.165 | 0.326 | 0.08 | 0.29 | 1.45 | 0.015 | 0.002 | 0 | 0 | 0.01 | 0.01 | 0.0002 | 0 | 0.01 | 0 | 0 | 0 | 0.002 | 0 | 0.021 | 0 | 0 | 0.017 | 0.002 | 0 | 0 | 0 | 0 | 446 | 569 | 58 | 0 | 0 | 0 | PPY83007W | 1051873 | CM108 | 대경공장 JCOE 시편절단 | 5114 | JCOE 생산창고 | SPY8301020 | NX56L2 | 914 | 38.1 | XK565031 | B42511601 | 2408J0845 | Stripe 용접 | API-X56L2 | 동국제강(주) 당진공장 | 446 | 569 | 58 | 759.872 | 530.511 | 0 | 0 | 584.128 | 0 | 2024-09-05
XK565031 | B42511601 | DONGGUK | 20240813 | 20240814 | 0.165 | 0.326 | 0.08 | 0.29 | 1.45 | 0.015 | 0.002 | 0 | 0 | 0.01 | 0.01 | 0.0002 | 0 | 0.01 | 0 | 0 | 0 | 0.002 | 0 | 0.021 | 0 | 0 | 0.017 | 0.002 | 0 | 0 | 0 | 0 | 446 | 569 | 58 | 0 | 0 | 0 | PPY83007T | 1051873 | CM108 | 대경공장 JCOE 시편절단 | 5114 | JCOE 생산창고 | SPY8301020 | NX56L2 | 914 | 38.1 | XK565031 | B42511601 | 2408J0845 | Stripe 모재 T방향 | API-X56L2 | 동국제강(주) 당진공장 | 446 | 569 | 58 | 748.138 | 518.031 | 770.052 | 533.205 | 586.709 | 60 | 2024-09-05
XK653442 | B42511701 | DONGGUK | 20240813 | 20240814 | 0.175 | 0.339 | 0.09 | 0.28 | 1.47 | 0.016 | 0.003 | 0 | 0 | 0.01 | 0.01 | 0.0002 | 0 | 0.01 | 0 | 0 | 0 | 0.003 | 0 | 0.018 | 0 | 0 | 0.015 | 0.001 | 0 | 0 | 0 | 0 | 464 | 585 | 55 | 0 | 0 | 0 | PPY83005T | 1051873 | CM108 | 대경공장 JCOE 시편절단 | 5114 | JCOE 생산창고 | SPY8292090 | NX56L2 | 914 | 38.1 | XK653442 | B42511701 | 2408J0836 | Stripe 모재 T방향 | API-X56L2 | 동국제강(주) 당진공장 | 464 | 585 | 55 | 766.594 | 536.025 | 772.514 | 540.164 | 604.227 | 57 | 2024-09-04
XK653442 | B42511701 | DONGGUK | 20240813 | 20240814 | 0.175 | 0.339 | 0.09 | 0.28 | 1.47 | 0.016 | 0.003 | 0 | 0 | 0.01 | 0.01 | 0.0002 | 0 | 0.01 | 0 | 0 | 0 | 0.003 | 0 | 0.018 | 0 | 0 | 0.015 | 0.001 | 0 | 0 | 0 | 0 | 464 | 585 | 55 | 0 | 0 | 0 | PPY83005W | 1051873 | CM108 | 대경공장 JCOE 시편절단 | 5114 | JCOE 생산창고 | SPY8292090 | NX56L2 | 914 | 38.1 | XK653442 | B42511701 | 2408J0836 | Stripe 용접 | API-X56L2 | 동국제강(주) 당진공장 | 464 | 585 | 55 | 834.646 | 584.705 | 0 | 0 | 594.648 | 0 | 2024-09-04
XK565030 | B42512202 | DONGGUK | 20240813 | 20240814 | 0.166 | 0.331 | 0.08 | 0.28 | 1.48 | 0.015 | 0.002 | 0 | 0 | 0.01 | 0.01 | 0.0002 | 0 | 0.01 | 0 | 0 | 0 | 0.002 | 0 | 0.02 | 0 | 0 | 0.016 | 0.002 | 0 | 0 | 0 | 0 | 474 | 591 | 53 | 0 | 0 | 0 | PPY83004T | 1051873 | CM108 | 대경공장 JCOE 시편절단 | 5114 | JCOE 생산창고 | SPY8292080 | NX56L2 | 914 | 38.1 | XK565030 | B42512202 | 2408J0835 | Stripe 모재 T방향 | API-X56L2 | 동국제강(주) 당진공장 | 474 | 591 | 53 | 682.127 | 477.488 | 730.585 | 511.409 | 586.196 | 57 | 2024-09-05
XK565030 | B42512202 | DONGGUK | 20240813 | 20240814 | 0.166 | 0.331 | 0.08 | 0.28 | 1.48 | 0.015 | 0.002 | 0 | 0 | 0.01 | 0.01 | 0.0002 | 0 | 0.01 | 0 | 0 | 0 | 0.002 | 0 | 0.02 | 0 | 0 | 0.016 | 0.002 | 0 | 0 | 0 | 0 | 474 | 591 | 53 | 0 | 0 | 0 | PPY83004W | 1051873 | CM108 | 대경공장 JCOE 시편절단 | 5114 | JCOE 생산창고 | SPY8292080 | NX56L2 | 914 | 38.1 | XK565030 | B42512202 | 2408J0835 | Stripe 용접 | API-X56L2 | 동국제강(주) 당진공장 | 474 | 591 | 53 | 775.499 | 543.069 | 0 | 0 | 586.278 | 0 | 2024-09-05
XK565031 | B42513001 | DONGGUK | 20240814 | 20240815 | 0.165 | 0.326 | 0.08 | 0.29 | 1.45 | 0.015 | 0.002 | 0 | 0 | 0.01 | 0.01 | 0.0002 | 0 | 0.01 | 0 | 0 | 0 | 0.002 | 0 | 0.021 | 0 | 0 | 0.017 | 0.002 | 0 | 0 | 0 | 0 | 473 | 579 | 51 | 0 | 0 | 0 | PPY83001T | 1051871 | CM108 | 대경공장 JCOE 시편절단 | 5114 | JCOE 생산창고 | SPY8292030 | NX56L2 | 914 | 25.4 | XK565031 | B42513001 | 2408J0820 | Stripe 모재 T방향 | API-X56L2 | 동국제강(주) 당진공장 | 473 | 579 | 51 | 428.696 | 445.254 | 433.242 | 449.975 | 544.245 | 55 | 2024-09-02
XK565031 | B42513001 | DONGGUK | 20240814 | 20240815 | 0.165 | 0.326 | 0.08 | 0.29 | 1.45 | 0.015 | 0.002 | 0 | 0 | 0.01 | 0.01 | 0.0002 | 0 | 0.01 | 0 | 0 | 0 | 0.002 | 0 | 0.021 | 0 | 0 | 0.017 | 0.002 | 0 | 0 | 0 | 0 | 473 | 579 | 51 | 0 | 0 | 0 | PPY83001W | 1051871 | CM108 | 대경공장 JCOE 시편절단 | 5114 | JCOE 생산창고 | SPY8292030 | NX56L2 | 914 | 25.4 | XK565031 | B42513001 | 2408J0820 | Stripe 용접 | API-X56L2 | 동국제강(주) 당진공장 | 473 | 579 | 51 | 531.825 | 552.919 | 0 | 0 | 560.616 | 0 | 2024-09-02
XK565030 | B42513102 | DONGGUK | 20240820 | 20240821 | 0.166 | 0.331 | 0.08 | 0.28 | 1.48 | 0.015 | 0.002 | 0 | 0 | 0.01 | 0.01 | 0.0002 | 0 | 0.01 | 0 | 0 | 0 | 0.002 | 0 | 0.02 | 0 | 0 | 0.016 | 0.002 | 0 | 0 | 0 | 0 | 465 | 573 | 44 | 0 | 0 | 0 | PPY83002W | 1051871 | CM108 | 대경공장 JCOE 시편절단 | 5114 | JCOE 생산창고 | SPY8292060 | NX56L2 | 914 | 25.4 | XK565030 | B42513102 | 2408J0830 | Stripe 용접 | API-X56L2 | 동국제강(주) 당진공장 | 465 | 573 | 44 | 482.835 | 499.303 | 0 | 0 | 563.099 | 0 | 2024-09-04
XK565030 | B42513102 | DONGGUK | 20240820 | 20240821 | 0.166 | 0.331 | 0.08 | 0.28 | 1.48 | 0.015 | 0.002 | 0 | 0 | 0.01 | 0.01 | 0.0002 | 0 | 0.01 | 0 | 0 | 0 | 0.002 | 0 | 0.02 | 0 | 0 | 0.016 | 0.002 | 0 | 0 | 0 | 0 | 465 | 573 | 44 | 0 | 0 | 0 | PPY83002T | 1051871 | CM108 | 대경공장 JCOE 시편절단 | 5114 | JCOE 생산창고 | SPY8292060 | NX56L2 | 914 | 25.4 | XK565030 | B42513102 | 2408J0830 | Stripe 모재 T방향 | API-X56L2 | 동국제강(주) 당진공장 | 465 | 573 | 44 | 442.11 | 459.918 | 456.866 | 475.268 | 558.925 | 46 | 2024-09-04
XK653439 | B42513202 | DONGGUK | 20240814 | 20240815 | 0.165 | 0.329 | 0.08 | 0.28 | 1.47 | 0.014 | 0.003 | 0 | 0 | 0.01 | 0.01 | 0.0002 | 0 | 0.01 | 0 | 0 | 0 | 0.003 | 0 | 0.02 | 0 | 0 | 0.016 | 0.001 | 0 | 0 | 0 | 0 | 474 | 577 | 48 | 0 | 0 | 0 | PPY82912T | 1051871 | CM108 | 대경공장 JCOE 시편절단 | 5114 | JCOE 생산창고 | SPY8291110 | NX56L2 | 914 | 25.4 | XK653439 | B42513202 | 2408J0811 | Stripe 모재 T방향 | API-X56L2 | 동국제강(주) 당진공장 | 474 | 577 | 48 | 406.368 | 419.572 | 431.751 | 445.779 | 544.593 | 52.2 | 2024-09-02
XK653439 | B42513202 | DONGGUK | 20240814 | 20240815 | 0.165 | 0.329 | 0.08 | 0.28 | 1.47 | 0.014 | 0.003 | 0 | 0 | 0.01 | 0.01 | 0.0002 | 0 | 0.01 | 0 | 0 | 0 | 0.003 | 0 | 0.02 | 0 | 0 | 0.016 | 0.001 | 0 | 0 | 0 | 0 | 474 | 577 | 48 | 0 | 0 | 0 | PPY82912W | 1051871 | CM108 | 대경공장 JCOE 시편절단 | 5114 | JCOE 생산창고 | SPY8291110 | NX56L2 | 914 | 25.4 | XK653439 | B42513202 | 2408J0811 | Stripe 용접 | API-X56L2 | 동국제강(주) 당진공장 | 474 | 577 | 48 | 517.506 | 534.934 | 0 | 0 | 549.427 | 0 | 2024-09-02
XK653442 | B42513302 | DONGGUK | 20240814 | 20240815 | 0.175 | 0.339 | 0.09 | 0.28 | 1.47 | 0.016 | 0.003 | 0 | 0 | 0.01 | 0.01 | 0.0002 | 0 | 0.01 | 0 | 0 | 0 | 0.003 | 0 | 0.018 | 0 | 0 | 0.015 | 0.001 | 0 | 0 | 0 | 0 | 476 | 583 | 46 | 0 | 0 | 0 | PPY82913W | 1051871 | CM108 | 대경공장 JCOE 시편절단 | 5114 | JCOE 생산창고 | SPY8291130 | NX56L2 | 914 | 25.4 | XK653442 | B42513302 | 2408J0813 | Stripe 용접 | API-X56L2 | 동국제강(주) 당진공장 | 476 | 583 | 46 | 518.663 | 535.613 | 0 | 0 | 566.447 | 0 | 2024-09-02
XK653442 | B42513302 | DONGGUK | 20240814 | 20240815 | 0.175 | 0.339 | 0.09 | 0.28 | 1.47 | 0.016 | 0.003 | 0 | 0 | 0.01 | 0.01 | 0.0002 | 0 | 0.01 | 0 | 0 | 0 | 0.003 | 0 | 0.018 | 0 | 0 | 0.015 | 0.001 | 0 | 0 | 0 | 0 | 476 | 583 | 46 | 0 | 0 | 0 | PPY82913T | 1051871 | CM108 | 대경공장 JCOE 시편절단 | 5114 | JCOE 생산창고 | SPY8291130 | NX56L2 | 914 | 25.4 | XK653442 | B42513302 | 2408J0813 | Stripe 모재 T방향 | API-X56L2 | 동국제강(주) 당진공장 | 476 | 583 | 46 | 449.998 | 465.046 | 465.629 | 481.2 | 567.514 | 49.3999 | 2024-09-02
XK565028 | B42523202 | DONGGUK | 20240814 | 20240815 | 0.168 | 0.335 | 0.08 | 0.29 | 1.5 | 0.018 | 0.002 | 0 | 0 | 0.01 | 0.01 | 0.0002 | 0 | 0.02 | 0 | 0 | 0 | 0.003 | 0 | 0.02 | 0 | 0 | 0.016 | 0.002 | 0 | 0 | 0 | 0 | 471 | 558 | 48 | 0 | 0 | 0 | PPY90409T | 1052408 | CM108 | 대경공장 JCOE 시편절단 | 5114 | JCOE 생산창고 | SPY9042060 | NX56L2 | 762 | 25.4 | XK565028 | B42523202 | 2409J0236 | Stripe 모재 T방향 | API-X56L2 | 동국제강(주) 당진공장 | 471 | 558 | 48 | 411.77 | 429.573 | 424.569 | 442.926 | 553.031 | 51.6 | 2024-09-09
XK565028 | B42523202 | DONGGUK | 20240814 | 20240815 | 0.168 | 0.335 | 0.08 | 0.29 | 1.5 | 0.018 | 0.002 | 0 | 0 | 0.01 | 0.01 | 0.0002 | 0 | 0.02 | 0 | 0 | 0 | 0.003 | 0 | 0.02 | 0 | 0 | 0.016 | 0.002 | 0 | 0 | 0 | 0 | 471 | 558 | 48 | 0 | 0 | 0 | PPY90409W | 1052408 | CM108 | 대경공장 JCOE 시편절단 | 5114 | JCOE 생산창고 | SPY9042060 | NX56L2 | 762 | 25.4 | XK565028 | B42523202 | 2409J0236 | Stripe 용접 | API-X56L2 | 동국제강(주) 당진공장 | 471 | 558 | 48 | 511.18 | 536.919 | 0 | 0 | 570.987 | 0 | 2024-09-09
XK565028 | B42523302 | DONGGUK | 20240813 | 20240814 | 0.168 | 0.335 | 0.08 | 0.29 | 1.5 | 0.018 | 0.002 | 0 | 0 | 0.01 | 0.01 | 0.0002 | 0 | 0.02 | 0 | 0 | 0 | 0.003 | 0 | 0.02 | 0 | 0 | 0.016 | 0.002 | 0 | 0 | 0 | 0 | 476 | 572 | 45 | 0 | 0 | 0 | PPY90408W | 1052404 | CM108 | 대경공장 JCOE 시편절단 | 5114 | JCOE 생산창고 | SPY9042040 | NX56L2 | 762 | 25.4 | XK565028 | B42523302 | 2409J0234 | Stripe 용접 | API-X56L2 | 동국제강(주) 당진공장 | 476 | 572 | 45 | 556.294 | 582.968 | 0 | 0 | 591.721 | 0 | 2024-09-09
XK565028 | B42523302 | DONGGUK | 20240813 | 20240814 | 0.168 | 0.335 | 0.08 | 0.29 | 1.5 | 0.018 | 0.002 | 0 | 0 | 0.01 | 0.01 | 0.0002 | 0 | 0.02 | 0 | 0 | 0 | 0.003 | 0 | 0.02 | 0 | 0 | 0.016 | 0.002 | 0 | 0 | 0 | 0 | 476 | 572 | 45 | 0 | 0 | 0 | PPY90408T | 1052404 | CM108 | 대경공장 JCOE 시편절단 | 5114 | JCOE 생산창고 | SPY9042040 | NX56L2 | 762 | 25.4 | XK565028 | B42523302 | 2409J0234 | Stripe 모재 T방향 | API-X56L2 | 동국제강(주) 당진공장 | 476 | 572 | 45 | 436.796 | 457.254 | 445.563 | 466.432 | 562.216 | 51.2 | 2024-09-09
XK565031 | B42523602 | DONGGUK | 20240814 | 20240815 | 0.165 | 0.326 | 0.08 | 0.29 | 1.45 | 0.015 | 0.002 | 0 | 0 | 0.01 | 0.01 | 0.0002 | 0 | 0.01 | 0 | 0 | 0 | 0.002 | 0 | 0.021 | 0 | 0 | 0.017 | 0.002 | 0 | 0 | 0 | 0 | 492 | 589 | 45 | 0 | 0 | 0 | PPY90502W | 1052408 | CM108 | 대경공장 JCOE 시편절단 | 5114 | JCOE 생산창고 | SPY9042050 | NX56L2 | 762 | 25.4 | XK565031 | B42523602 | 2409J0235 | Stripe 용접 | API-X56L2 | 동국제강(주) 당진공장 | 492 | 589 | 45 | 0 | 0 | 0 | 0 | 582.077 | 0 | 2024-09-09
XK565031 | B42523602 | DONGGUK | 20240814 | 20240815 | 0.165 | 0.326 | 0.08 | 0.29 | 1.45 | 0.015 | 0.002 | 0 | 0 | 0.01 | 0.01 | 0.0002 | 0 | 0.01 | 0 | 0 | 0 | 0.002 | 0 | 0.021 | 0 | 0 | 0.017 | 0.002 | 0 | 0 | 0 | 0 | 492 | 589 | 45 | 0 | 0 | 0 | PPY90502T | 1052408 | CM108 | 대경공장 JCOE 시편절단 | 5114 | JCOE 생산창고 | SPY9042050 | NX56L2 | 762 | 25.4 | XK565031 | B42523602 | 2409J0235 | Stripe 모재 T방향 | API-X56L2 | 동국제강(주) 당진공장 | 492 | 589 | 45 | 416.698 | 432.569 | 405.652 | 421.102 | 560.219 | 50 | 2024-09-09
XK653438 | B42523902 | DONGGUK | 20240813 | 20240814 | 0.165 | 0.331 | 0.08 | 0.27 | 1.48 | 0.013 | 0.002 | 0 | 0 | 0.01 | 0.01 | 0.0002 | 0 | 0.01 | 0 | 0 | 0 | 0.003 | 0 | 0.019 | 0 | 0 | 0.014 | 0.001 | 0 | 0 | 0 | 0 | 486 | 601 | 44 | 0 | 0 | 0 | PPY90501T | 1052404 | CM108 | 대경공장 JCOE 시편절단 | 5114 | JCOE 생산창고 | SPY9042030 | NX56L2 | 762 | 25.4 | XK653438 | B42523902 | 2409J0233 | Stripe 모재 T방향 | API-X56L2 | 동국제강(주) 당진공장 | 486 | 601 | 44 | 414.077 | 430.794 | 431.284 | 448.696 | 556.788 | 49 | 2024-09-09
XK653438 | B42523902 | DONGGUK | 20240813 | 20240814 | 0.165 | 0.331 | 0.08 | 0.27 | 1.48 | 0.013 | 0.002 | 0 | 0 | 0.01 | 0.01 | 0.0002 | 0 | 0.01 | 0 | 0 | 0 | 0.003 | 0 | 0.019 | 0 | 0 | 0.014 | 0.001 | 0 | 0 | 0 | 0 | 486 | 601 | 44 | 0 | 0 | 0 | PPY90501W | 1052404 | CM108 | 대경공장 JCOE 시편절단 | 5114 | JCOE 생산창고 | SPY9042030 | NX56L2 | 762 | 25.4 | XK653438 | B42523902 | 2409J0233 | Stripe 용접 | API-X56L2 | 동국제강(주) 당진공장 | 486 | 601 | 44 | 541.737 | 563.4 | 0 | 0 | 570.029 | 0 | 2024-09-09
XK653439 | B42524002 | DONGGUK | 20240814 | 20240815 | 0.165 | 0.329 | 0.08 | 0.28 | 1.47 | 0.014 | 0.003 | 0 | 0 | 0.01 | 0.01 | 0.0002 | 0 | 0.01 | 0 | 0 | 0 | 0.003 | 0 | 0.02 | 0 | 0 | 0.016 | 0.001 | 0 | 0 | 0 | 0 | 503 | 608 | 43 | 0 | 0 | 0 | PPY90407W | 1052404 | CM108 | 대경공장 JCOE 시편절단 | 5114 | JCOE 생산창고 | SPY9041080 | NX56L2 | 762 | 25.4 | XK653439 | B42524002 | 2409J0214 | Stripe 용접 | API-X56L2 | 동국제강(주) 당진공장 | 503 | 608 | 43 | 560.595 | 584.009 | 0 | 0 | 586.813 | 0 | 2024-09-09
XK653439 | B42524002 | DONGGUK | 20240814 | 20240815 | 0.165 | 0.329 | 0.08 | 0.28 | 1.47 | 0.014 | 0.003 | 0 | 0 | 0.01 | 0.01 | 0.0002 | 0 | 0.01 | 0 | 0 | 0 | 0.003 | 0 | 0.02 | 0 | 0 | 0.016 | 0.001 | 0 | 0 | 0 | 0 | 503 | 608 | 43 | 0 | 0 | 0 | PPY90407T | 1052404 | CM108 | 대경공장 JCOE 시편절단 | 5114 | JCOE 생산창고 | SPY9041080 | NX56L2 | 762 | 25.4 | XK653439 | B42524002 | 2409J0214 | Stripe 모재 T방향 | API-X56L2 | 동국제강(주) 당진공장 | 503 | 608 | 43 | 470.288 | 488.314 | 477.718 | 496.029 | 565.633 | 48.3999 | 2024-09-09
XK460871 | B42585501 | DONGGUK | 20240827 | 20240828 | 0.211 | 0.309 | 0.16 | 0.17 | 0.87 | 0.022 | 0.004 | 0 | 0 | 0.01 | 0.01 | 0.0001 | 0 | 0.01 | 0 | 0 | 0 | 0.004 | 0 | 0.001 | 0 | 0 | 0.001 | 0.001 | 0 | 0 | 0 | 0 | 294 | 467 | 37 | 0 | 0 | 0 | PPY91105W | 1052587 | CM108 | 대경공장 JCOE 시편절단 | 5114 | JCOE 생산창고 | SPY9111130 | N5LBL2KDD | 762 | 15.9 | XK460871 | B42585501 | 2409J0732 | Stripe 용접 | API-5LBL2 | 동국제강(주) 당진공장 | 294 | 467 | 37 | 226.378 | 374.87 | 0 | 0 | 508.561 | 0 | 2024-09-23
XK460871 | B42585501 | DONGGUK | 20240827 | 20240828 | 0.211 | 0.309 | 0.16 | 0.17 | 0.87 | 0.022 | 0.004 | 0 | 0 | 0.01 | 0.01 | 0.0001 | 0 | 0.01 | 0 | 0 | 0 | 0.004 | 0 | 0.001 | 0 | 0 | 0.001 | 0.001 | 0 | 0 | 0 | 0 | 294 | 467 | 37 | 0 | 0 | 0 | PPY91105T | 1052587 | CM108 | 대경공장 JCOE 시편절단 | 5114 | JCOE 생산창고 | SPY9111130 | N5LBL2KDD | 762 | 15.9 | XK460871 | B42585501 | 2409J0732 | Stripe 모재 T방향 | API-5LBL2 | 동국제강(주) 당진공장 | 294 | 467 | 37 | 193.825 | 321.143 | 202.628 | 335.728 | 477.671 | 42 | 2024-09-23
X4610219 | B42586602 | DONGGUK | 20240813 | 20240814 | 0.225 | 0.354 | 0.16 | 0.19 | 1.13 | 0.012 | 0.002 | 0 | 0 | 0.02 | 0.01 | 0 | 0 | 0.01 | 0 | 0 | 0 | 0 | 0 | 0 | 0 | 0 | 0 | 0 | 0 | 0 | 0 | 0 | 462 | 617 | 35 | 0 | 0 | 0 | PPY90305W | 1052400 | CM108 | 대경공장 JCOE 시편절단 | 5114 | JCOE 생산창고 | SPY9032120 | NX52L2 | 762 | 19.1 | X4610219 | B42586602 | 2409J0161 | Stripe 용접 | API-X52L2 | 동국제강(주) 당진공장 | 488 | 634 | 37 | 294.88 | 406.274 | 0 | 0 | 549.843 | 0 | 2024-09-05
X4610219 | B42586602 | DONGGUK | 20240813 | 20240814 | 0.225 | 0.354 | 0.16 | 0.19 | 1.13 | 0.012 | 0.002 | 0 | 0 | 0.02 | 0.01 | 0 | 0 | 0.01 | 0 | 0 | 0 | 0 | 0 | 0 | 0 | 0 | 0 | 0 | 0 | 0 | 0 | 0 | 462 | 617 | 35 | 0 | 0 | 0 | PPY90305T | 1052400 | CM108 | 대경공장 JCOE 시편절단 | 5114 | JCOE 생산창고 | SPY9032120 | NX52L2 | 762 | 19.1 | X4610219 | B42586602 | 2409J0161 | Stripe 모재 T방향 | API-X52L2 | 동국제강(주) 당진공장 | 488 | 634 | 37 | 290.843 | 401.108 | 304.085 | 419.371 | 548.511 | 45.8 | 2024-09-05
XK461232 | B42642103 | DONGGUK | 20240827 | 20240828 | 0.225 | 0.327 | 0.17 | 0.21 | 0.92 | 0.016 | 0.002 | 0 | 0 | 0.01 | 0.01 | 0.0001 | 0 | 0.01 | 0 | 0 | 0 | 0.002 | 0 | 0.001 | 0 | 0 | 0.001 | 0.001 | 0 | 0 | 0 | 0 | 291 | 472 | 41 | 0 | 0 | 0 | PPY90518W | 1052587 | CM108 | 대경공장 JCOE 시편절단 | 5114 | JCOE 생산창고 | SPY9051100 | N5LBL2KDD | 762 | 15.9 | XK461232 | B42642103 | 2409J0307 | Stripe 용접 | API-5LBL2 | 동국제강(주) 당진공장 | 303 | 474 | 40 | 226.053 | 374.726 | 0 | 0 | 519.392 | 0 | 2024-09-12
XK461232 | B42642103 | DONGGUK | 20240827 | 20240828 | 0.225 | 0.327 | 0.17 | 0.21 | 0.92 | 0.016 | 0.002 | 0 | 0 | 0.01 | 0.01 | 0.0001 | 0 | 0.01 | 0 | 0 | 0 | 0.002 | 0 | 0.001 | 0 | 0 | 0.001 | 0.001 | 0 | 0 | 0 | 0 | 291 | 472 | 41 | 0 | 0 | 0 | PPY90518T | 1052587 | CM108 | 대경공장 JCOE 시편절단 | 5114 | JCOE 생산창고 | SPY9051100 | N5LBL2KDD | 762 | 15.9 | XK461232 | B42642103 | 2409J0307 | Stripe 모재 T방향 | API-5LBL2 | 동국제강(주) 당진공장 | 303 | 474 | 40 | 215.404 | 358.284 | 218.481 | 363.403 | 498.033 | 41.3999 | 2024-09-12
XK652765 | B42643201 | DONGGUK | 20240821 | 20240822 | 0.213 | 0.312 | 0.16 | 0.21 | 0.89 | 0.015 | 0.007 | 0 | 0 | 0.01 | 0.01 | 0.0001 | 0 | 0.01 | 0 | 0 | 0 | 0.003 | 0 | 0.001 | 0 | 0 | 0.001 | 0.001 | 0 | 0 | 0 | 0 | 291 | 465 | 40 | 0 | 0 | 0 | PPY91002T | 1052587 | CM108 | 대경공장 JCOE 시편절단 | 5114 | JCOE 생산창고 | SPY9092260 | N5LBL2KDD | 762 | 15.9 | XK652765 | B42643201 | 2409J0599 | Stripe 모재 T방향 | API-5LBL2 | 동국제강(주) 당진공장 | 291 | 465 | 40 | 205.47 | 340.307 | 211.694 | 350.616 | 481.861 | 42 | 2024-09-23
XK652765 | B42643201 | DONGGUK | 20240821 | 20240822 | 0.213 | 0.312 | 0.16 | 0.21 | 0.89 | 0.015 | 0.007 | 0 | 0 | 0.01 | 0.01 | 0.0001 | 0 | 0.01 | 0 | 0 | 0 | 0.003 | 0 | 0.001 | 0 | 0 | 0.001 | 0.001 | 0 | 0 | 0 | 0 | 291 | 465 | 40 | 0 | 0 | 0 | PPY91002W | 1052587 | CM108 | 대경공장 JCOE 시편절단 | 5114 | JCOE 생산창고 | SPY9092260 | N5LBL2KDD | 762 | 15.9 | XK652765 | B42643201 | 2409J0599 | Stripe 용접 | API-5LBL2 | 동국제강(주) 당진공장 | 291 | 465 | 40 | 228.21 | 379.737 | 0 | 0 | 512.94 | 0 | 2024-09-23
XK653213 | B42643301 | DONGGUK | 20240821 | 20240822 | 0.204 | 0.306 | 0.15 | 0.19 | 0.91 | 0.018 | 0.003 | 0 | 0 | 0.01 | 0.01 | 0.0001 | 0 | 0.01 | 0 | 0 | 0 | 0.002 | 0 | 0.001 | 0 | 0 | 0.001 | 0.001 | 0 | 0 | 0 | 0 | 290 | 469 | 41 | 0 | 0 | 0 | PPY90904W | 1052587 | CM108 | 대경공장 JCOE 시편절단 | 5114 | JCOE 생산창고 | SPY9092030 | N5LBL2KDD | 762 | 15.9 | XK653213 | B42643301 | 2409J0552 | Stripe 용접 | API-5LBL2 | 동국제강(주) 당진공장 | 290 | 469 | 41 | 210.159 | 349.482 | 0 | 0 | 500.555 | 0 | 2024-09-23
XK653213 | B42643301 | DONGGUK | 20240821 | 20240822 | 0.204 | 0.306 | 0.15 | 0.19 | 0.91 | 0.018 | 0.003 | 0 | 0 | 0.01 | 0.01 | 0.0001 | 0 | 0.01 | 0 | 0 | 0 | 0.002 | 0 | 0.001 | 0 | 0 | 0.001 | 0.001 | 0 | 0 | 0 | 0 | 290 | 469 | 41 | 0 | 0 | 0 | PPY90904T | 1052587 | CM108 | 대경공장 JCOE 시편절단 | 5114 | JCOE 생산창고 | SPY9092030 | N5LBL2KDD | 762 | 15.9 | XK653213 | B42643301 | 2409J0552 | Stripe 모재 T방향 | API-5LBL2 | 동국제강(주) 당진공장 | 290 | 469 | 41 | 189.009 | 313.115 | 197.021 | 326.388 | 480.682 | 44 | 2024-09-23
XK653214 | B42643402 | DONGGUK | 20240821 | 20240822 | 0.204 | 0.304 | 0.15 | 0.2 | 0.9 | 0.022 | 0.002 | 0 | 0 | 0.01 | 0.01 | 0.0001 | 0 | 0.01 | 0 | 0 | 0 | 0.002 | 0 | 0.001 | 0 | 0 | 0.001 | 0.001 | 0 | 0 | 0 | 0 | 288 | 468 | 41 | 0 | 0 | 0 | PPY91001T | 1052587 | CM108 | 대경공장 JCOE 시편절단 | 5114 | JCOE 생산창고 | SPY9092210 | N5LBL2KDD | 762 | 15.9 | XK653214 | B42643402 | 2409J0584 | Stripe 모재 T방향 | API-5LBL2 | 동국제강(주) 당진공장 | 288 | 468 | 41 | 195.78 | 324.668 | 203.904 | 338.14 | 478.955 | 44.3999 | 2024-09-23
XK653214 | B42643402 | DONGGUK | 20240821 | 20240822 | 0.204 | 0.304 | 0.15 | 0.2 | 0.9 | 0.022 | 0.002 | 0 | 0 | 0.01 | 0.01 | 0.0001 | 0 | 0.01 | 0 | 0 | 0 | 0.002 | 0 | 0.001 | 0 | 0 | 0.001 | 0.001 | 0 | 0 | 0 | 0 | 288 | 468 | 41 | 0 | 0 | 0 | PPY91001W | 1052587 | CM108 | 대경공장 JCOE 시편절단 | 5114 | JCOE 생산창고 | SPY9092210 | N5LBL2KDD | 762 | 15.9 | XK653214 | B42643402 | 2409J0584 | Stripe 용접 | API-5LBL2 | 동국제강(주) 당진공장 | 288 | 468 | 41 | 215.644 | 357.765 | 0 | 0 | 501.541 | 0 | 2024-09-23
XK461230 | B42644002 | DONGGUK | 20240826 | 20240827 | 0.213 | 0.312 | 0.16 | 0.19 | 0.89 | 0.022 | 0.002 | 0 | 0 | 0.01 | 0.01 | 0.0001 | 0 | 0.01 | 0 | 0 | 0 | 0.003 | 0 | 0.001 | 0 | 0 | 0.001 | 0.001 | 0 | 0 | 0 | 0 | 294 | 467 | 43 | 0 | 0 | 0 | PPY90602W | 1052587 | CM108 | 대경공장 JCOE 시편절단 | 5114 | JCOE 생산창고 | SPY9052070 | N5LBL2KDD | 762 | 15.9 | XK461230 | B42644002 | 2409J0318 | Stripe 용접 | API-5LBL2 | 동국제강(주) 당진공장 | 294 | 467 | 43 | 236.594 | 391.172 | 0 | 0 | 515.929 | 0 | 2024-09-12
XK461230 | B42644002 | DONGGUK | 20240826 | 20240827 | 0.213 | 0.312 | 0.16 | 0.19 | 0.89 | 0.022 | 0.002 | 0 | 0 | 0.01 | 0.01 | 0.0001 | 0 | 0.01 | 0 | 0 | 0 | 0.003 | 0 | 0.001 | 0 | 0 | 0.001 | 0.001 | 0 | 0 | 0 | 0 | 294 | 467 | 43 | 0 | 0 | 0 | PPY90602T | 1052587 | CM108 | 대경공장 JCOE 시편절단 | 5114 | JCOE 생산창고 | SPY9052070 | N5LBL2KDD | 762 | 15.9 | XK461230 | B42644002 | 2409J0318 | Stripe 모재 T방향 | API-5LBL2 | 동국제강(주) 당진공장 | 294 | 467 | 43 | 185.452 | 308.31 | 194.237 | 322.915 | 478.754 | 43.6 | 2024-09-12
XK461453 | B42644401 | DONGGUK | 20240826 | 20240827 | 0.214 | 0.312 | 0.16 | 0.21 | 0.89 | 0.018 | 0.005 | 0 | 0 | 0.01 | 0.01 | 0.0002 | 0 | 0.01 | 0 | 0 | 0 | 0.002 | 0 | 0.001 | 0 | 0 | 0.001 | 0.001 | 0 | 0 | 0 | 0 | 291 | 462 | 40 | 0 | 0 | 0 | PPY90603W | 1052587 | CM108 | 대경공장 JCOE 시편절단 | 5114 | JCOE 생산창고 | SPY9052080 | N5LBL2KDD | 762 | 15.9 | XK461453 | B42644401 | 2409J0323 | Stripe 용접 | API-5LBL2 | 동국제강(주) 당진공장 | 291 | 462 | 40 | 217.085 | 360.997 | 0 | 0 | 494.233 | 0 | 2024-09-12
XK461453 | B42644401 | DONGGUK | 20240826 | 20240827 | 0.214 | 0.312 | 0.16 | 0.21 | 0.89 | 0.018 | 0.005 | 0 | 0 | 0.01 | 0.01 | 0.0002 | 0 | 0.01 | 0 | 0 | 0 | 0.002 | 0 | 0.001 | 0 | 0 | 0.001 | 0.001 | 0 | 0 | 0 | 0 | 291 | 462 | 40 | 0 | 0 | 0 | PPY90603T | 1052587 | CM108 | 대경공장 JCOE 시편절단 | 5114 | JCOE 생산창고 | SPY9052080 | N5LBL2KDD | 762 | 15.9 | XK461453 | B42644401 | 2409J0323 | Stripe 모재 T방향 | API-5LBL2 | 동국제강(주) 당진공장 | 291 | 462 | 40 | 175.911 | 292.54 | 185.905 | 309.16 | 470.449 | 44.3999 | 2024-09-12
XK461456 | B42644501 | DONGGUK | 20240826 | 20240827 | 0.212 | 0.309 | 0.16 | 0.19 | 0.87 | 0.022 | 0.005 | 0 | 0 | 0.01 | 0.01 | 0.0001 | 0 | 0.01 | 0 | 0 | 0 | 0.002 | 0 | 0.001 | 0 | 0 | 0.001 | 0.001 | 0 | 0 | 0 | 0 | 289 | 465 | 40 | 0 | 0 | 0 | PPY90520W | 1052587 | CM108 | 대경공장 JCOE 시편절단 | 5114 | JCOE 생산창고 | SPY9052020 | N5LBL2KDD | 762 | 15.9 | XK461456 | B42644501 | 2409J0311 | Stripe 용접 | API-5LBL2 | 동국제강(주) 당진공장 | 289 | 465 | 40 | 0 | 0 | 0 | 0 | 513.759 | 0 | 2024-09-12
XK461456 | B42644501 | DONGGUK | 20240826 | 20240827 | 0.212 | 0.309 | 0.16 | 0.19 | 0.87 | 0.022 | 0.005 | 0 | 0 | 0.01 | 0.01 | 0.0001 | 0 | 0.01 | 0 | 0 | 0 | 0.002 | 0 | 0.001 | 0 | 0 | 0.001 | 0.001 | 0 | 0 | 0 | 0 | 289 | 465 | 40 | 0 | 0 | 0 | PPY90520T | 1052587 | CM108 | 대경공장 JCOE 시편절단 | 5114 | JCOE 생산창고 | SPY9052020 | N5LBL2KDD | 762 | 15.9 | XK461456 | B42644501 | 2409J0311 | Stripe 모재 T방향 | API-5LBL2 | 동국제강(주) 당진공장 | 289 | 465 | 40 | 193.957 | 320.905 | 200.462 | 331.667 | 476.158 | 41.3999 | 2024-09-12
XK461457 | B42645001 | DONGGUK | 20240826 | 20240827 | 0.213 | 0.312 | 0.16 | 0.2 | 0.89 | 0.021 | 0.004 | 0 | 0 | 0.01 | 0.01 | 0.0001 | 0 | 0.01 | 0 | 0 | 0 | 0.003 | 0 | 0.001 | 0 | 0 | 0.001 | 0.001 | 0 | 0 | 0 | 0 | 287 | 468 | 41 | 0 | 0 | 0 | PPY90519W | 1052587 | CM108 | 대경공장 JCOE 시편절단 | 5114 | JCOE 생산창고 | SPY9051110 | N5LBL2KDD | 762 | 15.9 | XK461457 | B42645001 | 2409J0308 | Stripe 용접 | API-5LBL2 | 동국제강(주) 당진공장 | 287 | 468 | 41 | 215.772 | 357.784 | 0 | 0 | 502.585 | 0 | 2024-09-12
XK461457 | B42645001 | DONGGUK | 20240826 | 20240827 | 0.213 | 0.312 | 0.16 | 0.2 | 0.89 | 0.021 | 0.004 | 0 | 0 | 0.01 | 0.01 | 0.0001 | 0 | 0.01 | 0 | 0 | 0 | 0.003 | 0 | 0.001 | 0 | 0 | 0.001 | 0.001 | 0 | 0 | 0 | 0 | 287 | 468 | 41 | 0 | 0 | 0 | PPY90519T | 1052587 | CM108 | 대경공장 JCOE 시편절단 | 5114 | JCOE 생산창고 | SPY9051110 | N5LBL2KDD | 762 | 15.9 | XK461457 | B42645001 | 2409J0308 | Stripe 모재 T방향 | API-5LBL2 | 동국제강(주) 당진공장 | 287 | 468 | 41 | 195.644 | 323.589 | 203.977 | 337.372 | 477.702 | 43 | 2024-09-12
XK461458 | B42645201 | DONGGUK | 20240826 | 20240827 | 0.213 | 0.312 | 0.16 | 0.19 | 0.89 | 0.014 | 0.004 | 0 | 0 | 0.01 | 0.01 | 0.0001 | 0 | 0.01 | 0 | 0 | 0 | 0.002 | 0 | 0.001 | 0 | 0 | 0.001 | 0.001 | 0 | 0 | 0 | 0 | 280 | 456 | 43 | 0 | 0 | 0 | PPY90609T | 1052587 | CM108 | 대경공장 JCOE 시편절단 | 5114 | JCOE 생산창고 | SPY9061070 | N5LBL2KDD | 762 | 15.9 | XK461458 | B42645201 | 2409J0371 | Stripe 모재 T방향 | API-5LBL2 | 동국제강(주) 당진공장 | 280 | 456 | 43 | 186.291 | 309.004 | 193.132 | 320.351 | 467.085 | 43.2 | 2024-09-12
XK461458 | B42645201 | DONGGUK | 20240826 | 20240827 | 0.213 | 0.312 | 0.16 | 0.19 | 0.89 | 0.014 | 0.004 | 0 | 0 | 0.01 | 0.01 | 0.0001 | 0 | 0.01 | 0 | 0 | 0 | 0.002 | 0 | 0.001 | 0 | 0 | 0.001 | 0.001 | 0 | 0 | 0 | 0 | 280 | 456 | 43 | 0 | 0 | 0 | PPY90609W | 1052587 | CM108 | 대경공장 JCOE 시편절단 | 5114 | JCOE 생산창고 | SPY9061070 | N5LBL2KDD | 762 | 15.9 | XK461458 | B42645201 | 2409J0371 | Stripe 용접 | API-5LBL2 | 동국제강(주) 당진공장 | 280 | 456 | 43 | 211.755 | 352.927 | 0 | 0 | 491.69 | 0 | 2024-09-12
XK653453 | B42645401 | DONGGUK | 20240821 | 20240822 | 0.204 | 0.306 | 0.15 | 0.19 | 0.91 | 0.016 | 0.003 | 0 | 0 | 0.01 | 0.01 | 0.0001 | 0 | 0.01 | 0 | 0 | 0 | 0.003 | 0 | 0.001 | 0 | 0 | 0.001 | 0.001 | 0 | 0 | 0 | 0 | 292 | 461 | 39 | 0 | 0 | 0 | PPY90712T | 1052587 | CM108 | 대경공장 JCOE 시편절단 | 5114 | JCOE 생산창고 | SPY9062190 | N5LBL2KDD | 762 | 15.9 | XK653453 | B42645401 | 2409J0425 | Stripe 모재 T방향 | API-5LBL2 | 동국제강(주) 당진공장 | 292 | 461 | 39 | 176.075 | 290.95 | 188.255 | 311.076 | 468.584 | 43.3999 | 2024-09-12
XK653453 | B42645401 | DONGGUK | 20240821 | 20240822 | 0.204 | 0.306 | 0.15 | 0.19 | 0.91 | 0.016 | 0.003 | 0 | 0 | 0.01 | 0.01 | 0.0001 | 0 | 0.01 | 0 | 0 | 0 | 0.003 | 0 | 0.001 | 0 | 0 | 0.001 | 0.001 | 0 | 0 | 0 | 0 | 292 | 461 | 39 | 0 | 0 | 0 | PPY90712W | 1052587 | CM108 | 대경공장 JCOE 시편절단 | 5114 | JCOE 생산창고 | SPY9062190 | N5LBL2KDD | 762 | 15.9 | XK653453 | B42645401 | 2409J0425 | Stripe 용접 | API-5LBL2 | 동국제강(주) 당진공장 | 292 | 461 | 39 | 220.633 | 364.55 | 0 | 0 | 493.074 | 0 | 2024-09-12
XK461125 | B42705503 | DONGGUK | 20240820 | 20240821 | 0.214 | 0.314 | 0.16 | 0.2 | 0.9 | 0.02 | 0.003 | 0 | 0 | 0.01 | 0.01 | 0.0001 | 0 | 0.01 | 0 | 0 | 0 | 0.003 | 0 | 0.001 | 0 | 0 | 0.001 | 0.001 | 0 | 0 | 0 | 0 | 289 | 460 | 44 | 0 | 0 | 0 | PPY90710T | 1052587 | CM108 | 대경공장 JCOE 시편절단 | 5114 | JCOE 생산창고 | SPY9061190 | N5LBL2KDD | 762 | 15.9 | XK461125 | B42705503 | 2409J0444 | Stripe 모재 T방향 | API-5LBL2 | 동국제강(주) 당진공장 | 289 | 460 | 44 | 195.343 | 324.197 | 205.798 | 341.549 | 478.008 | 44.6 | 2024-09-23
XK461125 | B42705503 | DONGGUK | 20240820 | 20240821 | 0.214 | 0.314 | 0.16 | 0.2 | 0.9 | 0.02 | 0.003 | 0 | 0 | 0.01 | 0.01 | 0.0001 | 0 | 0.01 | 0 | 0 | 0 | 0.003 | 0 | 0.001 | 0 | 0 | 0.001 | 0.001 | 0 | 0 | 0 | 0 | 289 | 460 | 44 | 0 | 0 | 0 | PPY90710W | 1052587 | CM108 | 대경공장 JCOE 시편절단 | 5114 | JCOE 생산창고 | SPY9061190 | N5LBL2KDD | 762 | 15.9 | XK461125 | B42705503 | 2409J0444 | Stripe 용접 | API-5LBL2 | 동국제강(주) 당진공장 | 289 | 460 | 44 | 238.372 | 394.231 | 0 | 0 | 513.21 | 0 | 2024-09-23
XK461158 | B42705701 | DONGGUK | 20240823 | 20240824 | 0.202 | 0.3 | 0.15 | 0.19 | 0.86 | 0.021 | 0.005 | 0 | 0 | 0.02 | 0.01 | 0.0001 | 0 | 0.01 | 0 | 0 | 0 | 0.005 | 0 | 0.001 | 0 | 0 | 0.001 | 0.001 | 0 | 0 | 0 | 0 | 284 | 456 | 42 | 0 | 0 | 0 | PPY90713T | 1052587 | CM108 | 대경공장 JCOE 시편절단 | 5114 | JCOE 생산창고 | SPY9061160 | N5LBL2KDD | 762 | 15.9 | XK461158 | B42705701 | 2409J0433 | Stripe 모재 T방향 | API-5LBL2 | 동국제강(주) 당진공장 | 284 | 456 | 42 | 188.741 | 311.361 | 194.351 | 320.616 | 465.639 | 45.6 | 2024-09-23
XK461158 | B42705701 | DONGGUK | 20240823 | 20240824 | 0.202 | 0.3 | 0.15 | 0.19 | 0.86 | 0.021 | 0.005 | 0 | 0 | 0.02 | 0.01 | 0.0001 | 0 | 0.01 | 0 | 0 | 0 | 0.005 | 0 | 0.001 | 0 | 0 | 0.001 | 0.001 | 0 | 0 | 0 | 0 | 284 | 456 | 42 | 0 | 0 | 0 | PPY90713W | 1052587 | CM108 | 대경공장 JCOE 시편절단 | 5114 | JCOE 생산창고 | SPY9061160 | N5LBL2KDD | 762 | 15.9 | XK461158 | B42705701 | 2409J0433 | Stripe 용접 | API-5LBL2 | 동국제강(주) 당진공장 | 284 | 456 | 42 | 242.992 | 401.747 | 0 | 0 | 516.804 | 0 | 2024-09-23
XK461159 | B42705801 | DONGGUK | 20240819 | 20240820 | 0.212 | 0.309 | 0.16 | 0.19 | 0.87 | 0.019 | 0.004 | 0 | 0 | 0.01 | 0.01 | 0.0001 | 0 | 0.01 | 0 | 0 | 0 | 0.003 | 0 | 0.001 | 0 | 0 | 0.001 | 0.001 | 0 | 0 | 0 | 0 | 286 | 461 | 43 | 0 | 0 | 0 | PPY90709W | 1052587 | CM108 | 대경공장 JCOE 시편절단 | 5114 | JCOE 생산창고 | SPY9061180 | N5LBL2KDD | 762 | 15.9 | XK461159 | B42705801 | 2409J0442 | Stripe 용접 | API-5LBL2 | 동국제강(주) 당진공장 | 286 | 461 | 43 | 230.931 | 383.751 | 0 | 0 | 503.017 | 0 | 2024-09-23
XK461159 | B42705801 | DONGGUK | 20240819 | 20240820 | 0.212 | 0.309 | 0.16 | 0.19 | 0.87 | 0.019 | 0.004 | 0 | 0 | 0.01 | 0.01 | 0.0001 | 0 | 0.01 | 0 | 0 | 0 | 0.003 | 0 | 0.001 | 0 | 0 | 0.001 | 0.001 | 0 | 0 | 0 | 0 | 286 | 461 | 43 | 0 | 0 | 0 | PPY90709T | 1052587 | CM108 | 대경공장 JCOE 시편절단 | 5114 | JCOE 생산창고 | SPY9061180 | N5LBL2KDD | 762 | 15.9 | XK461159 | B42705801 | 2409J0442 | Stripe 모재 T방향 | API-5LBL2 | 동국제강(주) 당진공장 | 286 | 461 | 43 | 195.298 | 324.4 | 201.337 | 334.43 | 480.984 | 43.2 | 2024-09-23
XK461160 | B42706002 | DONGGUK | 20240819 | 20240820 | 0.212 | 0.311 | 0.16 | 0.18 | 0.88 | 0.019 | 0.004 | 0 | 0 | 0.01 | 0.01 | 0.0001 | 0 | 0.01 | 0 | 0 | 0 | 0.004 | 0 | 0.001 | 0 | 0 | 0.002 | 0.001 | 0 | 0 | 0 | 0 | 299 | 458 | 42 | 0 | 0 | 0 | PPY90708W | 1052587 | CM108 | 대경공장 JCOE 시편절단 | 5114 | JCOE 생산창고 | SPY9061170 | N5LBL2KDD | 762 | 15.9 | XK461160 | B42706002 | 2409J0435 | Stripe 용접 | API-5LBL2 | 동국제강(주) 당진공장 | 299 | 458 | 42 | 220.69 | 365.755 | 0 | 0 | 496.529 | 0 | 2024-09-23
XK461160 | B42706002 | DONGGUK | 20240819 | 20240820 | 0.212 | 0.311 | 0.16 | 0.18 | 0.88 | 0.019 | 0.004 | 0 | 0 | 0.01 | 0.01 | 0.0001 | 0 | 0.01 | 0 | 0 | 0 | 0.004 | 0 | 0.001 | 0 | 0 | 0.002 | 0.001 | 0 | 0 | 0 | 0 | 299 | 458 | 42 | 0 | 0 | 0 | PPY90708T | 1052587 | CM108 | 대경공장 JCOE 시편절단 | 5114 | JCOE 생산창고 | SPY9061170 | N5LBL2KDD | 762 | 15.9 | XK461160 | B42706002 | 2409J0435 | Stripe 모재 T방향 | API-5LBL2 | 동국제강(주) 당진공장 | 299 | 458 | 42 | 201.049 | 331.635 | 207.294 | 341.936 | 470.526 | 42.6 | 2024-09-23
XK461161 | B42706601 | DONGGUK | 20240823 | 20240824 | 0.212 | 0.311 | 0.16 | 0.19 | 0.87 | 0.022 | 0.004 | 0 | 0 | 0.02 | 0.01 | 0.0001 | 0 | 0.01 | 0 | 0 | 0 | 0.004 | 0 | 0.001 | 0 | 0 | 0.001 | 0.001 | 0 | 0 | 0 | 0 | 288 | 459 | 44 | 0 | 0 | 0 | PPY90604W | 1052587 | CM108 | 대경공장 JCOE 시편절단 | 5114 | JCOE 생산창고 | SPY9052130 | N5LBL2KDD | 762 | 15.9 | XK461161 | B42706601 | 2409J0333 | Stripe 용접 | API-5LBL2 | 동국제강(주) 당진공장 | 288 | 459 | 44 | 238.794 | 397.839 | 0 | 0 | 505.982 | 0 | 2024-09-12
XK461161 | B42706601 | DONGGUK | 20240823 | 20240824 | 0.212 | 0.311 | 0.16 | 0.19 | 0.87 | 0.022 | 0.004 | 0 | 0 | 0.02 | 0.01 | 0.0001 | 0 | 0.01 | 0 | 0 | 0 | 0.004 | 0 | 0.001 | 0 | 0 | 0.001 | 0.001 | 0 | 0 | 0 | 0 | 288 | 459 | 44 | 0 | 0 | 0 | PPY90604T | 1052587 | CM108 | 대경공장 JCOE 시편절단 | 5114 | JCOE 생산창고 | SPY9052130 | N5LBL2KDD | 762 | 15.9 | XK461161 | B42706601 | 2409J0333 | Stripe 모재 T방향 | API-5LBL2 | 동국제강(주) 당진공장 | 288 | 459 | 44 | 190.258 | 315.149 | 197.347 | 326.891 | 471.633 | 44.6 | 2024-09-12
XK461163 | B42706803 | DONGGUK | 20240819 | 20240820 | 0.212 | 0.311 | 0.16 | 0.18 | 0.88 | 0.019 | 0.004 | 0 | 0 | 0.01 | 0.01 | 0.0001 | 0 | 0.01 | 0 | 0 | 0 | 0.005 | 0 | 0.001 | 0 | 0 | 0.001 | 0.001 | 0 | 0 | 0 | 0 | 282 | 459 | 43 | 0 | 0 | 0 | PPY90715T | 1052587 | CM108 | 대경공장 JCOE 시편절단 | 5114 | JCOE 생산창고 | SPY9061230 | N5LBL2KDD | 762 | 15.9 | XK461163 | B42706803 | 2409J0448 | Stripe 모재 T방향 | API-5LBL2 | 동국제강(주) 당진공장 | 282 | 459 | 43 | 208.988 | 346.581 | 214.933 | 356.44 | 480.016 | 39.6 | 2024-09-23
XK461163 | B42706803 | DONGGUK | 20240819 | 20240820 | 0.212 | 0.311 | 0.16 | 0.18 | 0.88 | 0.019 | 0.004 | 0 | 0 | 0.01 | 0.01 | 0.0001 | 0 | 0.01 | 0 | 0 | 0 | 0.005 | 0 | 0.001 | 0 | 0 | 0.001 | 0.001 | 0 | 0 | 0 | 0 | 282 | 459 | 43 | 0 | 0 | 0 | PPY90715W | 1052587 | CM108 | 대경공장 JCOE 시편절단 | 5114 | JCOE 생산창고 | SPY9061230 | N5LBL2KDD | 762 | 15.9 | XK461163 | B42706803 | 2409J0448 | Stripe 용접 | API-5LBL2 | 동국제강(주) 당진공장 | 282 | 459 | 43 | 223.876 | 369.922 | 0 | 0 | 499.283 | 0 | 2024-09-23
XK564713 | B42707203 | DONGGUK | 20240819 | 20240820 | 0.213 | 0.312 | 0.16 | 0.2 | 0.89 | 0.015 | 0.005 | 0 | 0 | 0.01 | 0.01 | 0.0001 | 0 | 0.01 | 0 | 0 | 0 | 0.003 | 0 | 0.001 | 0 | 0 | 0.001 | 0.001 | 0 | 0 | 0 | 0 | 287 | 457 | 42 | 0 | 0 | 0 | PPY90714W | 1052587 | CM108 | 대경공장 JCOE 시편절단 | 5114 | JCOE 생산창고 | SPY9061220 | N5LBL2KDD | 762 | 15.9 | XK564713 | B42707203 | 2409J0447 | Stripe 용접 | API-5LBL2 | 동국제강(주) 당진공장 | 287 | 457 | 42 | 0 | 0 | 0 | 0 | 516.855 | 0 | 2024-09-23
XK564713 | B42707203 | DONGGUK | 20240819 | 20240820 | 0.213 | 0.312 | 0.16 | 0.2 | 0.89 | 0.015 | 0.005 | 0 | 0 | 0.01 | 0.01 | 0.0001 | 0 | 0.01 | 0 | 0 | 0 | 0.003 | 0 | 0.001 | 0 | 0 | 0.001 | 0.001 | 0 | 0 | 0 | 0 | 287 | 457 | 42 | 0 | 0 | 0 | PPY90714T | 1052587 | CM108 | 대경공장 JCOE 시편절단 | 5114 | JCOE 생산창고 | SPY9061220 | N5LBL2KDD | 762 | 15.9 | XK564713 | B42707203 | 2409J0447 | Stripe 모재 T방향 | API-5LBL2 | 동국제강(주) 당진공장 | 287 | 457 | 42 | 209.743 | 348.89 | 213.465 | 355.082 | 482.178 | 41 | 2024-09-23
XK564714 | B42710402 | DONGGUK | 20240822 | 20240823 | 0.213 | 0.312 | 0.16 | 0.21 | 0.89 | 0.018 | 0.004 | 0 | 0 | 0.01 | 0.01 | 0.0001 | 0 | 0.01 | 0 | 0 | 0 | 0.003 | 0 | 0.001 | 0 | 0 | 0.001 | 0.001 | 0 | 0 | 0 | 0 | 289 | 464 | 41 | 0 | 0 | 0 | PPY90606T | 1052587 | CM108 | 대경공장 JCOE 시편절단 | 5114 | JCOE 생산창고 | SPY9052140 | N5LBL2KDD | 762 | 15.9 | XK564714 | B42710402 | 2409J0340 | Stripe 모재 T방향 | API-5LBL2 | 동국제강(주) 당진공장 | 289 | 464 | 41 | 197.383 | 326.49 | 205.084 | 339.229 | 480.863 | 40.3999 | 2024-09-12
XK564714 | B42710402 | DONGGUK | 20240822 | 20240823 | 0.213 | 0.312 | 0.16 | 0.21 | 0.89 | 0.018 | 0.004 | 0 | 0 | 0.01 | 0.01 | 0.0001 | 0 | 0.01 | 0 | 0 | 0 | 0.003 | 0 | 0.001 | 0 | 0 | 0.001 | 0.001 | 0 | 0 | 0 | 0 | 289 | 464 | 41 | 0 | 0 | 0 | PPY90606W | 1052587 | CM108 | 대경공장 JCOE 시편절단 | 5114 | JCOE 생산창고 | SPY9052140 | N5LBL2KDD | 762 | 15.9 | XK564714 | B42710402 | 2409J0340 | Stripe 용접 | API-5LBL2 | 동국제강(주) 당진공장 | 289 | 464 | 41 | 225.526 | 371.532 | 0 | 0 | 508.258 | 0 | 2024-09-12
XK564749 | B42710702 | DONGGUK | 20240822 | 20240823 | 0.214 | 0.313 | 0.16 | 0.22 | 0.89 | 0.016 | 0.005 | 0 | 0 | 0.01 | 0.01 | 0.0001 | 0 | 0.01 | 0 | 0 | 0 | 0.006 | 0 | 0.001 | 0 | 0 | 0.001 | 0.001 | 0 | 0 | 0 | 0 | 291 | 458 | 43 | 0 | 0 | 0 | PPY90608T | 1052587 | CM108 | 대경공장 JCOE 시편절단 | 5114 | JCOE 생산창고 | SPY9061050 | N5LBL2KDD | 762 | 15.9 | XK564749 | B42710702 | 2409J0367 | Stripe 모재 T방향 | API-5LBL2 | 동국제강(주) 당진공장 | 291 | 458 | 43 | 200.723 | 330.227 | 207.796 | 341.865 | 477.29 | 42.6 | 2024-09-12
XK564749 | B42710702 | DONGGUK | 20240822 | 20240823 | 0.214 | 0.313 | 0.16 | 0.22 | 0.89 | 0.016 | 0.005 | 0 | 0 | 0.01 | 0.01 | 0.0001 | 0 | 0.01 | 0 | 0 | 0 | 0.006 | 0 | 0.001 | 0 | 0 | 0.001 | 0.001 | 0 | 0 | 0 | 0 | 291 | 458 | 43 | 0 | 0 | 0 | PPY90608W | 1052587 | CM108 | 대경공장 JCOE 시편절단 | 5114 | JCOE 생산창고 | SPY9061050 | N5LBL2KDD | 762 | 15.9 | XK564749 | B42710702 | 2409J0367 | Stripe 용접 | API-5LBL2 | 동국제강(주) 당진공장 | 291 | 458 | 43 | 226.025 | 372.278 | 0 | 0 | 509.899 | 0 | 2024-09-12
XK653147 | B42711202 | DONGGUK | 20240822 | 20240823 | 0.223 | 0.324 | 0.17 | 0.19 | 0.9 | 0.019 | 0.006 | 0 | 0 | 0.01 | 0.01 | 0.0001 | 0 | 0.01 | 0 | 0 | 0 | 0.003 | 0 | 0.001 | 0 | 0 | 0.001 | 0.001 | 0 | 0 | 0 | 0 | 279 | 459 | 42 | 0 | 0 | 0 | PPY90521W | 1052587 | CM108 | 대경공장 JCOE 시편절단 | 5114 | JCOE 생산창고 | SPY9052030 | N5LBL2KDD | 762 | 15.9 | XK653147 | B42711202 | 2409J0312 | Stripe 용접 | API-5LBL2 | 동국제강(주) 당진공장 | 279 | 459 | 42 | 230.741 | 383.343 | 0 | 0 | 508.914 | 0 | 2024-09-12
XK653147 | B42711202 | DONGGUK | 20240822 | 20240823 | 0.223 | 0.324 | 0.17 | 0.19 | 0.9 | 0.019 | 0.006 | 0 | 0 | 0.01 | 0.01 | 0.0001 | 0 | 0.01 | 0 | 0 | 0 | 0.003 | 0 | 0.001 | 0 | 0 | 0.001 | 0.001 | 0 | 0 | 0 | 0 | 279 | 459 | 42 | 0 | 0 | 0 | PPY90521T | 1052587 | CM108 | 대경공장 JCOE 시편절단 | 5114 | JCOE 생산창고 | SPY9052030 | N5LBL2KDD | 762 | 15.9 | XK653147 | B42711202 | 2409J0312 | Stripe 모재 T방향 | API-5LBL2 | 동국제강(주) 당진공장 | 279 | 459 | 42 | 185.65 | 307.771 | 196.321 | 325.463 | 479.801 | 40.82 | 2024-09-12
XK565149 | B42778001 | DONGGUK | 20240821 | 20240822 | 0.204 | 0.303 | 0.15 | 0.2 | 0.88 | 0.02 | 0.006 | 0 | 0 | 0.02 | 0.01 | 0.0001 | 0 | 0.02 | 0 | 0 | 0 | 0.003 | 0 | 0.001 | 0 | 0 | 0.001 | 0.001 | 0 | 0 | 0 | 0 | 290 | 457 | 43 | 0 | 0 | 0 | PPY90703W | 1052587 | CM108 | 대경공장 JCOE 시편절단 | 5114 | JCOE 생산창고 | SPY9062070 | N5LBL2KDD | 762 | 15.9 | XK565149 | B42778001 | 2409J0400 | Stripe 용접 | API-5LBL2 | 동국제강(주) 당진공장 | 290 | 457 | 43 | 220.338 | 366.109 | 0 | 0 | 495.458 | 0 | 2024-09-12
XK565149 | B42778001 | DONGGUK | 20240821 | 20240822 | 0.204 | 0.303 | 0.15 | 0.2 | 0.88 | 0.02 | 0.006 | 0 | 0 | 0.02 | 0.01 | 0.0001 | 0 | 0.02 | 0 | 0 | 0 | 0.003 | 0 | 0.001 | 0 | 0 | 0.001 | 0.001 | 0 | 0 | 0 | 0 | 290 | 457 | 43 | 0 | 0 | 0 | PPY90703T | 1052587 | CM108 | 대경공장 JCOE 시편절단 | 5114 | JCOE 생산창고 | SPY9062070 | N5LBL2KDD | 762 | 15.9 | XK565149 | B42778001 | 2409J0400 | Stripe 모재 T방향 | API-5LBL2 | 동국제강(주) 당진공장 | 290 | 457 | 43 | 191.266 | 317.098 | 198.832 | 329.641 | 472.246 | 43.2 | 2024-09-12
XK565211 | B42778102 | DONGGUK | 20240820 | 20240821 | 0.203 | 0.302 | 0.15 | 0.2 | 0.89 | 0.015 | 0.007 | 0 | 0 | 0.01 | 0.01 | 0.0001 | 0 | 0.01 | 0 | 0 | 0 | 0.003 | 0 | 0.001 | 0 | 0 | 0.001 | 0.001 | 0 | 0 | 0 | 0 | 297 | 460 | 42 | 0 | 0 | 0 | PPY90514T | 1052584 | CM108 | 대경공장 JCOE 시편절단 | 5114 | JCOE 생산창고 | SPY9051070 | N5LBL2KDD | 762 | 15.9 | XK565211 | B42778102 | 2409J0301 | Stripe 모재 T방향 | API-5LBL2 | 동국제강(주) 당진공장 | 297 | 460 | 42 | 185.787 | 308.619 | 194.074 | 322.384 | 463.59 | 42.6 | 2024-09-23
XK565211 | B42778102 | DONGGUK | 20240820 | 20240821 | 0.203 | 0.302 | 0.15 | 0.2 | 0.89 | 0.015 | 0.007 | 0 | 0 | 0.01 | 0.01 | 0.0001 | 0 | 0.01 | 0 | 0 | 0 | 0.003 | 0 | 0.001 | 0 | 0 | 0.001 | 0.001 | 0 | 0 | 0 | 0 | 297 | 460 | 42 | 0 | 0 | 0 | PPY90514W | 1052584 | CM108 | 대경공장 JCOE 시편절단 | 5114 | JCOE 생산창고 | SPY9051070 | N5LBL2KDD | 762 | 15.9 | XK565211 | B42778102 | 2409J0301 | Stripe 용접 | API-5LBL2 | 동국제강(주) 당진공장 | 297 | 460 | 42 | 209.768 | 349.015 | 0 | 0 | 496.828 | 0 | 2024-09-23
XK565211 | B42778502 | DONGGUK | 20240819 | 20240820 | 0.203 | 0.302 | 0.15 | 0.2 | 0.89 | 0.015 | 0.007 | 0 | 0 | 0.01 | 0.01 | 0.0001 | 0 | 0.01 | 0 | 0 | 0 | 0.003 | 0 | 0.001 | 0 | 0 | 0.001 | 0.001 | 0 | 0 | 0 | 0 | 297 | 460 | 42 | 0 | 0 | 0 | PPY91301T | 1052581 | CM108 | 대경공장 JCOE 시편절단 | 5114 | JCOE 생산창고 | SPY9122190 | N5LBL2KDD | 762 | 15.9 | XK565211 | B42778502 | 2409J0860 | Stripe 모재 T방향 | API-5LBL2 | 동국제강(주) 당진공장 | 287 | 455 | 42 | 191.78 | 317.725 | 199.83 | 331.062 | 467.717 | 42 | 2024-09-23
XK565211 | B42778502 | DONGGUK | 20240819 | 20240820 | 0.203 | 0.302 | 0.15 | 0.2 | 0.89 | 0.015 | 0.007 | 0 | 0 | 0.01 | 0.01 | 0.0001 | 0 | 0.01 | 0 | 0 | 0 | 0.003 | 0 | 0.001 | 0 | 0 | 0.001 | 0.001 | 0 | 0 | 0 | 0 | 297 | 460 | 42 | 0 | 0 | 0 | PPY91301W | 1052581 | CM108 | 대경공장 JCOE 시편절단 | 5114 | JCOE 생산창고 | SPY9122190 | N5LBL2KDD | 762 | 15.9 | XK565211 | B42778502 | 2409J0860 | Stripe 용접 | API-5LBL2 | 동국제강(주) 당진공장 | 287 | 455 | 42 | 220.017 | 366.344 | 0 | 0 | 498.301 | 0 | 2024-09-23
XK565211 | B42778702 | DONGGUK | 20240821 | 20240822 | 0.203 | 0.302 | 0.15 | 0.2 | 0.89 | 0.015 | 0.007 | 0 | 0 | 0.01 | 0.01 | 0.0001 | 0 | 0.01 | 0 | 0 | 0 | 0.003 | 0 | 0.001 | 0 | 0 | 0.001 | 0.001 | 0 | 0 | 0 | 0 | 287 | 455 | 42 | 0 | 0 | 0 | PPY90704T | 1052587 | CM108 | 대경공장 JCOE 시편절단 | 5114 | JCOE 생산창고 | SPY9062090 | N5LBL2KDD | 762 | 15.9 | XK565211 | B42778702 | 2409J0403 | Stripe 모재 T방향 | API-5LBL2 | 동국제강(주) 당진공장 | 287 | 455 | 42 | 183.683 | 301.492 | 195.151 | 320.317 | 466.354 | 44.2 | 2024-09-12
XK565211 | B42778702 | DONGGUK | 20240821 | 20240822 | 0.203 | 0.302 | 0.15 | 0.2 | 0.89 | 0.015 | 0.007 | 0 | 0 | 0.01 | 0.01 | 0.0001 | 0 | 0.01 | 0 | 0 | 0 | 0.003 | 0 | 0.001 | 0 | 0 | 0.001 | 0.001 | 0 | 0 | 0 | 0 | 287 | 455 | 42 | 0 | 0 | 0 | PPY90704W | 1052587 | CM108 | 대경공장 JCOE 시편절단 | 5114 | JCOE 생산창고 | SPY9062090 | N5LBL2KDD | 762 | 15.9 | XK565211 | B42778702 | 2409J0403 | Stripe 용접 | API-5LBL2 | 동국제강(주) 당진공장 | 287 | 455 | 42 | 209.445 | 344.082 | 0 | 0 | 486.863 | 0 | 2024-09-12
XK565212 | B42778901 | DONGGUK | 20240820 | 20240821 | 0.203 | 0.304 | 0.15 | 0.19 | 0.9 | 0.015 | 0.005 | 0 | 0 | 0.01 | 0.01 | 0.0001 | 0 | 0.01 | 0 | 0 | 0 | 0.003 | 0 | 0.001 | 0 | 0 | 0.001 | 0.001 | 0 | 0 | 0 | 0 | 297 | 459 | 43 | 0 | 0 | 0 | PPY90512W | 1052584 | CM108 | 대경공장 JCOE 시편절단 | 5114 | JCOE 생산창고 | SPY9051060 | N5LBL2KDD | 762 | 15.9 | XK565212 | B42778901 | 2409J0299 | Stripe 용접 | API-5LBL2 | 동국제강(주) 당진공장 | 283 | 453 | 42 | 216.494 | 362.586 | 0 | 0 | 492.427 | 0 | 2024-09-23
XK565212 | B42778901 | DONGGUK | 20240820 | 20240821 | 0.203 | 0.304 | 0.15 | 0.19 | 0.9 | 0.015 | 0.005 | 0 | 0 | 0.01 | 0.01 | 0.0001 | 0 | 0.01 | 0 | 0 | 0 | 0.003 | 0 | 0.001 | 0 | 0 | 0.001 | 0.001 | 0 | 0 | 0 | 0 | 297 | 459 | 43 | 0 | 0 | 0 | PPY90512T | 1052584 | CM108 | 대경공장 JCOE 시편절단 | 5114 | JCOE 생산창고 | SPY9051060 | N5LBL2KDD | 762 | 15.9 | XK565212 | B42778901 | 2409J0299 | Stripe 모재 T방향 | API-5LBL2 | 동국제강(주) 당진공장 | 283 | 453 | 42 | 191.394 | 317.881 | 197.409 | 327.87 | 464.714 | 43.6 | 2024-09-23
XK565212 | B42779202 | DONGGUK | 20240821 | 20240822 | 0.203 | 0.304 | 0.15 | 0.19 | 0.9 | 0.015 | 0.005 | 0 | 0 | 0.01 | 0.01 | 0.0001 | 0 | 0.01 | 0 | 0 | 0 | 0.003 | 0 | 0.001 | 0 | 0 | 0.001 | 0.001 | 0 | 0 | 0 | 0 | 297 | 459 | 43 | 0 | 0 | 0 | PPY91303W | 1052581 | CM108 | 대경공장 JCOE 시편절단 | 5114 | JCOE 생산창고 | SPY9122180 | N5LBL2KDD | 762 | 15.9 | XK565212 | B42779202 | 2409J0858 | Stripe 용접 | API-5LBL2 | 동국제강(주) 당진공장 | 297 | 459 | 43 | 207.979 | 345.967 | 0 | 0 | 493.851 | 0 | 2024-09-23
XK565212 | B42779202 | DONGGUK | 20240821 | 20240822 | 0.203 | 0.304 | 0.15 | 0.19 | 0.9 | 0.015 | 0.005 | 0 | 0 | 0.01 | 0.01 | 0.0001 | 0 | 0.01 | 0 | 0 | 0 | 0.003 | 0 | 0.001 | 0 | 0 | 0.001 | 0.001 | 0 | 0 | 0 | 0 | 297 | 459 | 43 | 0 | 0 | 0 | PPY91303T | 1052581 | CM108 | 대경공장 JCOE 시편절단 | 5114 | JCOE 생산창고 | SPY9122180 | N5LBL2KDD | 762 | 15.9 | XK565212 | B42779202 | 2409J0858 | Stripe 모재 T방향 | API-5LBL2 | 동국제강(주) 당진공장 | 297 | 459 | 43 | 185.848 | 308.555 | 193.658 | 321.522 | 466.518 | 43.3999 | 2024-09-23
XK565212 | B42779403 | DONGGUK | 20240821 | 20240822 | 0.203 | 0.304 | 0.15 | 0.19 | 0.9 | 0.015 | 0.005 | 0 | 0 | 0.01 | 0.01 | 0.0001 | 0 | 0.01 | 0 | 0 | 0 | 0.003 | 0 | 0.001 | 0 | 0 | 0.001 | 0.001 | 0 | 0 | 0 | 0 | 283 | 453 | 42 | 0 | 0 | 0 | PPY90707W | 1052587 | CM108 | 대경공장 JCOE 시편절단 | 5114 | JCOE 생산창고 | SPY9062210 | N5LBL2KDD | 762 | 15.9 | XK565212 | B42779403 | 2409J0428 | Stripe 용접 | API-5LBL2 | 동국제강(주) 당진공장 | 297 | 459 | 43 | 214.492 | 351.753 | 0 | 0 | 496.926 | 0 | 2024-09-23
XK565212 | B42779403 | DONGGUK | 20240821 | 20240822 | 0.203 | 0.304 | 0.15 | 0.19 | 0.9 | 0.015 | 0.005 | 0 | 0 | 0.01 | 0.01 | 0.0001 | 0 | 0.01 | 0 | 0 | 0 | 0.003 | 0 | 0.001 | 0 | 0 | 0.001 | 0.001 | 0 | 0 | 0 | 0 | 283 | 453 | 42 | 0 | 0 | 0 | PPY90707T | 1052587 | CM108 | 대경공장 JCOE 시편절단 | 5114 | JCOE 생산창고 | SPY9062210 | N5LBL2KDD | 762 | 15.9 | XK565212 | B42779403 | 2409J0428 | Stripe 모재 T방향 | API-5LBL2 | 동국제강(주) 당진공장 | 297 | 459 | 43 | 206.404 | 338.946 | 213.206 | 350.116 | 475.435 | 43.2 | 2024-09-23
XK653146 | B42779701 | DONGGUK | 20240821 | 20240822 | 0.213 | 0.312 | 0.16 | 0.19 | 0.89 | 0.021 | 0.004 | 0 | 0 | 0.01 | 0.01 | 0.0002 | 0 | 0.01 | 0 | 0 | 0 | 0.002 | 0 | 0.001 | 0 | 0 | 0.001 | 0.001 | 0 | 0 | 0 | 0 | 283 | 461 | 43 | 0 | 0 | 0 | PPY90605W | 1052587 | CM108 | 대경공장 JCOE 시편절단 | 5114 | JCOE 생산창고 | SPY9052100 | N5LBL2KDD | 762 | 15.9 | XK653146 | B42779701 | 2409J0326 | Stripe 용접 | API-5LBL2 | 동국제강(주) 당진공장 | 283 | 461 | 43 | 227.875 | 381.155 | 0 | 0 | 509.713 | 0 | 2024-09-12
XK653146 | B42779701 | DONGGUK | 20240821 | 20240822 | 0.213 | 0.312 | 0.16 | 0.19 | 0.89 | 0.021 | 0.004 | 0 | 0 | 0.01 | 0.01 | 0.0002 | 0 | 0.01 | 0 | 0 | 0 | 0.002 | 0 | 0.001 | 0 | 0 | 0.001 | 0.001 | 0 | 0 | 0 | 0 | 283 | 461 | 43 | 0 | 0 | 0 | PPY90605T | 1052587 | CM108 | 대경공장 JCOE 시편절단 | 5114 | JCOE 생산창고 | SPY9052100 | N5LBL2KDD | 762 | 15.9 | XK653146 | B42779701 | 2409J0326 | Stripe 모재 T방향 | API-5LBL2 | 동국제강(주) 당진공장 | 283 | 461 | 43 | 198.717 | 330.251 | 206.491 | 343.171 | 481.329 | 43.8 | 2024-09-12
XK653457 | B42779802 | DONGGUK | 20240821 | 20240822 | 0.212 | 0.311 | 0.16 | 0.19 | 0.88 | 0.016 | 0.004 | 0 | 0 | 0.01 | 0.01 | 0.0001 | 0 | 0.01 | 0 | 0 | 0 | 0.003 | 0 | 0.001 | 0 | 0 | 0.001 | 0.001 | 0 | 0 | 0 | 0 | 290 | 460 | 42 | 0 | 0 | 0 | PPY90601T | 1052587 | CM108 | 대경공장 JCOE 시편절단 | 5114 | JCOE 생산창고 | SPY9052040 | N5LBL2KDD | 762 | 15.9 | XK653457 | B42779802 | 2409J0313 | Stripe 모재 T방향 | API-5LBL2 | 동국제강(주) 당진공장 | 290 | 460 | 42 | 200.951 | 331.761 | 207.024 | 341.788 | 479.201 | 41.8 | 2024-09-12
XK653457 | B42779802 | DONGGUK | 20240821 | 20240822 | 0.212 | 0.311 | 0.16 | 0.19 | 0.88 | 0.016 | 0.004 | 0 | 0 | 0.01 | 0.01 | 0.0001 | 0 | 0.01 | 0 | 0 | 0 | 0.003 | 0 | 0.001 | 0 | 0 | 0.001 | 0.001 | 0 | 0 | 0 | 0 | 290 | 460 | 42 | 0 | 0 | 0 | PPY90601W | 1052587 | CM108 | 대경공장 JCOE 시편절단 | 5114 | JCOE 생산창고 | SPY9052040 | N5LBL2KDD | 762 | 15.9 | XK653457 | B42779802 | 2409J0313 | Stripe 용접 | API-5LBL2 | 동국제강(주) 당진공장 | 290 | 460 | 42 | 0 | 0 | 0 | 0 | 508.73 | 0 | 2024-09-12
XK653565 | B42780102 | DONGGUK | 20240822 | 20240823 | 0.214 | 0.315 | 0.16 | 0.19 | 0.89 | 0.021 | 0.005 | 0 | 0 | 0.02 | 0.01 | 0.0001 | 0 | 0.02 | 0 | 0 | 0 | 0.002 | 0 | 0.001 | 0 | 0 | 0.001 | 0.001 | 0 | 0 | 0 | 0 | 282 | 458 | 43 | 0 | 0 | 0 | PPY90610W | 1052587 | CM108 | 대경공장 JCOE 시편절단 | 5114 | JCOE 생산창고 | SPY9052160 | N5LBL2KDD | 762 | 15.9 | XK653565 | B42780102 | 2409J0352 | Stripe 용접 | API-5LBL2 | 동국제강(주) 당진공장 | 282 | 458 | 43 | 222.623 | 367.884 | 0 | 0 | 500.588 | 0 | 2024-09-12
XK653565 | B42780102 | DONGGUK | 20240822 | 20240823 | 0.214 | 0.315 | 0.16 | 0.19 | 0.89 | 0.021 | 0.005 | 0 | 0 | 0.02 | 0.01 | 0.0001 | 0 | 0.02 | 0 | 0 | 0 | 0.002 | 0 | 0.001 | 0 | 0 | 0.001 | 0.001 | 0 | 0 | 0 | 0 | 282 | 458 | 43 | 0 | 0 | 0 | PPY90610T | 1052587 | CM108 | 대경공장 JCOE 시편절단 | 5114 | JCOE 생산창고 | SPY9052160 | N5LBL2KDD | 762 | 15.9 | XK653565 | B42780102 | 2409J0352 | Stripe 모재 T방향 | API-5LBL2 | 동국제강(주) 당진공장 | 282 | 458 | 43 | 197.549 | 326.607 | 206.262 | 341.012 | 479.219 | 43.3999 | 2024-09-12
XK653566 | B42781101 | DONGGUK | 20240823 | 20240824 | 0.225 | 0.327 | 0.17 | 0.2 | 0.9 | 0.018 | 0.005 | 0 | 0 | 0.02 | 0.01 | 0.0001 | 0 | 0.02 | 0 | 0 | 0 | 0.003 | 0 | 0.001 | 0 | 0 | 0.001 | 0.001 | 0 | 0 | 0 | 0 | 285 | 464 | 42 | 0 | 0 | 0 | PPY90607W | 1052587 | CM108 | 대경공장 JCOE 시편절단 | 5114 | JCOE 생산창고 | SPY9061020 | N5LBL2KDD | 762 | 15.9 | XK653566 | B42781101 | 2409J0361 | Stripe 용접 | API-5LBL2 | 동국제강(주) 당진공장 | 284 | 464 | 42 | 226.687 | 378.165 | 0 | 0 | 512.688 | 0 | 2024-09-12
XK653566 | B42781101 | DONGGUK | 20240823 | 20240824 | 0.225 | 0.327 | 0.17 | 0.2 | 0.9 | 0.018 | 0.005 | 0 | 0 | 0.02 | 0.01 | 0.0001 | 0 | 0.02 | 0 | 0 | 0 | 0.003 | 0 | 0.001 | 0 | 0 | 0.001 | 0.001 | 0 | 0 | 0 | 0 | 285 | 464 | 42 | 0 | 0 | 0 | PPY90607T | 1052587 | CM108 | 대경공장 JCOE 시편절단 | 5114 | JCOE 생산창고 | SPY9061020 | N5LBL2KDD | 762 | 15.9 | XK653566 | B42781101 | 2409J0361 | Stripe 모재 T방향 | API-5LBL2 | 동국제강(주) 당진공장 | 284 | 464 | 42 | 202.122 | 335.37 | 209.036 | 346.842 | 484.644 | 41.8 | 2024-09-12
XK653567 | B42782303 | DONGGUK | 20240823 | 20240824 | 0.214 | 0.313 | 0.16 | 0.2 | 0.88 | 0.018 | 0.005 | 0 | 0 | 0.02 | 0.01 | 0.0001 | 0 | 0.02 | 0 | 0 | 0 | 0.003 | 0 | 0.001 | 0 | 0 | 0.001 | 0.001 | 0 | 0 | 0 | 0 | 284 | 463 | 43 | 0 | 0 | 0 | PPY90516W | 1052587 | CM108 | 대경공장 JCOE 시편절단 | 5114 | JCOE 생산창고 | SPY9051080 | N5LBL2KDD | 762 | 15.9 | XK653567 | B42782303 | 2409J0305 | Stripe 용접 | API-5LBL2 | 동국제강(주) 당진공장 | 284 | 463 | 43 | 240.464 | 400.248 | 0 | 0 | 517.376 | 0 | 2024-09-12
XK653567 | B42782303 | DONGGUK | 20240823 | 20240824 | 0.214 | 0.313 | 0.16 | 0.2 | 0.88 | 0.018 | 0.005 | 0 | 0 | 0.02 | 0.01 | 0.0001 | 0 | 0.02 | 0 | 0 | 0 | 0.003 | 0 | 0.001 | 0 | 0 | 0.001 | 0.001 | 0 | 0 | 0 | 0 | 284 | 463 | 43 | 0 | 0 | 0 | PPY90516T | 1052587 | CM108 | 대경공장 JCOE 시편절단 | 5114 | JCOE 생산창고 | SPY9051080 | N5LBL2KDD | 762 | 15.9 | XK653567 | B42782303 | 2409J0305 | Stripe 모재 T방향 | API-5LBL2 | 동국제강(주) 당진공장 | 284 | 463 | 43 | 209.925 | 350.084 | 216.357 | 360.81 | 494.898 | 41.3999 | 2024-09-12
XK653568 | B42783103 | DONGGUK | 20240822 | 20240823 | 0.214 | 0.315 | 0.16 | 0.2 | 0.89 | 0.014 | 0.005 | 0 | 0 | 0.02 | 0.01 | 0.0001 | 0 | 0.02 | 0 | 0 | 0 | 0.002 | 0 | 0.001 | 0 | 0 | 0.001 | 0.001 | 0 | 0 | 0 | 0 | 286 | 462 | 42 | 0 | 0 | 0 | PPY90517W | 1052587 | CM108 | 대경공장 JCOE 시편절단 | 5114 | JCOE 생산창고 | SPY9051090 | N5LBL2KDD | 762 | 15.9 | XK653568 | B42783103 | 2409J0306 | Stripe 용접 | API-5LBL2 | 동국제강(주) 당진공장 | 286 | 462 | 42 | 233.056 | 387.066 | 0 | 0 | 506.769 | 0 | 2024-09-12
XK653568 | B42783103 | DONGGUK | 20240822 | 20240823 | 0.214 | 0.315 | 0.16 | 0.2 | 0.89 | 0.014 | 0.005 | 0 | 0 | 0.02 | 0.01 | 0.0001 | 0 | 0.02 | 0 | 0 | 0 | 0.002 | 0 | 0.001 | 0 | 0 | 0.001 | 0.001 | 0 | 0 | 0 | 0 | 286 | 462 | 42 | 0 | 0 | 0 | PPY90517T | 1052587 | CM108 | 대경공장 JCOE 시편절단 | 5114 | JCOE 생산창고 | SPY9051090 | N5LBL2KDD | 762 | 15.9 | XK653568 | B42783103 | 2409J0306 | Stripe 모재 T방향 | API-5LBL2 | 동국제강(주) 당진공장 | 286 | 462 | 42 | 200.446 | 334.569 | 206.679 | 344.972 | 483.418 | 43.1799 | 2024-09-12
XK565340 | B42833901 | DONGGUK | 20240801 | 20240802 | 0.203 | 0.302 | 0.15 | 0.19 | 0.89 | 0.013 | 0.002 | 0 | 0 | 0.01 | 0.01 | 0.0001 | 0 | 0.01 | 0 | 0 | 0 | 0.003 | 0 | 0.001 | 0 | 0 | 0.001 | 0.001 | 0 | 0 | 0 | 0 | 280 | 457 | 44 | 0 | 0 | 0 | PPY90706T | 1052587 | CM108 | 대경공장 JCOE 시편절단 | 5114 | JCOE 생산창고 | SPY9062140 | N5LBL2KDD | 762 | 15.9 | XK565340 | B42833901 | 2409J0411 | Stripe 모재 T방향 | API-5LBL2 | 동국제강(주) 당진공장 | 280 | 457 | 44 | 189.161 | 313.622 | 197.961 | 328.213 | 469.447 | 47.3999 | 2024-09-12
XK565340 | B42833901 | DONGGUK | 20240801 | 20240802 | 0.203 | 0.302 | 0.15 | 0.19 | 0.89 | 0.013 | 0.002 | 0 | 0 | 0.01 | 0.01 | 0.0001 | 0 | 0.01 | 0 | 0 | 0 | 0.003 | 0 | 0.001 | 0 | 0 | 0.001 | 0.001 | 0 | 0 | 0 | 0 | 280 | 457 | 44 | 0 | 0 | 0 | PPY90706W | 1052587 | CM108 | 대경공장 JCOE 시편절단 | 5114 | JCOE 생산창고 | SPY9062140 | N5LBL2KDD | 762 | 15.9 | XK565340 | B42833901 | 2409J0411 | Stripe 용접 | API-5LBL2 | 동국제강(주) 당진공장 | 280 | 457 | 44 | 222.965 | 372.206 | 0 | 0 | 500.615 | 0 | 2024-09-12
XK565341 | B42834103 | DONGGUK | 20240819 | 20240820 | 0.215 | 0.32 | 0.16 | 0.2 | 0.92 | 0.018 | 0.003 | 0 | 0 | 0.02 | 0.01 | 0.0001 | 0 | 0.01 | 0 | 0 | 0 | 0.004 | 0 | 0.001 | 0 | 0 | 0.001 | 0.001 | 0 | 0 | 0 | 0 | 288 | 462 | 43 | 0 | 0 | 0 | PPY90711T | 1052587 | CM108 | 대경공장 JCOE 시편절단 | 5114 | JCOE 생산창고 | SPY9062150 | N5LBL2KDD | 762 | 15.9 | XK565341 | B42834103 | 2409J0418 | Stripe 모재 T방향 | API-5LBL2 | 동국제강(주) 당진공장 | 288 | 462 | 43 | 195.846 | 322.993 | 204.079 | 336.57 | 482 | 44 | 2024-09-12
XK565341 | B42834103 | DONGGUK | 20240819 | 20240820 | 0.215 | 0.32 | 0.16 | 0.2 | 0.92 | 0.018 | 0.003 | 0 | 0 | 0.02 | 0.01 | 0.0001 | 0 | 0.01 | 0 | 0 | 0 | 0.004 | 0 | 0.001 | 0 | 0 | 0.001 | 0.001 | 0 | 0 | 0 | 0 | 288 | 462 | 43 | 0 | 0 | 0 | PPY90711W | 1052587 | CM108 | 대경공장 JCOE 시편절단 | 5114 | JCOE 생산창고 | SPY9062150 | N5LBL2KDD | 762 | 15.9 | XK565341 | B42834103 | 2409J0418 | Stripe 용접 | API-5LBL2 | 동국제강(주) 당진공장 | 288 | 462 | 43 | 242.972 | 401.187 | 0 | 0 | 511.457 | 0 | 2024-09-12
XK565343 | B42834503 | DONGGUK | 20240801 | 20240802 | 0.204 | 0.304 | 0.15 | 0.2 | 0.9 | 0.02 | 0.004 | 0 | 0 | 0.01 | 0.01 | 0.0001 | 0 | 0.01 | 0 | 0 | 0 | 0.003 | 0 | 0.001 | 0 | 0 | 0.001 | 0.001 | 0 | 0 | 0 | 0 | 286 | 463 | 43 | 0 | 0 | 0 | PPY90701W | 1052587 | CM108 | 대경공장 JCOE 시편절단 | 5114 | JCOE 생산창고 | SPY9062040 | N5LBL2KDD | 762 | 15.9 | XK565343 | B42834503 | 2409J0392 | Stripe 용접 | API-5LBL2 | 동국제강(주) 당진공장 | 286 | 463 | 43 | 228.767 | 375.1 | 0 | 0 | 501.474 | 0 | 2024-09-12
XK565343 | B42834503 | DONGGUK | 20240801 | 20240802 | 0.204 | 0.304 | 0.15 | 0.2 | 0.9 | 0.02 | 0.004 | 0 | 0 | 0.01 | 0.01 | 0.0001 | 0 | 0.01 | 0 | 0 | 0 | 0.003 | 0 | 0.001 | 0 | 0 | 0.001 | 0.001 | 0 | 0 | 0 | 0 | 286 | 463 | 43 | 0 | 0 | 0 | PPY90701T | 1052587 | CM108 | 대경공장 JCOE 시편절단 | 5114 | JCOE 생산창고 | SPY9062040 | N5LBL2KDD | 762 | 15.9 | XK565343 | B42834503 | 2409J0392 | Stripe 모재 T방향 | API-5LBL2 | 동국제강(주) 당진공장 | 286 | 463 | 43 | 212.962 | 349.274 | 218.234 | 357.921 | 483.062 | 42.2 | 2024-09-12
XK653455 | B42834701 | DONGGUK | 20240801 | 20240802 | 0.215 | 0.317 | 0.16 | 0.2 | 0.92 | 0.019 | 0.004 | 0 | 0 | 0.01 | 0.01 | 0.0001 | 0 | 0.01 | 0 | 0 | 0 | 0.002 | 0 | 0.001 | 0 | 0 | 0.001 | 0.001 | 0 | 0 | 0 | 0 | 294 | 468 | 42 | 0 | 0 | 0 | PPY90702W | 1052587 | CM108 | 대경공장 JCOE 시편절단 | 5114 | JCOE 생산창고 | SPY9062050 | N5LBL2KDD | 762 | 15.9 | XK653455 | B42834701 | 2409J0393 | Stripe 용접 | API-5LBL2 | 동국제강(주) 당진공장 | 294 | 468 | 42 | 230.515 | 381.884 | 0 | 0 | 499.863 | 0 | 2024-09-12
XK653455 | B42834701 | DONGGUK | 20240801 | 20240802 | 0.215 | 0.317 | 0.16 | 0.2 | 0.92 | 0.019 | 0.004 | 0 | 0 | 0.01 | 0.01 | 0.0001 | 0 | 0.01 | 0 | 0 | 0 | 0.002 | 0 | 0.001 | 0 | 0 | 0.001 | 0.001 | 0 | 0 | 0 | 0 | 294 | 468 | 42 | 0 | 0 | 0 | PPY90702T | 1052587 | CM108 | 대경공장 JCOE 시편절단 | 5114 | JCOE 생산창고 | SPY9062050 | N5LBL2KDD | 762 | 15.9 | XK653455 | B42834701 | 2409J0393 | Stripe 모재 T방향 | API-5LBL2 | 동국제강(주) 당진공장 | 294 | 468 | 42 | 189.371 | 311.901 | 200.042 | 329.476 | 474.952 | 44 | 2024-09-12
XK653754 | B42834901 | DONGGUK | 20240819 | 20240820 | 0.204 | 0.306 | 0.15 | 0.19 | 0.91 | 0.02 | 0.003 | 0 | 0 | 0.01 | 0.01 | 0.0001 | 0 | 0.01 | 0 | 0 | 0 | 0.006 | 0 | 0.001 | 0 | 0 | 0.001 | 0.001 | 0 | 0 | 0 | 0 | 294 | 465 | 44 | 0 | 0 | 0 | PPY91101W | 1052587 | CM108 | 대경공장 JCOE 시편절단 | 5114 | JCOE 생산창고 | SPY9102150 | N5LBL2KDD | 762 | 15.9 | XK653754 | B42834901 | 2409J0680 | Stripe 용접 | API-5LBL2 | 동국제강(주) 당진공장 | 294 | 465 | 44 | 233.776 | 389.676 | 0 | 0 | 505.474 | 0 | 2024-09-23
XK653754 | B42834901 | DONGGUK | 20240819 | 20240820 | 0.204 | 0.306 | 0.15 | 0.19 | 0.91 | 0.02 | 0.003 | 0 | 0 | 0.01 | 0.01 | 0.0001 | 0 | 0.01 | 0 | 0 | 0 | 0.006 | 0 | 0.001 | 0 | 0 | 0.001 | 0.001 | 0 | 0 | 0 | 0 | 294 | 465 | 44 | 0 | 0 | 0 | PPY91101T | 1052587 | CM108 | 대경공장 JCOE 시편절단 | 5114 | JCOE 생산창고 | SPY9102150 | N5LBL2KDD | 762 | 15.9 | XK653754 | B42834901 | 2409J0680 | Stripe 모재 T방향 | API-5LBL2 | 동국제강(주) 당진공장 | 294 | 465 | 44 | 190.38 | 315.915 | 199.822 | 331.583 | 473.959 | 41.8 | 2024-09-23
XK653756 | B42835203 | DONGGUK | 20240819 | 20240820 | 0.203 | 0.302 | 0.15 | 0.2 | 0.89 | 0.018 | 0.004 | 0 | 0 | 0.01 | 0.01 | 0.0001 | 0 | 0.01 | 0 | 0 | 0 | 0.003 | 0 | 0.001 | 0 | 0 | 0.001 | 0.001 | 0 | 0 | 0 | 0 | 283 | 461 | 42 | 0 | 0 | 0 | PPY90716T | 1052587 | CM108 | 대경공장 JCOE 시편절단 | 5114 | JCOE 생산창고 | SPY9061240 | N5LBL2KDD | 762 | 15.9 | XK653756 | B42835203 | 2409J0451 | Stripe 모재 T방향 | API-5LBL2 | 동국제강(주) 당진공장 | 285 | 458 | 42 | 194.621 | 321.414 | 201.844 | 333.341 | 472.045 | 42.1799 | 2024-09-23
XK653756 | B42835203 | DONGGUK | 20240819 | 20240820 | 0.203 | 0.302 | 0.15 | 0.2 | 0.89 | 0.018 | 0.004 | 0 | 0 | 0.01 | 0.01 | 0.0001 | 0 | 0.01 | 0 | 0 | 0 | 0.003 | 0 | 0.001 | 0 | 0 | 0.001 | 0.001 | 0 | 0 | 0 | 0 | 283 | 461 | 42 | 0 | 0 | 0 | PPY90716W | 1052587 | CM108 | 대경공장 JCOE 시편절단 | 5114 | JCOE 생산창고 | SPY9061240 | N5LBL2KDD | 762 | 15.9 | XK653756 | B42835203 | 2409J0451 | Stripe 용접 | API-5LBL2 | 동국제강(주) 당진공장 | 285 | 458 | 42 | 226.079 | 373.174 | 0 | 0 | 498.931 | 0 | 2024-09-23
XK653757 | B42835801 | DONGGUK | 20240819 | 20240820 | 0.212 | 0.312 | 0.16 | 0.18 | 0.89 | 0.019 | 0.004 | 0 | 0 | 0.01 | 0.01 | 0.0001 | 0 | 0.01 | 0 | 0 | 0 | 0.003 | 0 | 0.001 | 0 | 0 | 0.001 | 0.001 | 0 | 0 | 0 | 0 | 288 | 461 | 42 | 0 | 0 | 0 | PPY91103W | 1052587 | CM108 | 대경공장 JCOE 시편절단 | 5114 | JCOE 생산창고 | SPY9101190 | N5LBL2KDD | 762 | 15.9 | XK653757 | B42835801 | 2409J0648 | Stripe 용접 | API-5LBL2 | 동국제강(주) 당진공장 | 288 | 461 | 42 | 220.964 | 364.479 | 0 | 0 | 496.066 | 0 | 2024-09-23
XK653757 | B42835801 | DONGGUK | 20240819 | 20240820 | 0.212 | 0.312 | 0.16 | 0.18 | 0.89 | 0.019 | 0.004 | 0 | 0 | 0.01 | 0.01 | 0.0001 | 0 | 0.01 | 0 | 0 | 0 | 0.003 | 0 | 0.001 | 0 | 0 | 0.001 | 0.001 | 0 | 0 | 0 | 0 | 288 | 461 | 42 | 0 | 0 | 0 | PPY91103T | 1052587 | CM108 | 대경공장 JCOE 시편절단 | 5114 | JCOE 생산창고 | SPY9101190 | N5LBL2KDD | 762 | 15.9 | XK653757 | B42835801 | 2409J0648 | Stripe 모재 T방향 | API-5LBL2 | 동국제강(주) 당진공장 | 288 | 461 | 42 | 190.652 | 313.397 | 198.552 | 326.383 | 470.228 | 44.3999 | 2024-09-23
XK653758 | B42836402 | DONGGUK | 20240819 | 20240820 | 0.213 | 0.313 | 0.16 | 0.19 | 0.88 | 0.018 | 0.005 | 0 | 0 | 0.01 | 0.01 | 0.0001 | 0 | 0.03 | 0 | 0 | 0 | 0.005 | 0 | 0.001 | 0 | 0 | 0.001 | 0.001 | 0 | 0 | 0 | 0 | 283 | 461 | 42 | 0 | 0 | 0 | PPY90902T | 1052587 | CM108 | 대경공장 JCOE 시편절단 | 5114 | JCOE 생산창고 | SPY9091170 | N5LBL2KDD | 762 | 15.9 | XK653758 | B42836402 | 2409J0546 | Stripe 모재 T방향 | API-5LBL2 | 동국제강(주) 당진공장 | 283 | 461 | 42 | 192.898 | 319.132 | 201.836 | 333.92 | 476.61 | 44.8 | 2024-09-23
XK653758 | B42836402 | DONGGUK | 20240819 | 20240820 | 0.213 | 0.313 | 0.16 | 0.19 | 0.88 | 0.018 | 0.005 | 0 | 0 | 0.01 | 0.01 | 0.0001 | 0 | 0.03 | 0 | 0 | 0 | 0.005 | 0 | 0.001 | 0 | 0 | 0.001 | 0.001 | 0 | 0 | 0 | 0 | 283 | 461 | 42 | 0 | 0 | 0 | PPY90902W | 1052587 | CM108 | 대경공장 JCOE 시편절단 | 5114 | JCOE 생산창고 | SPY9091170 | N5LBL2KDD | 762 | 15.9 | XK653758 | B42836402 | 2409J0546 | Stripe 용접 | API-5LBL2 | 동국제강(주) 당진공장 | 283 | 461 | 42 | 230.007 | 382.555 | 0 | 0 | 511.532 | 0 | 2024-09-23
XK461228 | B42849602 | DONGGUK | 20240815 | 20240816 | 0.204 | 0.304 | 0.15 | 0.2 | 0.9 | 0.021 | 0.003 | 0 | 0 | 0.01 | 0.01 | 0.0001 | 0 | 0.01 | 0 | 0 | 0 | 0.002 | 0 | 0.001 | 0 | 0 | 0.001 | 0.001 | 0 | 0 | 0 | 0 | 290 | 464 | 44 | 0 | 0 | 0 | PPY90903W | 1052587 | CM108 | 대경공장 JCOE 시편절단 | 5114 | JCOE 생산창고 | SPY9092140 | N5LBL2KDD | 762 | 15.9 | XK461228 | B42849602 | 2409J0566 | Stripe 용접 | API-5LBL2 | 동국제강(주) 당진공장 | 290 | 464 | 44 | 0 | 0 | 0 | 0 | 507.473 | 0 | 2024-09-23
XK461228 | B42849602 | DONGGUK | 20240815 | 20240816 | 0.204 | 0.304 | 0.15 | 0.2 | 0.9 | 0.021 | 0.003 | 0 | 0 | 0.01 | 0.01 | 0.0001 | 0 | 0.01 | 0 | 0 | 0 | 0.002 | 0 | 0.001 | 0 | 0 | 0.001 | 0.001 | 0 | 0 | 0 | 0 | 290 | 464 | 44 | 0 | 0 | 0 | PPY90903T | 1052587 | CM108 | 대경공장 JCOE 시편절단 | 5114 | JCOE 생산창고 | SPY9092140 | N5LBL2KDD | 762 | 15.9 | XK461228 | B42849602 | 2409J0566 | Stripe 모재 T방향 | API-5LBL2 | 동국제강(주) 당진공장 | 290 | 464 | 44 | 196.019 | 321.436 | 203.606 | 333.876 | 475.906 | 44.6 | 2024-09-23
XK565362 | B42849703 | DONGGUK | 20240815 | 20240816 | 0.205 | 0.306 | 0.15 | 0.2 | 0.89 | 0.015 | 0.002 | 0 | 0 | 0.02 | 0.01 | 0.0001 | 0 | 0.03 | 0 | 0 | 0 | 0.004 | 0 | 0.001 | 0 | 0 | 0.001 | 0.001 | 0 | 0 | 0 | 0 | 302 | 468 | 43 | 0 | 0 | 0 | PPY90905W | 1052587 | CM108 | 대경공장 JCOE 시편절단 | 5114 | JCOE 생산창고 | SPY9092160 | N5LBL2KDD | 762 | 15.9 | XK565362 | B42849703 | 2409J0571 | Stripe 용접 | API-5LBL2 | 동국제강(주) 당진공장 | 302 | 468 | 43 | 203.798 | 333.488 | 0 | 0 | 494.645 | 0 | 2024-09-23
XK565362 | B42849703 | DONGGUK | 20240815 | 20240816 | 0.205 | 0.306 | 0.15 | 0.2 | 0.89 | 0.015 | 0.002 | 0 | 0 | 0.02 | 0.01 | 0.0001 | 0 | 0.03 | 0 | 0 | 0 | 0.004 | 0 | 0.001 | 0 | 0 | 0.001 | 0.001 | 0 | 0 | 0 | 0 | 302 | 468 | 43 | 0 | 0 | 0 | PPY90905T | 1052587 | CM108 | 대경공장 JCOE 시편절단 | 5114 | JCOE 생산창고 | SPY9092160 | N5LBL2KDD | 762 | 15.9 | XK565362 | B42849703 | 2409J0571 | Stripe 모재 T방향 | API-5LBL2 | 동국제강(주) 당진공장 | 302 | 468 | 43 | 194.541 | 319.949 | 199.022 | 327.318 | 474.296 | 44.2 | 2024-09-23
XK565365 | B42850001 | DONGGUK | 20240815 | 20240816 | 0.215 | 0.318 | 0.16 | 0.2 | 0.89 | 0.019 | 0.004 | 0 | 0 | 0.03 | 0.01 | 0.0001 | 0 | 0.03 | 0 | 0 | 0 | 0.004 | 0 | 0.001 | 0 | 0 | 0.001 | 0.001 | 0 | 0 | 0 | 0 | 303 | 471 | 42 | 0 | 0 | 0 | PPY90717T | 1052587 | CM108 | 대경공장 JCOE 시편절단 | 5114 | JCOE 생산창고 | SPY9061270 | N5LBL2KDD | 762 | 15.9 | XK565365 | B42850001 | 2409J0455 | Stripe 모재 T방향 | API-5LBL2 | 동국제강(주) 당진공장 | 303 | 471 | 42 | 184.66 | 304.802 | 192.896 | 318.396 | 476.301 | 42.2 | 2024-09-23
XK565365 | B42850001 | DONGGUK | 20240815 | 20240816 | 0.215 | 0.318 | 0.16 | 0.2 | 0.89 | 0.019 | 0.004 | 0 | 0 | 0.03 | 0.01 | 0.0001 | 0 | 0.03 | 0 | 0 | 0 | 0.004 | 0 | 0.001 | 0 | 0 | 0.001 | 0.001 | 0 | 0 | 0 | 0 | 303 | 471 | 42 | 0 | 0 | 0 | PPY90717W | 1052587 | CM108 | 대경공장 JCOE 시편절단 | 5114 | JCOE 생산창고 | SPY9061270 | N5LBL2KDD | 762 | 15.9 | XK565365 | B42850001 | 2409J0455 | Stripe 용접 | API-5LBL2 | 동국제강(주) 당진공장 | 303 | 471 | 42 | 218.326 | 360.869 | 0 | 0 | 505.593 | 0 | 2024-09-23
XK653772 | B42850303 | DONGGUK | 20240812 | 20240813 | 0.204 | 0.304 | 0.15 | 0.22 | 0.89 | 0.017 | 0.002 | 0 | 0 | 0.02 | 0.01 | 0.0001 | 0 | 0.01 | 0 | 0 | 0 | 0.003 | 0 | 0.001 | 0 | 0 | 0.001 | 0.001 | 0 | 0 | 0 | 0 | 287 | 464 | 44 | 0 | 0 | 0 | PPY91004T | 1052587 | CM108 | 대경공장 JCOE 시편절단 | 5114 | JCOE 생산창고 | SPY9102040 | N5LBL2KDD | 762 | 15.9 | XK653772 | B42850303 | 2409J0660 | Stripe 모재 T방향 | API-5LBL2 | 동국제강(주) 당진공장 | 287 | 464 | 44 | 189.485 | 314.05 | 198.254 | 328.583 | 479.513 | 42.2 | 2024-09-23
XK653772 | B42850303 | DONGGUK | 20240812 | 20240813 | 0.204 | 0.304 | 0.15 | 0.22 | 0.89 | 0.017 | 0.002 | 0 | 0 | 0.02 | 0.01 | 0.0001 | 0 | 0.01 | 0 | 0 | 0 | 0.003 | 0 | 0.001 | 0 | 0 | 0.001 | 0.001 | 0 | 0 | 0 | 0 | 287 | 464 | 44 | 0 | 0 | 0 | PPY91004W | 1052587 | CM108 | 대경공장 JCOE 시편절단 | 5114 | JCOE 생산창고 | SPY9102040 | N5LBL2KDD | 762 | 15.9 | XK653772 | B42850303 | 2409J0660 | Stripe 용접 | API-5LBL2 | 동국제강(주) 당진공장 | 287 | 464 | 44 | 231.696 | 384.634 | 0 | 0 | 513.002 | 0 | 2024-09-23
XK653773 | B42850701 | DONGGUK | 20240801 | 20240802 | 0.205 | 0.307 | 0.15 | 0.22 | 0.9 | 0.019 | 0.002 | 0 | 0 | 0.02 | 0.01 | 0.0001 | 0 | 0.02 | 0 | 0 | 0 | 0.004 | 0 | 0.001 | 0 | 0 | 0.001 | 0.001 | 0 | 0 | 0 | 0 | 293 | 470 | 44 | 0 | 0 | 0 | PPY90901T | 1052587 | CM108 | 대경공장 JCOE 시편절단 | 5114 | JCOE 생산창고 | SPY9061320 | N5LBL2KDD | 762 | 15.9 | XK653773 | B42850701 | 2409J0463 | Stripe 모재 T방향 | API-5LBL2 | 동국제강(주) 당진공장 | 293 | 470 | 44 | 205.855 | 339.782 | 214.723 | 354.419 | 483.594 | 44.3999 | 2024-09-23
XK653773 | B42850701 | DONGGUK | 20240801 | 20240802 | 0.205 | 0.307 | 0.15 | 0.22 | 0.9 | 0.019 | 0.002 | 0 | 0 | 0.02 | 0.01 | 0.0001 | 0 | 0.02 | 0 | 0 | 0 | 0.004 | 0 | 0.001 | 0 | 0 | 0.001 | 0.001 | 0 | 0 | 0 | 0 | 293 | 470 | 44 | 0 | 0 | 0 | PPY90901W | 1052587 | CM108 | 대경공장 JCOE 시편절단 | 5114 | JCOE 생산창고 | SPY9061320 | N5LBL2KDD | 762 | 15.9 | XK653773 | B42850701 | 2409J0463 | Stripe 용접 | API-5LBL2 | 동국제강(주) 당진공장 | 293 | 470 | 44 | 225.654 | 372.991 | 0 | 0 | 504.862 | 0 | 2024-09-23
XK653776 | B42888702 | DONGGUK | 20240801 | 20240802 | 0.203 | 0.301 | 0.15 | 0.19 | 0.88 | 0.018 | 0.004 | 0 | 0 | 0.01 | 0.01 | 0.0001 | 0 | 0.02 | 0 | 0 | 0 | 0.003 | 0 | 0.001 | 0 | 0 | 0.001 | 0.001 | 0 | 0 | 0 | 0 | 287 | 460 | 44 | 0 | 0 | 0 | PPY90705T | 1052587 | CM108 | 대경공장 JCOE 시편절단 | 5114 | JCOE 생산창고 | SPY9062110 | N5LBL2KDD | 762 | 15.9 | XK653776 | B42888702 | 2409J0407 | Stripe 모재 T방향 | API-5LBL2 | 동국제강(주) 당진공장 | 287 | 460 | 44 | 202.838 | 333.744 | 209.949 | 345.443 | 478.565 | 43 | 2024-09-12
XK653776 | B42888702 | DONGGUK | 20240801 | 20240802 | 0.203 | 0.301 | 0.15 | 0.19 | 0.88 | 0.018 | 0.004 | 0 | 0 | 0.01 | 0.01 | 0.0001 | 0 | 0.02 | 0 | 0 | 0 | 0.003 | 0 | 0.001 | 0 | 0 | 0.001 | 0.001 | 0 | 0 | 0 | 0 | 287 | 460 | 44 | 0 | 0 | 0 | PPY90705W | 1052587 | CM108 | 대경공장 JCOE 시편절단 | 5114 | JCOE 생산창고 | SPY9062110 | N5LBL2KDD | 762 | 15.9 | XK653776 | B42888702 | 2409J0407 | Stripe 용접 | API-5LBL2 | 동국제강(주) 당진공장 | 287 | 460 | 44 | 230.317 | 379.391 | 0 | 0 | 499.833 | 0 | 2024-09-12
XK653777 | B42889302 | DONGGUK | 20240801 | 20240802 | 0.204 | 0.305 | 0.15 | 0.19 | 0.89 | 0.021 | 0.004 | 0 | 0 | 0.02 | 0.01 | 0.0001 | 0 | 0.02 | 0 | 0 | 0 | 0.003 | 0 | 0.001 | 0 | 0 | 0.001 | 0.001 | 0 | 0 | 0 | 0 | 290 | 463 | 43 | 0 | 0 | 0 | PPY90611T | 1052587 | CM108 | 대경공장 JCOE 시편절단 | 5114 | JCOE 생산창고 | SPY9061100 | N5LBL2KDD | 762 | 15.9 | XK653777 | B42889302 | 2409J0375 | Stripe 모재 T방향 | API-5LBL2 | 동국제강(주) 당진공장 | 290 | 463 | 43 | 188.256 | 310.998 | 196.56 | 324.715 | 475.788 | 43.3999 | 2024-09-12
XK653777 | B42889302 | DONGGUK | 20240801 | 20240802 | 0.204 | 0.305 | 0.15 | 0.19 | 0.89 | 0.021 | 0.004 | 0 | 0 | 0.02 | 0.01 | 0.0001 | 0 | 0.02 | 0 | 0 | 0 | 0.003 | 0 | 0.001 | 0 | 0 | 0.001 | 0.001 | 0 | 0 | 0 | 0 | 290 | 463 | 43 | 0 | 0 | 0 | PPY90611W | 1052587 | CM108 | 대경공장 JCOE 시편절단 | 5114 | JCOE 생산창고 | SPY9061100 | N5LBL2KDD | 762 | 15.9 | XK653777 | B42889302 | 2409J0375 | Stripe 용접 | API-5LBL2 | 동국제강(주) 당진공장 | 290 | 463 | 43 | 214.249 | 354.301 | 0 | 0 | 500.317 | 0 | 2024-09-12
XK565358 | B42954101 | DONGGUK | 20240812 | 20240813 | 0.202 | 0.3 | 0.15 | 0.2 | 0.87 | 0.014 | 0.002 | 0 | 0 | 0.01 | 0.01 | 0.0001 | 0 | 0.01 | 0 | 0 | 0 | 0.006 | 0 | 0.001 | 0 | 0 | 0.001 | 0.001 | 0 | 0 | 0 | 0 | 296 | 465 | 43 | 0 | 0 | 0 | PPY91102W | 1052587 | CM108 | 대경공장 JCOE 시편절단 | 5114 | JCOE 생산창고 | SPY9102170 | N5LBL2KDD | 762 | 15.9 | XK565358 | B42954101 | 2409J0688 | Stripe 용접 | API-5LBL2 | 동국제강(주) 당진공장 | 296 | 465 | 43 | 0 | 0 | 0 | 0 | 509.531 | 0 | 2024-09-23
XK565358 | B42954101 | DONGGUK | 20240812 | 20240813 | 0.202 | 0.3 | 0.15 | 0.2 | 0.87 | 0.014 | 0.002 | 0 | 0 | 0.01 | 0.01 | 0.0001 | 0 | 0.01 | 0 | 0 | 0 | 0.006 | 0 | 0.001 | 0 | 0 | 0.001 | 0.001 | 0 | 0 | 0 | 0 | 296 | 465 | 43 | 0 | 0 | 0 | PPY91102T | 1052587 | CM108 | 대경공장 JCOE 시편절단 | 5114 | JCOE 생산창고 | SPY9102170 | N5LBL2KDD | 762 | 15.9 | XK565358 | B42954101 | 2409J0688 | Stripe 모재 T방향 | API-5LBL2 | 동국제강(주) 당진공장 | 296 | 465 | 43 | 186.86 | 309.639 | 195.2 | 323.459 | 468.075 | 44.3999 | 2024-09-23
B0402413 | B43071703 | DONGGUK | 20240814 | 20240815 | 0.169 | 0.34 | 0.08 | 0.28 | 1.5 | 0.005 | 0.002 | 0 | 0 | 0.03 | 0.01 | 0.0003 | 0 | 0.01 | 0 | 0 | 0 | 0.01 | 0 | 0.02 | 0 | 0 | 0.014 | 0.001 | 0 | 0 | 0 | 198 | 459 | 556 | 34 | 0 | 0 | 0 | PPY82005T | 1050457 | CM108 | 대경공장 JCOE 시편절단 | 5114 | JCOE 생산창고 | SPY8191070 | NX52-WX52 | 610 | 9.5 | B0402413 | B43071703 | 2408J0514 | Stripe 모재 T방향 | API-X52M*EM4 | 동국제강(주) 당진공장 | 459 | 556 | 34 | 159.984 | 435.708 | 161.6 | 440.11 | 558.246 | 37.6 | 2024-08-22
B0402413 | B43071703 | DONGGUK | 20240814 | 20240815 | 0.169 | 0.34 | 0.08 | 0.28 | 1.5 | 0.005 | 0.002 | 0 | 0 | 0.03 | 0.01 | 0.0003 | 0 | 0.01 | 0 | 0 | 0 | 0.01 | 0 | 0.02 | 0 | 0 | 0.014 | 0.001 | 0 | 0 | 0 | 198 | 459 | 556 | 34 | 0 | 0 | 0 | PPY82005W | 1050457 | CM108 | 대경공장 JCOE 시편절단 | 5114 | JCOE 생산창고 | SPY8191070 | NX52-WX52 | 610 | 9.5 | B0402413 | B43071703 | 2408J0514 | Stripe 용접 | API-X52M*EM4 | 동국제강(주) 당진공장 | 459 | 556 | 34 | 175.008 | 481.445 | 0 | 0 | 568.007 | 0 | 2024-08-22
B0402413 | B43071704 | DONGGUK | 20240904 | 20240905 | 0.169 | 0.34 | 0.08 | 0.28 | 1.5 | 0.005 | 0.002 | 0 | 0 | 0.03 | 0.01 | 0.0003 | 0 | 0.01 | 0 | 0 | 0 | 0.01 | 0 | 0.02 | 0 | 0 | 0.014 | 0.001 | 0 | 0 | 0 | 198 | 459 | 556 | 34 | 0 | 0 | 0 | PPY92412T | 1053873 | CM108 | 대경공장 JCOE 시편절단 | 5114 | JCOE 생산창고 | SPY9242060 | Z359C2 | 609.6 | 9.5 | B0402413 | B43071704 | 2409J1399 | Stripe 모재 T방향 | API-X52M*EM4 | 동국제강(주) 당진공장 | 459 | 556 | 34 | 163.706 | 442.731 | 170.8 | 461.916 | 553.165 | 38.6 | 2024-10-04
B0402413 | B43071704 | DONGGUK | 20240904 | 20240905 | 0.169 | 0.34 | 0.08 | 0.28 | 1.5 | 0.005 | 0.002 | 0 | 0 | 0.03 | 0.01 | 0.0003 | 0 | 0.01 | 0 | 0 | 0 | 0.01 | 0 | 0.02 | 0 | 0 | 0.014 | 0.001 | 0 | 0 | 0 | 198 | 459 | 556 | 34 | 0 | 0 | 0 | PPY92412W | 1053873 | CM108 | 대경공장 JCOE 시편절단 | 5114 | JCOE 생산창고 | SPY9242060 | Z359C2 | 609.6 | 9.5 | B0402413 | B43071704 | 2409J1399 | Stripe 용접 | API-X52M*EM4 | 동국제강(주) 당진공장 | 459 | 556 | 34 | 205.927 | 554.308 | 0 | 0 | 557.598 | 29 | 2024-10-04
XK462032 | B43109903 | DONGGUK | 20240827 | 20240828 | 0 | 0.335 | 0.08 | 0.29 | 1.5 | 0.015 | 0.002 | 0.037 | 0.039 | 0.01 | 0.01 | 0.0002 | 0 | 0.01 | 0 | 0 | 0 | 0.004 | 0 | 0.019 | 0 | 0 | 0.016 | 0.002 | 0 | 0 | 0 | 0 | 348 | 470 | 30 | 0 | 0 | 0 | PPY92401T | 1053741 | CM108 | 대경공장 JCOE 시편절단 | 5114 | JCOE 생산창고 | SPY9232030 | 1C60C12-2 | 457 | 12.7 | XK462032 | B43109903 | 2409J1311 | Stripe 모재 T방향 | A516-60NY |  | 341 | 474 | 29 | 185.24 | 377.26 | 191.776 | 390.57 | 489.45 | 47 | 2024-10-04
XK462032 | B43109903 | DONGGUK | 20240827 | 20240828 | 0 | 0.335 | 0.08 | 0.29 | 1.5 | 0.015 | 0.002 | 0.037 | 0.039 | 0.01 | 0.01 | 0.0002 | 0 | 0.01 | 0 | 0 | 0 | 0.004 | 0 | 0.019 | 0 | 0 | 0.016 | 0.002 | 0 | 0 | 0 | 0 | 348 | 470 | 30 | 0 | 0 | 0 | PPY92401W | 1053741 | CM108 | 대경공장 JCOE 시편절단 | 5114 | JCOE 생산창고 | SPY9232030 | 1C60C12-2 | 457 | 12.7 | XK462032 | B43109903 | 2409J1311 | Stripe 용접 | A516-60NY |  | 341 | 474 | 29 | 0 | 0 | 0 | 0 | 533.434 | 0 | 2024-10-04
XK653918 | B43113402 | DONGGUK | 20240827 | 20240828 | 0 | 0.335 | 0.08 | 0.29 | 1.5 | 0.013 | 0.002 | 0.03 | 0.032 | 0.01 | 0.01 | 0.0001 | 0 | 0.01 | 0 | 0 | 0 | 0.004 | 0 | 0.02 | 0 | 0 | 0.017 | 0.002 | 0 | 0 | 0 | 0 | 350 | 468 | 30 | 0 | 0 | 0 | PPY91802W | 1053246 | CM108 | 대경공장 JCOE 시편절단 | 5114 | JCOE 생산창고 | SPY9142070 | 1C60C12-2 | 508 | 12.7 | XK653918 | B43113402 | 2409J0974 | Stripe 용접 | A516-60NY | 동국제강(주) 당진공장 | 350 | 468 | 30 | 108.951 | 435.582 | 0 | 0 | 529.384 | 0 | 2024-09-24
XK653918 | B43113402 | DONGGUK | 20240827 | 20240828 | 0 | 0.335 | 0.08 | 0.29 | 1.5 | 0.013 | 0.002 | 0.03 | 0.032 | 0.01 | 0.01 | 0.0001 | 0 | 0.01 | 0 | 0 | 0 | 0.004 | 0 | 0.02 | 0 | 0 | 0.017 | 0.002 | 0 | 0 | 0 | 0 | 350 | 468 | 30 | 0 | 0 | 0 | PPY91802T | 1053246 | CM108 | 대경공장 JCOE 시편절단 | 5114 | JCOE 생산창고 | SPY9142070 | 1C60C12-2 | 508 | 12.7 | XK653918 | B43113402 | 2409J0974 | Stripe 모재 T방향 | A516-60NY | 동국제강(주) 당진공장 | 350 | 468 | 30 | 187.853 | 373.845 | 192.817 | 383.723 | 488.578 | 48 | 2024-09-24
WA065679 | B43127102 | DONGGUK | 20240827 | 20240828 | 0 | 0.404 | 0.17 | 0.3 | 1.14 | 0.008 | 0.001 | 0 | 0.033 | 0.15 | 0.18 | 0.0001 | 0 | 0.1 | 0 | 0 | 0 | 0 | 0 | 0.015 | 0 | 0 | 0.015 | 0.004 | 0 | 0 | 0 | 0 | 343 | 494 | 27 | 0 | 0 | 0 | PPY92406T | 1053734 | CM108 | 대경공장 JCOE 시편절단 | 5114 | JCOE 생산창고 | SPY9241050 | 1C60C12-2 | 457 | 9.53 | WA065679 | B43127102 | 2409J1351 | Stripe 모재 T방향 | A516-60NY |  | 343 | 494 | 27 | 137.427 | 357.62 | 144.355 | 375.647 | 538.795 | 36.6 | 2024-10-04
WA065679 | B43127102 | DONGGUK | 20240827 | 20240828 | 0 | 0.404 | 0.17 | 0.3 | 1.14 | 0.008 | 0.001 | 0 | 0.033 | 0.15 | 0.18 | 0.0001 | 0 | 0.1 | 0 | 0 | 0 | 0 | 0 | 0.015 | 0 | 0 | 0.015 | 0.004 | 0 | 0 | 0 | 0 | 343 | 494 | 27 | 0 | 0 | 0 | PPY92406W | 1053734 | CM108 | 대경공장 JCOE 시편절단 | 5114 | JCOE 생산창고 | SPY9241050 | 1C60C12-2 | 457 | 9.53 | WA065679 | B43127102 | 2409J1351 | Stripe 용접 | A516-60NY |  | 343 | 494 | 27 | 88.2647 | 451.374 | 0 | 0 | 561.716 | 0 | 2024-10-04
WA065678 | B43128101 | DONGGUK | 20240827 | 20240828 | 0 | 0.403 | 0.16 | 0.3 | 1.13 | 0.008 | 0.001 | 0 | 0.031 | 0.15 | 0.19 | 0.0002 | 0 | 0.11 | 0 | 0 | 0 | 0 | 0 | 0.016 | 0 | 0 | 0.013 | 0.004 | 0 | 0 | 0 | 0 | 348 | 507 | 25 | 0 | 0 | 0 | PPY92701W | 1053914 | CM108 | 대경공장 JCOE 시편절단 | 5114 | JCOE 생산창고 | SPY9261130 | 1C60C12-2 | 660 | 9.53 | WA065678 | B43128101 | 2409J1499 | Stripe 용접 | A516-60NY | 동국제강(주) 당진공장 | 348 | 507 | 25 | 0 | 0 | 0 | 0 | 580.455 | 0 | 2024-10-07
WA065678 | B43128101 | DONGGUK | 20240827 | 20240828 | 0 | 0.403 | 0.16 | 0.3 | 1.13 | 0.008 | 0.001 | 0 | 0.031 | 0.15 | 0.19 | 0.0002 | 0 | 0.11 | 0 | 0 | 0 | 0 | 0 | 0.016 | 0 | 0 | 0.013 | 0.004 | 0 | 0 | 0 | 0 | 348 | 507 | 25 | 0 | 0 | 0 | PPY92701T | 1053914 | CM108 | 대경공장 JCOE 시편절단 | 5114 | JCOE 생산창고 | SPY9261130 | 1C60C12-2 | 660 | 9.53 | WA065678 | B43128101 | 2409J1499 | Stripe 모재 T방향 | A516-60NY | 동국제강(주) 당진공장 | 348 | 507 | 25 | 131.033 | 354.629 | 135.027 | 365.437 | 538.877 | 37.8 | 2024-10-07
XK361002 | B43138902 | DONGGUK | 20240812 | 20240813 | 0.21 | 0.306 | 0.16 | 0.18 | 0.85 | 0.017 | 0.005 | 0 | 0 | 0.01 | 0.01 | 0.0001 | 0 | 0.01 | 0 | 0 | 0 | 0.002 | 0 | 0.001 | 0 | 0 | 0.001 | 0.001 | 0 | 0 | 0 | 0 | 298 | 465 | 42 | 0 | 0 | 0 | PPY91104T | 1052587 | CM108 | 대경공장 JCOE 시편절단 | 5114 | JCOE 생산창고 | SPY9102200 | N5LBL2KDD | 762 | 15.9 | XK361002 | B43138902 | 2409J0696 | Stripe 모재 T방향 | API-5LBL2 | 동국제강(주) 당진공장 | 298 | 465 | 42 | 201.685 | 324.386 | 209.011 | 336.171 | 474.716 | 44.3999 | 2024-09-23
XK361002 | B43138902 | DONGGUK | 20240812 | 20240813 | 0.21 | 0.306 | 0.16 | 0.18 | 0.85 | 0.017 | 0.005 | 0 | 0 | 0.01 | 0.01 | 0.0001 | 0 | 0.01 | 0 | 0 | 0 | 0.002 | 0 | 0.001 | 0 | 0 | 0.001 | 0.001 | 0 | 0 | 0 | 0 | 298 | 465 | 42 | 0 | 0 | 0 | PPY91104W | 1052587 | CM108 | 대경공장 JCOE 시편절단 | 5114 | JCOE 생산창고 | SPY9102200 | N5LBL2KDD | 762 | 15.9 | XK361002 | B43138902 | 2409J0696 | Stripe 용접 | API-5LBL2 | 동국제강(주) 당진공장 | 298 | 465 | 42 | 243.223 | 392.217 | 0 | 0 | 508.16 | 0 | 2024-09-23
WA065757 | B43149202 | DONGGUK | 20240813 | 20240814 | 0.165 | 0.351 | 0.07 | 0.26 | 1.47 | 0.011 | 0.001 | 0 | 0 | 0.1 | 0.13 | 0.0001 | 0 | 0.09 | 0 | 0 | 0 | 0 | 0 | 0.038 | 0 | 0 | 0.011 | 0.005 | 0 | 0 | 0 | 0 | 502 | 643 | 44 | 0 | 0 | 0 | PPY92605T | 1053885 | CM108 | 대경공장 JCOE 시편절단 | 5114 | JCOE 생산창고 | SPY9252040 | NX70L2 | 610 | 24.6 | WA065757 | B43149202 | 2409J1469 | Stripe 모재 T방향 | API-X70L2I | 동국제강(주) 당진공장 | 519 | 643 | 46 | 505.758 | 538.007 | 549.836 | 584.896 | 666.917 | 43.3999 | 2024-10-03
WA065757 | B43149202 | DONGGUK | 20240813 | 20240814 | 0.165 | 0.351 | 0.07 | 0.26 | 1.47 | 0.011 | 0.001 | 0 | 0 | 0.1 | 0.13 | 0.0001 | 0 | 0.09 | 0 | 0 | 0 | 0 | 0 | 0.038 | 0 | 0 | 0.011 | 0.005 | 0 | 0 | 0 | 0 | 502 | 643 | 44 | 0 | 0 | 0 | PPY92602T | 1053885 | CM108 | 대경공장 JCOE 시편절단 | 5114 | JCOE 생산창고 | SPY9252040 | NX70L2 | 610 | 24.6 | WA065757 | B43149202 | 2409J1464 | Stripe 모재 T방향 | API-X70L2I | 동국제강(주) 당진공장 | 519 | 643 | 46 | 505.71 | 543.379 | 534.137 | 573.923 | 642.77 | 49.3999 | 2024-10-03
WA065757 | B43149202 | DONGGUK | 20240813 | 20240814 | 0.165 | 0.351 | 0.07 | 0.26 | 1.47 | 0.011 | 0.001 | 0 | 0 | 0.1 | 0.13 | 0.0001 | 0 | 0.09 | 0 | 0 | 0 | 0 | 0 | 0.038 | 0 | 0 | 0.011 | 0.005 | 0 | 0 | 0 | 0 | 502 | 643 | 44 | 0 | 0 | 0 | PPY92601W | 1053885 | CM108 | 대경공장 JCOE 시편절단 | 5114 | JCOE 생산창고 | SPY9252040 | NX70L2 | 610 | 24.6 | WA065757 | B43149202 | 2409J1462 | Stripe 용접 | API-X70L2I | 동국제강(주) 당진공장 | 519 | 643 | 46 | 590.462 | 635.96 | 0 | 0 | 638.976 | 0 | 2024-10-03
WA065757 | B43149202 | DONGGUK | 20240813 | 20240814 | 0.165 | 0.351 | 0.07 | 0.26 | 1.47 | 0.011 | 0.001 | 0 | 0 | 0.1 | 0.13 | 0.0001 | 0 | 0.09 | 0 | 0 | 0 | 0 | 0 | 0.038 | 0 | 0 | 0.011 | 0.005 | 0 | 0 | 0 | 0 | 502 | 643 | 44 | 0 | 0 | 0 | PPY92601T | 1053885 | CM108 | 대경공장 JCOE 시편절단 | 5114 | JCOE 생산창고 | SPY9252040 | NX70L2 | 610 | 24.6 | WA065757 | B43149202 | 2409J1462 | Stripe 모재 T방향 | API-X70L2I | 동국제강(주) 당진공장 | 519 | 643 | 46 | 464.892 | 497.354 | 536.336 | 573.787 | 630.967 | 49.8 | 2024-10-03
WA065757 | B43149202 | DONGGUK | 20240813 | 20240814 | 0.165 | 0.351 | 0.07 | 0.26 | 1.47 | 0.011 | 0.001 | 0 | 0 | 0.1 | 0.13 | 0.0001 | 0 | 0.09 | 0 | 0 | 0 | 0 | 0 | 0.038 | 0 | 0 | 0.011 | 0.005 | 0 | 0 | 0 | 0 | 502 | 643 | 44 | 0 | 0 | 0 | PPY92602W | 1053885 | CM108 | 대경공장 JCOE 시편절단 | 5114 | JCOE 생산창고 | SPY9252040 | NX70L2 | 610 | 24.6 | WA065757 | B43149202 | 2409J1464 | Stripe 용접 | API-X70L2I | 동국제강(주) 당진공장 | 519 | 643 | 46 | 420.581 | 450.601 | 0 | 0 | 630.267 | 0 | 2024-10-03
WA065757 | B43149202 | DONGGUK | 20240813 | 20240814 | 0.165 | 0.351 | 0.07 | 0.26 | 1.47 | 0.011 | 0.001 | 0 | 0 | 0.1 | 0.13 | 0.0001 | 0 | 0.09 | 0 | 0 | 0 | 0 | 0 | 0.038 | 0 | 0 | 0.011 | 0.005 | 0 | 0 | 0 | 0 | 502 | 643 | 44 | 0 | 0 | 0 | PPY92607T | 1053885 | CM108 | 대경공장 JCOE 시편절단 | 5114 | JCOE 생산창고 | SPY9252040 | NX70L2 | 610 | 24.6 | WA065757 | B43149202 | 2409J1474 | Stripe 모재 T방향 | API-X70L2I | 동국제강(주) 당진공장 | 519 | 643 | 46 | 497.624 | 532.04 | 513.31 | 548.811 | 622.284 | 49.2 | 2024-10-03
WA065757 | B43149202 | DONGGUK | 20240813 | 20240814 | 0.165 | 0.351 | 0.07 | 0.26 | 1.47 | 0.011 | 0.001 | 0 | 0 | 0.1 | 0.13 | 0.0001 | 0 | 0.09 | 0 | 0 | 0 | 0 | 0 | 0.038 | 0 | 0 | 0.011 | 0.005 | 0 | 0 | 0 | 0 | 502 | 643 | 44 | 0 | 0 | 0 | PPY92606T | 1053885 | CM108 | 대경공장 JCOE 시편절단 | 5114 | JCOE 생산창고 | SPY9252040 | NX70L2 | 610 | 24.6 | WA065757 | B43149202 | 2409J1470 | Stripe 모재 T방향 | API-X70L2I | 동국제강(주) 당진공장 | 519 | 643 | 46 | 499.491 | 533.353 | 517.285 | 552.353 | 632.693 | 44.2 | 2024-10-03
WA065757 | B43149202 | DONGGUK | 20240813 | 20240814 | 0.165 | 0.351 | 0.07 | 0.26 | 1.47 | 0.011 | 0.001 | 0 | 0 | 0.1 | 0.13 | 0.0001 | 0 | 0.09 | 0 | 0 | 0 | 0 | 0 | 0.038 | 0 | 0 | 0.011 | 0.005 | 0 | 0 | 0 | 0 | 502 | 643 | 44 | 0 | 0 | 0 | PPY92605W | 1053885 | CM108 | 대경공장 JCOE 시편절단 | 5114 | JCOE 생산창고 | SPY9252040 | NX70L2 | 610 | 24.6 | WA065757 | B43149202 | 2409J1469 | Stripe 용접 | API-X70L2I | 동국제강(주) 당진공장 | 519 | 643 | 46 | 263.316 | 281.594 | 0 | 0 | 626.928 | 0 | 2024-10-03
WA065757 | B43149202 | DONGGUK | 20240813 | 20240814 | 0.165 | 0.351 | 0.07 | 0.26 | 1.47 | 0.011 | 0.001 | 0 | 0 | 0.1 | 0.13 | 0.0001 | 0 | 0.09 | 0 | 0 | 0 | 0 | 0 | 0.038 | 0 | 0 | 0.011 | 0.005 | 0 | 0 | 0 | 0 | 502 | 643 | 44 | 0 | 0 | 0 | PPY92607W | 1053885 | CM108 | 대경공장 JCOE 시편절단 | 5114 | JCOE 생산창고 | SPY9252040 | NX70L2 | 610 | 24.6 | WA065757 | B43149202 | 2409J1474 | Stripe 용접 | API-X70L2I | 동국제강(주) 당진공장 | 519 | 643 | 46 | 0 | 0 | 0 | 0 | 627.226 | 0 | 2024-10-03
WA065757 | B43149202 | DONGGUK | 20240813 | 20240814 | 0.165 | 0.351 | 0.07 | 0.26 | 1.47 | 0.011 | 0.001 | 0 | 0 | 0.1 | 0.13 | 0.0001 | 0 | 0.09 | 0 | 0 | 0 | 0 | 0 | 0.038 | 0 | 0 | 0.011 | 0.005 | 0 | 0 | 0 | 0 | 502 | 643 | 44 | 0 | 0 | 0 | PPY92606W | 1053885 | CM108 | 대경공장 JCOE 시편절단 | 5114 | JCOE 생산창고 | SPY9252040 | NX70L2 | 610 | 24.6 | WA065757 | B43149202 | 2409J1470 | Stripe 용접 | API-X70L2I | 동국제강(주) 당진공장 | 519 | 643 | 46 | 0 | 0 | 0 | 0 | 620.857 | 0 | 2024-10-03
WA065757 | B43149202 | DONGGUK | 20240813 | 20240814 | 0.165 | 0.351 | 0.07 | 0.26 | 1.47 | 0.011 | 0.001 | 0 | 0 | 0.1 | 0.13 | 0.0001 | 0 | 0.09 | 0 | 0 | 0 | 0 | 0 | 0.038 | 0 | 0 | 0.011 | 0.005 | 0 | 0 | 0 | 0 | 502 | 643 | 44 | 0 | 0 | 0 | PPY92507W | 1053885 | CM108 | 대경공장 JCOE 시편절단 | 5114 | JCOE 생산창고 | SPY9252040 | NX70L2 | 610 | 24.6 | WA065757 | B43149202 | 2409J1463 | Stripe 용접 | API-X70L2I | 동국제강(주) 당진공장 | 519 | 643 | 46 | 586.846 | 629.589 | 0 | 0 | 632.466 | 0 | 2024-10-03
WA065757 | B43149202 | DONGGUK | 20240813 | 20240814 | 0.165 | 0.351 | 0.07 | 0.26 | 1.47 | 0.011 | 0.001 | 0 | 0 | 0.1 | 0.13 | 0.0001 | 0 | 0.09 | 0 | 0 | 0 | 0 | 0 | 0.038 | 0 | 0 | 0.011 | 0.005 | 0 | 0 | 0 | 0 | 502 | 643 | 44 | 0 | 0 | 0 | PPY92507T | 1053885 | CM108 | 대경공장 JCOE 시편절단 | 5114 | JCOE 생산창고 | SPY9252040 | NX70L2 | 610 | 24.6 | WA065757 | B43149202 | 2409J1463 | Stripe 모재 T방향 | API-X70L2I | 동국제강(주) 당진공장 | 519 | 643 | 46 | 517.453 | 553.858 | 547.48 | 585.997 | 667.927 | 47.6 | 2024-10-03
WA065760 | B43149502 | DONGGUK | 20240813 | 20240814 | 0.164 | 0.351 | 0.07 | 0.24 | 1.47 | 0.012 | 0 | 0 | 0 | 0.1 | 0.14 | 0.0001 | 0 | 0.09 | 0 | 0 | 0 | 0 | 0 | 0.038 | 0 | 0 | 0.012 | 0.005 | 0 | 0 | 0 | 0 | 517 | 658 | 44 | 0 | 0 | 0 | PPY92603T | 1053885 | CM108 | 대경공장 JCOE 시편절단 | 5114 | JCOE 생산창고 | SPY9252050 | NX70L2 | 610 | 24.6 | WA065760 | B43149502 | 2409J1465 | Stripe 모재 T방향 | API-X70L2I | 동국제강(주) 당진공장 | 517 | 658 | 44 | 510.322 | 542.244 | 555.931 | 590.706 | 677.221 | 45.6 | 2024-10-03
WA065760 | B43149502 | DONGGUK | 20240813 | 20240814 | 0.164 | 0.351 | 0.07 | 0.24 | 1.47 | 0.012 | 0 | 0 | 0 | 0.1 | 0.14 | 0.0001 | 0 | 0.09 | 0 | 0 | 0 | 0 | 0 | 0.038 | 0 | 0 | 0.012 | 0.005 | 0 | 0 | 0 | 0 | 517 | 658 | 44 | 0 | 0 | 0 | PPY92604W | 1053885 | CM108 | 대경공장 JCOE 시편절단 | 5114 | JCOE 생산창고 | SPY9252050 | NX70L2 | 610 | 24.6 | WA065760 | B43149502 | 2409J1467 | Stripe 용접 | API-X70L2I | 동국제강(주) 당진공장 | 517 | 658 | 44 | 0 | 0 | 0 | 0 | 618.954 | 0 | 2024-10-03
WA065760 | B43149502 | DONGGUK | 20240813 | 20240814 | 0.164 | 0.351 | 0.07 | 0.24 | 1.47 | 0.012 | 0 | 0 | 0 | 0.1 | 0.14 | 0.0001 | 0 | 0.09 | 0 | 0 | 0 | 0 | 0 | 0.038 | 0 | 0 | 0.012 | 0.005 | 0 | 0 | 0 | 0 | 517 | 658 | 44 | 0 | 0 | 0 | PPY92603W | 1053885 | CM108 | 대경공장 JCOE 시편절단 | 5114 | JCOE 생산창고 | SPY9252050 | NX70L2 | 610 | 24.6 | WA065760 | B43149502 | 2409J1465 | Stripe 용접 | API-X70L2I | 동국제강(주) 당진공장 | 517 | 658 | 44 | 586.953 | 625.247 | 0 | 0 | 628.369 | 0 | 2024-10-03
WA065760 | B43149502 | DONGGUK | 20240813 | 20240814 | 0.164 | 0.351 | 0.07 | 0.24 | 1.47 | 0.012 | 0 | 0 | 0 | 0.1 | 0.14 | 0.0001 | 0 | 0.09 | 0 | 0 | 0 | 0 | 0 | 0.038 | 0 | 0 | 0.012 | 0.005 | 0 | 0 | 0 | 0 | 517 | 658 | 44 | 0 | 0 | 0 | PPY92604T | 1053885 | CM108 | 대경공장 JCOE 시편절단 | 5114 | JCOE 생산창고 | SPY9252050 | NX70L2 | 610 | 24.6 | WA065760 | B43149502 | 2409J1467 | Stripe 모재 T방향 | API-X70L2I | 동국제강(주) 당진공장 | 517 | 658 | 44 | 507.251 | 541.103 | 543.928 | 580.228 | 672.335 | 46.2 | 2024-10-03
WA065709 | B43185302 | DONGGUK | 20240814 | 20240815 | 0.166 | 0.355 | 0.07 | 0.25 | 1.48 | 0.013 | 0.001 | 0 | 0 | 0.1 | 0.16 | 0.0001 | 0 | 0.1 | 0 | 0 | 0 | 0 | 0 | 0.039 | 0 | 0 | 0.012 | 0.005 | 0 | 0 | 0 | 0 | 519 | 598 | 50 | 0 | 0 | 0 | PPY90503W | 1052410 | CM108 | 대경공장 JCOE 시편절단 | 5114 | JCOE 생산창고 | SPY9042100 | NX70L2 | 762 | 28.6 | WA065709 | B43185302 | 2409J0246 | Stripe 용접 | API-X70L2I | 동국제강(주) 당진공장 | 519 | 598 | 50 | 700.459 | 637.949 | 0 | 0 | 638.552 | 0 | 2024-09-09
WA065709 | B43185302 | DONGGUK | 20240814 | 20240815 | 0.166 | 0.355 | 0.07 | 0.25 | 1.48 | 0.013 | 0.001 | 0 | 0 | 0.1 | 0.16 | 0.0001 | 0 | 0.1 | 0 | 0 | 0 | 0 | 0 | 0.039 | 0 | 0 | 0.012 | 0.005 | 0 | 0 | 0 | 0 | 519 | 598 | 50 | 0 | 0 | 0 | PPY90503T | 1052410 | CM108 | 대경공장 JCOE 시편절단 | 5114 | JCOE 생산창고 | SPY9042100 | NX70L2 | 762 | 28.6 | WA065709 | B43185302 | 2409J0246 | Stripe 모재 T방향 | API-X70L2I | 동국제강(주) 당진공장 | 519 | 598 | 50 | 618.427 | 565.653 | 626.466 | 573.006 | 616.048 | 52 | 2024-09-09
WSF75106 | B43191902 | DONGGUK | 20240827 | 20240828 | 0 | 0.404 | 0.17 | 0.26 | 1.13 | 0.007 | 0.002 | 0.034 | 0.035 | 0.142 | 0.198 | 0 | 0 | 0.098 | 0 | 0 | 0 | 0.003 | 0 | 0.013 | 0 | 0 | 0.014 | 0.002 | 0 | 0 | 0 | 138 | 334 | 494 | 29 | 0 | 0 | 0 | PPY90304T | 1052392 | CM108 | 대경공장 JCOE 시편절단 | 5114 | JCOE 생산창고 | SPY9032090 | 2C60C22-2 | 762 | 12.7 | WSF75106 | B43191902 | 2409J0157 | Stripe 모재 T방향 | A516-60N*SHNDL | 동국제강(주) 당진공장 | 334 | 494 | 29 | 161.177 | 322.127 | 166.274 | 332.314 | 502.061 | 43.3999 | 2024-09-24
WSF75106 | B43191902 | DONGGUK | 20240827 | 20240828 | 0 | 0.404 | 0.17 | 0.26 | 1.13 | 0.007 | 0.002 | 0.034 | 0.035 | 0.142 | 0.198 | 0 | 0 | 0.098 | 0 | 0 | 0 | 0.003 | 0 | 0.013 | 0 | 0 | 0.014 | 0.002 | 0 | 0 | 0 | 138 | 334 | 494 | 29 | 0 | 0 | 0 | PPY90303T | 1052392 | CM108 | 대경공장 JCOE 시편절단 | 5114 | JCOE 생산창고 | SPY9032090 | 2C60C22-2 | 762 | 12.7 | WSF75106 | B43191902 | 2409J0153 | Stripe 모재 T방향 | A516-60N*SHNDL | 동국제강(주) 당진공장 | 334 | 494 | 29 | 164.525 | 330.103 | 172.3 | 345.703 | 507.676 | 44.6 | 2024-09-24
WSF75106 | B43191902 | DONGGUK | 20240827 | 20240828 | 0 | 0.404 | 0.17 | 0.26 | 1.13 | 0.007 | 0.002 | 0.034 | 0.035 | 0.142 | 0.198 | 0 | 0 | 0.098 | 0 | 0 | 0 | 0.003 | 0 | 0.013 | 0 | 0 | 0.014 | 0.002 | 0 | 0 | 0 | 138 | 334 | 494 | 29 | 0 | 0 | 0 | PPY90303W | 1052392 | CM108 | 대경공장 JCOE 시편절단 | 5114 | JCOE 생산창고 | SPY9032090 | 2C60C22-2 | 762 | 12.7 | WSF75106 | B43191902 | 2409J0153 | Stripe 용접 | A516-60N*SHNDL | 동국제강(주) 당진공장 | 334 | 494 | 29 | 92.3957 | 372.719 | 0 | 0 | 539.484 | 0 | 2024-09-24
WSF75106 | B43191902 | DONGGUK | 20240827 | 20240828 | 0 | 0.404 | 0.17 | 0.26 | 1.13 | 0.007 | 0.002 | 0.034 | 0.035 | 0.142 | 0.198 | 0 | 0 | 0.098 | 0 | 0 | 0 | 0.003 | 0 | 0.013 | 0 | 0 | 0.014 | 0.002 | 0 | 0 | 0 | 138 | 334 | 494 | 29 | 0 | 0 | 0 | PPY90304W | 1052392 | CM108 | 대경공장 JCOE 시편절단 | 5114 | JCOE 생산창고 | SPY9032090 | 2C60C22-2 | 762 | 12.7 | WSF75106 | B43191902 | 2409J0157 | Stripe 용접 | A516-60N*SHNDL | 동국제강(주) 당진공장 | 334 | 494 | 29 | 90.5927 | 360.71 | 0 | 0 | 532.398 | 0 | 2024-09-24
B0402415 | B43193101 | DONGGUK | 20240904 | 20240905 | 0.168 | 0.336 | 0.08 | 0.28 | 1.48 | 0.009 | 0.001 | 0 | 0 | 0.03 | 0.01 | 0.0003 | 0 | 0.01 | 0 | 0 | 0 | 0.01 | 0 | 0.018 | 0 | 0 | 0.013 | 0.001 | 0 | 0 | 0 | 174 | 457 | 557 | 35 | 0 | 0 | 0 | PPY92414T | 1053873 | CM108 | 대경공장 JCOE 시편절단 | 5114 | JCOE 생산창고 | SPY9242080 | Z359C2 | 609.6 | 9.5 | B0402415 | B43193101 | 2409J1402 | Stripe 모재 T방향 | API-X52M*EM4 | 동국제강(주) 당진공장 | 457 | 557 | 35 | 166.139 | 447.142 | 172.255 | 463.602 | 558.606 | 35.6 | 2024-10-04
B0402415 | B43193101 | DONGGUK | 20240904 | 20240905 | 0.168 | 0.336 | 0.08 | 0.28 | 1.48 | 0.009 | 0.001 | 0 | 0 | 0.03 | 0.01 | 0.0003 | 0 | 0.01 | 0 | 0 | 0 | 0.01 | 0 | 0.018 | 0 | 0 | 0.013 | 0.001 | 0 | 0 | 0 | 174 | 457 | 557 | 35 | 0 | 0 | 0 | PPY92414W | 1053873 | CM108 | 대경공장 JCOE 시편절단 | 5114 | JCOE 생산창고 | SPY9242080 | Z359C2 | 609.6 | 9.5 | B0402415 | B43193101 | 2409J1402 | Stripe 용접 | API-X52M*EM4 | 동국제강(주) 당진공장 | 457 | 557 | 35 | 0 | 0 | 0 | 0 | 566.157 | 29.8 | 2024-10-04
B0402415 | B43193104 | DONGGUK | 20240814 | 20240815 | 0.168 | 0.336 | 0.08 | 0.28 | 1.48 | 0.009 | 0.001 | 0 | 0 | 0.03 | 0.01 | 0.0003 | 0 | 0.01 | 0 | 0 | 0 | 0.01 | 0 | 0.018 | 0 | 0 | 0.013 | 0.001 | 0 | 0 | 0 | 174 | 457 | 557 | 35 | 0 | 0 | 0 | PPY82003W | 1050457 | CM108 | 대경공장 JCOE 시편절단 | 5114 | JCOE 생산창고 | SPY8191080 | NX52-WX52 | 610 | 9.5 | B0402415 | B43193104 | 2408J0515 | Stripe 용접 | API-X52M*EM4 | 동국제강(주) 당진공장 | 457 | 557 | 35 | 184.242 | 484.559 | 0 | 0 | 557.425 | 0 | 2024-08-22
B0402415 | B43193104 | DONGGUK | 20240814 | 20240815 | 0.168 | 0.336 | 0.08 | 0.28 | 1.48 | 0.009 | 0.001 | 0 | 0 | 0.03 | 0.01 | 0.0003 | 0 | 0.01 | 0 | 0 | 0 | 0.01 | 0 | 0.018 | 0 | 0 | 0.013 | 0.001 | 0 | 0 | 0 | 174 | 457 | 557 | 35 | 0 | 0 | 0 | PPY82003T | 1050457 | CM108 | 대경공장 JCOE 시편절단 | 5114 | JCOE 생산창고 | SPY8191080 | NX52-WX52 | 610 | 9.5 | B0402415 | B43193104 | 2408J0515 | Stripe 모재 T방향 | API-X52M*EM4 | 동국제강(주) 당진공장 | 457 | 557 | 35 | 154.854 | 414.161 | 160.408 | 429.015 | 538.958 | 41.2 | 2024-08-22
B0402407 | B43255504 | DONGGUK | 20240904 | 20240905 | 0.17 | 0.338 | 0.08 | 0.32 | 1.49 | 0.006 | 0.001 | 0 | 0 | 0.03 | 0.01 | 0.0003 | 0 | 0.01 | 0 | 0 | 0 | 0.01 | 0 | 0.019 | 0 | 0 | 0.018 | 0.001 | 0 | 0 | 0 | 182 | 513 | 620 | 29 | 0 | 0 | 0 | PPY92501W | 1053873 | CM108 | 대경공장 JCOE 시편절단 | 5114 | JCOE 생산창고 | SPY9242140 | Z359C2 | 609.6 | 9.5 | B0402407 | B43255504 | 2409J1419 | Stripe 용접 | API-X52M*EM4 | 동국제강(주) 당진공장 | 513 | 620 | 29 | 179.492 | 485.999 | 0 | 0 | 588.001 | 25.2 | 2024-10-04
B0402407 | B43255504 | DONGGUK | 20240904 | 20240905 | 0.17 | 0.338 | 0.08 | 0.32 | 1.49 | 0.006 | 0.001 | 0 | 0 | 0.03 | 0.01 | 0.0003 | 0 | 0.01 | 0 | 0 | 0 | 0.01 | 0 | 0.019 | 0 | 0 | 0.018 | 0.001 | 0 | 0 | 0 | 182 | 513 | 620 | 29 | 0 | 0 | 0 | PPY92501T | 1053873 | CM108 | 대경공장 JCOE 시편절단 | 5114 | JCOE 생산창고 | SPY9242140 | Z359C2 | 609.6 | 9.5 | B0402407 | B43255504 | 2409J1419 | Stripe 모재 T방향 | API-X52M*EM4 | 동국제강(주) 당진공장 | 513 | 620 | 29 | 180.07 | 487.615 | 185.314 | 501.816 | 602.726 | 31 | 2024-10-04
XK361007 | B43346303 | DONGGUK | 20240819 | 20240820 | 0.215 | 0.316 | 0.16 | 0.23 | 0.9 | 0.021 | 0.004 | 0 | 0 | 0.02 | 0.01 | 0.0001 | 0 | 0.01 | 0 | 0 | 0 | 0.003 | 0 | 0.001 | 0 | 0 | 0.001 | 0.001 | 0 | 0 | 0 | 0 | 303 | 471 | 43 | 0 | 0 | 0 | PPY91003W | 1052587 | CM108 | 대경공장 JCOE 시편절단 | 5114 | JCOE 생산창고 | SPY9101220 | N5LBL2KDD | 762 | 15.9 | XK361007 | B43346303 | 2409J0652 | Stripe 용접 | API-5LBL2 | 동국제강(주) 당진공장 | 303 | 471 | 43 | 249.356 | 400.56 | 0 | 0 | 514.161 | 0 | 2024-09-23
XK361007 | B43346303 | DONGGUK | 20240819 | 20240820 | 0.215 | 0.316 | 0.16 | 0.23 | 0.9 | 0.021 | 0.004 | 0 | 0 | 0.02 | 0.01 | 0.0001 | 0 | 0.01 | 0 | 0 | 0 | 0.003 | 0 | 0.001 | 0 | 0 | 0.001 | 0.001 | 0 | 0 | 0 | 0 | 303 | 471 | 43 | 0 | 0 | 0 | PPY91003T | 1052587 | CM108 | 대경공장 JCOE 시편절단 | 5114 | JCOE 생산창고 | SPY9101220 | N5LBL2KDD | 762 | 15.9 | XK361007 | B43346303 | 2409J0652 | Stripe 모재 T방향 | API-5LBL2 | 동국제강(주) 당진공장 | 303 | 471 | 43 | 205.067 | 330.102 | 210.813 | 339.352 | 478.417 | 45.2 | 2024-09-23
WSB90395 | B43360802 | DONGGUK | 20240829 | 20240830 | 0.163 | 0.341 | 0.07 | 0.24 | 1.5 | 0.009 | 0.003 | 0.033 | 0.034 | 0.03 | 0.016 | 0 | 0 | 0.037 | 0 | 0 | 0 | 0.004 | 0.0037 | 0.04 | 0 | 0 | 0.014 | 0.045 | 0 | 0 | 0 | 0 | 555 | 658 | 43 | 0 | 0 | 0 | PPY92306T | 1053267 | CM108 | 대경공장 JCOE 시편절단 | 5114 | JCOE 생산창고 | SPY9231090 | NX65L2O | 508 | 25.4 | WSB90395 | B43360802 | 2409J1222 | Stripe 모재 T방향 | API-X65MO | 동국제강(주) 당진공장 | 555 | 658 | 43 | 551.503 | 572.485 | 576.377 | 598.305 | 675.414 | 45.8 | 2024-10-03
WSB90395 | B43360802 | DONGGUK | 20240829 | 20240830 | 0.163 | 0.341 | 0.07 | 0.24 | 1.5 | 0.009 | 0.003 | 0.033 | 0.034 | 0.03 | 0.016 | 0 | 0 | 0.037 | 0 | 0 | 0 | 0.004 | 0.0037 | 0.04 | 0 | 0 | 0.014 | 0.045 | 0 | 0 | 0 | 0 | 555 | 658 | 43 | 0 | 0 | 0 | PPY92306W | 1053267 | CM108 | 대경공장 JCOE 시편절단 | 5114 | JCOE 생산창고 | SPY9231090 | NX65L2O | 508 | 25.4 | WSB90395 | B43360802 | 2409J1222 | Stripe 용접 | API-X65MO | 동국제강(주) 당진공장 | 555 | 658 | 43 | 0 | 0 | 0 | 0 | 632.738 | 0 | 2024-10-03
WSB90395 | B43360802 | DONGGUK | 20240829 | 20240830 | 0.163 | 0.341 | 0.07 | 0.24 | 1.5 | 0.009 | 0.003 | 0.033 | 0.034 | 0.03 | 0.016 | 0 | 0 | 0.037 | 0 | 0 | 0 | 0.004 | 0.0037 | 0.04 | 0 | 0 | 0.014 | 0.045 | 0 | 0 | 0 | 0 | 555 | 658 | 43 | 0 | 0 | 0 | PPY92307W | 1053267 | CM108 | 대경공장 JCOE 시편절단 | 5114 | JCOE 생산창고 | SPY9231090 | NX65L2O | 508 | 25.4 | WSB90395 | B43360802 | 2409J1223 | Stripe 용접 | API-X65MO | 동국제강(주) 당진공장 | 555 | 658 | 43 | 609.622 | 636.82 | 0 | 0 | 639.178 | 0 | 2024-10-03
WSB90395 | B43360802 | DONGGUK | 20240829 | 20240830 | 0.163 | 0.341 | 0.07 | 0.24 | 1.5 | 0.009 | 0.003 | 0.033 | 0.034 | 0.03 | 0.016 | 0 | 0 | 0.037 | 0 | 0 | 0 | 0.004 | 0.0037 | 0.04 | 0 | 0 | 0.014 | 0.045 | 0 | 0 | 0 | 0 | 555 | 658 | 43 | 0 | 0 | 0 | PPY92307T | 1053267 | CM108 | 대경공장 JCOE 시편절단 | 5114 | JCOE 생산창고 | SPY9231090 | NX65L2O | 508 | 25.4 | WSB90395 | B43360802 | 2409J1223 | Stripe 모재 T방향 | API-X65MO | 동국제강(주) 당진공장 | 555 | 658 | 43 | 531.126 | 554.206 | 545.848 | 569.569 | 639.9 | 46.8 | 2024-10-03
VK255451 | B43373801 | DONGGUK | 20240820 | 20240821 | 0 | 0.299 | 0.17 | 0.24 | 0.75 | 0.011 | 0.004 | 0 | 0 | 0.01 | 0.01 | 0.0001 | 0 | 0.01 | 0 | 0 | 0 | 0.001 | 0 | 0.001 | 0 | 0 | 0.015 | 0.001 | 0 | 0 | 0 | 0 | 337 | 474 | 27 | 0 | 0 | 0 | PPY91403W | 1053235 | CM108 | 대경공장 JCOE 시편절단 | 5114 | JCOE 생산창고 | SPY9141090 | 2B60C12 | 508 | 9.53 | VK255451 | B43373801 | 2409J0955 | Stripe 용접 | A515-60 | 동국제강(주) 당진공장 | 337 | 474 | 27 | 0 | 0 | 0 | 0 | 518.44 | 0 | 2024-09-24
VK255451 | B43373801 | DONGGUK | 20240820 | 20240821 | 0 | 0.299 | 0.17 | 0.24 | 0.75 | 0.011 | 0.004 | 0 | 0 | 0.01 | 0.01 | 0.0001 | 0 | 0.01 | 0 | 0 | 0 | 0.001 | 0 | 0.001 | 0 | 0 | 0.015 | 0.001 | 0 | 0 | 0 | 0 | 337 | 474 | 27 | 0 | 0 | 0 | PPY91403T | 1053235 | CM108 | 대경공장 JCOE 시편절단 | 5114 | JCOE 생산창고 | SPY9141090 | 2B60C12 | 508 | 9.53 | VK255451 | B43373801 | 2409J0955 | Stripe 모재 T방향 | A515-60 | 동국제강(주) 당진공장 | 337 | 474 | 27 | 127.134 | 338.373 | 131.284 | 349.418 | 481.568 | 39.6 | 2024-09-24
VK255452 | B43373903 | DONGGUK | 20240820 | 20240821 | 0 | 0.302 | 0.17 | 0.24 | 0.77 | 0.014 | 0.007 | 0 | 0 | 0.01 | 0.01 | 0.0001 | 0 | 0.01 | 0 | 0 | 0 | 0.001 | 0 | 0.001 | 0 | 0 | 0.015 | 0.001 | 0 | 0 | 0 | 0 | 335 | 473 | 25 | 0 | 0 | 0 | PPY92403W | 1053736 | CM108 | 대경공장 JCOE 시편절단 | 5114 | JCOE 생산창고 | SPY9232040 | 2B60C12 | 457 | 9.53 | VK255452 | B43373903 | 2409J1315 | Stripe 용접 | A515-60 |  | 335 | 473 | 25 | 0 | 0 | 0 | 0 | 544.817 | 0 | 2024-10-04
VK255452 | B43373903 | DONGGUK | 20240820 | 20240821 | 0 | 0.302 | 0.17 | 0.24 | 0.77 | 0.014 | 0.007 | 0 | 0 | 0.01 | 0.01 | 0.0001 | 0 | 0.01 | 0 | 0 | 0 | 0.001 | 0 | 0.001 | 0 | 0 | 0.015 | 0.001 | 0 | 0 | 0 | 0 | 335 | 473 | 25 | 0 | 0 | 0 | PPY92403T | 1053736 | CM108 | 대경공장 JCOE 시편절단 | 5114 | JCOE 생산창고 | SPY9232040 | 2B60C12 | 457 | 9.53 | VK255452 | B43373903 | 2409J1315 | Stripe 모재 T방향 | A515-60 |  | 335 | 473 | 25 | 126.858 | 341.42 | 131.807 | 354.738 | 495.344 | 37.6 | 2024-10-04
WA065756 | B43403101 | DONGGUK | 20240820 | 20240821 | 0.177 | 0.367 | 0.08 | 0.25 | 1.5 | 0.011 | 0.001 | 0 | 0 | 0.1 | 0.14 | 0.0001 | 0 | 0.1 | 0 | 0 | 0 | 0 | 0 | 0.041 | 0 | 0 | 0.012 | 0.005 | 0 | 0 | 0 | 0 | 556 | 638 | 42 | 0 | 0 | 0 | PPY92305W | 1053249 | CM108 | 대경공장 JCOE 시편절단 | 5114 | JCOE 생산창고 | SPY9182110 | NX70L2 | 508 | 20.6 | WA065756 | B43403101 | 2409J1034 | Stripe 용접 | API-X70L2I | 동국제강(주) 당진공장 | 556 | 638 | 42 | 0 | 0 | 0 | 0 | 626.583 | 0 | 2024-10-03
WA065756 | B43403101 | DONGGUK | 20240820 | 20240821 | 0.177 | 0.367 | 0.08 | 0.25 | 1.5 | 0.011 | 0.001 | 0 | 0 | 0.1 | 0.14 | 0.0001 | 0 | 0.1 | 0 | 0 | 0 | 0 | 0 | 0.041 | 0 | 0 | 0.012 | 0.005 | 0 | 0 | 0 | 0 | 556 | 638 | 42 | 0 | 0 | 0 | PPY92305T | 1053249 | CM108 | 대경공장 JCOE 시편절단 | 5114 | JCOE 생산창고 | SPY9182110 | NX70L2 | 508 | 20.6 | WA065756 | B43403101 | 2409J1034 | Stripe 모재 T방향 | API-X70L2I | 동국제강(주) 당진공장 | 556 | 638 | 42 | 430.376 | 548.997 | 483.352 | 616.575 | 677.465 | 31.2 | 2024-10-03
XK460705 | B43527603 | DONGGUK | 20240903 | 20240904 | 0.213 | 0.312 | 0.16 | 0.2 | 0.89 | 0.014 | 0.003 | 0 | 0 | 0.01 | 0.01 | 0.0001 | 0 | 0.01 | 0 | 0 | 0 | 0.002 | 0 | 0.001 | 0 | 0 | 0.002 | 0.001 | 0 | 0 | 0 | 0 | 292 | 460 | 43 | 0 | 0 | 0 | PPY91311T | 1053149 | CM108 | 대경공장 JCOE 시편절단 | 5114 | JCOE 생산창고 | SPY9132040 | N5LBL2 | 762 | 19.1 | XK460705 | B43527603 | 2409J0890 | Stripe 모재 T방향 | API-5LBL2 | 동국제강(주) 당진공장 | 292 | 460 | 43 | 236.294 | 325.103 | 246.119 | 338.621 | 476.477 | 45.6 | 2024-09-24
XK460705 | B43527603 | DONGGUK | 20240903 | 20240904 | 0.213 | 0.312 | 0.16 | 0.2 | 0.89 | 0.014 | 0.003 | 0 | 0 | 0.01 | 0.01 | 0.0001 | 0 | 0.01 | 0 | 0 | 0 | 0.002 | 0 | 0.001 | 0 | 0 | 0.002 | 0.001 | 0 | 0 | 0 | 0 | 292 | 460 | 43 | 0 | 0 | 0 | PPY91311W | 1053149 | CM108 | 대경공장 JCOE 시편절단 | 5114 | JCOE 생산창고 | SPY9132040 | N5LBL2 | 762 | 19.1 | XK460705 | B43527603 | 2409J0890 | Stripe 용접 | API-5LBL2 | 동국제강(주) 당진공장 | 292 | 460 | 43 | 287.864 | 397.281 | 0 | 0 | 509.063 | 0 | 2024-09-24
XK566102 | B43549602 | DONGGUK | 20240905 | 20240906 | 0.175 | 0.338 | 0.09 | 0.29 | 1.46 | 0.014 | 0.003 | 0 | 0.042 | 0.01 | 0.01 | 0.0002 | 0 | 0.01 | 0 | 0 | 0 | 0.003 | 0.0033 | 0.02 | 0 | 0 | 0.016 | 0.002 | 0 | 0 | 0 | 0 | 468 | 585 | 52 | 0 | 0 | 0 | PPY92614T | 1053924 | CM108 | 대경공장 JCOE 시편절단 | 5114 | JCOE 생산창고 | SPY9261050 | NX52L2O | 660 | 31.8 | XK566102 | B43549602 | 2409J1488 | Stripe 모재 T방향 | API-X52MOY | 동국제강(주) 당진공장 | 468 | 585 | 52 | 593.236 | 491.303 | 623.535 | 516.396 | 599.612 | 51 | 2024-11-22
XK566102 | B43549602 | DONGGUK | 20240905 | 20240906 | 0.175 | 0.338 | 0.09 | 0.29 | 1.46 | 0.014 | 0.003 | 0 | 0.042 | 0.01 | 0.01 | 0.0002 | 0 | 0.01 | 0 | 0 | 0 | 0.003 | 0.0033 | 0.02 | 0 | 0 | 0.016 | 0.002 | 0 | 0 | 0 | 0 | 468 | 585 | 52 | 0 | 0 | 0 | PPY92614W | 1053924 | CM108 | 대경공장 JCOE 시편절단 | 5114 | JCOE 생산창고 | SPY9261050 | NX52L2O | 660 | 31.8 | XK566102 | B43549602 | 2409J1488 | Stripe 용접 | API-X52MOY | 동국제강(주) 당진공장 | 468 | 585 | 52 | 756.627 | 617.014 | 0 | 0 | 619.742 | 0 | 2024-11-22
XK566164 | B43549802 | DONGGUK | 20240905 | 20240906 | 0.168 | 0.336 | 0.08 | 0.29 | 1.51 | 0.016 | 0.003 | 0 | 0.036 | 0.01 | 0.01 | 0.0002 | 0 | 0.01 | 0 | 0 | 0 | 0.002 | 0.0026 | 0.02 | 0 | 0 | 0.017 | 0.002 | 0 | 0 | 0 | 0 | 489 | 600 | 51 | 0 | 0 | 0 | PPY92611T | 1053893 | CM108 | 대경공장 JCOE 시편절단 | 5114 | JCOE 생산창고 | SPY9261010 | NX52L2O | 610 | 31.8 | XK566164 | B43549802 | 2409J1484 | Stripe 모재 T방향 | API-X52MOY | 동국제강(주) 당진공장 | 489 | 600 | 51 | 656.003 | 540.089 | 631.075 | 519.566 | 612.683 | 50.6 | 2024-11-22
XK566164 | B43549802 | DONGGUK | 20240905 | 20240906 | 0.168 | 0.336 | 0.08 | 0.29 | 1.51 | 0.016 | 0.003 | 0 | 0.036 | 0.01 | 0.01 | 0.0002 | 0 | 0.01 | 0 | 0 | 0 | 0.002 | 0.0026 | 0.02 | 0 | 0 | 0.017 | 0.002 | 0 | 0 | 0 | 0 | 489 | 600 | 51 | 0 | 0 | 0 | PPY92611W | 1053893 | CM108 | 대경공장 JCOE 시편절단 | 5114 | JCOE 생산창고 | SPY9261010 | NX52L2O | 610 | 31.8 | XK566164 | B43549802 | 2409J1484 | Stripe 용접 | API-X52MOY | 동국제강(주) 당진공장 | 489 | 600 | 51 | 0 | 0 | 0 | 0 | 605.843 | 0 | 2024-11-22
XK566111 | B43566802 | DONGGUK | 20240905 | 20240906 | 0.167 | 0.334 | 0.08 | 0.28 | 1.5 | 0.015 | 0.002 | 0 | 0.028 | 0.01 | 0.01 | 0.0002 | 0 | 0.01 | 0 | 0 | 0 | 0.002 | 0.0032 | 0.02 | 0 | 0 | 0.014 | 0.001 | 0 | 0 | 0 | 0 | 498 | 602 | 51 | 0 | 0 | 0 | PPY92309W | 1053277 | CM108 | 대경공장 JCOE 시편절단 | 5114 | JCOE 생산창고 | SPY9231120 | NX52L2O | 508 | 31.8 | XK566111 | B43566802 | 2409J1226 | Stripe 용접 | API-X52MOY | 동국제강(주) 당진공장 | 498 | 605 | 51 | 737.843 | 606.453 | 0 | 0 | 614.471 | 0 | 2024-11-22
XK566111 | B43566802 | DONGGUK | 20240905 | 20240906 | 0.167 | 0.334 | 0.08 | 0.28 | 1.5 | 0.015 | 0.002 | 0 | 0.028 | 0.01 | 0.01 | 0.0002 | 0 | 0.01 | 0 | 0 | 0 | 0.002 | 0.0032 | 0.02 | 0 | 0 | 0.014 | 0.001 | 0 | 0 | 0 | 0 | 498 | 602 | 51 | 0 | 0 | 0 | PPY92309T | 1053277 | CM108 | 대경공장 JCOE 시편절단 | 5114 | JCOE 생산창고 | SPY9231120 | NX52L2O | 508 | 31.8 | XK566111 | B43566802 | 2409J1226 | Stripe 모재 T방향 | API-X52MOY | 동국제강(주) 당진공장 | 498 | 605 | 51 | 621.144 | 515.763 | 647.566 | 537.703 | 629.182 | 51.8 | 2024-11-22
XK566163 | B43566902 | DONGGUK | 20240912 | 20240913 | 0.168 | 0.337 | 0.08 | 0.27 | 1.52 | 0.014 | 0.003 | 0 | 0.038 | 0.01 | 0.01 | 0.0002 | 0 | 0.01 | 0 | 0 | 0 | 0.002 | 0.0027 | 0.021 | 0 | 0 | 0.016 | 0.002 | 0 | 0 | 0 | 0 | 459 | 571 | 48 | 0 | 0 | 0 | PPY92112W | 1053275 | CM108 | 대경공장 JCOE 시편절단 | 5114 | JCOE 생산창고 | SPY9181050 | NX52L2O | 508 | 25.4 | XK566163 | B43566902 | 2409J1000 | Stripe 용접 | API-X52MOY | 동국제강(주) 당진공장 | 459 | 571 | 48 | 593.371 | 616.438 | 0 | 0 | 616.507 | 0 | 2024-11-22
XK566163 | B43566902 | DONGGUK | 20240912 | 20240913 | 0.168 | 0.337 | 0.08 | 0.27 | 1.52 | 0.014 | 0.003 | 0 | 0.038 | 0.01 | 0.01 | 0.0002 | 0 | 0.01 | 0 | 0 | 0 | 0.002 | 0.0027 | 0.021 | 0 | 0 | 0.016 | 0.002 | 0 | 0 | 0 | 0 | 459 | 571 | 48 | 0 | 0 | 0 | PPY92112T | 1053275 | CM108 | 대경공장 JCOE 시편절단 | 5114 | JCOE 생산창고 | SPY9181050 | NX52L2O | 508 | 25.4 | XK566163 | B43566902 | 2409J1000 | Stripe 모재 T방향 | API-X52MOY | 동국제강(주) 당진공장 | 459 | 571 | 48 | 537.784 | 555.728 | 518.957 | 536.273 | 607.58 | 45.3999 | 2024-11-22
XK566102 | B43567002 | DONGGUK | 20240905 | 20240906 | 0.175 | 0.338 | 0.09 | 0.29 | 1.46 | 0.014 | 0.003 | 0 | 0.042 | 0.01 | 0.01 | 0.0002 | 0 | 0.01 | 0 | 0 | 0 | 0.003 | 0.0033 | 0.02 | 0 | 0 | 0.016 | 0.002 | 0 | 0 | 0 | 0 | 517 | 619 | 47 | 0 | 0 | 0 | PPY92113W | 1053275 | CM108 | 대경공장 JCOE 시편절단 | 5114 | JCOE 생산창고 | SPY9181070 | NX52L2O | 508 | 25.4 | XK566102 | B43567002 | 2409J1004 | Stripe 용접 | API-X52MOY | 동국제강(주) 당진공장 | 517 | 619 | 47 | 574.989 | 588.417 | 0 | 0 | 592.913 | 0 | 2024-11-22
XK566102 | B43567002 | DONGGUK | 20240905 | 20240906 | 0.175 | 0.338 | 0.09 | 0.29 | 1.46 | 0.014 | 0.003 | 0 | 0.042 | 0.01 | 0.01 | 0.0002 | 0 | 0.01 | 0 | 0 | 0 | 0.003 | 0.0033 | 0.02 | 0 | 0 | 0.016 | 0.002 | 0 | 0 | 0 | 0 | 517 | 619 | 47 | 0 | 0 | 0 | PPY92113T | 1053275 | CM108 | 대경공장 JCOE 시편절단 | 5114 | JCOE 생산창고 | SPY9181070 | NX52L2O | 508 | 25.4 | XK566102 | B43567002 | 2409J1004 | Stripe 모재 T방향 | API-X52MOY | 동국제강(주) 당진공장 | 517 | 619 | 47 | 423.78 | 437.707 | 468.353 | 483.745 | 562.255 | 50.6 | 2024-11-22
XK462484 | B43567202 | DONGGUK | 20240905 | 20240906 | 0.169 | 0.34 | 0.08 | 0.3 | 1.52 | 0.016 | 0.002 | 0 | 0.033 | 0.02 | 0.01 | 0.0002 | 0 | 0.01 | 0 | 0 | 0 | 0.003 | 0.0034 | 0.021 | 0 | 0 | 0.016 | 0.002 | 0 | 0 | 0 | 0 | 464 | 577 | 41 | 0 | 0 | 0 | PPY92110W | 1053273 | CM108 | 대경공장 JCOE 시편절단 | 5114 | JCOE 생산창고 | SPY9181010 | NX52L2O | 508 | 19.1 | XK462484 | B43567202 | 2409J0990 | Stripe 용접 | API-X52MOY | 동국제강(주) 당진공장 | 464 | 577 | 41 | 437.752 | 603.573 | 0 | 0 | 607.519 | 0 | 2024-11-22
XK462484 | B43567202 | DONGGUK | 20240905 | 20240906 | 0.169 | 0.34 | 0.08 | 0.3 | 1.52 | 0.016 | 0.002 | 0 | 0.033 | 0.02 | 0.01 | 0.0002 | 0 | 0.01 | 0 | 0 | 0 | 0.003 | 0.0034 | 0.021 | 0 | 0 | 0.016 | 0.002 | 0 | 0 | 0 | 0 | 464 | 577 | 41 | 0 | 0 | 0 | PPY92110T | 1053273 | CM108 | 대경공장 JCOE 시편절단 | 5114 | JCOE 생산창고 | SPY9181010 | NX52L2O | 508 | 19.1 | XK462484 | B43567202 | 2409J0990 | Stripe 모재 T방향 | API-X52MOY | 동국제강(주) 당진공장 | 464 | 577 | 41 | 385.002 | 527.482 | 381.817 | 523.118 | 584.349 | 41.3999 | 2024-11-22
XK566164 | B43567402 | DONGGUK | 20240829 | 20240830 | 0.168 | 0.336 | 0.08 | 0.29 | 1.51 | 0.016 | 0.003 | 0 | 0.036 | 0.01 | 0.01 | 0.0002 | 0 | 0.01 | 0 | 0 | 0 | 0.002 | 0.0026 | 0.02 | 0 | 0 | 0.017 | 0.002 | 0 | 0 | 0 | 0 | 504 | 582 | 37 | 0 | 0 | 0 | PPY92006W | 1053271 | CM108 | 대경공장 JCOE 시편절단 | 5114 | JCOE 생산창고 | SPY9142130 | NX52L2O | 508 | 12.7 | XK566164 | B43567402 | 2409J0986 | Stripe 용접 | API-X52MOY | 동국제강(주) 당진공장 | 504 | 582 | 37 | 280.087 | 564.332 | 0 | 0 | 588.521 | 0 | 2024-11-22
XK566164 | B43567402 | DONGGUK | 20240829 | 20240830 | 0.168 | 0.336 | 0.08 | 0.29 | 1.51 | 0.016 | 0.003 | 0 | 0.036 | 0.01 | 0.01 | 0.0002 | 0 | 0.01 | 0 | 0 | 0 | 0.002 | 0.0026 | 0.02 | 0 | 0 | 0.017 | 0.002 | 0 | 0 | 0 | 0 | 504 | 582 | 37 | 0 | 0 | 0 | PPY92006T | 1053271 | CM108 | 대경공장 JCOE 시편절단 | 5114 | JCOE 생산창고 | SPY9142130 | NX52L2O | 508 | 12.7 | XK566164 | B43567402 | 2409J0986 | Stripe 모재 T방향 | API-X52MOY | 동국제강(주) 당진공장 | 504 | 582 | 37 | 244.364 | 494.562 | 253.242 | 512.53 | 579.081 | 38.2 | 2024-11-22
WSB94107 | B43581301 | DONGGUK | 20240903 | 20240904 | 0.164 | 0.34 | 0.07 | 0.24 | 1.49 | 0.008 | 0.002 | 0 | 0 | 0.024 | 0.012 | 0 | 0 | 0.028 | 0 | 0 | 0 | 0.004 | 0 | 0.039 | 0 | 0 | 0.015 | 0.047 | 0 | 0 | 0 | 0 | 559 | 684 | 34 | 0 | 0 | 0 | PPY92505T | 1053881 | CM108 | 대경공장 JCOE 시편절단 | 5114 | JCOE 생산창고 | SPY9251090 | NX65L2 | 610 | 17.5 | WSB94107 | B43581301 | 2409J1450 | Stripe 모재 T방향 | API-X65L2I | 동국제강(주) 당진공장 | 559 | 684 | 34 | 398.777 | 595.038 | 405.828 | 605.56 | 692.008 | 36.2 | 2024-10-04
WSB94107 | B43581301 | DONGGUK | 20240903 | 20240904 | 0.164 | 0.34 | 0.07 | 0.24 | 1.49 | 0.008 | 0.002 | 0 | 0 | 0.024 | 0.012 | 0 | 0 | 0.028 | 0 | 0 | 0 | 0.004 | 0 | 0.039 | 0 | 0 | 0.015 | 0.047 | 0 | 0 | 0 | 0 | 559 | 684 | 34 | 0 | 0 | 0 | PPY92505W | 1053881 | CM108 | 대경공장 JCOE 시편절단 | 5114 | JCOE 생산창고 | SPY9251090 | NX65L2 | 610 | 17.5 | WSB94107 | B43581301 | 2409J1450 | Stripe 용접 | API-X65L2I | 동국제강(주) 당진공장 | 559 | 684 | 34 | 412.152 | 621.586 | 0 | 0 | 629.783 | 0 | 2024-10-04
XK462484 | B43581402 | DONGGUK | 20240905 | 20240906 | 0.169 | 0.34 | 0.08 | 0.3 | 1.52 | 0.016 | 0.002 | 0 | 0.033 | 0.02 | 0.01 | 0.0002 | 0 | 0.01 | 0 | 0 | 0 | 0.003 | 0.0034 | 0.021 | 0 | 0 | 0.016 | 0.002 | 0 | 0 | 0 | 0 | 500 | 613 | 45 | 0 | 0 | 0 | PPY92608W | 1053890 | CM108 | 대경공장 JCOE 시편절단 | 5114 | JCOE 생산창고 | SPY9252120 | NX52L2O | 610 | 25.4 | XK462484 | B43581402 | 2409J1479 | Stripe 용접 | API-X52MOY | 동국제강(주) 당진공장 | 500 | 613 | 45 | 599.171 | 607.803 | 0 | 0 | 609.836 | 0 | 2024-11-22
XK462484 | B43581402 | DONGGUK | 20240905 | 20240906 | 0.169 | 0.34 | 0.08 | 0.3 | 1.52 | 0.016 | 0.002 | 0 | 0.033 | 0.02 | 0.01 | 0.0002 | 0 | 0.01 | 0 | 0 | 0 | 0.003 | 0.0034 | 0.021 | 0 | 0 | 0.016 | 0.002 | 0 | 0 | 0 | 0 | 500 | 613 | 45 | 0 | 0 | 0 | PPY92608T | 1053890 | CM108 | 대경공장 JCOE 시편절단 | 5114 | JCOE 생산창고 | SPY9252120 | NX52L2O | 610 | 25.4 | XK462484 | B43581402 | 2409J1479 | Stripe 모재 T방향 | API-X52MOY | 동국제강(주) 당진공장 | 500 | 613 | 45 | 498.439 | 509.355 | 531.57 | 543.212 | 614.32 | 47.2 | 2024-11-22
XK462524 | B43581503 | DONGGUK | 20240912 | 20240913 | 0.175 | 0.339 | 0.09 | 0.28 | 1.47 | 0.015 | 0.003 | 0 | 0.033 | 0.01 | 0.01 | 0.0002 | 0 | 0.01 | 0 | 0 | 0 | 0.003 | 0.0031 | 0.021 | 0 | 0 | 0.016 | 0.001 | 0 | 0 | 0 | 0 | 473 | 584 | 46 | 0 | 0 | 0 | PPY92609W | 1053890 | CM108 | 대경공장 JCOE 시편절단 | 5114 | JCOE 생산창고 | SPY9252140 | NX52L2O | 610 | 25.4 | XK462524 | B43581503 | 2409J1482 | Stripe 용접 | API-X52MOY | 동국제강(주) 당진공장 | 473 | 584 | 46 | 604.257 | 614.569 | 0 | 0 | 619.681 | 0 | 2024-11-22
XK462524 | B43581503 | DONGGUK | 20240912 | 20240913 | 0.175 | 0.339 | 0.09 | 0.28 | 1.47 | 0.015 | 0.003 | 0 | 0.033 | 0.01 | 0.01 | 0.0002 | 0 | 0.01 | 0 | 0 | 0 | 0.003 | 0.0031 | 0.021 | 0 | 0 | 0.016 | 0.001 | 0 | 0 | 0 | 0 | 473 | 584 | 46 | 0 | 0 | 0 | PPY92609T | 1053890 | CM108 | 대경공장 JCOE 시편절단 | 5114 | JCOE 생산창고 | SPY9252140 | NX52L2O | 610 | 25.4 | XK462524 | B43581503 | 2409J1482 | Stripe 모재 T방향 | API-X52MOY | 동국제강(주) 당진공장 | 473 | 584 | 46 | 572.322 | 591.153 | 551.146 | 569.28 | 645.444 | 49 | 2024-11-22
XK462484 | B43581603 | DONGGUK | 20240905 | 20240906 | 0.169 | 0.34 | 0.08 | 0.3 | 1.52 | 0.016 | 0.002 | 0 | 0.033 | 0.02 | 0.01 | 0.0002 | 0 | 0.01 | 0 | 0 | 0 | 0.003 | 0.0034 | 0.021 | 0 | 0 | 0.016 | 0.002 | 0 | 0 | 0 | 0 | 485 | 589 | 45 | 0 | 0 | 0 | PPY92612T | 1053921 | CM108 | 대경공장 JCOE 시편절단 | 5114 | JCOE 생산창고 | SPY9261080 | NX52L2O | 660 | 25.4 | XK462484 | B43581603 | 2409J1491 | Stripe 모재 T방향 | API-X52MOY | 동국제강(주) 당진공장 | 485 | 589 | 45 | 534.736 | 547.475 | 530.73 | 543.373 | 606.778 | 46.8 | 2024-11-22
XK462484 | B43581603 | DONGGUK | 20240905 | 20240906 | 0.169 | 0.34 | 0.08 | 0.3 | 1.52 | 0.016 | 0.002 | 0 | 0.033 | 0.02 | 0.01 | 0.0002 | 0 | 0.01 | 0 | 0 | 0 | 0.003 | 0.0034 | 0.021 | 0 | 0 | 0.016 | 0.002 | 0 | 0 | 0 | 0 | 485 | 589 | 45 | 0 | 0 | 0 | PPY92612W | 1053921 | CM108 | 대경공장 JCOE 시편절단 | 5114 | JCOE 생산창고 | SPY9261080 | NX52L2O | 660 | 25.4 | XK462484 | B43581603 | 2409J1491 | Stripe 용접 | API-X52MOY | 동국제강(주) 당진공장 | 485 | 589 | 45 | 0 | 0 | 0 | 0 | 587.893 | 0 | 2024-11-22
XK566164 | B43581702 | DONGGUK | 20240905 | 20240906 | 0.168 | 0.336 | 0.08 | 0.29 | 1.51 | 0.016 | 0.003 | 0 | 0.036 | 0.01 | 0.01 | 0.0002 | 0 | 0.01 | 0 | 0 | 0 | 0.002 | 0.0026 | 0.02 | 0 | 0 | 0.017 | 0.002 | 0 | 0 | 0 | 0 | 469 | 574 | 54 | 0 | 0 | 0 | PPY92615W | 1053924 | CM108 | 대경공장 JCOE 시편절단 | 5114 | JCOE 생산창고 | SPY9261070 | NX52L2O | 660 | 31.8 | XK566164 | B43581702 | 2409J1489 | Stripe 용접 | API-X52MOY | 동국제강(주) 당진공장 | 469 | 574 | 54 | 721.817 | 587.678 | 0 | 0 | 589.123 | 0 | 2024-11-22
XK566164 | B43581702 | DONGGUK | 20240905 | 20240906 | 0.168 | 0.336 | 0.08 | 0.29 | 1.51 | 0.016 | 0.003 | 0 | 0.036 | 0.01 | 0.01 | 0.0002 | 0 | 0.01 | 0 | 0 | 0 | 0.002 | 0.0026 | 0.02 | 0 | 0 | 0.017 | 0.002 | 0 | 0 | 0 | 0 | 469 | 574 | 54 | 0 | 0 | 0 | PPY92615T | 1053924 | CM108 | 대경공장 JCOE 시편절단 | 5114 | JCOE 생산창고 | SPY9261070 | NX52L2O | 660 | 31.8 | XK566164 | B43581702 | 2409J1489 | Stripe 모재 T방향 | API-X52MOY | 동국제강(주) 당진공장 | 469 | 574 | 54 | 543.938 | 446.228 | 578.951 | 474.952 | 558.332 | 52.6 | 2024-11-22
WA065760 | B43637501 | DONGGUK | 20240903 | 20240904 | 0.164 | 0.351 | 0.07 | 0.24 | 1.47 | 0.012 | 0 | 0 | 0 | 0.1 | 0.14 | 0.0001 | 0 | 0.09 | 0 | 0 | 0 | 0 | 0 | 0.038 | 0 | 0 | 0.012 | 0.005 | 0 | 0 | 0 | 184 | 507 | 592 | 37 | 0 | 0 | 0 | PPY91902W | 1053147 | CM108 | 대경공장 JCOE 시편절단 | 5114 | JCOE 생산창고 | SPY9131090 | NX65-WX65 | 762 | 15.9 | WA065760 | B43637501 | 2409J0881 | Stripe 용접 | API-X65M*EM4 | 동국제강(주) 당진공장 | 507 | 592 | 37 | 340.071 | 558.291 | 0 | 0 | 605.13 | 0 | 2024-09-24
WA065760 | B43637501 | DONGGUK | 20240903 | 20240904 | 0.164 | 0.351 | 0.07 | 0.24 | 1.47 | 0.012 | 0 | 0 | 0 | 0.1 | 0.14 | 0.0001 | 0 | 0.09 | 0 | 0 | 0 | 0 | 0 | 0.038 | 0 | 0 | 0.012 | 0.005 | 0 | 0 | 0 | 184 | 507 | 592 | 37 | 0 | 0 | 0 | PPY91902T | 1053147 | CM108 | 대경공장 JCOE 시편절단 | 5114 | JCOE 생산창고 | SPY9131090 | NX65-WX65 | 762 | 15.9 | WA065760 | B43637501 | 2409J0881 | Stripe 모재 T방향 | API-X65M*EM4 | 동국제강(주) 당진공장 | 507 | 592 | 37 | 296.34 | 486.864 | 301.765 | 495.776 | 594.484 | 39.2 | 2024-09-24
23449981 | B43637602 | DONGGUK | 20240903 | 20240904 | 0.164 | 0.352 | 0.07 | 0.22 | 1.48 | 0.01 | 0.002 | 0 | 0 | 0.086 | 0.16 | 0.0001 | 0 | 0.11 | 0 | 0 | 0 | 0 | 0 | 0.037 | 0 | 0 | 0.012 | 0 | 0 | 0 | 0 | 193 | 513 | 595 | 40 | 0 | 0 | 0 | PPY91309T | 1053147 | CM108 | 대경공장 JCOE 시편절단 | 5114 | JCOE 생산창고 | SPY9131050 | NX65-WX65 | 762 | 15.9 | 23449981 | B43637602 | 2409J0873 | Stripe 모재 T방향 | API-X65M*EM4 | 동국제강(주) 당진공장 | 513 | 595 | 40 | 296.759 | 485.7 | 312.336 | 511.195 | 604.034 | 42.3999 | 2024-09-24
23449981 | B43637602 | DONGGUK | 20240903 | 20240904 | 0.164 | 0.352 | 0.07 | 0.22 | 1.48 | 0.01 | 0.002 | 0 | 0 | 0.086 | 0.16 | 0.0001 | 0 | 0.11 | 0 | 0 | 0 | 0 | 0 | 0.037 | 0 | 0 | 0.012 | 0 | 0 | 0 | 0 | 193 | 513 | 595 | 40 | 0 | 0 | 0 | PPY91309W | 1053147 | CM108 | 대경공장 JCOE 시편절단 | 5114 | JCOE 생산창고 | SPY9131050 | NX65-WX65 | 762 | 15.9 | 23449981 | B43637602 | 2409J0873 | Stripe 용접 | API-X65M*EM4 | 동국제강(주) 당진공장 | 513 | 595 | 40 | 361.599 | 593.285 | 0 | 0 | 619.46 | 0 | 2024-09-24
23449982 | B43637901 | DONGGUK | 20240903 | 20240904 | 0.166 | 0.357 | 0.07 | 0.24 | 1.5 | 0.009 | 0.002 | 0 | 0 | 0.095 | 0.16 | 0 | 0 | 0.11 | 0 | 0 | 0 | 0 | 0 | 0.04 | 0 | 0 | 0.015 | 0 | 0 | 0 | 0 | 195 | 555 | 605 | 39 | 0 | 0 | 0 | PPY91308T | 1053147 | CM108 | 대경공장 JCOE 시편절단 | 5114 | JCOE 생산창고 | SPY9131040 | NX65-WX65 | 762 | 15.9 | 23449982 | B43637901 | 2409J0871 | Stripe 모재 T방향 | API-X65M*EM4 | 동국제강(주) 당진공장 | 523 | 604 | 40 | 302.257 | 496.957 | 314.178 | 516.558 | 612.998 | 42.2 | 2024-09-24
23449982 | B43637901 | DONGGUK | 20240903 | 20240904 | 0.166 | 0.357 | 0.07 | 0.24 | 1.5 | 0.009 | 0.002 | 0 | 0 | 0.095 | 0.16 | 0 | 0 | 0.11 | 0 | 0 | 0 | 0 | 0 | 0.04 | 0 | 0 | 0.015 | 0 | 0 | 0 | 0 | 195 | 555 | 605 | 39 | 0 | 0 | 0 | PPY91308W | 1053147 | CM108 | 대경공장 JCOE 시편절단 | 5114 | JCOE 생산창고 | SPY9131040 | NX65-WX65 | 762 | 15.9 | 23449982 | B43637901 | 2409J0871 | Stripe 용접 | API-X65M*EM4 | 동국제강(주) 당진공장 | 523 | 604 | 40 | 354.824 | 584.095 | 0 | 0 | 631.726 | 0 | 2024-09-24
23449983 | B43638101 | DONGGUK | 20240903 | 20240904 | 0.164 | 0.352 | 0.07 | 0.24 | 1.49 | 0.011 | 0.001 | 0 | 0 | 0.094 | 0.14 | 0 | 0 | 0.08 | 0 | 0 | 0 | 0 | 0 | 0.036 | 0 | 0 | 0.015 | 0 | 0 | 0 | 0 | 199 | 524 | 598 | 39 | 0 | 0 | 0 | PPY91307T | 1053147 | CM108 | 대경공장 JCOE 시편절단 | 5114 | JCOE 생산창고 | SPY9131020 | NX65-WX65 | 762 | 15.9 | 23449983 | B43638101 | 2409J0869 | Stripe 모재 T방향 | API-X65M*EM4 | 동국제강(주) 당진공장 | 514 | 594 | 39 | 301.017 | 495.659 | 310.69 | 511.586 | 603.269 | 41.6 | 2024-09-24
23449983 | B43638101 | DONGGUK | 20240903 | 20240904 | 0.164 | 0.352 | 0.07 | 0.24 | 1.49 | 0.011 | 0.001 | 0 | 0 | 0.094 | 0.14 | 0 | 0 | 0.08 | 0 | 0 | 0 | 0 | 0 | 0.036 | 0 | 0 | 0.015 | 0 | 0 | 0 | 0 | 199 | 524 | 598 | 39 | 0 | 0 | 0 | PPY91307W | 1053147 | CM108 | 대경공장 JCOE 시편절단 | 5114 | JCOE 생산창고 | SPY9131020 | NX65-WX65 | 762 | 15.9 | 23449983 | B43638101 | 2409J0869 | Stripe 용접 | API-X65M*EM4 | 동국제강(주) 당진공장 | 514 | 594 | 39 | 331.906 | 545.756 | 0 | 0 | 616.89 | 0 | 2024-09-24
WA065763 | B43685102 | DONGGUK | 20240904 | 20240905 | 0.167 | 0.354 | 0.07 | 0.28 | 1.48 | 0.01 | 0 | 0 | 0 | 0.11 | 0.13 | 0.0001 | 0 | 0.09 | 0 | 0 | 0 | 0 | 0 | 0.039 | 0 | 0 | 0.013 | 0.005 | 0 | 0 | 0 | 213 | 503 | 594 | 39 | 0 | 0 | 0 | PPY91310W | 1053147 | CM108 | 대경공장 JCOE 시편절단 | 5114 | JCOE 생산창고 | SPY9131080 | NX65-WX65 | 762 | 15.9 | WA065763 | B43685102 | 2409J0880 | Stripe 용접 | API-X65M*EM4 | 동국제강(주) 당진공장 | 503 | 594 | 39 | 356.098 | 579.191 | 0 | 0 | 617.337 | 0 | 2024-09-24
WA065763 | B43685102 | DONGGUK | 20240904 | 20240905 | 0.167 | 0.354 | 0.07 | 0.28 | 1.48 | 0.01 | 0 | 0 | 0 | 0.11 | 0.13 | 0.0001 | 0 | 0.09 | 0 | 0 | 0 | 0 | 0 | 0.039 | 0 | 0 | 0.013 | 0.005 | 0 | 0 | 0 | 213 | 503 | 594 | 39 | 0 | 0 | 0 | PPY91310T | 1053147 | CM108 | 대경공장 JCOE 시편절단 | 5114 | JCOE 생산창고 | SPY9131080 | NX65-WX65 | 762 | 15.9 | WA065763 | B43685102 | 2409J0880 | Stripe 모재 T방향 | API-X65M*EM4 | 동국제강(주) 당진공장 | 503 | 594 | 39 | 307.778 | 504.84 | 313.61 | 514.407 | 606.533 | 41.3999 | 2024-09-24
WA065828 | B43685201 | DONGGUK | 20240909 | 20240910 | 0.168 | 0.361 | 0.07 | 0.26 | 1.53 | 0.011 | 0.001 | 0 | 0 | 0.1 | 0.14 | 0.0001 | 0 | 0.09 | 0 | 0 | 0 | 0 | 0 | 0.04 | 0 | 0 | 0.012 | 0.005 | 0 | 0 | 0 | 188 | 506 | 574 | 41 | 0 | 0 | 0 | PPY91305W | 1053147 | CM108 | 대경공장 JCOE 시편절단 | 5114 | JCOE 생산창고 | SPY9121200 | NX65-WX65 | 762 | 15.9 | WA065828 | B43685201 | 2409J0865 | Stripe 용접 | API-X65M*EM4 | 동국제강(주) 당진공장 | 506 | 574 | 41 | 339.961 | 559.056 | 0 | 0 | 607.573 | 0 | 2024-09-24
WA065828 | B43685201 | DONGGUK | 20240909 | 20240910 | 0.168 | 0.361 | 0.07 | 0.26 | 1.53 | 0.011 | 0.001 | 0 | 0 | 0.1 | 0.14 | 0.0001 | 0 | 0.09 | 0 | 0 | 0 | 0 | 0 | 0.04 | 0 | 0 | 0.012 | 0.005 | 0 | 0 | 0 | 188 | 506 | 574 | 41 | 0 | 0 | 0 | PPY91305T | 1053147 | CM108 | 대경공장 JCOE 시편절단 | 5114 | JCOE 생산창고 | SPY9121200 | NX65-WX65 | 762 | 15.9 | WA065828 | B43685201 | 2409J0865 | Stripe 모재 T방향 | API-X65M*EM4 | 동국제강(주) 당진공장 | 506 | 574 | 41 | 280.168 | 460.405 | 301.897 | 496.113 | 585.609 | 40.8 | 2024-09-24
WA065569 | B43737904 | DONGGUK | 20240904 | 20240905 | 0.18 | 0.351 | 0.09 | 0.3 | 1.5 | 0.016 | 0.003 | 0 | 0 | 0.03 | 0.01 | 0.0002 | 0 | 0.04 | 0 | 0 | 0 | 0 | 0 | 0.023 | 0 | 0 | 0.015 | 0.006 | 0 | 0 | 0 | 159 | 483 | 564 | 36 | 0 | 0 | 0 | PPY92415W | 1053873 | CM108 | 대경공장 JCOE 시편절단 | 5114 | JCOE 생산창고 | SPY9242100 | Z359C2 | 609.6 | 9.5 | WA065569 | B43737904 | 2409J1406 | Stripe 용접 | API-X52M*EM4 | 동국제강(주) 당진공장 | 483 | 564 | 36 | 0 | 0 | 0 | 0 | 571.063 | 28.6 | 2024-10-04
WA065569 | B43737904 | DONGGUK | 20240904 | 20240905 | 0.18 | 0.351 | 0.09 | 0.3 | 1.5 | 0.016 | 0.003 | 0 | 0 | 0.03 | 0.01 | 0.0002 | 0 | 0.04 | 0 | 0 | 0 | 0 | 0 | 0.023 | 0 | 0 | 0.015 | 0.006 | 0 | 0 | 0 | 159 | 483 | 564 | 36 | 0 | 0 | 0 | PPY92415T | 1053873 | CM108 | 대경공장 JCOE 시편절단 | 5114 | JCOE 생산창고 | SPY9242100 | Z359C2 | 609.6 | 9.5 | WA065569 | B43737904 | 2409J1406 | Stripe 모재 T방향 | API-X52M*EM4 | 동국제강(주) 당진공장 | 483 | 564 | 36 | 163.673 | 444.529 | 166.565 | 452.383 | 545.873 | 40 | 2024-10-04
WA065575 | B43738001 | DONGGUK | 20240904 | 20240905 | 0.169 | 0.336 | 0.08 | 0.3 | 1.49 | 0.015 | 0.004 | 0 | 0 | 0.02 | 0.01 | 0.0002 | 0 | 0.03 | 0 | 0 | 0 | 0 | 0 | 0.018 | 0 | 0 | 0.012 | 0.006 | 0 | 0 | 0 | 156 | 455 | 540 | 38 | 0 | 0 | 0 | PPY92413W | 1053873 | CM108 | 대경공장 JCOE 시편절단 | 5114 | JCOE 생산창고 | SPY9242070 | Z359C2 | 609.6 | 9.5 | WA065575 | B43738001 | 2409J1401 | Stripe 용접 | API-X52M*EM4 | 동국제강(주) 당진공장 | 455 | 540 | 38 | 0 | 0 | 0 | 0 | 569.012 | 26 | 2024-10-04
WA065575 | B43738001 | DONGGUK | 20240904 | 20240905 | 0.169 | 0.336 | 0.08 | 0.3 | 1.49 | 0.015 | 0.004 | 0 | 0 | 0.02 | 0.01 | 0.0002 | 0 | 0.03 | 0 | 0 | 0 | 0 | 0 | 0.018 | 0 | 0 | 0.012 | 0.006 | 0 | 0 | 0 | 156 | 455 | 540 | 38 | 0 | 0 | 0 | PPY92413T | 1053873 | CM108 | 대경공장 JCOE 시편절단 | 5114 | JCOE 생산창고 | SPY9242070 | Z359C2 | 609.6 | 9.5 | WA065575 | B43738001 | 2409J1401 | Stripe 모재 T방향 | API-X52M*EM4 | 동국제강(주) 당진공장 | 455 | 540 | 38 | 159.359 | 437.198 | 163.46 | 448.449 | 544.648 | 37.6 | 2024-10-04
WA065642 | B43738203 | DONGGUK | 20240909 | 20240910 | 0.169 | 0.338 | 0.08 | 0.3 | 1.49 | 0.017 | 0.002 | 0 | 0 | 0.03 | 0.01 | 0.0002 | 0 | 0.03 | 0 | 0 | 0 | 0 | 0 | 0.019 | 0 | 0 | 0.017 | 0.006 | 0 | 0 | 0 | 169 | 460 | 535 | 47 | 0 | 0 | 0 | PPY92503T | 1053873 | CM108 | 대경공장 JCOE 시편절단 | 5114 | JCOE 생산창고 | SPY9242170 | Z359C2 | 609.6 | 9.5 | WA065642 | B43738203 | 2409J1424 | Stripe 모재 T방향 | API-X52M*EM4 | 동국제강(주) 당진공장 | 460 | 535 | 47 | 160.723 | 440.059 | 164.465 | 450.306 | 549.824 | 37 | 2024-10-04
WA065642 | B43738203 | DONGGUK | 20240909 | 20240910 | 0.169 | 0.338 | 0.08 | 0.3 | 1.49 | 0.017 | 0.002 | 0 | 0 | 0.03 | 0.01 | 0.0002 | 0 | 0.03 | 0 | 0 | 0 | 0 | 0 | 0.019 | 0 | 0 | 0.017 | 0.006 | 0 | 0 | 0 | 169 | 460 | 535 | 47 | 0 | 0 | 0 | PPY92503W | 1053873 | CM108 | 대경공장 JCOE 시편절단 | 5114 | JCOE 생산창고 | SPY9242170 | Z359C2 | 609.6 | 9.5 | WA065642 | B43738203 | 2409J1424 | Stripe 용접 | API-X52M*EM4 | 동국제강(주) 당진공장 | 460 | 535 | 47 | 108.105 | 293.332 | 0 | 0 | 565.911 | 26 | 2024-10-04
WA065636 | B43738304 | DONGGUK | 20240904 | 20240905 | 0.179 | 0.347 | 0.09 | 0.3 | 1.48 | 0.016 | 0.002 | 0 | 0 | 0.03 | 0.01 | 0.0002 | 0 | 0.03 | 0 | 0 | 0 | 0 | 0 | 0.019 | 0 | 0 | 0.014 | 0.006 | 0 | 0 | 0 | 169 | 476 | 560 | 38 | 0 | 0 | 0 | PPY92502T | 1053873 | CM108 | 대경공장 JCOE 시편절단 | 5114 | JCOE 생산창고 | SPY9242130 | Z359C2 | 609.6 | 9.5 | WA065636 | B43738304 | 2409J1414 | Stripe 모재 T방향 | API-X52M*EM4 | 동국제강(주) 당진공장 | 476 | 560 | 38 | 161.898 | 438.977 | 165.714 | 449.323 | 542.051 | 39.6 | 2024-10-04
WA065636 | B43738304 | DONGGUK | 20240904 | 20240905 | 0.179 | 0.347 | 0.09 | 0.3 | 1.48 | 0.016 | 0.002 | 0 | 0 | 0.03 | 0.01 | 0.0002 | 0 | 0.03 | 0 | 0 | 0 | 0 | 0 | 0.019 | 0 | 0 | 0.014 | 0.006 | 0 | 0 | 0 | 169 | 476 | 560 | 38 | 0 | 0 | 0 | PPY92502W | 1053873 | CM108 | 대경공장 JCOE 시편절단 | 5114 | JCOE 생산창고 | SPY9242130 | Z359C2 | 609.6 | 9.5 | WA065636 | B43738304 | 2409J1414 | Stripe 용접 | API-X52M*EM4 | 동국제강(주) 당진공장 | 476 | 560 | 38 | 168.715 | 456.522 | 0 | 0 | 559.097 | 28.6 | 2024-10-04
VSB59960 | B43772601 | DONGGUK | 20240909 | 20240910 | 0.165 | 0.351 | 0.07 | 0.26 | 1.5 | 0.008 | 0.002 | 0 | 0 | 0.08 | 0.123 | 0.0001 | 0 | 0.08 | 0 | 0 | 0 | 0.001 | 0 | 0.041 | 0 | 0 | 0.015 | 0.002 | 0 | 0 | 0 | 0 | 558 | 644 | 50 | 0 | 0 | 0 | PPYX2102T | 1055761 | CM108 | 대경공장 JCOE 시편절단 | 5114 | JCOE 생산창고 | SPYX182170 | NX65L2 | 762 | 31.8 | VSB59960 | B43772601 | 2410J1262 | Stripe 모재 T방향 | API-X65L2*WIL | 동국제강(주) 당진공장 | 558 | 644 | 50 | 669.811 | 552.022 | 657.371 | 541.769 | 656.7 | 50.8 | 2024-10-23
VSB59960 | B43772601 | DONGGUK | 20240909 | 20240910 | 0.165 | 0.351 | 0.07 | 0.26 | 1.5 | 0.008 | 0.002 | 0 | 0 | 0.08 | 0.123 | 0.0001 | 0 | 0.08 | 0 | 0 | 0 | 0.001 | 0 | 0.041 | 0 | 0 | 0.015 | 0.002 | 0 | 0 | 0 | 0 | 558 | 644 | 50 | 0 | 0 | 0 | PPYX2102W | 1055761 | CM108 | 대경공장 JCOE 시편절단 | 5114 | JCOE 생산창고 | SPYX182170 | NX65L2 | 762 | 31.8 | VSB59960 | B43772601 | 2410J1262 | Stripe 용접 | API-X65L2*WIL | 동국제강(주) 당진공장 | 558 | 644 | 50 | 802.191 | 659.873 | 0 | 0 | 662.952 | 0 | 2024-10-23
WA065707 | B43773302 | DONGGUK | 20240911 | 20240912 | 0.167 | 0.357 | 0.07 | 0.26 | 1.48 | 0.013 | 0.001 | 0 | 0 | 0.11 | 0.16 | 0.0002 | 0 | 0.1 | 0 | 0 | 0 | 0 | 0 | 0.039 | 0 | 0 | 0.013 | 0.005 | 0 | 0 | 0 | 0 | 491 | 595 | 52 | 0 | 0 | 0 | PPYX2106T | 1055761 | CM108 | 대경공장 JCOE 시편절단 | 5114 | JCOE 생산창고 | SPYX191120 | NX65L2 | 762 | 31.8 | WA065707 | B43773302 | 2410J1276 | Stripe 모재 T방향 | API-X65L2*WIL | 동국제강(주) 당진공장 | 491 | 595 | 52 | 673.314 | 560.981 | 684.707 | 570.473 | 631.901 | 54.2 | 2024-10-28
WA065707 | B43773302 | DONGGUK | 20240911 | 20240912 | 0.167 | 0.357 | 0.07 | 0.26 | 1.48 | 0.013 | 0.001 | 0 | 0 | 0.11 | 0.16 | 0.0002 | 0 | 0.1 | 0 | 0 | 0 | 0 | 0 | 0.039 | 0 | 0 | 0.013 | 0.005 | 0 | 0 | 0 | 0 | 491 | 595 | 52 | 0 | 0 | 0 | PPYX2106W | 1055761 | CM108 | 대경공장 JCOE 시편절단 | 5114 | JCOE 생산창고 | SPYX191120 | NX65L2 | 762 | 31.8 | WA065707 | B43773302 | 2410J1276 | Stripe 용접 | API-X65L2*WIL | 동국제강(주) 당진공장 | 491 | 595 | 52 | 157.841 | 130.875 | 0 | 0 | 642.017 | 0 | 2024-10-28
WA065708 | B43773502 | DONGGUK | 20240909 | 20240910 | 0.157 | 0.348 | 0.06 | 0.26 | 1.5 | 0.014 | 0.001 | 0 | 0 | 0.1 | 0.15 | 0.0001 | 0 | 0.1 | 0 | 0 | 0 | 0 | 0 | 0.039 | 0 | 0 | 0.012 | 0.005 | 0 | 0 | 0 | 0 | 521 | 617 | 50 | 0 | 0 | 0 | PPYX2104T | 1055761 | CM108 | 대경공장 JCOE 시편절단 | 5114 | JCOE 생산창고 | SPYX182130 | NX65L2 | 762 | 31.8 | WA065708 | B43773502 | 2410J1255 | Stripe 모재 T방향 | API-X65L2*WIL | 동국제강(주) 당진공장 | 521 | 617 | 50 | 641.066 | 529.372 | 660.034 | 545.035 | 624.29 | 49.6 | 2024-10-28
WA065708 | B43773502 | DONGGUK | 20240909 | 20240910 | 0.157 | 0.348 | 0.06 | 0.26 | 1.5 | 0.014 | 0.001 | 0 | 0 | 0.1 | 0.15 | 0.0001 | 0 | 0.1 | 0 | 0 | 0 | 0 | 0 | 0.039 | 0 | 0 | 0.012 | 0.005 | 0 | 0 | 0 | 0 | 521 | 617 | 50 | 0 | 0 | 0 | PPYX2104W | 1055761 | CM108 | 대경공장 JCOE 시편절단 | 5114 | JCOE 생산창고 | SPYX182130 | NX65L2 | 762 | 31.8 | WA065708 | B43773502 | 2410J1255 | Stripe 용접 | API-X65L2*WIL | 동국제강(주) 당진공장 | 521 | 617 | 50 | 303.162 | 248.494 | 0 | 0 | 641.828 | 0 | 2024-10-28
WA065709 | B43774301 | DONGGUK | 20240926 | 20240927 | 0.166 | 0.355 | 0.07 | 0.25 | 1.48 | 0.013 | 0.001 | 0 | 0 | 0.1 | 0.16 | 0.0001 | 0 | 0.1 | 0 | 0 | 0 | 0 | 0 | 0.039 | 0 | 0 | 0.012 | 0.005 | 0 | 0 | 0 | 0 | 472 | 639 | 49 | 0 | 0 | 0 | PPYX2115W | 1055763 | CM108 | 대경공장 JCOE 시편절단 | 5114 | JCOE 생산창고 | SPYX192170 | NX65L2 | 762 | 31.8 | WA065709 | B43774301 | 2410J1302 | Stripe 용접 | API-X65L2*WIL | 동국제강(주) 당진공장 | 472 | 639 | 49 | 232.957 | 194.133 | 0 | 0 | 638.023 | 0 | 2024-10-23
WA065709 | B43774301 | DONGGUK | 20240926 | 20240927 | 0.166 | 0.355 | 0.07 | 0.25 | 1.48 | 0.013 | 0.001 | 0 | 0 | 0.1 | 0.16 | 0.0001 | 0 | 0.1 | 0 | 0 | 0 | 0 | 0 | 0.039 | 0 | 0 | 0.012 | 0.005 | 0 | 0 | 0 | 0 | 472 | 639 | 49 | 0 | 0 | 0 | PPYX2115T | 1055763 | CM108 | 대경공장 JCOE 시편절단 | 5114 | JCOE 생산창고 | SPYX192170 | NX65L2 | 762 | 31.8 | WA065709 | B43774301 | 2410J1302 | Stripe 모재 T방향 | API-X65L2*WIL | 동국제강(주) 당진공장 | 472 | 639 | 49 | 756.592 | 623.49 | 765.618 | 630.928 | 668.46 | 50.3999 | 2024-10-23
WA065709 | B43774301 | DONGGUK | 20240926 | 20240927 | 0.166 | 0.355 | 0.07 | 0.25 | 1.48 | 0.013 | 0.001 | 0 | 0 | 0.1 | 0.16 | 0.0001 | 0 | 0.1 | 0 | 0 | 0 | 0 | 0 | 0.039 | 0 | 0 | 0.012 | 0.005 | 0 | 0 | 0 | 0 | 472 | 639 | 49 | 0 | 0 | 0 | PPYX2115T | 1055763 | CM108 | 대경공장 JCOE 시편절단 | 5114 | JCOE 생산창고 | SPYX192170 | NX65L2 | 762 | 31.8 | WA065709 | B43774301 | 2410J1302 | Stripe 모재 T방향 | API-X65L2*WIL | 동국제강(주) 당진공장 | 472 | 639 | 49 | 633.41 | 525.373 | 650.361 | 539.433 | 626.526 | 53 | 2024-10-28
WA065711 | B43774701 | DONGGUK | 20240909 | 20240910 | 0.168 | 0.36 | 0.07 | 0.27 | 1.52 | 0.014 | 0.001 | 0 | 0 | 0.09 | 0.16 | 0.0001 | 0 | 0.1 | 0 | 0 | 0 | 0 | 0 | 0.039 | 0 | 0 | 0.012 | 0.005 | 0 | 0 | 0 | 0 | 532 | 612 | 49 | 0 | 0 | 0 | PPYX2107W | 1055761 | CM108 | 대경공장 JCOE 시편절단 | 5114 | JCOE 생산창고 | SPYX182110 | NX65L2 | 762 | 31.8 | WA065711 | B43774701 | 2410J1250 | Stripe 용접 | API-X65L2*WIL | 동국제강(주) 당진공장 | 555 | 631 | 49 | 776.303 | 639.266 | 0 | 0 | 660.544 | 0 | 2024-10-28
WA065711 | B43774701 | DONGGUK | 20240909 | 20240910 | 0.168 | 0.36 | 0.07 | 0.27 | 1.52 | 0.014 | 0.001 | 0 | 0 | 0.09 | 0.16 | 0.0001 | 0 | 0.1 | 0 | 0 | 0 | 0 | 0 | 0.039 | 0 | 0 | 0.012 | 0.005 | 0 | 0 | 0 | 0 | 532 | 612 | 49 | 0 | 0 | 0 | PPYX2107T | 1055761 | CM108 | 대경공장 JCOE 시편절단 | 5114 | JCOE 생산창고 | SPYX182110 | NX65L2 | 762 | 31.8 | WA065711 | B43774701 | 2410J1250 | Stripe 모재 T방향 | API-X65L2*WIL | 동국제강(주) 당진공장 | 555 | 631 | 49 | 0 | 0 | 766.499 | 629.127 | 667.941 | 45.8 | 2024-10-28
WA065711 | B43774701 | DONGGUK | 20240909 | 20240910 | 0.168 | 0.36 | 0.07 | 0.27 | 1.52 | 0.014 | 0.001 | 0 | 0 | 0.09 | 0.16 | 0.0001 | 0 | 0.1 | 0 | 0 | 0 | 0 | 0 | 0.039 | 0 | 0 | 0.012 | 0.005 | 0 | 0 | 0 | 0 | 532 | 612 | 49 | 0 | 0 | 0 | PPYX2107T | 1055761 | CM108 | 대경공장 JCOE 시편절단 | 5114 | JCOE 생산창고 | SPYX182110 | NX65L2 | 762 | 31.8 | WA065711 | B43774701 | 2410J1250 | Stripe 모재 T방향 | API-X65L2*WIL | 동국제강(주) 당진공장 | 555 | 631 | 49 | 661.37 | 543.784 | 670.236 | 551.075 | 641.989 | 53.6 | 2024-11-01
WA065753 | B43774801 | DONGGUK | 20240909 | 20240910 | 0.165 | 0.351 | 0.07 | 0.25 | 1.47 | 0.011 | 0.001 | 0 | 0 | 0.1 | 0.13 | 0.0001 | 0 | 0.09 | 0 | 0 | 0 | 0 | 0 | 0.04 | 0 | 0 | 0.012 | 0.005 | 0 | 0 | 0 | 0 | 526 | 613 | 52 | 0 | 0 | 0 | PPYX2205T | 1055763 | CM108 | 대경공장 JCOE 시편절단 | 5114 | JCOE 생산창고 | SPYX211130 | NX65L2 | 762 | 31.8 | WA065753 | B43774801 | 2410J1319 | Stripe 모재 T방향 | API-X65L2*WIL | 동국제강(주) 당진공장 | 526 | 613 | 52 | 661.159 | 544.259 | 663.309 | 546.03 | 615.637 | 49.3999 | 2024-10-28
WA065753 | B43774801 | DONGGUK | 20240909 | 20240910 | 0.165 | 0.351 | 0.07 | 0.25 | 1.47 | 0.011 | 0.001 | 0 | 0 | 0.1 | 0.13 | 0.0001 | 0 | 0.09 | 0 | 0 | 0 | 0 | 0 | 0.04 | 0 | 0 | 0.012 | 0.005 | 0 | 0 | 0 | 0 | 526 | 613 | 52 | 0 | 0 | 0 | PPYX2205W | 1055763 | CM108 | 대경공장 JCOE 시편절단 | 5114 | JCOE 생산창고 | SPYX211130 | NX65L2 | 762 | 31.8 | WA065753 | B43774801 | 2410J1319 | Stripe 용접 | API-X65L2*WIL | 동국제강(주) 당진공장 | 526 | 613 | 52 | 771.864 | 629.627 | 0 | 0 | 630.52 | 0 | 2024-10-28
WA065754 | B43774901 | DONGGUK | 20240920 | 20240921 | 0.165 | 0.352 | 0.07 | 0.25 | 1.48 | 0.011 | 0 | 0 | 0 | 0.09 | 0.14 | 0.0001 | 0 | 0.1 | 0 | 0 | 0 | 0 | 0 | 0.039 | 0 | 0 | 0.012 | 0.005 | 0 | 0 | 0 | 0 | 521 | 620 | 53 | 0 | 0 | 0 | PPYX1801W | 1055761 | CM108 | 대경공장 JCOE 시편절단 | 5114 | JCOE 생산창고 | SPYX181060 | NX65L2 | 762 | 31.8 | WA065754 | B43774901 | 2410J1211 | Stripe 용접 | API-X65L2*WIL | 동국제강(주) 당진공장 | 521 | 620 | 53 | 0 | 0 | 0 | 0 | 617.467 | 0 | 2024-10-22
WA065754 | B43774901 | DONGGUK | 20240920 | 20240921 | 0.165 | 0.352 | 0.07 | 0.25 | 1.48 | 0.011 | 0 | 0 | 0 | 0.09 | 0.14 | 0.0001 | 0 | 0.1 | 0 | 0 | 0 | 0 | 0 | 0.039 | 0 | 0 | 0.012 | 0.005 | 0 | 0 | 0 | 0 | 521 | 620 | 53 | 0 | 0 | 0 | PPYX1801T | 1055761 | CM108 | 대경공장 JCOE 시편절단 | 5114 | JCOE 생산창고 | SPYX181060 | NX65L2 | 762 | 31.8 | WA065754 | B43774901 | 2410J1211 | Stripe 모재 T방향 | API-X65L2*WIL | 동국제강(주) 당진공장 | 521 | 620 | 53 | 567.982 | 466.849 | 600.459 | 493.543 | 592.395 | 56 | 2024-10-22
WA065755 | B43775401 | DONGGUK | 20240913 | 20240914 | 0.165 | 0.353 | 0.07 | 0.24 | 1.47 | 0.011 | 0 | 0 | 0 | 0.11 | 0.13 | 0.0001 | 0 | 0.1 | 0 | 0 | 0 | 0 | 0 | 0.041 | 0 | 0 | 0.012 | 0.005 | 0 | 0 | 0 | 0 | 520 | 611 | 51 | 0 | 0 | 0 | PPYX1905W | 1055761 | CM108 | 대경공장 JCOE 시편절단 | 5114 | JCOE 생산창고 | SPYX182060 | NX65L2 | 762 | 31.8 | WA065755 | B43775401 | 2410J1244 | Stripe 용접 | API-X65L2*WIL | 동국제강(주) 당진공장 | 491 | 593 | 50 | 0 | 0 | 0 | 0 | 641.186 | 0 | 2024-10-22
WA065755 | B43775401 | DONGGUK | 20240913 | 20240914 | 0.165 | 0.353 | 0.07 | 0.24 | 1.47 | 0.011 | 0 | 0 | 0 | 0.11 | 0.13 | 0.0001 | 0 | 0.1 | 0 | 0 | 0 | 0 | 0 | 0.041 | 0 | 0 | 0.012 | 0.005 | 0 | 0 | 0 | 0 | 520 | 611 | 51 | 0 | 0 | 0 | PPYX1905T | 1055761 | CM108 | 대경공장 JCOE 시편절단 | 5114 | JCOE 생산창고 | SPYX182060 | NX65L2 | 762 | 31.8 | WA065755 | B43775401 | 2410J1244 | Stripe 모재 T방향 | API-X65L2*WIL | 동국제강(주) 당진공장 | 491 | 593 | 50 | 592.7 | 486.402 | 651.779 | 534.886 | 615.159 | 51.8 | 2024-10-22
WA065758 | B43775501 | DONGGUK | 20240913 | 20240914 | 0.165 | 0.351 | 0.07 | 0.26 | 1.47 | 0.012 | 0.001 | 0 | 0 | 0.1 | 0.13 | 0.0001 | 0 | 0.09 | 0 | 0 | 0 | 0 | 0 | 0.037 | 0 | 0 | 0.011 | 0.005 | 0 | 0 | 0 | 0 | 524 | 616 | 51 | 0 | 0 | 0 | PPYX2105T | 1055761 | CM108 | 대경공장 JCOE 시편절단 | 5114 | JCOE 생산창고 | SPYX191080 | NX65L2 | 762 | 31.8 | WA065758 | B43775501 | 2410J1272 | Stripe 모재 T방향 | API-X65L2*WIL | 동국제강(주) 당진공장 | 524 | 616 | 51 | 665.958 | 548.786 | 658.784 | 542.874 | 618.195 | 53.3999 | 2024-10-28
WA065758 | B43775501 | DONGGUK | 20240913 | 20240914 | 0.165 | 0.351 | 0.07 | 0.26 | 1.47 | 0.012 | 0.001 | 0 | 0 | 0.1 | 0.13 | 0.0001 | 0 | 0.09 | 0 | 0 | 0 | 0 | 0 | 0.037 | 0 | 0 | 0.011 | 0.005 | 0 | 0 | 0 | 0 | 524 | 616 | 51 | 0 | 0 | 0 | PPYX2105W | 1055761 | CM108 | 대경공장 JCOE 시편절단 | 5114 | JCOE 생산창고 | SPYX191080 | NX65L2 | 762 | 31.8 | WA065758 | B43775501 | 2410J1272 | Stripe 용접 | API-X65L2*WIL | 동국제강(주) 당진공장 | 524 | 616 | 51 | 773.357 | 638.245 | 0 | 0 | 639.693 | 0 | 2024-10-28
WA065759 | B43775701 | DONGGUK | 20240913 | 20240914 | 0.164 | 0.351 | 0.07 | 0.24 | 1.47 | 0.014 | 0.001 | 0 | 0 | 0.1 | 0.13 | 0.0001 | 0 | 0.09 | 0 | 0 | 0 | 0 | 0 | 0.038 | 0 | 0 | 0.012 | 0.005 | 0 | 0 | 0 | 0 | 526 | 618 | 51 | 0 | 0 | 0 | PPYX2103W | 1055761 | CM108 | 대경공장 JCOE 시편절단 | 5114 | JCOE 생산창고 | SPYX191090 | NX65L2 | 762 | 31.8 | WA065759 | B43775701 | 2410J1273 | Stripe 용접 | API-X65L2*WIL | 동국제강(주) 당진공장 | 519 | 604 | 52 | 400.373 | 328.828 | 0 | 0 | 630.192 | 0 | 2024-10-28
WA065759 | B43775701 | DONGGUK | 20240913 | 20240914 | 0.164 | 0.351 | 0.07 | 0.24 | 1.47 | 0.014 | 0.001 | 0 | 0 | 0.1 | 0.13 | 0.0001 | 0 | 0.09 | 0 | 0 | 0 | 0 | 0 | 0.038 | 0 | 0 | 0.012 | 0.005 | 0 | 0 | 0 | 0 | 526 | 618 | 51 | 0 | 0 | 0 | PPYX2103T | 1055761 | CM108 | 대경공장 JCOE 시편절단 | 5114 | JCOE 생산창고 | SPYX191090 | NX65L2 | 762 | 31.8 | WA065759 | B43775701 | 2410J1273 | Stripe 모재 T방향 | API-X65L2*WIL | 동국제강(주) 당진공장 | 519 | 604 | 52 | 629.26 | 518.963 | 672.844 | 554.908 | 623.05 | 48.6 | 2024-10-28
WA065764 | B43775802 | DONGGUK | 20240920 | 20240921 | 0.165 | 0.353 | 0.07 | 0.26 | 1.47 | 0.011 | 0 | 0 | 0 | 0.11 | 0.13 | 0.0001 | 0 | 0.09 | 0 | 0 | 0 | 0 | 0 | 0.039 | 0 | 0 | 0.013 | 0.005 | 0 | 0 | 0 | 0 | 485 | 588 | 50 | 0 | 0 | 0 | PPYX2206T | 1055763 | CM108 | 대경공장 JCOE 시편절단 | 5114 | JCOE 생산창고 | SPYX211160 | NX65L2 | 762 | 31.8 | WA065764 | B43775802 | 2410J1323 | Stripe 모재 T방향 | API-X65L2*WIL | 동국제강(주) 당진공장 | 485 | 588 | 50 | 729.771 | 603.652 | 740.343 | 612.397 | 661.991 | 52.3999 | 2024-10-28
WA065764 | B43775802 | DONGGUK | 20240920 | 20240921 | 0.165 | 0.353 | 0.07 | 0.26 | 1.47 | 0.011 | 0 | 0 | 0 | 0.11 | 0.13 | 0.0001 | 0 | 0.09 | 0 | 0 | 0 | 0 | 0 | 0.039 | 0 | 0 | 0.013 | 0.005 | 0 | 0 | 0 | 0 | 485 | 588 | 50 | 0 | 0 | 0 | PPYX2206W | 1055763 | CM108 | 대경공장 JCOE 시편절단 | 5114 | JCOE 생산창고 | SPYX211160 | NX65L2 | 762 | 31.8 | WA065764 | B43775802 | 2410J1323 | Stripe 용접 | API-X65L2*WIL | 동국제강(주) 당진공장 | 485 | 588 | 50 | 785.97 | 646.644 | 0 | 0 | 647.771 | 0 | 2024-10-28
WA065764 | B43775802 | DONGGUK | 20240920 | 20240921 | 0.165 | 0.353 | 0.07 | 0.26 | 1.47 | 0.011 | 0 | 0 | 0 | 0.11 | 0.13 | 0.0001 | 0 | 0.09 | 0 | 0 | 0 | 0 | 0 | 0.039 | 0 | 0 | 0.013 | 0.005 | 0 | 0 | 0 | 0 | 485 | 588 | 50 | 0 | 0 | 0 | PPYX2206T | 1055763 | CM108 | 대경공장 JCOE 시편절단 | 5114 | JCOE 생산창고 | SPYX211160 | NX65L2 | 762 | 31.8 | WA065764 | B43775802 | 2410J1323 | Stripe 모재 T방향 | API-X65L2*WIL | 동국제강(주) 당진공장 | 485 | 588 | 50 | 670.95 | 551.996 | 682.212 | 561.261 | 635.743 | 56.2 | 2024-11-01
WK453107 | B43780901 | DONGGUK | 20240910 | 20240911 | 0.16 | 0.335 | 0.07 | 0.23 | 1.51 | 0.014 | 0.003 | 0 | 0 | 0.01 | 0.01 | 0.0002 | 0 | 0.01 | 0 | 0 | 0 | 0.002 | 0 | 0.039 | 0 | 0 | 0.013 | 0.049 | 0 | 0 | 0 | 0 | 516 | 630 | 50 | 0 | 0 | 0 | PPYX1803W | 1055761 | CM108 | 대경공장 JCOE 시편절단 | 5114 | JCOE 생산창고 | SPYX181140 | NX65L2 | 762 | 31.8 | WK453107 | B43780901 | 2410J1223 | Stripe 용접 | API-X65L2*WIL | 동국제강(주) 당진공장 | 516 | 630 | 50 | 595.819 | 494.993 | 0 | 0 | 652.913 | 0 | 2024-10-22
WK453107 | B43780901 | DONGGUK | 20240910 | 20240911 | 0.16 | 0.335 | 0.07 | 0.23 | 1.51 | 0.014 | 0.003 | 0 | 0 | 0.01 | 0.01 | 0.0002 | 0 | 0.01 | 0 | 0 | 0 | 0.002 | 0 | 0.039 | 0 | 0 | 0.013 | 0.049 | 0 | 0 | 0 | 0 | 516 | 630 | 50 | 0 | 0 | 0 | PPYX1803T | 1055761 | CM108 | 대경공장 JCOE 시편절단 | 5114 | JCOE 생산창고 | SPYX181140 | NX65L2 | 762 | 31.8 | WK453107 | B43780901 | 2410J1223 | Stripe 모재 T방향 | API-X65L2*WIL | 동국제강(주) 당진공장 | 516 | 630 | 50 | 668.333 | 548.412 | 694.131 | 569.581 | 631.751 | 50.2 | 2024-10-22
WA065756 | B43782801 | DONGGUK | 20240910 | 20240911 | 0.177 | 0.367 | 0.08 | 0.25 | 1.5 | 0.011 | 0.001 | 0 | 0 | 0.1 | 0.14 | 0.0001 | 0 | 0.1 | 0 | 0 | 0 | 0 | 0 | 0.041 | 0 | 0 | 0.012 | 0.005 | 0 | 0 | 0 | 0 | 525 | 626 | 51 | 0 | 0 | 0 | PPYX1902T | 1055761 | CM108 | 대경공장 JCOE 시편절단 | 5114 | JCOE 생산창고 | SPYX181050 | NX65L2 | 762 | 31.8 | WA065756 | B43782801 | 2410J1210 | Stripe 모재 T방향 | API-X65L2*WIL | 동국제강(주) 당진공장 | 525 | 626 | 51 | 613.571 | 506.55 | 635.809 | 524.91 | 618.299 | 55.3999 | 2024-10-22
WA065756 | B43782801 | DONGGUK | 20240910 | 20240911 | 0.177 | 0.367 | 0.08 | 0.25 | 1.5 | 0.011 | 0.001 | 0 | 0 | 0.1 | 0.14 | 0.0001 | 0 | 0.1 | 0 | 0 | 0 | 0 | 0 | 0.041 | 0 | 0 | 0.012 | 0.005 | 0 | 0 | 0 | 0 | 525 | 626 | 51 | 0 | 0 | 0 | PPYX1902W | 1055761 | CM108 | 대경공장 JCOE 시편절단 | 5114 | JCOE 생산창고 | SPYX181050 | NX65L2 | 762 | 31.8 | WA065756 | B43782801 | 2410J1210 | Stripe 용접 | API-X65L2*WIL | 동국제강(주) 당진공장 | 525 | 626 | 51 | 0 | 0 | 0 | 0 | 643.049 | 0 | 2024-10-22
WA065757 | B43782901 | DONGGUK | 20240909 | 20240910 | 0.165 | 0.351 | 0.07 | 0.26 | 1.47 | 0.011 | 0.001 | 0 | 0 | 0.1 | 0.13 | 0.0001 | 0 | 0.09 | 0 | 0 | 0 | 0 | 0 | 0.038 | 0 | 0 | 0.011 | 0.005 | 0 | 0 | 0 | 0 | 524 | 620 | 53 | 0 | 0 | 0 | PPYX2116T | 1055761 | CM108 | 대경공장 JCOE 시편절단 | 5114 | JCOE 생산창고 | SPYX182150 | NX65L2 | 762 | 31.8 | WA065757 | B43782901 | 2410J1258 | Stripe 모재 T방향 | API-X65L2*WIL | 동국제강(주) 당진공장 | 524 | 620 | 53 | 564.605 | 467.748 | 575.032 | 476.386 | 602.274 | 54.8 | 2024-10-23
WA065757 | B43782901 | DONGGUK | 20240909 | 20240910 | 0.165 | 0.351 | 0.07 | 0.26 | 1.47 | 0.011 | 0.001 | 0 | 0 | 0.1 | 0.13 | 0.0001 | 0 | 0.09 | 0 | 0 | 0 | 0 | 0 | 0.038 | 0 | 0 | 0.011 | 0.005 | 0 | 0 | 0 | 0 | 524 | 620 | 53 | 0 | 0 | 0 | PPYX2116W | 1055761 | CM108 | 대경공장 JCOE 시편절단 | 5114 | JCOE 생산창고 | SPYX182150 | NX65L2 | 762 | 31.8 | WA065757 | B43782901 | 2410J1258 | Stripe 용접 | API-X65L2*WIL | 동국제강(주) 당진공장 | 524 | 620 | 53 | 733.97 | 608.935 | 0 | 0 | 635.729 | 0 | 2024-10-23
WSB90401 | B43795001 | DONGGUK | 20240904 | 20240905 | 0.161 | 0.337 | 0.07 | 0.25 | 1.49 | 0.009 | 0.003 | 0 | 0 | 0.024 | 0.012 | 0 | 0 | 0.016 | 0 | 0 | 0 | 0.007 | 0 | 0.037 | 0 | 0 | 0.014 | 0.047 | 0 | 0 | 0 | 0 | 551 | 622 | 33 | 0 | 0 | 0 | PPY92506W | 1053881 | CM108 | 대경공장 JCOE 시편절단 | 5114 | JCOE 생산창고 | SPY9251070 | NX65L2 | 610 | 17.5 | WSB90401 | B43795001 | 2409J1448 | Stripe 용접 | API-X65L2I | 동국제강(주) 당진공장 | 551 | 622 | 33 | 87.889 | 133.084 | 0 | 0 | 607.976 | 0 | 2024-10-04
WSB90401 | B43795001 | DONGGUK | 20240904 | 20240905 | 0.161 | 0.337 | 0.07 | 0.25 | 1.49 | 0.009 | 0.003 | 0 | 0 | 0.024 | 0.012 | 0 | 0 | 0.016 | 0 | 0 | 0 | 0.007 | 0 | 0.037 | 0 | 0 | 0.014 | 0.047 | 0 | 0 | 0 | 0 | 551 | 622 | 33 | 0 | 0 | 0 | PPY92506T | 1053881 | CM108 | 대경공장 JCOE 시편절단 | 5114 | JCOE 생산창고 | SPY9251070 | NX65L2 | 610 | 17.5 | WSB90401 | B43795001 | 2409J1448 | Stripe 모재 T방향 | API-X65L2I | 동국제강(주) 당진공장 | 551 | 622 | 33 | 331.836 | 499.628 | 340.813 | 513.144 | 601.351 | 40.2 | 2024-10-04
WSB90397 | B43839901 | DONGGUK | 20240909 | 20240910 | 0.164 | 0.342 | 0.07 | 0.27 | 1.53 | 0.008 | 0.002 | 0 | 0 | 0.017 | 0.008 | 0 | 0 | 0.014 | 0 | 0 | 0 | 0.002 | 0 | 0.04 | 0 | 0 | 0.013 | 0.051 | 0 | 0 | 0 | 176 | 562 | 620 | 36 | 0 | 0 | 0 | PPY91306W | 1053147 | CM108 | 대경공장 JCOE 시편절단 | 5114 | JCOE 생산창고 | SPY9121210 | NX65-WX65 | 762 | 15.9 | WSB90397 | B43839901 | 2409J0866 | Stripe 용접 | API-X65M*EM4 | 동국제강(주) 당진공장 | 562 | 620 | 36 | 0 | 0 | 0 | 0 | 648.749 | 0 | 2024-09-24
WSB90397 | B43839901 | DONGGUK | 20240909 | 20240910 | 0.164 | 0.342 | 0.07 | 0.27 | 1.53 | 0.008 | 0.002 | 0 | 0 | 0.017 | 0.008 | 0 | 0 | 0.014 | 0 | 0 | 0 | 0.002 | 0 | 0.04 | 0 | 0 | 0.013 | 0.051 | 0 | 0 | 0 | 176 | 562 | 620 | 36 | 0 | 0 | 0 | PPY91306T | 1053147 | CM108 | 대경공장 JCOE 시편절단 | 5114 | JCOE 생산창고 | SPY9121210 | NX65-WX65 | 762 | 15.9 | WSB90397 | B43839901 | 2409J0866 | Stripe 모재 T방향 | API-X65M*EM4 | 동국제강(주) 당진공장 | 562 | 620 | 36 | 309.303 | 515.281 | 315.383 | 525.41 | 617.193 | 40.8 | 2024-09-24
XK462484 | B43846202 | DONGGUK | 20240912 | 20240913 | 0.169 | 0.34 | 0.08 | 0.3 | 1.52 | 0.016 | 0.002 | 0 | 0.033 | 0.02 | 0.01 | 0.0002 | 0 | 0.01 | 0 | 0 | 0 | 0.003 | 0.0034 | 0.021 | 0 | 0 | 0.016 | 0.002 | 0 | 0 | 0 | 0 | 468 | 565 | 37 | 0 | 0 | 0 | PPY92005W | 1053271 | CM108 | 대경공장 JCOE 시편절단 | 5114 | JCOE 생산창고 | SPY9142110 | NX52L2O | 508 | 12.7 | XK462484 | B43846202 | 2409J0980 | Stripe 용접 | API-X52MOY | 동국제강(주) 당진공장 | 468 | 565 | 37 | 271.445 | 552.639 | 0 | 0 | 596.756 | 0 | 2024-11-22
XK462484 | B43846202 | DONGGUK | 20240912 | 20240913 | 0.169 | 0.34 | 0.08 | 0.3 | 1.52 | 0.016 | 0.002 | 0 | 0.033 | 0.02 | 0.01 | 0.0002 | 0 | 0.01 | 0 | 0 | 0 | 0.003 | 0.0034 | 0.021 | 0 | 0 | 0.016 | 0.002 | 0 | 0 | 0 | 0 | 468 | 565 | 37 | 0 | 0 | 0 | PPY92005T | 1053271 | CM108 | 대경공장 JCOE 시편절단 | 5114 | JCOE 생산창고 | SPY9142110 | NX52L2O | 508 | 12.7 | XK462484 | B43846202 | 2409J0980 | Stripe 모재 T방향 | API-X52MOY | 동국제강(주) 당진공장 | 468 | 565 | 37 | 240.871 | 493.725 | 250.856 | 514.192 | 580.924 | 37.6 | 2024-11-22
XK566164 | B43846302 | DONGGUK | 20240912 | 20240913 | 0.168 | 0.336 | 0.08 | 0.29 | 1.51 | 0.016 | 0.003 | 0 | 0.036 | 0.01 | 0.01 | 0.0002 | 0 | 0.01 | 0 | 0 | 0 | 0.002 | 0.0026 | 0.02 | 0 | 0 | 0.017 | 0.002 | 0 | 0 | 0 | 0 | 504 | 582 | 37 | 0 | 0 | 0 | PPY92111T | 1053273 | CM108 | 대경공장 JCOE 시편절단 | 5114 | JCOE 생산창고 | SPY9181040 | NX52L2O | 508 | 19.1 | XK566164 | B43846302 | 2409J0999 | Stripe 모재 T방향 | API-X52MOY | 동국제강(주) 당진공장 | 504 | 582 | 37 | 369.505 | 507.1 | 386.191 | 529.999 | 592.586 | 39.6 | 2024-11-22
XK566164 | B43846302 | DONGGUK | 20240912 | 20240913 | 0.168 | 0.336 | 0.08 | 0.29 | 1.51 | 0.016 | 0.003 | 0 | 0.036 | 0.01 | 0.01 | 0.0002 | 0 | 0.01 | 0 | 0 | 0 | 0.002 | 0.0026 | 0.02 | 0 | 0 | 0.017 | 0.002 | 0 | 0 | 0 | 0 | 504 | 582 | 37 | 0 | 0 | 0 | PPY92111W | 1053273 | CM108 | 대경공장 JCOE 시편절단 | 5114 | JCOE 생산창고 | SPY9181040 | NX52L2O | 508 | 19.1 | XK566164 | B43846302 | 2409J0999 | Stripe 용접 | API-X52MOY | 동국제강(주) 당진공장 | 504 | 582 | 37 | 86.4973 | 118.632 | 0 | 0 | 623.131 | 0 | 2024-11-22
XK566111 | B43847501 | DONGGUK | 20240926 | 20240927 | 0.167 | 0.334 | 0.08 | 0.28 | 1.5 | 0.015 | 0.002 | 0 | 0.028 | 0.01 | 0.01 | 0.0002 | 0 | 0.01 | 0 | 0 | 0 | 0.002 | 0.0032 | 0.02 | 0 | 0 | 0.014 | 0.001 | 0 | 0 | 0 | 0 | 454 | 566 | 52 | 0 | 0 | 0 | PPY92610W | 1053893 | CM108 | 대경공장 JCOE 시편절단 | 5114 | JCOE 생산창고 | SPY9252150 | NX52L2O | 610 | 31.8 | XK566111 | B43847501 | 2409J1483 | Stripe 용접 | API-X52MOY | 동국제강(주) 당진공장 | 454 | 566 | 52 | 758.452 | 622.705 | 0 | 0 | 622.746 | 0 | 2024-11-22
XK566111 | B43847501 | DONGGUK | 20240926 | 20240927 | 0.167 | 0.334 | 0.08 | 0.28 | 1.5 | 0.015 | 0.002 | 0 | 0.028 | 0.01 | 0.01 | 0.0002 | 0 | 0.01 | 0 | 0 | 0 | 0.002 | 0.0032 | 0.02 | 0 | 0 | 0.014 | 0.001 | 0 | 0 | 0 | 0 | 454 | 566 | 52 | 0 | 0 | 0 | PPY92610T | 1053893 | CM108 | 대경공장 JCOE 시편절단 | 5114 | JCOE 생산창고 | SPY9252150 | NX52L2O | 610 | 31.8 | XK566111 | B43847501 | 2409J1483 | Stripe 모재 T방향 | API-X52MOY | 동국제강(주) 당진공장 | 454 | 566 | 52 | 598.805 | 492.858 | 646.77 | 532.337 | 606.568 | 53.2 | 2024-11-22
X4830202 | B43865202 | DONGGUK | 20240909 | 20240910 | 0.204 | 0.308 | 0.15 | 0.2 | 0.9 | 0.014 | 0.004 | 0 | 0 | 0.03 | 0.02 | 0 | 0 | 0.01 | 0 | 0 | 0 | 0 | 0 | 0 | 0 | 0 | 0 | 0 | 0 | 0 | 0 | 0 | 323 | 487 | 37 | 0 | 0 | 0 | PPYX0203W | 1054347 | CM108 | 대경공장 JCOE 시편절단 | 5114 | JCOE 생산창고 | SPYX021080 | N5LBL2 | 914 | 9.5 | X4830202 | B43865202 | 2410J0092 | Stripe 용접 | API-5LBL2 | 동국제강(주) 당진공장 | 323 | 487 | 37 | 0 | 0 | 0 | 0 | 537.3 | 0 | 2024-10-10
X4830202 | B43865202 | DONGGUK | 20240909 | 20240910 | 0.204 | 0.308 | 0.15 | 0.2 | 0.9 | 0.014 | 0.004 | 0 | 0 | 0.03 | 0.02 | 0 | 0 | 0.01 | 0 | 0 | 0 | 0 | 0 | 0 | 0 | 0 | 0 | 0 | 0 | 0 | 0 | 0 | 323 | 487 | 37 | 0 | 0 | 0 | PPYX0203T | 1054347 | CM108 | 대경공장 JCOE 시편절단 | 5114 | JCOE 생산창고 | SPYX021080 | N5LBL2 | 914 | 9.5 | X4830202 | B43865202 | 2410J0092 | Stripe 모재 T방향 | API-5LBL2 | 동국제강(주) 당진공장 | 323 | 487 | 37 | 126.264 | 338.218 | 128.985 | 345.504 | 498.87 | 37.8 | 2024-10-10
X4830109 | B43870203 | DONGGUK | 20240909 | 20240910 | 0.217 | 0.325 | 0.16 | 0.21 | 0.92 | 0.018 | 0.004 | 0 | 0 | 0.04 | 0.02 | 0 | 0 | 0.01 | 0 | 0 | 0 | 0.01 | 0 | 0 | 0 | 0 | 0 | 0 | 0 | 0 | 0 | 0 | 354 | 494 | 37 | 0 | 0 | 0 | PPYX0201T | 1054347 | CM108 | 대경공장 JCOE 시편절단 | 5114 | JCOE 생산창고 | SPYX021100 | N5LBL2 | 914 | 9.5 | X4830109 | B43870203 | 2410J0094 | Stripe 모재 T방향 | API-5LBL2 | 동국제강(주) 당진공장 | 354 | 494 | 37 | 115.211 | 316.611 | 117.613 | 323.21 | 488.512 | 39.3999 | 2024-10-10
X4830109 | B43870203 | DONGGUK | 20240909 | 20240910 | 0.217 | 0.325 | 0.16 | 0.21 | 0.92 | 0.018 | 0.004 | 0 | 0 | 0.04 | 0.02 | 0 | 0 | 0.01 | 0 | 0 | 0 | 0.01 | 0 | 0 | 0 | 0 | 0 | 0 | 0 | 0 | 0 | 0 | 354 | 494 | 37 | 0 | 0 | 0 | PPYX0201W | 1054347 | CM108 | 대경공장 JCOE 시편절단 | 5114 | JCOE 생산창고 | SPYX021100 | N5LBL2 | 914 | 9.5 | X4830109 | B43870203 | 2410J0094 | Stripe 용접 | API-5LBL2 | 동국제강(주) 당진공장 | 354 | 494 | 37 | 0 | 0 | 0 | 0 | 529.01 | 0 | 2024-10-10
X4830202 | B43876203 | DONGGUK | 20240909 | 20240910 | 0.204 | 0.308 | 0.15 | 0.2 | 0.9 | 0.014 | 0.004 | 0 | 0 | 0.03 | 0.02 | 0 | 0 | 0.01 | 0 | 0 | 0 | 0 | 0 | 0 | 0 | 0 | 0 | 0 | 0 | 0 | 0 | 0 | 323 | 487 | 37 | 0 | 0 | 0 | PPYX0701T | 1054095 | CM108 | 대경공장 JCOE 시편절단 | 5114 | JCOE 생산창고 | SPYX052110 | N5LBL2 | 762 | 9.5 | X4830202 | B43876203 | 2410J0353 | Stripe 모재 T방향 | API-5LBL2 | 동국제강(주) 당진공장 | 323 | 487 | 37 | 128.181 | 345.525 | 130.789 | 352.554 | 506.01 | 37.3999 | 2024-10-14
X4830202 | B43876203 | DONGGUK | 20240909 | 20240910 | 0.204 | 0.308 | 0.15 | 0.2 | 0.9 | 0.014 | 0.004 | 0 | 0 | 0.03 | 0.02 | 0 | 0 | 0.01 | 0 | 0 | 0 | 0 | 0 | 0 | 0 | 0 | 0 | 0 | 0 | 0 | 0 | 0 | 323 | 487 | 37 | 0 | 0 | 0 | PPYX0701W | 1054095 | CM108 | 대경공장 JCOE 시편절단 | 5114 | JCOE 생산창고 | SPYX052110 | N5LBL2 | 762 | 9.5 | X4830202 | B43876203 | 2410J0353 | Stripe 용접 | API-5LBL2 | 동국제강(주) 당진공장 | 323 | 487 | 37 | 0 | 0 | 0 | 0 | 540.736 | 0 | 2024-10-14
X4830201 | B43876304 | DONGGUK | 20240909 | 20240910 | 0.204 | 0.308 | 0.15 | 0.2 | 0.91 | 0.018 | 0.003 | 0 | 0 | 0.02 | 0.02 | 0 | 0 | 0.01 | 0 | 0 | 0 | 0 | 0 | 0 | 0 | 0 | 0 | 0 | 0 | 0 | 0 | 0 | 325 | 485 | 38 | 0 | 0 | 0 | PPYX0705W | 1054095 | CM108 | 대경공장 JCOE 시편절단 | 5114 | JCOE 생산창고 | SPYX052130 | N5LBL2 | 762 | 9.5 | X4830201 | B43876304 | 2410J0357 | Stripe 용접 | API-5LBL2 | 동국제강(주) 당진공장 | 325 | 485 | 38 | 135.765 | 370.348 | 0 | 0 | 516.104 | 0 | 2024-10-14
X4830201 | B43876304 | DONGGUK | 20240909 | 20240910 | 0.204 | 0.308 | 0.15 | 0.2 | 0.91 | 0.018 | 0.003 | 0 | 0 | 0.02 | 0.02 | 0 | 0 | 0.01 | 0 | 0 | 0 | 0 | 0 | 0 | 0 | 0 | 0 | 0 | 0 | 0 | 0 | 0 | 325 | 485 | 38 | 0 | 0 | 0 | PPYX0705T | 1054095 | CM108 | 대경공장 JCOE 시편절단 | 5114 | JCOE 생산창고 | SPYX052130 | N5LBL2 | 762 | 9.5 | X4830201 | B43876304 | 2410J0357 | Stripe 모재 T방향 | API-5LBL2 | 동국제강(주) 당진공장 | 325 | 485 | 38 | 113.217 | 308.617 | 116.874 | 318.584 | 485.912 | 39.6 | 2024-10-14
XK463019 | B43981802 | DONGGUK | 20240926 | 20240927 | 0.16 | 0.332 | 0.07 | 0.24 | 1.49 | 0.014 | 0.002 | 0 | 0 | 0.01 | 0.01 | 0.0002 | 0 | 0.01 | 0 | 0 | 0 | 0.002 | 0 | 0.042 | 0 | 0 | 0.014 | 0.049 | 0 | 0 | 0 | 0 | 498 | 602 | 51 | 0 | 0 | 0 | PPYX2204T | 1055763 | CM108 | 대경공장 JCOE 시편절단 | 5114 | JCOE 생산창고 | SPYX211110 | NX65L2 | 762 | 31.8 | XK463019 | B43981802 | 2410J1316 | Stripe 모재 T방향 | API-X65L2*WIL | 동국제강(주) 당진공장 | 498 | 602 | 51 | 605.238 | 505.493 | 642.544 | 536.651 | 638.714 | 51 | 2024-10-23
XK463019 | B43981802 | DONGGUK | 20240926 | 20240927 | 0.16 | 0.332 | 0.07 | 0.24 | 1.49 | 0.014 | 0.002 | 0 | 0 | 0.01 | 0.01 | 0.0002 | 0 | 0.01 | 0 | 0 | 0 | 0.002 | 0 | 0.042 | 0 | 0 | 0.014 | 0.049 | 0 | 0 | 0 | 0 | 498 | 602 | 51 | 0 | 0 | 0 | PPYX2204W | 1055763 | CM108 | 대경공장 JCOE 시편절단 | 5114 | JCOE 생산창고 | SPYX211110 | NX65L2 | 762 | 31.8 | XK463019 | B43981802 | 2410J1316 | Stripe 용접 | API-X65L2*WIL | 동국제강(주) 당진공장 | 498 | 602 | 51 | 730.386 | 608.525 | 0 | 0 | 627.188 | 0 | 2024-10-23
XK566640 | B43982002 | DONGGUK | 20240926 | 20240927 | 0.162 | 0.336 | 0.07 | 0.26 | 1.51 | 0.013 | 0.002 | 0 | 0 | 0.01 | 0.01 | 0.0002 | 0 | 0.01 | 0 | 0 | 0 | 0.003 | 0 | 0.042 | 0 | 0 | 0.014 | 0.05 | 0 | 0 | 0 | 0 | 496 | 605 | 49 | 0 | 0 | 0 | PPYX2118W | 1055763 | CM108 | 대경공장 JCOE 시편절단 | 5114 | JCOE 생산창고 | SPYX211050 | NX65L2 | 762 | 31.8 | XK566640 | B43982002 | 2410J1308 | Stripe 용접 | API-X65L2*WIL | 동국제강(주) 당진공장 | 496 | 605 | 49 | 550.676 | 456.974 | 0 | 0 | 634.578 | 0 | 2024-10-23
XK566640 | B43982002 | DONGGUK | 20240926 | 20240927 | 0.162 | 0.336 | 0.07 | 0.26 | 1.51 | 0.013 | 0.002 | 0 | 0 | 0.01 | 0.01 | 0.0002 | 0 | 0.01 | 0 | 0 | 0 | 0.003 | 0 | 0.042 | 0 | 0 | 0.014 | 0.05 | 0 | 0 | 0 | 0 | 496 | 605 | 49 | 0 | 0 | 0 | PPYX2118T | 1055763 | CM108 | 대경공장 JCOE 시편절단 | 5114 | JCOE 생산창고 | SPYX211050 | NX65L2 | 762 | 31.8 | XK566640 | B43982002 | 2410J1308 | Stripe 모재 T방향 | API-X65L2*WIL | 동국제강(주) 당진공장 | 496 | 605 | 49 | 585.075 | 488.022 | 602.554 | 502.602 | 627.945 | 49.6 | 2024-10-23
XK566641 | B43982802 | DONGGUK | 20240920 | 20240921 | 0.161 | 0.336 | 0.07 | 0.26 | 1.51 | 0.014 | 0.002 | 0 | 0 | 0.01 | 0.01 | 0.0001 | 0 | 0.01 | 0 | 0 | 0 | 0.005 | 0 | 0.042 | 0 | 0 | 0.014 | 0.051 | 0 | 0 | 0 | 0 | 491 | 600 | 46 | 0 | 0 | 0 | PPYX1901W | 1055761 | CM108 | 대경공장 JCOE 시편절단 | 5114 | JCOE 생산창고 | SPYX181120 | NX65L2 | 762 | 31.8 | XK566641 | B43982802 | 2410J1221 | Stripe 용접 | API-X65L2*WIL | 동국제강(주) 당진공장 | 491 | 600 | 46 | 441.192 | 365.461 | 0 | 0 | 630.219 | 0 | 2024-10-22
XK566641 | B43982802 | DONGGUK | 20240920 | 20240921 | 0.161 | 0.336 | 0.07 | 0.26 | 1.51 | 0.014 | 0.002 | 0 | 0 | 0.01 | 0.01 | 0.0001 | 0 | 0.01 | 0 | 0 | 0 | 0.005 | 0 | 0.042 | 0 | 0 | 0.014 | 0.051 | 0 | 0 | 0 | 0 | 491 | 600 | 46 | 0 | 0 | 0 | PPYX1901T | 1055761 | CM108 | 대경공장 JCOE 시편절단 | 5114 | JCOE 생산창고 | SPYX181120 | NX65L2 | 762 | 31.8 | XK566641 | B43982802 | 2410J1221 | Stripe 모재 T방향 | API-X65L2*WIL | 동국제강(주) 당진공장 | 491 | 600 | 46 | 702.411 | 584.384 | 706.325 | 587.64 | 647.819 | 50.2 | 2024-10-22
XK566642 | B43983602 | DONGGUK | 20240927 | 20240928 | 0.161 | 0.336 | 0.07 | 0.24 | 1.51 | 0.013 | 0.002 | 0 | 0 | 0.01 | 0.01 | 0.0002 | 0 | 0.01 | 0 | 0 | 0 | 0.003 | 0 | 0.04 | 0 | 0 | 0.012 | 0.051 | 0 | 0 | 0 | 0 | 490 | 581 | 53 | 0 | 0 | 0 | PPYX1201W | 1055761 | CM108 | 대경공장 JCOE 시편절단 | 5114 | JCOE 생산창고 | SPYX112100 | NX65L2 | 762 | 31.8 | XK566642 | B43983602 | 2410J0895 | Stripe 용접 | API-X65L2*WIL | 동국제강(주) 당진공장 | 483 | 581 | 51 | 0 | 0 | 0 | 0 | 623.27 | 0 | 2024-10-18
XK566642 | B43983602 | DONGGUK | 20240927 | 20240928 | 0.161 | 0.336 | 0.07 | 0.24 | 1.51 | 0.013 | 0.002 | 0 | 0 | 0.01 | 0.01 | 0.0002 | 0 | 0.01 | 0 | 0 | 0 | 0.003 | 0 | 0.04 | 0 | 0 | 0.012 | 0.051 | 0 | 0 | 0 | 0 | 490 | 581 | 53 | 0 | 0 | 0 | PPYX1201T | 1055761 | CM108 | 대경공장 JCOE 시편절단 | 5114 | JCOE 생산창고 | SPYX112100 | NX65L2 | 762 | 31.8 | XK566642 | B43983602 | 2410J0895 | Stripe 모재 T방향 | API-X65L2*WIL | 동국제강(주) 당진공장 | 483 | 581 | 51 | 600.927 | 501.123 | 655.876 | 546.946 | 620.649 | 53.2 | 2024-10-18
X4830423 | B43985401 | DONGGUK | 20240912 | 20240913 | 0.204 | 0.307 | 0.15 | 0.2 | 0.91 | 0.013 | 0.003 | 0 | 0 | 0.02 | 0.01 | 0 | 0 | 0.01 | 0 | 0 | 0 | 0 | 0 | 0 | 0 | 0 | 0.001 | 0 | 0 | 0 | 0 | 0 | 317 | 482 | 39 | 0 | 0 | 0 | PPYX0703W | 1054095 | CM108 | 대경공장 JCOE 시편절단 | 5114 | JCOE 생산창고 | SPYX052120 | N5LBL2 | 762 | 9.5 | X4830423 | B43985401 | 2410J0355 | Stripe 용접 | API-5LBL2 | 동국제강(주) 당진공장 | 317 | 482 | 39 | 179.92 | 495.634 | 0 | 0 | 511 | 0 | 2024-10-14
X4830423 | B43985401 | DONGGUK | 20240912 | 20240913 | 0.204 | 0.307 | 0.15 | 0.2 | 0.91 | 0.013 | 0.003 | 0 | 0 | 0.02 | 0.01 | 0 | 0 | 0.01 | 0 | 0 | 0 | 0 | 0 | 0 | 0 | 0 | 0.001 | 0 | 0 | 0 | 0 | 0 | 317 | 482 | 39 | 0 | 0 | 0 | PPYX0703T | 1054095 | CM108 | 대경공장 JCOE 시편절단 | 5114 | JCOE 생산창고 | SPYX052120 | N5LBL2 | 762 | 9.5 | X4830423 | B43985401 | 2410J0355 | Stripe 모재 T방향 | API-5LBL2 | 동국제강(주) 당진공장 | 317 | 482 | 39 | 110.809 | 304.785 | 113.528 | 312.264 | 483.863 | 41 | 2024-10-14
XK463010 | B43991002 | DONGGUK | 20240924 | 20240925 | 0.16 | 0.333 | 0.07 | 0.25 | 1.5 | 0.013 | 0.002 | 0 | 0 | 0.01 | 0.01 | 0.0001 | 0 | 0.01 | 0 | 0 | 0 | 0.003 | 0 | 0.041 | 0 | 0 | 0.015 | 0.046 | 0 | 0 | 0 | 0 | 524 | 617 | 49 | 0 | 0 | 0 | PPYX2203T | 1055763 | CM108 | 대경공장 JCOE 시편절단 | 5114 | JCOE 생산창고 | SPYX211100 | NX65L2 | 762 | 31.8 | XK463010 | B43991002 | 2410J1315 | Stripe 모재 T방향 | API-X65L2*WIL | 동국제강(주) 당진공장 | 510 | 609 | 51 | 675.829 | 563.815 | 656.898 | 548.022 | 623.305 | 51.8 | 2024-10-23
XK463010 | B43991002 | DONGGUK | 20240924 | 20240925 | 0.16 | 0.333 | 0.07 | 0.25 | 1.5 | 0.013 | 0.002 | 0 | 0 | 0.01 | 0.01 | 0.0001 | 0 | 0.01 | 0 | 0 | 0 | 0.003 | 0 | 0.041 | 0 | 0 | 0.015 | 0.046 | 0 | 0 | 0 | 0 | 524 | 617 | 49 | 0 | 0 | 0 | PPYX2203W | 1055763 | CM108 | 대경공장 JCOE 시편절단 | 5114 | JCOE 생산창고 | SPYX211100 | NX65L2 | 762 | 31.8 | XK463010 | B43991002 | 2410J1315 | Stripe 용접 | API-X65L2*WIL | 동국제강(주) 당진공장 | 510 | 609 | 51 | 741.965 | 609.783 | 0 | 0 | 614.785 | 0 | 2024-10-23
XK566649 | B43992102 | DONGGUK | 20240924 | 20240925 | 0.16 | 0.336 | 0.07 | 0.23 | 1.51 | 0.013 | 0.002 | 0 | 0 | 0.01 | 0.01 | 0.0001 | 0 | 0.01 | 0 | 0 | 0 | 0.003 | 0 | 0.043 | 0 | 0 | 0.013 | 0.051 | 0 | 0 | 0 | 0 | 496 | 595 | 50 | 0 | 0 | 0 | PPYX2201W | 1055763 | CM108 | 대경공장 JCOE 시편절단 | 5114 | JCOE 생산창고 | SPYX211070 | NX65L2 | 762 | 31.8 | XK566649 | B43992102 | 2410J1311 | Stripe 용접 | API-X65L2*WIL | 동국제강(주) 당진공장 | 496 | 595 | 50 | 151.579 | 124.886 | 0 | 0 | 610.788 | 0 | 2024-10-23
XK566649 | B43992102 | DONGGUK | 20240924 | 20240925 | 0.16 | 0.336 | 0.07 | 0.23 | 1.51 | 0.013 | 0.002 | 0 | 0 | 0.01 | 0.01 | 0.0001 | 0 | 0.01 | 0 | 0 | 0 | 0.003 | 0 | 0.043 | 0 | 0 | 0.013 | 0.051 | 0 | 0 | 0 | 0 | 496 | 595 | 50 | 0 | 0 | 0 | PPYX2201T | 1055763 | CM108 | 대경공장 JCOE 시편절단 | 5114 | JCOE 생산창고 | SPYX211070 | NX65L2 | 762 | 31.8 | XK566649 | B43992102 | 2410J1311 | Stripe 모재 T방향 | API-X65L2*WIL | 동국제강(주) 당진공장 | 496 | 595 | 50 | 663.101 | 551.584 | 679.862 | 565.526 | 632.519 | 51.8 | 2024-10-23
WSB90582 | B43992301 | DONGGUK | 20240912 | 20240913 | 0.163 | 0.342 | 0.07 | 0.23 | 1.5 | 0.009 | 0.002 | 0 | 0 | 0.033 | 0.015 | 0 | 0 | 0.033 | 0 | 0 | 0 | 0.004 | 0 | 0.039 | 0 | 0 | 0.014 | 0.048 | 0 | 0 | 0 | 0 | 564 | 620 | 37 | 0 | 0 | 0 | PPY92504T | 1053881 | CM108 | 대경공장 JCOE 시편절단 | 5114 | JCOE 생산창고 | SPY9251060 | NX65L2 | 610 | 17.5 | WSB90582 | B43992301 | 2409J1447 | Stripe 모재 T방향 | API-X65L2I | 동국제강(주) 당진공장 | 564 | 620 | 37 | 353.086 | 531.433 | 368.643 | 554.849 | 614.591 | 39 | 2024-10-04
WSB90582 | B43992301 | DONGGUK | 20240912 | 20240913 | 0.163 | 0.342 | 0.07 | 0.23 | 1.5 | 0.009 | 0.002 | 0 | 0 | 0.033 | 0.015 | 0 | 0 | 0.033 | 0 | 0 | 0 | 0.004 | 0 | 0.039 | 0 | 0 | 0.014 | 0.048 | 0 | 0 | 0 | 0 | 564 | 620 | 37 | 0 | 0 | 0 | PPY92504W | 1053881 | CM108 | 대경공장 JCOE 시편절단 | 5114 | JCOE 생산창고 | SPY9251060 | NX65L2 | 610 | 17.5 | WSB90582 | B43992301 | 2409J1447 | Stripe 용접 | API-X65L2I | 동국제강(주) 당진공장 | 564 | 620 | 37 | 420.403 | 635.255 | 0 | 0 | 642.119 | 0 | 2024-10-04
XK566538 | B44119302 | DONGGUK | 20241204 | 20241204 | 0.157 | 0.324 | 0.07 | 0.29 | 1.5 | 0.013 | 0.003 | 0 | 0 | 0.01 | 0.01 | 0.0001 | 0 | 0.01 | 0 | 0 | 0 | 0.002 | 0 | 0.02 | 0 | 0 | 0.017 | 0.001 | 0 | 0 | 0 | 0 | 455 | 574 | 55 | 0 | 0 | 0 | PPZ10302W | 1062433 | CM108 | 대경공장 JCOE 시편절단 | 5114 | JCOE 생산창고 | SPZ1022130 | NX60L2 | 914 | 28.58 | XK566538 | B44119302 | 2501J0046 | Stripe 용접 | API-X60L2*BMH | 동국제강(주) 당진공장 | 455 | 574 | 55 | 585.711 | 537.584 | 0 | 0 | 561.532 | 0 | 2025-01-09
XK566538 | B44119302 | DONGGUK | 20241204 | 20241204 | 0.157 | 0.324 | 0.07 | 0.29 | 1.5 | 0.013 | 0.003 | 0 | 0 | 0.01 | 0.01 | 0.0001 | 0 | 0.01 | 0 | 0 | 0 | 0.002 | 0 | 0.02 | 0 | 0 | 0.017 | 0.001 | 0 | 0 | 0 | 0 | 455 | 574 | 55 | 0 | 0 | 0 | PPZ10302T | 1062433 | CM108 | 대경공장 JCOE 시편절단 | 5114 | JCOE 생산창고 | SPZ1022130 | NX60L2 | 914 | 28.58 | XK566538 | B44119302 | 2501J0046 | Stripe 모재 T방향 | API-X60L2*BMH | 동국제강(주) 당진공장 | 455 | 574 | 55 | 485.179 | 447.873 | 543.588 | 501.79 | 586.98 | 55.6 | 2025-01-09
XK566539 | B44120402 | DONGGUK | 20241127 | 20241127 | 0.165 | 0.331 | 0.08 | 0.28 | 1.48 | 0.014 | 0.002 | 0 | 0 | 0.01 | 0.01 | 0.0001 | 0 | 0.01 | 0 | 0 | 0 | 0.002 | 0 | 0.02 | 0 | 0 | 0.016 | 0.002 | 0 | 0 | 0 | 0 | 459 | 591 | 53 | 0 | 0 | 0 | PPZ10207W | 1062433 | CM108 | 대경공장 JCOE 시편절단 | 5114 | JCOE 생산창고 | SPZ1021110 | NX60L2 | 914 | 28.58 | XK566539 | B44120402 | 2501J0014 | Stripe 용접 | API-X60L2*BMH | 동국제강(주) 당진공장 | 459 | 591 | 53 | 613.359 | 559.122 | 0 | 0 | 568.756 | 0 | 2025-01-09
XK566539 | B44120402 | DONGGUK | 20241127 | 20241127 | 0.165 | 0.331 | 0.08 | 0.28 | 1.48 | 0.014 | 0.002 | 0 | 0 | 0.01 | 0.01 | 0.0001 | 0 | 0.01 | 0 | 0 | 0 | 0.002 | 0 | 0.02 | 0 | 0 | 0.016 | 0.002 | 0 | 0 | 0 | 0 | 459 | 591 | 53 | 0 | 0 | 0 | PPZ10207T | 1062433 | CM108 | 대경공장 JCOE 시편절단 | 5114 | JCOE 생산창고 | SPZ1021110 | NX60L2 | 914 | 28.58 | XK566539 | B44120402 | 2501J0014 | Stripe 모재 T방향 | API-X60L2*BMH | 동국제강(주) 당진공장 | 459 | 591 | 53 | 542.791 | 496.167 | 550.102 | 502.85 | 609.114 | 55 | 2025-01-09
XK566654 | B44120802 | DONGGUK | 20241212 | 20241212 | 0.155 | 0.321 | 0.07 | 0.28 | 1.48 | 0.013 | 0.002 | 0 | 0 | 0.01 | 0.01 | 0.0001 | 0 | 0.01 | 0 | 0 | 0 | 0.004 | 0 | 0.02 | 0 | 0 | 0.016 | 0.002 | 0 | 0 | 0 | 0 | 442 | 545 | 57 | 0 | 0 | 0 | PPZ10204T | 1062433 | CM108 | 대경공장 JCOE 시편절단 | 5114 | JCOE 생산창고 | SPZ1021140 | NX60L2 | 914 | 28.58 | XK566654 | B44120802 | 2501J0021 | Stripe 모재 T방향 | API-X60L2*BMH | 동국제강(주) 당진공장 | 442 | 545 | 57 | 496.15 | 459.253 | 505.658 | 468.054 | 566.16 | 57 | 2025-01-09
XK566654 | B44120802 | DONGGUK | 20241212 | 20241212 | 0.155 | 0.321 | 0.07 | 0.28 | 1.48 | 0.013 | 0.002 | 0 | 0 | 0.01 | 0.01 | 0.0001 | 0 | 0.01 | 0 | 0 | 0 | 0.004 | 0 | 0.02 | 0 | 0 | 0.016 | 0.002 | 0 | 0 | 0 | 0 | 442 | 545 | 57 | 0 | 0 | 0 | PPZ10204W | 1062433 | CM108 | 대경공장 JCOE 시편절단 | 5114 | JCOE 생산창고 | SPZ1021140 | NX60L2 | 914 | 28.58 | XK566654 | B44120802 | 2501J0021 | Stripe 용접 | API-X60L2*BMH | 동국제강(주) 당진공장 | 442 | 545 | 57 | 599.582 | 552.865 | 0 | 0 | 563.662 | 0 | 2025-01-09
XK566656 | B44121301 | DONGGUK | 20241127 | 20241127 | 0.156 | 0.323 | 0.07 | 0.28 | 1.49 | 0.013 | 0.002 | 0 | 0 | 0.01 | 0.01 | 0.0001 | 0 | 0.01 | 0 | 0 | 0 | 0.003 | 0 | 0.02 | 0 | 0 | 0.016 | 0.002 | 0 | 0 | 0 | 0 | 443 | 536 | 55 | 0 | 0 | 0 | PPZ10202T | 1062433 | CM108 | 대경공장 JCOE 시편절단 | 5114 | JCOE 생산창고 | SPYZ312150 | NX60L2 | 914 | 28.58 | XK566656 | B44121301 | 2412J1536 | Stripe 모재 T방향 | API-X60L2*BMH | 동국제강(주) 당진공장 | 443 | 536 | 55 | 459.811 | 423.54 | 483.664 | 445.511 | 557.593 | 57.8 | 2025-01-09
XK566656 | B44121301 | DONGGUK | 20241127 | 20241127 | 0.156 | 0.323 | 0.07 | 0.28 | 1.49 | 0.013 | 0.002 | 0 | 0 | 0.01 | 0.01 | 0.0001 | 0 | 0.01 | 0 | 0 | 0 | 0.003 | 0 | 0.02 | 0 | 0 | 0.016 | 0.002 | 0 | 0 | 0 | 0 | 443 | 536 | 55 | 0 | 0 | 0 | PPZ10202W | 1062433 | CM108 | 대경공장 JCOE 시편절단 | 5114 | JCOE 생산창고 | SPYZ312150 | NX60L2 | 914 | 28.58 | XK566656 | B44121301 | 2412J1536 | Stripe 용접 | API-X60L2*BMH | 동국제강(주) 당진공장 | 443 | 536 | 55 | 588.986 | 544.647 | 0 | 0 | 563.745 | 0 | 2025-01-09
X4830425 | B44143602 | DONGGUK | 20240923 | 20240924 | 0.204 | 0.307 | 0.15 | 0.2 | 0.91 | 0.014 | 0.003 | 0 | 0 | 0.02 | 0.01 | 0 | 0 | 0.01 | 0 | 0 | 0 | 0 | 0 | 0 | 0 | 0 | 0 | 0 | 0 | 0 | 0 | 0 | 293 | 464 | 42 | 0 | 0 | 0 | PPYX0503T | 1054098 | CM108 | 대경공장 JCOE 시편절단 | 5114 | JCOE 생산창고 | SPYX052040 | N5LBL2KDD | 762 | 15.9 | X4830425 | B44143602 | 2410J0329 | Stripe 모재 T방향 | API-5LBL2 | 동국제강(주) 당진공장 | 293 | 464 | 42 | 199.802 | 330.448 | 207.973 | 343.964 | 483.461 | 43 | 2024-10-22
X4830425 | B44143602 | DONGGUK | 20240923 | 20240924 | 0.204 | 0.307 | 0.15 | 0.2 | 0.91 | 0.014 | 0.003 | 0 | 0 | 0.02 | 0.01 | 0 | 0 | 0.01 | 0 | 0 | 0 | 0 | 0 | 0 | 0 | 0 | 0 | 0 | 0 | 0 | 0 | 0 | 293 | 464 | 42 | 0 | 0 | 0 | PPYX0503W | 1054098 | CM108 | 대경공장 JCOE 시편절단 | 5114 | JCOE 생산창고 | SPYX052040 | N5LBL2KDD | 762 | 15.9 | X4830425 | B44143602 | 2410J0329 | Stripe 용접 | API-5LBL2 | 동국제강(주) 당진공장 | 293 | 464 | 42 | 229.513 | 380.15 | 0 | 0 | 509.934 | 0 | 2024-10-22
X4830433 | B44144004 | DONGGUK | 20240923 | 20240924 | 0.205 | 0.311 | 0.15 | 0.21 | 0.92 | 0.015 | 0.002 | 0 | 0 | 0.03 | 0.01 | 0 | 0 | 0.01 | 0 | 0 | 0 | 0 | 0 | 0 | 0 | 0 | 0 | 0.001 | 0 | 0 | 0 | 0 | 304 | 474 | 41 | 0 | 0 | 0 | PPYX0501W | 1054098 | CM108 | 대경공장 JCOE 시편절단 | 5114 | JCOE 생산창고 | SPYX051090 | N5LBL2KDD | 762 | 15.9 | X4830433 | B44144004 | 2410J0312 | Stripe 용접 | API-5LBL2 | 동국제강(주) 당진공장 | 304 | 474 | 41 | 0 | 0 | 0 | 0 | 519.233 | 0 | 2024-10-22
X4830433 | B44144004 | DONGGUK | 20240923 | 20240924 | 0.205 | 0.311 | 0.15 | 0.21 | 0.92 | 0.015 | 0.002 | 0 | 0 | 0.03 | 0.01 | 0 | 0 | 0.01 | 0 | 0 | 0 | 0 | 0 | 0 | 0 | 0 | 0 | 0.001 | 0 | 0 | 0 | 0 | 304 | 474 | 41 | 0 | 0 | 0 | PPYX0501T | 1054098 | CM108 | 대경공장 JCOE 시편절단 | 5114 | JCOE 생산창고 | SPYX051090 | N5LBL2KDD | 762 | 15.9 | X4830433 | B44144004 | 2410J0312 | Stripe 모재 T방향 | API-5LBL2 | 동국제강(주) 당진공장 | 304 | 474 | 41 | 191.329 | 318.629 | 197.055 | 328.166 | 483.616 | 44.8 | 2024-10-22
X4830434 | B44144204 | DONGGUK | 20240923 | 20240924 | 0.216 | 0.32 | 0.16 | 0.22 | 0.92 | 0.015 | 0.002 | 0 | 0 | 0.02 | 0.02 | 0 | 0 | 0.02 | 0 | 0 | 0 | 0 | 0 | 0 | 0 | 0 | 0 | 0 | 0 | 0 | 0 | 0 | 284 | 470 | 41 | 0 | 0 | 0 | PPYX0502W | 1054098 | CM108 | 대경공장 JCOE 시편절단 | 5114 | JCOE 생산창고 | SPYX052010 | N5LBL2KDD | 762 | 15.9 | X4830434 | B44144204 | 2410J0324 | Stripe 용접 | API-5LBL2 | 동국제강(주) 당진공장 | 284 | 470 | 41 | 232.778 | 383.515 | 0 | 0 | 510.831 | 0 | 2024-10-22
X4830434 | B44144204 | DONGGUK | 20240923 | 20240924 | 0.216 | 0.32 | 0.16 | 0.22 | 0.92 | 0.015 | 0.002 | 0 | 0 | 0.02 | 0.02 | 0 | 0 | 0.02 | 0 | 0 | 0 | 0 | 0 | 0 | 0 | 0 | 0 | 0 | 0 | 0 | 0 | 0 | 284 | 470 | 41 | 0 | 0 | 0 | PPYX0502T | 1054098 | CM108 | 대경공장 JCOE 시편절단 | 5114 | JCOE 생산창고 | SPYX052010 | N5LBL2KDD | 762 | 15.9 | X4830434 | B44144204 | 2410J0324 | Stripe 모재 T방향 | API-5LBL2 | 동국제강(주) 당진공장 | 284 | 470 | 41 | 201.479 | 336.192 | 205.774 | 343.359 | 489.201 | 44.3999 | 2024-10-22
XK566542 | B44173301 | DONGGUK | 20241126 | 20241126 | 0.169 | 0.342 | 0.08 | 0.28 | 1.52 | 0.014 | 0.002 | 0 | 0 | 0.02 | 0.01 | 0.0002 | 0 | 0.01 | 0 | 0 | 0 | 0.017 | 0 | 0.021 | 0 | 0 | 0.017 | 0.002 | 0 | 0 | 0 | 0 | 440 | 625 | 50 | 0 | 0 | 0 | PPYZ3101T | 1062433 | CM108 | 대경공장 JCOE 시편절단 | 5114 | JCOE 생산창고 | SPYZ303110 | NX60L2 | 914 | 28.58 | XK566542 | B44173301 | 2412J1490 | Stripe 모재 T방향 | API-X60L2*BMH | 동국제강(주) 당진공장 | 440 | 625 | 50 | 535.048 | 494.816 | 541.821 | 501.079 | 598.916 | 55 | 2025-01-09
XK566542 | B44173301 | DONGGUK | 20241126 | 20241126 | 0.169 | 0.342 | 0.08 | 0.28 | 1.52 | 0.014 | 0.002 | 0 | 0 | 0.02 | 0.01 | 0.0002 | 0 | 0.01 | 0 | 0 | 0 | 0.017 | 0 | 0.021 | 0 | 0 | 0.017 | 0.002 | 0 | 0 | 0 | 0 | 440 | 625 | 50 | 0 | 0 | 0 | PPYZ3101W | 1062433 | CM108 | 대경공장 JCOE 시편절단 | 5114 | JCOE 생산창고 | SPYZ303110 | NX60L2 | 914 | 28.58 | XK566542 | B44173301 | 2412J1490 | Stripe 용접 | API-X60L2*BMH | 동국제강(주) 당진공장 | 440 | 625 | 50 | 624.542 | 577.127 | 0 | 0 | 580.8 | 0 | 2025-01-09
XK462908 | B44174601 | DONGGUK | 20241209 | 20241209 | 0.157 | 0.325 | 0.07 | 0.27 | 1.49 | 0.013 | 0.002 | 0 | 0 | 0.02 | 0.01 | 0.0002 | 0 | 0.01 | 0 | 0 | 0 | 0.003 | 0 | 0.018 | 0 | 0 | 0.015 | 0.002 | 0 | 0 | 0 | 0 | 442 | 548 | 53 | 0 | 0 | 0 | PPYZ3102T | 1062433 | CM108 | 대경공장 JCOE 시편절단 | 5114 | JCOE 생산창고 | SPYZ312050 | NX60L2 | 914 | 28.58 | XK462908 | B44174601 | 2412J1510 | Stripe 모재 T방향 | API-X60L2*BMH | 동국제강(주) 당진공장 | 442 | 548 | 53 | 472.819 | 438.181 | 512.368 | 474.833 | 563.625 | 55.6 | 2025-01-09
XK462908 | B44174601 | DONGGUK | 20241209 | 20241209 | 0.157 | 0.325 | 0.07 | 0.27 | 1.49 | 0.013 | 0.002 | 0 | 0 | 0.02 | 0.01 | 0.0002 | 0 | 0.01 | 0 | 0 | 0 | 0.003 | 0 | 0.018 | 0 | 0 | 0.015 | 0.002 | 0 | 0 | 0 | 0 | 442 | 548 | 53 | 0 | 0 | 0 | PPYZ3102W | 1062433 | CM108 | 대경공장 JCOE 시편절단 | 5114 | JCOE 생산창고 | SPYZ312050 | NX60L2 | 914 | 28.58 | XK462908 | B44174601 | 2412J1510 | Stripe 용접 | API-X60L2*BMH | 동국제강(주) 당진공장 | 442 | 548 | 53 | 0 | 0 | 0 | 0 | 567.957 | 0 | 2025-01-09
XK566534 | B44179101 | DONGGUK | 20241127 | 20241127 | 0.168 | 0.336 | 0.08 | 0.29 | 1.5 | 0.015 | 0.002 | 0 | 0 | 0.02 | 0.01 | 0.0002 | 0 | 0.01 | 0 | 0 | 0 | 0.003 | 0 | 0.021 | 0 | 0 | 0.017 | 0.002 | 0 | 0 | 0 | 0 | 443 | 560 | 52 | 0 | 0 | 0 | PPZ10313T | 1062983 | CM108 | 대경공장 JCOE 시편절단 | 5114 | JCOE 생산창고 | SPZ1023190 | NX60L2 | 914 | 28.58 | XK566534 | B44179101 | 2501J0073 | Stripe 모재 T방향 | API-X60L2*BMH | 동국제강(주) 당진공장 | 484 | 595 | 52 | 529.465 | 490.998 | 584.618 | 542.144 | 608.319 | 54 | 2025-01-09
XK566534 | B44179101 | DONGGUK | 20241127 | 20241127 | 0.168 | 0.336 | 0.08 | 0.29 | 1.5 | 0.015 | 0.002 | 0 | 0 | 0.02 | 0.01 | 0.0002 | 0 | 0.01 | 0 | 0 | 0 | 0.003 | 0 | 0.021 | 0 | 0 | 0.017 | 0.002 | 0 | 0 | 0 | 0 | 443 | 560 | 52 | 0 | 0 | 0 | PPZ10313W | 1062983 | CM108 | 대경공장 JCOE 시편절단 | 5114 | JCOE 생산창고 | SPZ1023190 | NX60L2 | 914 | 28.58 | XK566534 | B44179101 | 2501J0073 | Stripe 용접 | API-X60L2*BMH | 동국제강(주) 당진공장 | 484 | 595 | 52 | 628.141 | 581.208 | 0 | 0 | 587.104 | 0 | 2025-01-09
XK566541 | B44181001 | DONGGUK | 20241127 | 20241127 | 0.166 | 0.331 | 0.08 | 0.28 | 1.48 | 0.015 | 0.003 | 0 | 0 | 0.01 | 0.01 | 0.0002 | 0 | 0.01 | 0 | 0 | 0 | 0.002 | 0 | 0.02 | 0 | 0 | 0.016 | 0.002 | 0 | 0 | 0 | 0 | 451 | 548 | 51 | 0 | 0 | 0 | PPZ10301W | 1062433 | CM108 | 대경공장 JCOE 시편절단 | 5114 | JCOE 생산창고 | SPZ1022030 | NX60L2 | 914 | 28.58 | XK566541 | B44181001 | 2501J0030 | Stripe 용접 | API-X60L2*BMH | 동국제강(주) 당진공장 | 451 | 548 | 51 | 0 | 0 | 0 | 0 | 576.81 | 0 | 2025-01-09
XK566541 | B44181001 | DONGGUK | 20241127 | 20241127 | 0.166 | 0.331 | 0.08 | 0.28 | 1.48 | 0.015 | 0.003 | 0 | 0 | 0.01 | 0.01 | 0.0002 | 0 | 0.01 | 0 | 0 | 0 | 0.002 | 0 | 0.02 | 0 | 0 | 0.016 | 0.002 | 0 | 0 | 0 | 0 | 451 | 548 | 51 | 0 | 0 | 0 | PPZ10301T | 1062433 | CM108 | 대경공장 JCOE 시편절단 | 5114 | JCOE 생산창고 | SPZ1022030 | NX60L2 | 914 | 28.58 | XK566541 | B44181001 | 2501J0030 | Stripe 모재 T방향 | API-X60L2*BMH | 동국제강(주) 당진공장 | 451 | 548 | 51 | 532.588 | 494.302 | 559.68 | 519.446 | 593.089 | 55 | 2025-01-09
XK566528 | B44186902 | DONGGUK | 20241210 | 20241210 | 0.165 | 0.332 | 0.08 | 0.27 | 1.49 | 0.013 | 0.002 | 0 | 0 | 0.01 | 0.01 | 0.0001 | 0 | 0.01 | 0 | 0 | 0 | 0.003 | 0 | 0.019 | 0 | 0 | 0.014 | 0.001 | 0 | 0 | 0 | 0 | 460 | 557 | 55 | 0 | 0 | 0 | PPYZ3009T | 1062433 | CM108 | 대경공장 JCOE 시편절단 | 5114 | JCOE 생산창고 | SPYZ302100 | NX60L2 | 914 | 28.58 | XK566528 | B44186902 | 2412J1467 | Stripe 모재 T방향 | API-X60L2*BMH | 동국제강(주) 당진공장 | 457 | 565 | 53 | 499.727 | 459.974 | 532.47 | 490.112 | 585.388 | 55 | 2025-01-09
XK566528 | B44186902 | DONGGUK | 20241210 | 20241210 | 0.165 | 0.332 | 0.08 | 0.27 | 1.49 | 0.013 | 0.002 | 0 | 0 | 0.01 | 0.01 | 0.0001 | 0 | 0.01 | 0 | 0 | 0 | 0.003 | 0 | 0.019 | 0 | 0 | 0.014 | 0.001 | 0 | 0 | 0 | 0 | 460 | 557 | 55 | 0 | 0 | 0 | PPYZ3009W | 1062433 | CM108 | 대경공장 JCOE 시편절단 | 5114 | JCOE 생산창고 | SPYZ302100 | NX60L2 | 914 | 28.58 | XK566528 | B44186902 | 2412J1467 | Stripe 용접 | API-X60L2*BMH | 동국제강(주) 당진공장 | 457 | 565 | 53 | 147.336 | 135.121 | 0 | 0 | 554.034 | 0 | 2025-01-09
XK566529 | B44187801 | DONGGUK | 20241127 | 20241127 | 0.167 | 0.335 | 0.08 | 0.29 | 1.5 | 0.014 | 0.002 | 0 | 0 | 0.01 | 0.01 | 0.0001 | 0 | 0.01 | 0 | 0 | 0 | 0.004 | 0 | 0.019 | 0 | 0 | 0.016 | 0.002 | 0 | 0 | 0 | 0 | 444 | 560 | 51 | 0 | 0 | 0 | PPZ10208W | 1062433 | CM108 | 대경공장 JCOE 시편절단 | 5114 | JCOE 생산창고 | SPZ1022090 | NX60L2 | 914 | 28.58 | XK566529 | B44187801 | 2501J0038 | Stripe 용접 | API-X60L2*BMH | 동국제강(주) 당진공장 | 444 | 560 | 51 | 575.729 | 530.583 | 0 | 0 | 561.565 | 0 | 2025-01-21
XK566529 | B44187801 | DONGGUK | 20241127 | 20241127 | 0.167 | 0.335 | 0.08 | 0.29 | 1.5 | 0.014 | 0.002 | 0 | 0 | 0.01 | 0.01 | 0.0001 | 0 | 0.01 | 0 | 0 | 0 | 0.004 | 0 | 0.019 | 0 | 0 | 0.016 | 0.002 | 0 | 0 | 0 | 0 | 444 | 560 | 51 | 0 | 0 | 0 | PPZ10208T | 1062433 | CM108 | 대경공장 JCOE 시편절단 | 5114 | JCOE 생산창고 | SPZ1022090 | NX60L2 | 914 | 28.58 | XK566529 | B44187801 | 2501J0038 | Stripe 모재 T방향 | API-X60L2*BMH | 동국제강(주) 당진공장 | 444 | 560 | 51 | 509.291 | 468.774 | 520.723 | 479.296 | 572.706 | 54 | 2025-01-21
XK566526 | B44188702 | DONGGUK | 20241126 | 20241126 | 0.167 | 0.333 | 0.08 | 0.28 | 1.49 | 0.013 | 0.002 | 0 | 0 | 0.01 | 0.01 | 0.0002 | 0 | 0.01 | 0 | 0 | 0 | 0.006 | 0 | 0.019 | 0 | 0 | 0.015 | 0.002 | 0 | 0 | 0 | 0 | 447 | 550 | 57 | 0 | 0 | 0 | PPZ10206W | 1062433 | CM108 | 대경공장 JCOE 시편절단 | 5114 | JCOE 생산창고 | SPYZ312160 | NX60L2 | 914 | 28.58 | XK566526 | B44188702 | 2412J1544 | Stripe 용접 | API-X60L2*BMH | 동국제강(주) 당진공장 | 447 | 550 | 57 | 98.9007 | 91.3682 | 0 | 0 | 554.521 | 0 | 2025-01-09
XK566526 | B44188702 | DONGGUK | 20241126 | 20241126 | 0.167 | 0.333 | 0.08 | 0.28 | 1.49 | 0.013 | 0.002 | 0 | 0 | 0.01 | 0.01 | 0.0002 | 0 | 0.01 | 0 | 0 | 0 | 0.006 | 0 | 0.019 | 0 | 0 | 0.015 | 0.002 | 0 | 0 | 0 | 0 | 447 | 550 | 57 | 0 | 0 | 0 | PPZ10206T | 1062433 | CM108 | 대경공장 JCOE 시편절단 | 5114 | JCOE 생산창고 | SPYZ312160 | NX60L2 | 914 | 28.58 | XK566526 | B44188702 | 2412J1544 | Stripe 모재 T방향 | API-X60L2*BMH | 동국제강(주) 당진공장 | 447 | 550 | 57 | 466.967 | 433.065 | 497.319 | 461.214 | 552.039 | 55.3999 | 2025-01-09
XK463525 | B44485301 | DONGGUK | 20241011 | 20241012 | 0.161 | 0.334 | 0.07 | 0.25 | 1.5 | 0.013 | 0.002 | 0 | 0 | 0.01 | 0.01 | 0.0002 | 0 | 0.01 | 0 | 0 | 0 | 0.004 | 0 | 0.04 | 0 | 0 | 0.013 | 0.048 | 0 | 0 | 0 | 0 | 509 | 599 | 36 | 0 | 0 | 0 | PPYX2114T | 1055763 | CM108 | 대경공장 JCOE 시편절단 | 5114 | JCOE 생산창고 | SPYX192070 | NX65L2 | 762 | 31.8 | XK463525 | B44485301 | 2410J1291 | Stripe 모재 T방향 | API-X65L2*WIL | 동국제강(주) 당진공장 | 509 | 599 | 36 | 610.136 | 506.792 | 643.464 | 534.475 | 619.6 | 51 | 2024-10-23
XK463525 | B44485301 | DONGGUK | 20241011 | 20241012 | 0.161 | 0.334 | 0.07 | 0.25 | 1.5 | 0.013 | 0.002 | 0 | 0 | 0.01 | 0.01 | 0.0002 | 0 | 0.01 | 0 | 0 | 0 | 0.004 | 0 | 0.04 | 0 | 0 | 0.013 | 0.048 | 0 | 0 | 0 | 0 | 509 | 599 | 36 | 0 | 0 | 0 | PPYX2114W | 1055763 | CM108 | 대경공장 JCOE 시편절단 | 5114 | JCOE 생산창고 | SPYX192070 | NX65L2 | 762 | 31.8 | XK463525 | B44485301 | 2410J1291 | Stripe 용접 | API-X65L2*WIL | 동국제강(주) 당진공장 | 509 | 599 | 36 | 323.438 | 269.154 | 0 | 0 | 635.202 | 0 | 2024-10-23
XK567134 | B44486302 | DONGGUK | 20241014 | 20241015 | 0.159 | 0.332 | 0.07 | 0.24 | 1.49 | 0.015 | 0.003 | 0 | 0 | 0.01 | 0.01 | 0.0001 | 0 | 0.01 | 0 | 0 | 0 | 0.003 | 0 | 0.042 | 0 | 0 | 0.012 | 0.049 | 0 | 0 | 0 | 0 | 515 | 591 | 47 | 0 | 0 | 0 | PPYX2111T | 1055761 | CM108 | 대경공장 JCOE 시편절단 | 5114 | JCOE 생산창고 | SPYX191130 | NX65L2 | 762 | 31.8 | XK567134 | B44486302 | 2410J1277 | Stripe 모재 T방향 | API-X65L2*WIL | 동국제강(주) 당진공장 | 515 | 591 | 47 | 576.853 | 480.674 | 601.736 | 501.408 | 611.866 | 51 | 2024-10-23
XK567134 | B44486302 | DONGGUK | 20241014 | 20241015 | 0.159 | 0.332 | 0.07 | 0.24 | 1.49 | 0.015 | 0.003 | 0 | 0 | 0.01 | 0.01 | 0.0001 | 0 | 0.01 | 0 | 0 | 0 | 0.003 | 0 | 0.042 | 0 | 0 | 0.012 | 0.049 | 0 | 0 | 0 | 0 | 515 | 591 | 47 | 0 | 0 | 0 | PPYX2111W | 1055761 | CM108 | 대경공장 JCOE 시편절단 | 5114 | JCOE 생산창고 | SPYX191130 | NX65L2 | 762 | 31.8 | XK567134 | B44486302 | 2410J1277 | Stripe 용접 | API-X65L2*WIL | 동국제강(주) 당진공장 | 515 | 591 | 47 | 746.155 | 619.049 | 0 | 0 | 633.219 | 0 | 2024-10-23
XK567135 | B44486402 | DONGGUK | 20241011 | 20241012 | 0.159 | 0.332 | 0.07 | 0.23 | 1.49 | 0.014 | 0.002 | 0 | 0 | 0.01 | 0.01 | 0.0001 | 0 | 0.01 | 0 | 0 | 0 | 0.003 | 0 | 0.041 | 0 | 0 | 0.012 | 0.048 | 0 | 0 | 0 | 0 | 504 | 591 | 51 | 0 | 0 | 0 | PPYX2112W | 1055763 | CM108 | 대경공장 JCOE 시편절단 | 5114 | JCOE 생산창고 | SPYX192090 | NX65L2 | 762 | 31.8 | XK567135 | B44486402 | 2410J1293 | Stripe 용접 | API-X65L2*WIL | 동국제강(주) 당진공장 | 504 | 591 | 51 | 753.07 | 625.123 | 0 | 0 | 625.159 | 0 | 2024-10-23
XK567135 | B44486402 | DONGGUK | 20241011 | 20241012 | 0.159 | 0.332 | 0.07 | 0.23 | 1.49 | 0.014 | 0.002 | 0 | 0 | 0.01 | 0.01 | 0.0001 | 0 | 0.01 | 0 | 0 | 0 | 0.003 | 0 | 0.041 | 0 | 0 | 0.012 | 0.048 | 0 | 0 | 0 | 0 | 504 | 591 | 51 | 0 | 0 | 0 | PPYX2112T | 1055763 | CM108 | 대경공장 JCOE 시편절단 | 5114 | JCOE 생산창고 | SPYX192090 | NX65L2 | 762 | 31.8 | XK567135 | B44486402 | 2410J1293 | Stripe 모재 T방향 | API-X65L2*WIL | 동국제강(주) 당진공장 | 504 | 591 | 51 | 647.495 | 538.583 | 652.248 | 542.537 | 624.25 | 52 | 2024-10-23
XK463527 | B44486702 | DONGGUK | 20241014 | 20241015 | 0.162 | 0.338 | 0.07 | 0.23 | 1.51 | 0.015 | 0.002 | 0 | 0 | 0.02 | 0.01 | 0.0002 | 0 | 0.02 | 0 | 0 | 0 | 0.006 | 0 | 0.04 | 0 | 0 | 0.012 | 0.048 | 0 | 0 | 0 | 0 | 509 | 602 | 33 | 0 | 0 | 0 | PPYX2110T | 1055763 | CM108 | 대경공장 JCOE 시편절단 | 5114 | JCOE 생산창고 | SPYX191170 | NX65L2 | 762 | 31.8 | XK463527 | B44486702 | 2410J1282 | Stripe 모재 T방향 | API-X65L2*WIL | 동국제강(주) 당진공장 | 509 | 602 | 33 | 668.71 | 555.833 | 682.403 | 567.215 | 655.682 | 50.8 | 2024-10-23
XK463527 | B44486702 | DONGGUK | 20241014 | 20241015 | 0.162 | 0.338 | 0.07 | 0.23 | 1.51 | 0.015 | 0.002 | 0 | 0 | 0.02 | 0.01 | 0.0002 | 0 | 0.02 | 0 | 0 | 0 | 0.006 | 0 | 0.04 | 0 | 0 | 0.012 | 0.048 | 0 | 0 | 0 | 0 | 509 | 602 | 33 | 0 | 0 | 0 | PPYX2110W | 1055763 | CM108 | 대경공장 JCOE 시편절단 | 5114 | JCOE 생산창고 | SPYX191170 | NX65L2 | 762 | 31.8 | XK463527 | B44486702 | 2410J1282 | Stripe 용접 | API-X65L2*WIL | 동국제강(주) 당진공장 | 509 | 602 | 33 | 145.176 | 120.311 | 0 | 0 | 633.458 | 0 | 2024-10-23
XK463574 | B44487302 | DONGGUK | 20241015 | 20241016 | 0.16 | 0.333 | 0.07 | 0.24 | 1.5 | 0.014 | 0.002 | 0 | 0 | 0.01 | 0.01 | 0.0002 | 0 | 0.01 | 0 | 0 | 0 | 0.003 | 0 | 0.04 | 0 | 0 | 0.013 | 0.047 | 0 | 0 | 0 | 0 | 500 | 592 | 37 | 0 | 0 | 0 | PPYX1904W | 1055761 | CM108 | 대경공장 JCOE 시편절단 | 5114 | JCOE 생산창고 | SPYX182180 | NX65L2 | 762 | 31.8 | XK463574 | B44487302 | 2410J1263 | Stripe 용접 | API-X65L2*WIL | 동국제강(주) 당진공장 | 500 | 592 | 37 | 765.473 | 632.806 | 0 | 0 | 642.076 | 0 | 2024-10-22
XK463574 | B44487302 | DONGGUK | 20241015 | 20241016 | 0.16 | 0.333 | 0.07 | 0.24 | 1.5 | 0.014 | 0.002 | 0 | 0 | 0.01 | 0.01 | 0.0002 | 0 | 0.01 | 0 | 0 | 0 | 0.003 | 0 | 0.04 | 0 | 0 | 0.013 | 0.047 | 0 | 0 | 0 | 0 | 500 | 592 | 37 | 0 | 0 | 0 | PPYX1904T | 1055761 | CM108 | 대경공장 JCOE 시편절단 | 5114 | JCOE 생산창고 | SPYX182180 | NX65L2 | 762 | 31.8 | XK463574 | B44487302 | 2410J1263 | Stripe 모재 T방향 | API-X65L2*WIL | 동국제강(주) 당진공장 | 500 | 592 | 37 | 617.147 | 508.464 | 643.68 | 530.324 | 618.922 | 53.3999 | 2024-10-22
XK567159 | B44488702 | DONGGUK | 20241015 | 20241016 | 0.161 | 0.336 | 0.07 | 0.24 | 1.5 | 0.016 | 0.003 | 0 | 0 | 0.02 | 0.01 | 0.0002 | 0 | 0.01 | 0 | 0 | 0 | 0.005 | 0 | 0.039 | 0 | 0 | 0.014 | 0.049 | 0 | 0 | 0 | 0 | 501 | 594 | 35 | 0 | 0 | 0 | PPYX1906W | 1055761 | CM108 | 대경공장 JCOE 시편절단 | 5114 | JCOE 생산창고 | SPYX191010 | NX65L2 | 762 | 31.8 | XK567159 | B44488702 | 2410J1265 | Stripe 용접 | API-X65L2*WIL | 동국제강(주) 당진공장 | 490 | 585 | 39 | 759.919 | 625.687 | 0 | 0 | 626.673 | 0 | 2024-10-22
XK567159 | B44488702 | DONGGUK | 20241015 | 20241016 | 0.161 | 0.336 | 0.07 | 0.24 | 1.5 | 0.016 | 0.003 | 0 | 0 | 0.02 | 0.01 | 0.0002 | 0 | 0.01 | 0 | 0 | 0 | 0.005 | 0 | 0.039 | 0 | 0 | 0.014 | 0.049 | 0 | 0 | 0 | 0 | 501 | 594 | 35 | 0 | 0 | 0 | PPYX1906T | 1055761 | CM108 | 대경공장 JCOE 시편절단 | 5114 | JCOE 생산창고 | SPYX191010 | NX65L2 | 762 | 31.8 | XK567159 | B44488702 | 2410J1265 | Stripe 모재 T방향 | API-X65L2*WIL | 동국제강(주) 당진공장 | 490 | 585 | 39 | 677.713 | 564.027 | 661.716 | 550.714 | 640.676 | 51.6 | 2024-10-22
XK567160 | B44489302 | DONGGUK | 20241015 | 20241016 | 0.161 | 0.337 | 0.07 | 0.23 | 1.52 | 0.014 | 0.003 | 0 | 0 | 0.01 | 0.01 | 0.0002 | 0 | 0.01 | 0 | 0 | 0 | 0.003 | 0 | 0.041 | 0 | 0 | 0.013 | 0.05 | 0 | 0 | 0 | 0 | 497 | 590 | 36 | 0 | 0 | 0 | PPYX2101W | 1055761 | CM108 | 대경공장 JCOE 시편절단 | 5114 | JCOE 생산창고 | SPYX181130 | NX65L2 | 762 | 31.8 | XK567160 | B44489302 | 2410J1222 | Stripe 용접 | API-X65L2*WIL | 동국제강(주) 당진공장 | 497 | 590 | 36 | 760.494 | 632.916 | 0 | 0 | 636.487 | 0 | 2024-10-28
XK567160 | B44489302 | DONGGUK | 20241015 | 20241016 | 0.161 | 0.337 | 0.07 | 0.23 | 1.52 | 0.014 | 0.003 | 0 | 0 | 0.01 | 0.01 | 0.0002 | 0 | 0.01 | 0 | 0 | 0 | 0.003 | 0 | 0.041 | 0 | 0 | 0.013 | 0.05 | 0 | 0 | 0 | 0 | 497 | 590 | 36 | 0 | 0 | 0 | PPYX2101T | 1055761 | CM108 | 대경공장 JCOE 시편절단 | 5114 | JCOE 생산창고 | SPYX181130 | NX65L2 | 762 | 31.8 | XK567160 | B44489302 | 2410J1222 | Stripe 모재 T방향 | API-X65L2*WIL | 동국제강(주) 당진공장 | 497 | 590 | 36 | 648.71 | 540.494 | 666.148 | 555.023 | 619.039 | 49.3999 | 2024-10-28
XK567205 | B44489702 | DONGGUK | 20241011 | 20241012 | 0.162 | 0.339 | 0.07 | 0.24 | 1.52 | 0.015 | 0.002 | 0 | 0 | 0.02 | 0.01 | 0.0002 | 0 | 0.01 | 0 | 0 | 0 | 0.003 | 0 | 0.042 | 0 | 0 | 0.013 | 0.049 | 0 | 0 | 0 | 0 | 521 | 618 | 50 | 0 | 0 | 0 | PPYX2117T | 1055763 | CM108 | 대경공장 JCOE 시편절단 | 5114 | JCOE 생산창고 | SPYX192130 | NX65L2 | 762 | 31.8 | XK567205 | B44489702 | 2410J1297 | Stripe 모재 T방향 | API-X65L2*WIL | 동국제강(주) 당진공장 | 521 | 618 | 50 | 669.384 | 552.969 | 698.341 | 576.891 | 641.317 | 52.6 | 2024-10-23
XK567205 | B44489702 | DONGGUK | 20241011 | 20241012 | 0.162 | 0.339 | 0.07 | 0.24 | 1.52 | 0.015 | 0.002 | 0 | 0 | 0.02 | 0.01 | 0.0002 | 0 | 0.01 | 0 | 0 | 0 | 0.003 | 0 | 0.042 | 0 | 0 | 0.013 | 0.049 | 0 | 0 | 0 | 0 | 521 | 618 | 50 | 0 | 0 | 0 | PPYX2117W | 1055763 | CM108 | 대경공장 JCOE 시편절단 | 5114 | JCOE 생산창고 | SPYX192130 | NX65L2 | 762 | 31.8 | XK567205 | B44489702 | 2410J1297 | Stripe 용접 | API-X65L2*WIL | 동국제강(주) 당진공장 | 521 | 618 | 50 | 751.765 | 624.966 | 0 | 0 | 635.671 | 0 | 2024-10-23
XK567154 | B44509402 | DONGGUK | 20241014 | 20241015 | 0.158 | 0.33 | 0.07 | 0.22 | 1.48 | 0.014 | 0.002 | 0 | 0 | 0.01 | 0.01 | 0.0002 | 0 | 0.01 | 0 | 0 | 0 | 0.002 | 0 | 0.04 | 0 | 0 | 0.011 | 0.047 | 0 | 0 | 0 | 0 | 491 | 597 | 33 | 0 | 0 | 0 | PPYX2108W | 1055763 | CM108 | 대경공장 JCOE 시편절단 | 5114 | JCOE 생산창고 | SPYX191180 | NX65L2 | 762 | 31.8 | XK567154 | B44509402 | 2410J1283 | Stripe 용접 | API-X65L2*WIL | 동국제강(주) 당진공장 | 491 | 597 | 33 | 0 | 0 | 0 | 0 | 634.247 | 0 | 2024-10-28
XK567154 | B44509402 | DONGGUK | 20241014 | 20241015 | 0.158 | 0.33 | 0.07 | 0.22 | 1.48 | 0.014 | 0.002 | 0 | 0 | 0.01 | 0.01 | 0.0002 | 0 | 0.01 | 0 | 0 | 0 | 0.002 | 0 | 0.04 | 0 | 0 | 0.011 | 0.047 | 0 | 0 | 0 | 0 | 491 | 597 | 33 | 0 | 0 | 0 | PPYX2108T | 1055763 | CM108 | 대경공장 JCOE 시편절단 | 5114 | JCOE 생산창고 | SPYX191180 | NX65L2 | 762 | 31.8 | XK567154 | B44509402 | 2410J1283 | Stripe 모재 T방향 | API-X65L2*WIL | 동국제강(주) 당진공장 | 491 | 597 | 33 | 634.048 | 530.484 | 659.191 | 551.52 | 634.55 | 51 | 2024-10-28
XK463525 | B44553401 | DONGGUK | 20241014 | 20241015 | 0.161 | 0.334 | 0.07 | 0.25 | 1.5 | 0.013 | 0.002 | 0 | 0 | 0.01 | 0.01 | 0.0002 | 0 | 0.01 | 0 | 0 | 0 | 0.004 | 0 | 0.04 | 0 | 0 | 0.013 | 0.048 | 0 | 0 | 0 | 0 | 504 | 596 | 32 | 0 | 0 | 0 | PPYX2109W | 1055763 | CM108 | 대경공장 JCOE 시편절단 | 5114 | JCOE 생산창고 | SPYX191140 | NX65L2 | 762 | 31.8 | XK463525 | B44553401 | 2410J1278 | Stripe 용접 | API-X65L2*WIL | 동국제강(주) 당진공장 | 512 | 599 | 38 | 706.309 | 588.965 | 0 | 0 | 621.553 | 0 | 2024-10-23
XK463525 | B44553401 | DONGGUK | 20241014 | 20241015 | 0.161 | 0.334 | 0.07 | 0.25 | 1.5 | 0.013 | 0.002 | 0 | 0 | 0.01 | 0.01 | 0.0002 | 0 | 0.01 | 0 | 0 | 0 | 0.004 | 0 | 0.04 | 0 | 0 | 0.013 | 0.048 | 0 | 0 | 0 | 0 | 504 | 596 | 32 | 0 | 0 | 0 | PPYX2109T | 1055763 | CM108 | 대경공장 JCOE 시편절단 | 5114 | JCOE 생산창고 | SPYX191140 | NX65L2 | 762 | 31.8 | XK463525 | B44553401 | 2410J1278 | Stripe 모재 T방향 | API-X65L2*WIL | 동국제강(주) 당진공장 | 512 | 599 | 38 | 627.913 | 521.842 | 636.209 | 528.737 | 607.082 | 54.2 | 2024-10-23
XK463019 | B44555302 | DONGGUK | 20241011 | 20241012 | 0.16 | 0.332 | 0.07 | 0.24 | 1.49 | 0.014 | 0.002 | 0 | 0 | 0.01 | 0.01 | 0.0002 | 0 | 0.01 | 0 | 0 | 0 | 0.002 | 0 | 0.042 | 0 | 0 | 0.014 | 0.049 | 0 | 0 | 0 | 0 | 514 | 602 | 47 | 0 | 0 | 0 | PPYX2113W | 1055763 | CM108 | 대경공장 JCOE 시편절단 | 5114 | JCOE 생산창고 | SPYX192120 | NX65L2 | 762 | 31.8 | XK463019 | B44555302 | 2410J1296 | Stripe 용접 | API-X65L2*WIL | 동국제강(주) 당진공장 | 514 | 602 | 47 | 709.31 | 590.943 | 0 | 0 | 623.811 | 0 | 2024-10-23
XK463019 | B44555302 | DONGGUK | 20241011 | 20241012 | 0.16 | 0.332 | 0.07 | 0.24 | 1.49 | 0.014 | 0.002 | 0 | 0 | 0.01 | 0.01 | 0.0002 | 0 | 0.01 | 0 | 0 | 0 | 0.002 | 0 | 0.042 | 0 | 0 | 0.014 | 0.049 | 0 | 0 | 0 | 0 | 514 | 602 | 47 | 0 | 0 | 0 | PPYX2113T | 1055763 | CM108 | 대경공장 JCOE 시편절단 | 5114 | JCOE 생산창고 | SPYX192120 | NX65L2 | 762 | 31.8 | XK463019 | B44555302 | 2410J1296 | Stripe 모재 T방향 | API-X65L2*WIL | 동국제강(주) 당진공장 | 514 | 602 | 47 | 750.329 | 617.329 | 763.453 | 628.127 | 663.044 | 48.3999 | 2024-10-23
XK463019 | B44555302 | DONGGUK | 20241011 | 20241012 | 0.16 | 0.332 | 0.07 | 0.24 | 1.49 | 0.014 | 0.002 | 0 | 0 | 0.01 | 0.01 | 0.0002 | 0 | 0.01 | 0 | 0 | 0 | 0.002 | 0 | 0.042 | 0 | 0 | 0.014 | 0.049 | 0 | 0 | 0 | 0 | 514 | 602 | 47 | 0 | 0 | 0 | PPYX2113T | 1055763 | CM108 | 대경공장 JCOE 시편절단 | 5114 | JCOE 생산창고 | SPYX192120 | NX65L2 | 762 | 31.8 | XK463019 | B44555302 | 2410J1296 | Stripe 모재 T방향 | API-X65L2*WIL | 동국제강(주) 당진공장 | 514 | 602 | 47 | 625.394 | 521.76 | 641.871 | 535.507 | 642.641 | 53 | 2024-10-28
XK566646 | B44555402 | DONGGUK | 20241011 | 20241012 | 0.162 | 0.337 | 0.07 | 0.26 | 1.52 | 0.014 | 0.002 | 0 | 0 | 0.01 | 0.01 | 0.0001 | 0 | 0.01 | 0 | 0 | 0 | 0.003 | 0 | 0.041 | 0 | 0 | 0.014 | 0.05 | 0 | 0 | 0 | 0 | 516 | 608 | 47 | 0 | 0 | 0 | PPYX1802W | 1055761 | CM108 | 대경공장 JCOE 시편절단 | 5114 | JCOE 생산창고 | SPYX181070 | NX65L2 | 762 | 31.8 | XK566646 | B44555402 | 2410J1212 | Stripe 용접 | API-X65L2*WIL | 동국제강(주) 당진공장 | 516 | 608 | 47 | 0 | 0 | 0 | 0 | 625.341 | 0 | 2024-10-22
XK566646 | B44555402 | DONGGUK | 20241011 | 20241012 | 0.162 | 0.337 | 0.07 | 0.26 | 1.52 | 0.014 | 0.002 | 0 | 0 | 0.01 | 0.01 | 0.0001 | 0 | 0.01 | 0 | 0 | 0 | 0.003 | 0 | 0.041 | 0 | 0 | 0.014 | 0.05 | 0 | 0 | 0 | 0 | 516 | 608 | 47 | 0 | 0 | 0 | PPYX1802T | 1055761 | CM108 | 대경공장 JCOE 시편절단 | 5114 | JCOE 생산창고 | SPYX181070 | NX65L2 | 762 | 31.8 | XK566646 | B44555402 | 2410J1212 | Stripe 모재 T방향 | API-X65L2*WIL | 동국제강(주) 당진공장 | 516 | 608 | 47 | 645.298 | 536.814 | 692.877 | 576.394 | 647.099 | 47.6 | 2024-10-22
XK567135 | B44555502 | DONGGUK | 20241011 | 20241012 | 0.159 | 0.332 | 0.07 | 0.23 | 1.49 | 0.014 | 0.002 | 0 | 0 | 0.01 | 0.01 | 0.0001 | 0 | 0.01 | 0 | 0 | 0 | 0.003 | 0 | 0.041 | 0 | 0 | 0.012 | 0.048 | 0 | 0 | 0 | 0 | 505 | 602 | 48 | 0 | 0 | 0 | PPYX1903T | 1055761 | CM108 | 대경공장 JCOE 시편절단 | 5114 | JCOE 생산창고 | SPYX181150 | NX65L2 | 762 | 31.8 | XK567135 | B44555502 | 2410J1224 | Stripe 모재 T방향 | API-X65L2*WIL | 동국제강(주) 당진공장 | 504 | 591 | 51 | 698.544 | 578.463 | 686.201 | 568.242 | 637.423 | 49 | 2024-10-22
XK567135 | B44555502 | DONGGUK | 20241011 | 20241012 | 0.159 | 0.332 | 0.07 | 0.23 | 1.49 | 0.014 | 0.002 | 0 | 0 | 0.01 | 0.01 | 0.0001 | 0 | 0.01 | 0 | 0 | 0 | 0.003 | 0 | 0.041 | 0 | 0 | 0.012 | 0.048 | 0 | 0 | 0 | 0 | 505 | 602 | 48 | 0 | 0 | 0 | PPYX1903W | 1055761 | CM108 | 대경공장 JCOE 시편절단 | 5114 | JCOE 생산창고 | SPYX181150 | NX65L2 | 762 | 31.8 | XK567135 | B44555502 | 2410J1224 | Stripe 용접 | API-X65L2*WIL | 동국제강(주) 당진공장 | 504 | 591 | 51 | 744.894 | 619.256 | 0 | 0 | 620.759 | 0 | 2024-10-22
WSB90403 | B44555802 | DONGGUK | 20241011 | 20241012 | 0.163 | 0.338 | 0.07 | 0.25 | 1.5 | 0.01 | 0.002 | 0 | 0 | 0.018 | 0.008 | 0 | 0 | 0.008 | 0 | 0 | 0 | 0.002 | 0 | 0.039 | 0 | 0 | 0.014 | 0.05 | 0 | 0 | 0 | 0 | 530 | 622 | 34 | 0 | 0 | 0 | PPYX2202T | 1055763 | CM108 | 대경공장 JCOE 시편절단 | 5114 | JCOE 생산창고 | SPYX211080 | NX65L2 | 762 | 31.8 | WSB90403 | B44555802 | 2410J1312 | Stripe 모재 T방향 | API-X65L2*WIL | 동국제강(주) 당진공장 | 519 | 612 | 36 | 727.915 | 603.165 | 720.707 | 597.193 | 654.314 | 51.8 | 2024-10-23
WSB90403 | B44555802 | DONGGUK | 20241011 | 20241012 | 0.163 | 0.338 | 0.07 | 0.25 | 1.5 | 0.01 | 0.002 | 0 | 0 | 0.018 | 0.008 | 0 | 0 | 0.008 | 0 | 0 | 0 | 0.002 | 0 | 0.039 | 0 | 0 | 0.014 | 0.05 | 0 | 0 | 0 | 0 | 530 | 622 | 34 | 0 | 0 | 0 | PPYX2202W | 1055763 | CM108 | 대경공장 JCOE 시편절단 | 5114 | JCOE 생산창고 | SPYX211080 | NX65L2 | 762 | 31.8 | WSB90403 | B44555802 | 2410J1312 | Stripe 용접 | API-X65L2*WIL | 동국제강(주) 당진공장 | 519 | 612 | 36 | 0 | 0 | 0 | 0 | 624.5 | 0 | 2024-10-23
XK462906 | B44655601 | DONGGUK | 20241209 | 20241209 | 0.166 | 0.333 | 0.08 | 0.28 | 1.48 | 0.013 | 0.002 | 0 | 0 | 0.02 | 0.01 | 0.0002 | 0 | 0.01 | 0 | 0 | 0 | 0.004 | 0 | 0.019 | 0 | 0 | 0.016 | 0.002 | 0 | 0 | 0 | 0 | 475 | 581 | 37 | 0 | 0 | 0 | PPZ10401W | 1062983 | CM108 | 대경공장 JCOE 시편절단 | 5114 | JCOE 생산창고 | SPZ1033040 | NX60L2 | 914 | 28.58 | XK462906 | B44655601 | 2501J0123 | Stripe 용접 | API-X60L2*BMH | 동국제강(주) 당진공장 | 475 | 581 | 37 | 600.993 | 556.829 | 0 | 0 | 579.932 | 0 | 2025-01-09
XK462906 | B44655601 | DONGGUK | 20241209 | 20241209 | 0.166 | 0.333 | 0.08 | 0.28 | 1.48 | 0.013 | 0.002 | 0 | 0 | 0.02 | 0.01 | 0.0002 | 0 | 0.01 | 0 | 0 | 0 | 0.004 | 0 | 0.019 | 0 | 0 | 0.016 | 0.002 | 0 | 0 | 0 | 0 | 475 | 581 | 37 | 0 | 0 | 0 | PPZ10401T | 1062983 | CM108 | 대경공장 JCOE 시편절단 | 5114 | JCOE 생산창고 | SPZ1033040 | NX60L2 | 914 | 28.58 | XK462906 | B44655601 | 2501J0123 | Stripe 모재 T방향 | API-X60L2*BMH | 동국제강(주) 당진공장 | 475 | 581 | 37 | 473.463 | 438.848 | 503.212 | 466.422 | 559.11 | 58.3999 | 2025-01-09
XK463024 | B44656002 | DONGGUK | 20241127 | 20241127 | 0.158 | 0.327 | 0.07 | 0.27 | 1.52 | 0.016 | 0.002 | 0 | 0 | 0.01 | 0.01 | 0.0002 | 0 | 0.01 | 0 | 0 | 0 | 0.002 | 0 | 0.019 | 0 | 0 | 0.016 | 0.002 | 0 | 0 | 0 | 0 | 458 | 567 | 33 | 0 | 0 | 0 | PPZ10303T | 1062433 | CM108 | 대경공장 JCOE 시편절단 | 5114 | JCOE 생산창고 | SPZ1023020 | NX60L2 | 914 | 28.58 | XK463024 | B44656002 | 2501J0050 | Stripe 모재 T방향 | API-X60L2*BMH | 동국제강(주) 당진공장 | 458 | 567 | 33 | 489.761 | 451.114 | 513.044 | 472.56 | 563.82 | 57.3999 | 2025-01-09
XK463024 | B44656002 | DONGGUK | 20241127 | 20241127 | 0.158 | 0.327 | 0.07 | 0.27 | 1.52 | 0.016 | 0.002 | 0 | 0 | 0.01 | 0.01 | 0.0002 | 0 | 0.01 | 0 | 0 | 0 | 0.002 | 0 | 0.019 | 0 | 0 | 0.016 | 0.002 | 0 | 0 | 0 | 0 | 458 | 567 | 33 | 0 | 0 | 0 | PPZ10303W | 1062433 | CM108 | 대경공장 JCOE 시편절단 | 5114 | JCOE 생산창고 | SPZ1023020 | NX60L2 | 914 | 28.58 | XK463024 | B44656002 | 2501J0050 | Stripe 용접 | API-X60L2*BMH | 동국제강(주) 당진공장 | 458 | 567 | 33 | 459.956 | 422.968 | 0 | 0 | 585.916 | 0 | 2025-01-09
WK644063 | B44699901 | DONGGUK | 20241206 | 20241206 | 0.155 | 0.317 | 0.07 | 0.29 | 1.46 | 0.011 | 0.001 | 0 | 0 | 0.01 | 0.01 | 0.0001 | 0 | 0.01 | 0 | 0 | 0 | 0.002 | 0 | 0.017 | 0 | 0 | 0.016 | 0.002 | 0 | 0 | 0 | 0 | 462 | 567 | 36 | 0 | 0 | 0 | PPZ10201W | 1062433 | CM108 | 대경공장 JCOE 시편절단 | 5114 | JCOE 생산창고 | SPYZ312130 | NX60L2 | 914 | 28.58 | WK644063 | B44699901 | 2412J1529 | Stripe 용접 | API-X60L2*BMH | 동국제강(주) 당진공장 | 462 | 567 | 36 | 592.162 | 548.614 | 0 | 0 | 572.661 | 0 | 2025-01-09
WK644063 | B44699901 | DONGGUK | 20241206 | 20241206 | 0.155 | 0.317 | 0.07 | 0.29 | 1.46 | 0.011 | 0.001 | 0 | 0 | 0.01 | 0.01 | 0.0001 | 0 | 0.01 | 0 | 0 | 0 | 0.002 | 0 | 0.017 | 0 | 0 | 0.016 | 0.002 | 0 | 0 | 0 | 0 | 462 | 567 | 36 | 0 | 0 | 0 | PPZ10201T | 1062433 | CM108 | 대경공장 JCOE 시편절단 | 5114 | JCOE 생산창고 | SPYZ312130 | NX60L2 | 914 | 28.58 | WK644063 | B44699901 | 2412J1529 | Stripe 모재 T방향 | API-X60L2*BMH | 동국제강(주) 당진공장 | 462 | 567 | 36 | 490.504 | 454.212 | 487.914 | 451.813 | 576.882 | 57.8 | 2025-01-09
XK463948 | B44898002 | DONGGUK | 20241104 | 20241104 | 0.159 | 0.332 | 0.07 | 0.24 | 1.49 | 0.011 | 0.002 | 0 | 0 | 0.01 | 0.01 | 0.0001 | 0 | 0.01 | 0 | 0 | 0 | 0.002 | 0 | 0.039 | 0 | 0 | 0.013 | 0.05 | 0 | 0 | 0 | 0 | 561 | 665 | 31 | 0 | 0 | 0 | PPYY0405W | 1057673 | CM108 | 대경공장 JCOE 시편절단 | 5114 | JCOE 생산창고 | SPYY042060 | NX65L2 | 610 | 25.4 | XK463948 | B44898002 | 2411J0161 | Stripe 용접 | API-X65L2*WIL | 동국제강(주) 당진공장 | 532 | 613 | 36 | 580.437 | 605.095 | 0 | 0 | 625.517 | 0 | 2024-11-11
XK463948 | B44898002 | DONGGUK | 20241104 | 20241104 | 0.159 | 0.332 | 0.07 | 0.24 | 1.49 | 0.011 | 0.002 | 0 | 0 | 0.01 | 0.01 | 0.0001 | 0 | 0.01 | 0 | 0 | 0 | 0.002 | 0 | 0.039 | 0 | 0 | 0.013 | 0.05 | 0 | 0 | 0 | 0 | 561 | 665 | 31 | 0 | 0 | 0 | PPYY0405T | 1057673 | CM108 | 대경공장 JCOE 시편절단 | 5114 | JCOE 생산창고 | SPYY042060 | NX65L2 | 610 | 25.4 | XK463948 | B44898002 | 2411J0161 | Stripe 모재 T방향 | API-X65L2*WIL | 동국제강(주) 당진공장 | 532 | 613 | 36 | 512.096 | 535.036 | 500.9 | 523.339 | 616.391 | 45.8 | 2024-11-11
XK463948 | B44898002 | DONGGUK | 20241104 | 20241104 | 0.159 | 0.332 | 0.07 | 0.24 | 1.49 | 0.011 | 0.002 | 0 | 0 | 0.01 | 0.01 | 0.0001 | 0 | 0.01 | 0 | 0 | 0 | 0.002 | 0 | 0.039 | 0 | 0 | 0.013 | 0.05 | 0 | 0 | 0 | 0 | 561 | 665 | 31 | 0 | 0 | 0 | PPYY0404T | 1057673 | CM108 | 대경공장 JCOE 시편절단 | 5114 | JCOE 생산창고 | SPYY042060 | NX65L2 | 610 | 25.4 | XK463948 | B44898002 | 2411J0151 | Stripe 모재 T방향 | API-X65L2*WIL | 동국제강(주) 당진공장 | 532 | 613 | 36 | 522.725 | 547.765 | 523.515 | 548.592 | 616.08 | 47.2 | 2024-11-11
XK463948 | B44898002 | DONGGUK | 20241104 | 20241104 | 0.159 | 0.332 | 0.07 | 0.24 | 1.49 | 0.011 | 0.002 | 0 | 0 | 0.01 | 0.01 | 0.0001 | 0 | 0.01 | 0 | 0 | 0 | 0.002 | 0 | 0.039 | 0 | 0 | 0.013 | 0.05 | 0 | 0 | 0 | 0 | 561 | 665 | 31 | 0 | 0 | 0 | PPYY0404W | 1057673 | CM108 | 대경공장 JCOE 시편절단 | 5114 | JCOE 생산창고 | SPYY042060 | NX65L2 | 610 | 25.4 | XK463948 | B44898002 | 2411J0151 | Stripe 용접 | API-X65L2*WIL | 동국제강(주) 당진공장 | 532 | 613 | 36 | 161.755 | 168.086 | 0 | 0 | 624.551 | 0 | 2024-11-11
XK463951 | B44900202 | DONGGUK | 20241104 | 20241104 | 0.171 | 0.347 | 0.08 | 0.24 | 1.52 | 0.012 | 0.002 | 0 | 0 | 0.01 | 0.01 | 0.0002 | 0 | 0.01 | 0 | 0 | 0 | 0.003 | 0 | 0.042 | 0 | 0 | 0.012 | 0.048 | 0 | 0 | 0 | 0 | 560 | 651 | 29 | 0 | 0 | 0 | PPYY0702W | 1057673 | CM108 | 대경공장 JCOE 시편절단 | 5114 | JCOE 생산창고 | SPYY071070 | NX65L2 | 610 | 25.4 | XK463951 | B44900202 | 2411J0474 | Stripe 용접 | API-X65L2*WIL | 동국제강(주) 당진공장 | 561 | 655 | 31 | 0 | 0 | 0 | 0 | 627.935 | 0 | 2024-11-11
XK463951 | B44900202 | DONGGUK | 20241104 | 20241104 | 0.171 | 0.347 | 0.08 | 0.24 | 1.52 | 0.012 | 0.002 | 0 | 0 | 0.01 | 0.01 | 0.0002 | 0 | 0.01 | 0 | 0 | 0 | 0.003 | 0 | 0.042 | 0 | 0 | 0.012 | 0.048 | 0 | 0 | 0 | 0 | 560 | 651 | 29 | 0 | 0 | 0 | PPYY0702T | 1057673 | CM108 | 대경공장 JCOE 시편절단 | 5114 | JCOE 생산창고 | SPYY071070 | NX65L2 | 610 | 25.4 | XK463951 | B44900202 | 2411J0474 | Stripe 모재 T방향 | API-X65L2*WIL | 동국제강(주) 당진공장 | 561 | 655 | 31 | 458.207 | 477.186 | 488.262 | 508.486 | 618.688 | 50 | 2024-11-11
XK463952 | B44912602 | DONGGUK | 20241101 | 20241101 | 0.161 | 0.337 | 0.07 | 0.24 | 1.52 | 0.015 | 0.002 | 0 | 0 | 0.01 | 0.01 | 0.0002 | 0 | 0.01 | 0 | 0 | 0 | 0.003 | 0 | 0.041 | 0 | 0 | 0.011 | 0.048 | 0 | 0 | 0 | 0 | 527 | 611 | 34 | 0 | 0 | 0 | PPYY0407W | 1057673 | CM108 | 대경공장 JCOE 시편절단 | 5114 | JCOE 생산창고 | SPYY043050 | NX65L2 | 610 | 25.4 | XK463952 | B44912602 | 2411J0179 | Stripe 용접 | API-X65L2*WIL | 동국제강(주) 당진공장 | 527 | 611 | 34 | 0 | 0 | 0 | 0 | 631.116 | 0 | 2024-11-11
XK463952 | B44912602 | DONGGUK | 20241101 | 20241101 | 0.161 | 0.337 | 0.07 | 0.24 | 1.52 | 0.015 | 0.002 | 0 | 0 | 0.01 | 0.01 | 0.0002 | 0 | 0.01 | 0 | 0 | 0 | 0.003 | 0 | 0.041 | 0 | 0 | 0.011 | 0.048 | 0 | 0 | 0 | 0 | 527 | 611 | 34 | 0 | 0 | 0 | PPYY0407T | 1057673 | CM108 | 대경공장 JCOE 시편절단 | 5114 | JCOE 생산창고 | SPYY043050 | NX65L2 | 610 | 25.4 | XK463952 | B44912602 | 2411J0179 | Stripe 모재 T방향 | API-X65L2*WIL | 동국제강(주) 당진공장 | 527 | 611 | 34 | 523.878 | 546.527 | 522.418 | 545.004 | 636.727 | 46 | 2024-11-11
XK463947 | B44912702 | DONGGUK | 20241101 | 20241101 | 0.16 | 0.334 | 0.07 | 0.24 | 1.5 | 0.013 | 0.002 | 0 | 0 | 0.01 | 0.01 | 0.0002 | 0 | 0.01 | 0 | 0 | 0 | 0.002 | 0 | 0.042 | 0 | 0 | 0.013 | 0.049 | 0 | 0 | 0 | 0 | 523 | 607 | 31 | 0 | 0 | 0 | PPYY0403W | 1057673 | CM108 | 대경공장 JCOE 시편절단 | 5114 | JCOE 생산창고 | SPYY041100 | NX65L2 | 610 | 25.4 | XK463947 | B44912702 | 2411J0134 | Stripe 용접 | API-X65L2*WIL | 동국제강(주) 당진공장 | 523 | 607 | 31 | 607.41 | 621.178 | 0 | 0 | 635.506 | 0 | 2024-11-11
XK463947 | B44912702 | DONGGUK | 20241101 | 20241101 | 0.16 | 0.334 | 0.07 | 0.24 | 1.5 | 0.013 | 0.002 | 0 | 0 | 0.01 | 0.01 | 0.0002 | 0 | 0.01 | 0 | 0 | 0 | 0.002 | 0 | 0.042 | 0 | 0 | 0.013 | 0.049 | 0 | 0 | 0 | 0 | 523 | 607 | 31 | 0 | 0 | 0 | PPYY0403T | 1057673 | CM108 | 대경공장 JCOE 시편절단 | 5114 | JCOE 생산창고 | SPYY041100 | NX65L2 | 610 | 25.4 | XK463947 | B44912702 | 2411J0134 | Stripe 모재 T방향 | API-X65L2*WIL | 동국제강(주) 당진공장 | 523 | 607 | 31 | 522.626 | 548.033 | 551.957 | 578.791 | 634.161 | 46.3999 | 2024-11-11
XK463955 | B44916602 | DONGGUK | 20241105 | 20241105 | 0.16 | 0.332 | 0.07 | 0.24 | 1.49 | 0.011 | 0.002 | 0 | 0 | 0.01 | 0.01 | 0.0002 | 0 | 0.01 | 0 | 0 | 0 | 0.003 | 0 | 0.039 | 0 | 0 | 0.012 | 0.049 | 0 | 0 | 0 | 0 | 539 | 637 | 33 | 0 | 0 | 0 | PPYY0601T | 1057673 | CM108 | 대경공장 JCOE 시편절단 | 5114 | JCOE 생산창고 | SPYY051130 | NX65L2 | 610 | 25.4 | XK463955 | B44916602 | 2411J0339 | Stripe 모재 T방향 | API-X65L2*WIL | 동국제강(주) 당진공장 | 566 | 680 | 43 | 521.98 | 541.666 | 524.791 | 544.584 | 593.971 | 46.3999 | 2024-11-11
XK463955 | B44916602 | DONGGUK | 20241105 | 20241105 | 0.16 | 0.332 | 0.07 | 0.24 | 1.49 | 0.011 | 0.002 | 0 | 0 | 0.01 | 0.01 | 0.0002 | 0 | 0.01 | 0 | 0 | 0 | 0.003 | 0 | 0.039 | 0 | 0 | 0.012 | 0.049 | 0 | 0 | 0 | 0 | 539 | 637 | 33 | 0 | 0 | 0 | PPYY0601W | 1057673 | CM108 | 대경공장 JCOE 시편절단 | 5114 | JCOE 생산창고 | SPYY051130 | NX65L2 | 610 | 25.4 | XK463955 | B44916602 | 2411J0339 | Stripe 용접 | API-X65L2*WIL | 동국제강(주) 당진공장 | 566 | 680 | 43 | 590.448 | 607.19 | 0 | 0 | 621.012 | 0 | 2024-11-11
XK567600 | B44917302 | DONGGUK | 20241104 | 20241104 | 0.159 | 0.332 | 0.07 | 0.24 | 1.49 | 0.012 | 0.002 | 0 | 0 | 0.01 | 0.01 | 0.0001 | 0 | 0.01 | 0 | 0 | 0 | 0.003 | 0 | 0.039 | 0 | 0 | 0.012 | 0.05 | 0 | 0 | 0 | 0 | 545 | 634 | 29 | 0 | 0 | 0 | PPYY0408W | 1057673 | CM108 | 대경공장 JCOE 시편절단 | 5114 | JCOE 생산창고 | SPYY043060 | NX65L2 | 610 | 25.4 | XK567600 | B44917302 | 2411J0180 | Stripe 용접 | API-X65L2*WIL | 동국제강(주) 당진공장 | 554 | 637 | 45 | 0 | 0 | 0 | 0 | 605.484 | 0 | 2024-11-11
XK567600 | B44917302 | DONGGUK | 20241104 | 20241104 | 0.159 | 0.332 | 0.07 | 0.24 | 1.49 | 0.012 | 0.002 | 0 | 0 | 0.01 | 0.01 | 0.0001 | 0 | 0.01 | 0 | 0 | 0 | 0.003 | 0 | 0.039 | 0 | 0 | 0.012 | 0.05 | 0 | 0 | 0 | 0 | 545 | 634 | 29 | 0 | 0 | 0 | PPYY0408T | 1057673 | CM108 | 대경공장 JCOE 시편절단 | 5114 | JCOE 생산창고 | SPYY043060 | NX65L2 | 610 | 25.4 | XK567600 | B44917302 | 2411J0180 | Stripe 모재 T방향 | API-X65L2*WIL | 동국제강(주) 당진공장 | 554 | 637 | 45 | 444.31 | 461.177 | 480.118 | 498.345 | 581.428 | 50.3999 | 2024-11-11
XK567604 | B44917802 | DONGGUK | 20241105 | 20241105 | 0.162 | 0.337 | 0.07 | 0.24 | 1.52 | 0.013 | 0.002 | 0 | 0 | 0.01 | 0.01 | 0.0002 | 0 | 0.01 | 0 | 0 | 0 | 0.002 | 0 | 0.04 | 0 | 0 | 0.012 | 0.052 | 0 | 0 | 0 | 0 | 559 | 641 | 30 | 0 | 0 | 0 | PPYY0509T | 1057673 | CM108 | 대경공장 JCOE 시편절단 | 5114 | JCOE 생산창고 | SPYY053100 | NX65L2 | 610 | 25.4 | XK567604 | B44917802 | 2411J0305 | Stripe 모재 T방향 | API-X65L2*WIL | 동국제강(주) 당진공장 | 559 | 641 | 30 | 444.05 | 467.147 | 493.105 | 518.754 | 609.46 | 47.2 | 2024-11-08
XK567604 | B44917802 | DONGGUK | 20241105 | 20241105 | 0.162 | 0.337 | 0.07 | 0.24 | 1.52 | 0.013 | 0.002 | 0 | 0 | 0.01 | 0.01 | 0.0002 | 0 | 0.01 | 0 | 0 | 0 | 0.002 | 0 | 0.04 | 0 | 0 | 0.012 | 0.052 | 0 | 0 | 0 | 0 | 559 | 641 | 30 | 0 | 0 | 0 | PPYY0509W | 1057673 | CM108 | 대경공장 JCOE 시편절단 | 5114 | JCOE 생산창고 | SPYY053100 | NX65L2 | 610 | 25.4 | XK567604 | B44917802 | 2411J0305 | Stripe 용접 | API-X65L2*WIL | 동국제강(주) 당진공장 | 559 | 641 | 30 | 0 | 0 | 0 | 0 | 620.375 | 0 | 2024-11-08
XK463527 | B44954802 | DONGGUK | 20241101 | 20241101 | 0.162 | 0.338 | 0.07 | 0.23 | 1.51 | 0.015 | 0.002 | 0 | 0 | 0.02 | 0.01 | 0.0002 | 0 | 0.02 | 0 | 0 | 0 | 0.006 | 0 | 0.04 | 0 | 0 | 0.012 | 0.048 | 0 | 0 | 0 | 0 | 513 | 599 | 31 | 0 | 0 | 0 | PPYY0402W | 1057673 | CM108 | 대경공장 JCOE 시편절단 | 5114 | JCOE 생산창고 | SPYY041060 | NX65L2 | 610 | 25.4 | XK463527 | B44954802 | 2411J0128 | Stripe 용접 | API-X65L2*WIL | 동국제강(주) 당진공장 | 513 | 599 | 31 | 591.966 | 611.624 | 0 | 0 | 619.918 | 0 | 2024-11-11
XK463527 | B44954802 | DONGGUK | 20241101 | 20241101 | 0.162 | 0.338 | 0.07 | 0.23 | 1.51 | 0.015 | 0.002 | 0 | 0 | 0.02 | 0.01 | 0.0002 | 0 | 0.02 | 0 | 0 | 0 | 0.006 | 0 | 0.04 | 0 | 0 | 0.012 | 0.048 | 0 | 0 | 0 | 0 | 513 | 599 | 31 | 0 | 0 | 0 | PPYY0402T | 1057673 | CM108 | 대경공장 JCOE 시편절단 | 5114 | JCOE 생산창고 | SPYY041060 | NX65L2 | 610 | 25.4 | XK463527 | B44954802 | 2411J0128 | Stripe 모재 T방향 | API-X65L2*WIL | 동국제강(주) 당진공장 | 513 | 599 | 31 | 549.625 | 571.941 | 549.622 | 571.938 | 622.494 | 44.6 | 2024-11-11
XK463574 | B44955102 | DONGGUK | 20241101 | 20241101 | 0.16 | 0.333 | 0.07 | 0.24 | 1.5 | 0.014 | 0.002 | 0 | 0 | 0.01 | 0.01 | 0.0002 | 0 | 0.01 | 0 | 0 | 0 | 0.003 | 0 | 0.04 | 0 | 0 | 0.013 | 0.047 | 0 | 0 | 0 | 0 | 496 | 582 | 38 | 0 | 0 | 0 | PPYY0401W | 1057673 | CM108 | 대경공장 JCOE 시편절단 | 5114 | JCOE 생산창고 | SPYY041040 | NX65L2 | 610 | 25.4 | XK463574 | B44955102 | 2411J0125 | Stripe 용접 | API-X65L2*WIL | 동국제강(주) 당진공장 | 496 | 582 | 38 | 586.891 | 605.994 | 0 | 0 | 614.824 | 0 | 2024-11-11
XK463574 | B44955102 | DONGGUK | 20241101 | 20241101 | 0.16 | 0.333 | 0.07 | 0.24 | 1.5 | 0.014 | 0.002 | 0 | 0 | 0.01 | 0.01 | 0.0002 | 0 | 0.01 | 0 | 0 | 0 | 0.003 | 0 | 0.04 | 0 | 0 | 0.013 | 0.047 | 0 | 0 | 0 | 0 | 496 | 582 | 38 | 0 | 0 | 0 | PPYY0401T | 1057673 | CM108 | 대경공장 JCOE 시편절단 | 5114 | JCOE 생산창고 | SPYY041040 | NX65L2 | 610 | 25.4 | XK463574 | B44955102 | 2411J0125 | Stripe 모재 T방향 | API-X65L2*WIL | 동국제강(주) 당진공장 | 496 | 582 | 38 | 532.152 | 552.507 | 532.053 | 552.404 | 618.795 | 44 | 2024-11-11
XK567159 | B45004202 | DONGGUK | 20241104 | 20241104 | 0.161 | 0.336 | 0.07 | 0.24 | 1.5 | 0.016 | 0.003 | 0 | 0 | 0.02 | 0.01 | 0.0002 | 0 | 0.01 | 0 | 0 | 0 | 0.005 | 0 | 0.039 | 0 | 0 | 0.014 | 0.049 | 0 | 0 | 0 | 0 | 496 | 578 | 32 | 0 | 0 | 0 | PPYY0406W | 1057673 | CM108 | 대경공장 JCOE 시편절단 | 5114 | JCOE 생산창고 | SPYY043010 | NX65L2 | 610 | 25.4 | XK567159 | B45004202 | 2411J0175 | Stripe 용접 | API-X65L2*WIL | 동국제강(주) 당진공장 | 504 | 589 | 34 | 0 | 0 | 0 | 0 | 621.009 | 0 | 2024-11-11
XK567159 | B45004202 | DONGGUK | 20241104 | 20241104 | 0.161 | 0.336 | 0.07 | 0.24 | 1.5 | 0.016 | 0.003 | 0 | 0 | 0.02 | 0.01 | 0.0002 | 0 | 0.01 | 0 | 0 | 0 | 0.005 | 0 | 0.039 | 0 | 0 | 0.014 | 0.049 | 0 | 0 | 0 | 0 | 496 | 578 | 32 | 0 | 0 | 0 | PPYY0406T | 1057673 | CM108 | 대경공장 JCOE 시편절단 | 5114 | JCOE 생산창고 | SPYY043010 | NX65L2 | 610 | 25.4 | XK567159 | B45004202 | 2411J0175 | Stripe 모재 T방향 | API-X65L2*WIL | 동국제강(주) 당진공장 | 504 | 589 | 34 | 465.535 | 488.019 | 473.322 | 496.183 | 600.394 | 47.3999 | 2024-11-11
XK567135 | B45004802 | DONGGUK | 20241105 | 20241105 | 0.159 | 0.332 | 0.07 | 0.23 | 1.49 | 0.014 | 0.002 | 0 | 0 | 0.01 | 0.01 | 0.0001 | 0 | 0.01 | 0 | 0 | 0 | 0.003 | 0 | 0.041 | 0 | 0 | 0.012 | 0.048 | 0 | 0 | 0 | 0 | 494 | 562 | 36 | 0 | 0 | 0 | PPYY0510T | 1057673 | CM108 | 대경공장 JCOE 시편절단 | 5114 | JCOE 생산창고 | SPYY053110 | NX65L2 | 610 | 25.4 | XK567135 | B45004802 | 2411J0306 | Stripe 모재 T방향 | API-X65L2*WIL | 동국제강(주) 당진공장 | 494 | 562 | 36 | 503.599 | 521.763 | 527.265 | 546.283 | 622.778 | 46.2 | 2024-11-08
XK567135 | B45004802 | DONGGUK | 20241105 | 20241105 | 0.159 | 0.332 | 0.07 | 0.23 | 1.49 | 0.014 | 0.002 | 0 | 0 | 0.01 | 0.01 | 0.0001 | 0 | 0.01 | 0 | 0 | 0 | 0.003 | 0 | 0.041 | 0 | 0 | 0.012 | 0.048 | 0 | 0 | 0 | 0 | 494 | 562 | 36 | 0 | 0 | 0 | PPYY0510W | 1057673 | CM108 | 대경공장 JCOE 시편절단 | 5114 | JCOE 생산창고 | SPYY053110 | NX65L2 | 610 | 25.4 | XK567135 | B45004802 | 2411J0306 | Stripe 용접 | API-X65L2*WIL | 동국제강(주) 당진공장 | 494 | 562 | 36 | 603.266 | 614.915 | 0 | 0 | 618.539 | 0 | 2024-11-08
XK463019 | B45078902 | DONGGUK | 20241030 | 20241030 | 0.16 | 0.332 | 0.07 | 0.24 | 1.49 | 0.014 | 0.002 | 0 | 0 | 0.01 | 0.01 | 0.0002 | 0 | 0.01 | 0 | 0 | 0 | 0.002 | 0 | 0.042 | 0 | 0 | 0.014 | 0.049 | 0 | 0 | 0 | 0 | 505 | 586 | 37 | 0 | 0 | 0 | PPYY0704T | 1057673 | CM108 | 대경공장 JCOE 시편절단 | 5114 | JCOE 생산창고 | SPYY071080 | NX65L2 | 610 | 25.4 | XK463019 | B45078902 | 2411J0475 | Stripe 모재 T방향 | API-X65L2*WIL | 동국제강(주) 당진공장 | 505 | 586 | 37 | 503.438 | 523.218 | 527.697 | 548.431 | 644.26 | 45 | 2024-11-11
XK463019 | B45078902 | DONGGUK | 20241030 | 20241030 | 0.16 | 0.332 | 0.07 | 0.24 | 1.49 | 0.014 | 0.002 | 0 | 0 | 0.01 | 0.01 | 0.0002 | 0 | 0.01 | 0 | 0 | 0 | 0.002 | 0 | 0.042 | 0 | 0 | 0.014 | 0.049 | 0 | 0 | 0 | 0 | 505 | 586 | 37 | 0 | 0 | 0 | PPYY0704W | 1057673 | CM108 | 대경공장 JCOE 시편절단 | 5114 | JCOE 생산창고 | SPYY071080 | NX65L2 | 610 | 25.4 | XK463019 | B45078902 | 2411J0475 | Stripe 용접 | API-X65L2*WIL | 동국제강(주) 당진공장 | 505 | 586 | 37 | 0 | 0 | 0 | 0 | 629.142 | 0 | 2024-11-11
XK566640 | B45079002 | DONGGUK | 20241030 | 20241030 | 0.162 | 0.336 | 0.07 | 0.26 | 1.51 | 0.013 | 0.002 | 0 | 0 | 0.01 | 0.01 | 0.0002 | 0 | 0.01 | 0 | 0 | 0 | 0.003 | 0 | 0.042 | 0 | 0 | 0.014 | 0.05 | 0 | 0 | 0 | 0 | 524 | 596 | 35 | 0 | 0 | 0 | PPYY0502T | 1057673 | CM108 | 대경공장 JCOE 시편절단 | 5114 | JCOE 생산창고 | SPYY051040 | NX65L2 | 610 | 25.4 | XK566640 | B45079002 | 2411J0212 | Stripe 모재 T방향 | API-X65L2*WIL | 동국제강(주) 당진공장 | 515 | 593 | 35 | 472.168 | 494.68 | 447.073 | 468.389 | 602.622 | 43.8 | 2024-11-08
XK566640 | B45079002 | DONGGUK | 20241030 | 20241030 | 0.162 | 0.336 | 0.07 | 0.26 | 1.51 | 0.013 | 0.002 | 0 | 0 | 0.01 | 0.01 | 0.0002 | 0 | 0.01 | 0 | 0 | 0 | 0.003 | 0 | 0.042 | 0 | 0 | 0.014 | 0.05 | 0 | 0 | 0 | 0 | 524 | 596 | 35 | 0 | 0 | 0 | PPYY0502W | 1057673 | CM108 | 대경공장 JCOE 시편절단 | 5114 | JCOE 생산창고 | SPYY051040 | NX65L2 | 610 | 25.4 | XK566640 | B45079002 | 2411J0212 | Stripe 용접 | API-X65L2*WIL | 동국제강(주) 당진공장 | 515 | 593 | 35 | 303.126 | 318.236 | 0 | 0 | 622.978 | 0 | 2024-11-08
XK566646 | B45079202 | DONGGUK | 20241030 | 20241030 | 0.162 | 0.337 | 0.07 | 0.26 | 1.52 | 0.014 | 0.002 | 0 | 0 | 0.01 | 0.01 | 0.0001 | 0 | 0.01 | 0 | 0 | 0 | 0.003 | 0 | 0.041 | 0 | 0 | 0.014 | 0.05 | 0 | 0 | 0 | 0 | 501 | 586 | 33 | 0 | 0 | 0 | PPYY0501T | 1057673 | CM108 | 대경공장 JCOE 시편절단 | 5114 | JCOE 생산창고 | SPYY051030 | NX65L2 | 610 | 25.4 | XK566646 | B45079202 | 2411J0211 | Stripe 모재 T방향 | API-X65L2*WIL | 동국제강(주) 당진공장 | 501 | 586 | 33 | 585.706 | 610.736 | 571.112 | 595.519 | 652.968 | 43.2 | 2024-11-08
XK566646 | B45079202 | DONGGUK | 20241030 | 20241030 | 0.162 | 0.337 | 0.07 | 0.26 | 1.52 | 0.014 | 0.002 | 0 | 0 | 0.01 | 0.01 | 0.0001 | 0 | 0.01 | 0 | 0 | 0 | 0.003 | 0 | 0.041 | 0 | 0 | 0.014 | 0.05 | 0 | 0 | 0 | 0 | 501 | 586 | 33 | 0 | 0 | 0 | PPYY0501W | 1057673 | CM108 | 대경공장 JCOE 시편절단 | 5114 | JCOE 생산창고 | SPYY051030 | NX65L2 | 610 | 25.4 | XK566646 | B45079202 | 2411J0211 | Stripe 용접 | API-X65L2*WIL | 동국제강(주) 당진공장 | 501 | 586 | 33 | 608.868 | 632.894 | 0 | 0 | 635.692 | 0 | 2024-11-08
WSB90579 | B45090402 | DONGGUK | 20241104 | 20241104 | 0.16 | 0.339 | 0.07 | 0.26 | 1.51 | 0.01 | 0.003 | 0 | 0 | 0.035 | 0.012 | 0 | 0 | 0.032 | 0 | 0 | 0 | 0.003 | 0 | 0.039 | 0 | 0 | 0.013 | 0.048 | 0 | 0 | 0 | 0 | 548 | 634 | 44 | 0 | 0 | 0 | PPYY0603T | 1057673 | CM108 | 대경공장 JCOE 시편절단 | 5114 | JCOE 생산창고 | SPYY051160 | NX65L2 | 610 | 25.4 | WSB90579 | B45090402 | 2411J0357 | Stripe 모재 T방향 | API-X65L2*WIL | 동국제강(주) 당진공장 | 548 | 634 | 44 | 503.299 | 525.052 | 515.26 | 537.53 | 629.11 | 45.6 | 2024-11-11
WSB90579 | B45090402 | DONGGUK | 20241104 | 20241104 | 0.16 | 0.339 | 0.07 | 0.26 | 1.51 | 0.01 | 0.003 | 0 | 0 | 0.035 | 0.012 | 0 | 0 | 0.032 | 0 | 0 | 0 | 0.003 | 0 | 0.039 | 0 | 0 | 0.013 | 0.048 | 0 | 0 | 0 | 0 | 548 | 634 | 44 | 0 | 0 | 0 | PPYY0603W | 1057673 | CM108 | 대경공장 JCOE 시편절단 | 5114 | JCOE 생산창고 | SPYY051160 | NX65L2 | 610 | 25.4 | WSB90579 | B45090402 | 2411J0357 | Stripe 용접 | API-X65L2*WIL | 동국제강(주) 당진공장 | 548 | 634 | 44 | 0 | 0 | 0 | 0 | 632.653 | 0 | 2024-11-11
XK463525 | B45091102 | DONGGUK | 20241104 | 20241104 | 0.161 | 0.334 | 0.07 | 0.25 | 1.5 | 0.013 | 0.002 | 0 | 0 | 0.01 | 0.01 | 0.0002 | 0 | 0.01 | 0 | 0 | 0 | 0.004 | 0 | 0.04 | 0 | 0 | 0.013 | 0.048 | 0 | 0 | 0 | 0 | 541 | 606 | 44 | 0 | 0 | 0 | PPYY0705T | 1057673 | CM108 | 대경공장 JCOE 시편절단 | 5114 | JCOE 생산창고 | SPYY071090 | NX65L2 | 610 | 25.4 | XK463525 | B45091102 | 2411J0476 | Stripe 모재 T방향 | API-X65L2*WIL | 동국제강(주) 당진공장 | 541 | 606 | 44 | 542.658 | 567.436 | 544.653 | 569.523 | 664.028 | 43.2 | 2024-11-11
XK463525 | B45091102 | DONGGUK | 20241104 | 20241104 | 0.161 | 0.334 | 0.07 | 0.25 | 1.5 | 0.013 | 0.002 | 0 | 0 | 0.01 | 0.01 | 0.0002 | 0 | 0.01 | 0 | 0 | 0 | 0.004 | 0 | 0.04 | 0 | 0 | 0.013 | 0.048 | 0 | 0 | 0 | 0 | 541 | 606 | 44 | 0 | 0 | 0 | PPYY0705W | 1057673 | CM108 | 대경공장 JCOE 시편절단 | 5114 | JCOE 생산창고 | SPYY071090 | NX65L2 | 610 | 25.4 | XK463525 | B45091102 | 2411J0476 | Stripe 용접 | API-X65L2*WIL | 동국제강(주) 당진공장 | 541 | 606 | 44 | 582.822 | 607.737 | 0 | 0 | 621.981 | 0 | 2024-11-11
XK567160 | B45091302 | DONGGUK | 20241104 | 20241104 | 0.161 | 0.337 | 0.07 | 0.23 | 1.52 | 0.014 | 0.003 | 0 | 0 | 0.01 | 0.01 | 0.0002 | 0 | 0.01 | 0 | 0 | 0 | 0.003 | 0 | 0.041 | 0 | 0 | 0.013 | 0.05 | 0 | 0 | 0 | 0 | 514 | 596 | 32 | 0 | 0 | 0 | PPYY0701T | 1057673 | CM108 | 대경공장 JCOE 시편절단 | 5114 | JCOE 생산창고 | SPYY071060 | NX65L2 | 610 | 25.4 | XK567160 | B45091302 | 2411J0473 | Stripe 모재 T방향 | API-X65L2*WIL | 동국제강(주) 당진공장 | 500 | 584 | 34 | 456.747 | 476.814 | 484.706 | 506.001 | 601.176 | 48.2 | 2024-11-11
XK567160 | B45091302 | DONGGUK | 20241104 | 20241104 | 0.161 | 0.337 | 0.07 | 0.23 | 1.52 | 0.014 | 0.003 | 0 | 0 | 0.01 | 0.01 | 0.0002 | 0 | 0.01 | 0 | 0 | 0 | 0.003 | 0 | 0.041 | 0 | 0 | 0.013 | 0.05 | 0 | 0 | 0 | 0 | 514 | 596 | 32 | 0 | 0 | 0 | PPYY0701W | 1057673 | CM108 | 대경공장 JCOE 시편절단 | 5114 | JCOE 생산창고 | SPYY071060 | NX65L2 | 610 | 25.4 | XK567160 | B45091302 | 2411J0473 | Stripe 용접 | API-X65L2*WIL | 동국제강(주) 당진공장 | 500 | 584 | 34 | 0 | 0 | 0 | 0 | 606.839 | 0 | 2024-11-11
XK567205 | B45091402 | DONGGUK | 20241104 | 20241104 | 0.162 | 0.339 | 0.07 | 0.24 | 1.52 | 0.015 | 0.002 | 0 | 0 | 0.02 | 0.01 | 0.0002 | 0 | 0.01 | 0 | 0 | 0 | 0.003 | 0 | 0.042 | 0 | 0 | 0.013 | 0.049 | 0 | 0 | 0 | 0 | 509 | 600 | 42 | 0 | 0 | 0 | PPYY0508W | 1057673 | CM108 | 대경공장 JCOE 시편절단 | 5114 | JCOE 생산창고 | SPYY053090 | NX65L2 | 610 | 25.4 | XK567205 | B45091402 | 2411J0304 | Stripe 용접 | API-X65L2*WIL | 동국제강(주) 당진공장 | 494 | 577 | 39 | 0 | 0 | 0 | 0 | 622.938 | 0 | 2024-11-08
XK567205 | B45091402 | DONGGUK | 20241104 | 20241104 | 0.162 | 0.339 | 0.07 | 0.24 | 1.52 | 0.015 | 0.002 | 0 | 0 | 0.02 | 0.01 | 0.0002 | 0 | 0.01 | 0 | 0 | 0 | 0.003 | 0 | 0.042 | 0 | 0 | 0.013 | 0.049 | 0 | 0 | 0 | 0 | 509 | 600 | 42 | 0 | 0 | 0 | PPYY0508T | 1057673 | CM108 | 대경공장 JCOE 시편절단 | 5114 | JCOE 생산창고 | SPYY053090 | NX65L2 | 610 | 25.4 | XK567205 | B45091402 | 2411J0304 | Stripe 모재 T방향 | API-X65L2*WIL | 동국제강(주) 당진공장 | 494 | 577 | 39 | 491.383 | 512.115 | 509.99 | 531.507 | 611.174 | 43.6 | 2024-11-08
XK568124 | B45472405 | DONGGUK | 20241125 | 20241125 | 0.213 | 0.311 | 0.16 | 0.2 | 0.88 | 0.019 | 0.006 | 0 | 0 | 0.01 | 0.01 | 0.0001 | 0 | 0.01 | 0 | 0 | 0 | 0.002 | 0 | 0.001 | 0 | 0 | 0.001 | 0.001 | 0 | 0 | 0 | 0 | 331 | 483 | 32 | 0 | 0 | 0 | PPYZ2010T | 1062172 | CM108 | 대경공장 JCOE 시편절단 | 5114 | JCOE 생산창고 | SPYZ193220 | NX42L2D | 711 | 9.5 | XK568124 | B45472405 | 2412J0588 | Stripe 모재 T방향 | API-5LBX42L2 | 동국제강(주) 당진공장 | 331 | 483 | 32 | 124.239 | 341.562 | 128.896 | 354.362 | 495.929 | 38 | 2024-12-30
XK568124 | B45472405 | DONGGUK | 20241125 | 20241125 | 0.213 | 0.311 | 0.16 | 0.2 | 0.88 | 0.019 | 0.006 | 0 | 0 | 0.01 | 0.01 | 0.0001 | 0 | 0.01 | 0 | 0 | 0 | 0.002 | 0 | 0.001 | 0 | 0 | 0.001 | 0.001 | 0 | 0 | 0 | 0 | 331 | 483 | 32 | 0 | 0 | 0 | PPYZ2010W | 1062172 | CM108 | 대경공장 JCOE 시편절단 | 5114 | JCOE 생산창고 | SPYZ193220 | NX42L2D | 711 | 9.5 | XK568124 | B45472405 | 2412J0588 | Stripe 용접 | API-5LBX42L2 | 동국제강(주) 당진공장 | 331 | 483 | 32 | 0 | 0 | 0 | 0 | 525.565 | 0 | 2024-12-30
XK568124 | B45472406 | DONGGUK | 20241126 | 20241126 | 0.213 | 0.311 | 0.16 | 0.2 | 0.88 | 0.019 | 0.006 | 0 | 0 | 0.01 | 0.01 | 0.0001 | 0 | 0.01 | 0 | 0 | 0 | 0.002 | 0 | 0.001 | 0 | 0 | 0.001 | 0.001 | 0 | 0 | 0 | 0 | 331 | 483 | 32 | 0 | 0 | 0 | PPZ11314T | 1063947 | CM108 | 대경공장 JCOE 시편절단 | 5114 | JCOE 생산창고 | SPZ1132150 | NX42L2D | 660 | 9.5 | XK568124 | B45472406 | 2501J0689 | Stripe 모재 T방향 | API-5LBX42L2 | 동국제강(주) 당진공장 | 331 | 483 | 32 | 129.762 | 355.978 | 131.608 | 361.041 | 503.173 | 38.8 | 2025-01-17
XK568124 | B45472406 | DONGGUK | 20241126 | 20241126 | 0.213 | 0.311 | 0.16 | 0.2 | 0.88 | 0.019 | 0.006 | 0 | 0 | 0.01 | 0.01 | 0.0001 | 0 | 0.01 | 0 | 0 | 0 | 0.002 | 0 | 0.001 | 0 | 0 | 0.001 | 0.001 | 0 | 0 | 0 | 0 | 331 | 483 | 32 | 0 | 0 | 0 | PPZ11314W | 1063947 | CM108 | 대경공장 JCOE 시편절단 | 5114 | JCOE 생산창고 | SPZ1132150 | NX42L2D | 660 | 9.5 | XK568124 | B45472406 | 2501J0689 | Stripe 용접 | API-5LBX42L2 | 동국제강(주) 당진공장 | 331 | 483 | 32 | 0 | 0 | 0 | 0 | 538.531 | 0 | 2025-01-17
XK655320 | B45472603 | DONGGUK | 20241122 | 20241122 | 0.213 | 0.312 | 0.16 | 0.2 | 0.89 | 0.017 | 0.004 | 0 | 0 | 0.01 | 0.01 | 0.0001 | 0 | 0.01 | 0 | 0 | 0 | 0.003 | 0 | 0.001 | 0 | 0 | 0.001 | 0.001 | 0 | 0 | 0 | 0 | 332 | 483 | 40 | 0 | 0 | 0 | PPYZ2011W | 1062172 | CM108 | 대경공장 JCOE 시편절단 | 5114 | JCOE 생산창고 | SPYZ193230 | NX42L2D | 711 | 9.5 | XK655320 | B45472603 | 2412J0589 | Stripe 용접 | API-5LBX42L2 | 동국제강(주) 당진공장 | 332 | 483 | 40 | 127.428 | 349.265 | 0 | 0 | 517.987 | 0 | 2024-12-30
XK655320 | B45472603 | DONGGUK | 20241122 | 20241122 | 0.213 | 0.312 | 0.16 | 0.2 | 0.89 | 0.017 | 0.004 | 0 | 0 | 0.01 | 0.01 | 0.0001 | 0 | 0.01 | 0 | 0 | 0 | 0.003 | 0 | 0.001 | 0 | 0 | 0.001 | 0.001 | 0 | 0 | 0 | 0 | 332 | 483 | 40 | 0 | 0 | 0 | PPYZ2011T | 1062172 | CM108 | 대경공장 JCOE 시편절단 | 5114 | JCOE 생산창고 | SPYZ193230 | NX42L2D | 711 | 9.5 | XK655320 | B45472603 | 2412J0589 | Stripe 모재 T방향 | API-5LBX42L2 | 동국제강(주) 당진공장 | 332 | 483 | 40 | 121.979 | 338.489 | 124.134 | 344.47 | 496.574 | 39 | 2024-12-30
XK655320 | B45472604 | DONGGUK | 20241125 | 20241125 | 0.213 | 0.312 | 0.16 | 0.2 | 0.89 | 0.017 | 0.004 | 0 | 0 | 0.01 | 0.01 | 0.0001 | 0 | 0.01 | 0 | 0 | 0 | 0.003 | 0 | 0.001 | 0 | 0 | 0.001 | 0.001 | 0 | 0 | 0 | 0 | 332 | 483 | 40 | 0 | 0 | 0 | PPZ11313T | 1063947 | CM108 | 대경공장 JCOE 시편절단 | 5114 | JCOE 생산창고 | SPZ1132130 | NX42L2D | 660 | 9.5 | XK655320 | B45472604 | 2501J0687 | Stripe 모재 T방향 | API-5LBX42L2 | 동국제강(주) 당진공장 | 332 | 483 | 40 | 122.074 | 337.512 | 124.428 | 344.018 | 498.66 | 39.6 | 2025-01-17
XK655320 | B45472604 | DONGGUK | 20241125 | 20241125 | 0.213 | 0.312 | 0.16 | 0.2 | 0.89 | 0.017 | 0.004 | 0 | 0 | 0.01 | 0.01 | 0.0001 | 0 | 0.01 | 0 | 0 | 0 | 0.003 | 0 | 0.001 | 0 | 0 | 0.001 | 0.001 | 0 | 0 | 0 | 0 | 332 | 483 | 40 | 0 | 0 | 0 | PPZ11313W | 1063947 | CM108 | 대경공장 JCOE 시편절단 | 5114 | JCOE 생산창고 | SPZ1132130 | NX42L2D | 660 | 9.5 | XK655320 | B45472604 | 2501J0687 | Stripe 용접 | API-5LBX42L2 | 동국제강(주) 당진공장 | 332 | 483 | 40 | 0 | 0 | 0 | 0 | 526.466 | 0 | 2025-01-17
XK568124 | B45497503 | DONGGUK | 20241122 | 20241122 | 0.213 | 0.311 | 0.16 | 0.2 | 0.88 | 0.019 | 0.006 | 0 | 0 | 0.01 | 0.01 | 0.0001 | 0 | 0.01 | 0 | 0 | 0 | 0.002 | 0 | 0.001 | 0 | 0 | 0.001 | 0.001 | 0 | 0 | 0 | 0 | 359 | 493 | 42 | 0 | 0 | 0 | PPZ11309W | 1063690 | CM108 | 대경공장 JCOE 시편절단 | 5114 | JCOE 생산창고 | SPZ1131150 | NX42L2D | 813 | 12.7 | XK568124 | B45497503 | 2501J0663 | Stripe 용접 | API-5LBX42L2 | 동국제강(주) 당진공장 | 359 | 493 | 42 | 180.986 | 370.763 | 0 | 0 | 515.573 | 0 | 2025-01-16
XK568124 | B45497503 | DONGGUK | 20241122 | 20241122 | 0.213 | 0.311 | 0.16 | 0.2 | 0.88 | 0.019 | 0.006 | 0 | 0 | 0.01 | 0.01 | 0.0001 | 0 | 0.01 | 0 | 0 | 0 | 0.002 | 0 | 0.001 | 0 | 0 | 0.001 | 0.001 | 0 | 0 | 0 | 0 | 359 | 493 | 42 | 0 | 0 | 0 | PPZ11309T | 1063690 | CM108 | 대경공장 JCOE 시편절단 | 5114 | JCOE 생산창고 | SPZ1131150 | NX42L2D | 813 | 12.7 | XK568124 | B45497503 | 2501J0663 | Stripe 모재 T방향 | API-5LBX42L2 | 동국제강(주) 당진공장 | 359 | 493 | 42 | 169.153 | 345.224 | 171.571 | 350.158 | 494.474 | 40 | 2025-01-16
XK567134 | B45601001 | DONGGUK | 20241120 | 20241120 | 0.159 | 0.332 | 0.07 | 0.24 | 1.49 | 0.015 | 0.003 | 0 | 0 | 0.01 | 0.01 | 0.0001 | 0 | 0.01 | 0 | 0 | 0 | 0.003 | 0 | 0.042 | 0 | 0 | 0.012 | 0.049 | 0 | 0 | 0 | 0 | 538 | 620 | 52 | 0 | 0 | 0 | PPYZ0202W | 1059844 | CM108 | 대경공장 JCOE 시편절단 | 5114 | JCOE 생산창고 | SPYY291010 | NX65L2 | 813 | 38.1 | XK567134 | B45601001 | 2411J1466 | Stripe 용접 | API-X65L2I | 동국제강(주) 당진공장 | 538 | 620 | 52 | 949.771 | 656.933 | 0 | 0 | 657.065 | -98 | 2024-12-05
XK567134 | B45601001 | DONGGUK | 20241120 | 20241120 | 0.159 | 0.332 | 0.07 | 0.24 | 1.49 | 0.015 | 0.003 | 0 | 0 | 0.01 | 0.01 | 0.0001 | 0 | 0.01 | 0 | 0 | 0 | 0.003 | 0 | 0.042 | 0 | 0 | 0.012 | 0.049 | 0 | 0 | 0 | 0 | 538 | 620 | 52 | 0 | 0 | 0 | PPYZ0202T | 1059844 | CM108 | 대경공장 JCOE 시편절단 | 5114 | JCOE 생산창고 | SPYY291010 | NX65L2 | 813 | 38.1 | XK567134 | B45601001 | 2411J1466 | Stripe 모재 T방향 | API-X65L2I | 동국제강(주) 당진공장 | 538 | 620 | 52 | 829.95 | 575.577 | 846.867 | 587.309 | 651.522 | 52.6 | 2024-12-05
XK567134 | B45601001 | DONGGUK | 20241120 | 20241120 | 0.159 | 0.332 | 0.07 | 0.24 | 1.49 | 0.015 | 0.003 | 0 | 0 | 0.01 | 0.01 | 0.0001 | 0 | 0.01 | 0 | 0 | 0 | 0.003 | 0 | 0.042 | 0 | 0 | 0.012 | 0.049 | 0 | 0 | 0 | 0 | 538 | 620 | 52 | 0 | 0 | 0 | PPYZ0202T | 1059844 | CM108 | 대경공장 JCOE 시편절단 | 5114 | JCOE 생산창고 | SPYY291010 | NX65L2 | 813 | 38.1 | XK567134 | B45601001 | 2411J1466 | Stripe 모재 T방향 | API-X65L2I | 동국제강(주) 당진공장 | 538 | 620 | 52 | 739.282 | 511.688 | 739.132 | 511.585 | 628.396 | 55.8 | 2024-12-06
XK567205 | B45601101 | DONGGUK | 20241120 | 20241120 | 0.162 | 0.339 | 0.07 | 0.24 | 1.52 | 0.015 | 0.002 | 0 | 0 | 0.02 | 0.01 | 0.0002 | 0 | 0.01 | 0 | 0 | 0 | 0.003 | 0 | 0.042 | 0 | 0 | 0.013 | 0.049 | 0 | 0 | 0 | 0 | 546 | 647 | 49 | 0 | 0 | 0 | PPYZ0204T | 1059845 | CM108 | 대경공장 JCOE 시편절단 | 5114 | JCOE 생산창고 | SPYY291020 | NX65L2 | 813 | 38.1 | XK567205 | B45601101 | 2411J1468 | Stripe 모재 T방향 | API-X65L2I | 동국제강(주) 당진공장 | 546 | 647 | 49 | 866.235 | 602.128 | 876.35 | 609.159 | 661.836 | 52.2 | 2024-12-05
XK567205 | B45601101 | DONGGUK | 20241120 | 20241120 | 0.162 | 0.339 | 0.07 | 0.24 | 1.52 | 0.015 | 0.002 | 0 | 0 | 0.02 | 0.01 | 0.0002 | 0 | 0.01 | 0 | 0 | 0 | 0.003 | 0 | 0.042 | 0 | 0 | 0.013 | 0.049 | 0 | 0 | 0 | 0 | 546 | 647 | 49 | 0 | 0 | 0 | PPYZ0204W | 1059845 | CM108 | 대경공장 JCOE 시편절단 | 5114 | JCOE 생산창고 | SPYY291020 | NX65L2 | 813 | 38.1 | XK567205 | B45601101 | 2411J1468 | Stripe 용접 | API-X65L2I | 동국제강(주) 당진공장 | 546 | 647 | 49 | 0 | 0 | 0 | 0 | 657.91 | -98 | 2024-12-05
XK567205 | B45601101 | DONGGUK | 20241120 | 20241120 | 0.162 | 0.339 | 0.07 | 0.24 | 1.52 | 0.015 | 0.002 | 0 | 0 | 0.02 | 0.01 | 0.0002 | 0 | 0.01 | 0 | 0 | 0 | 0.003 | 0 | 0.042 | 0 | 0 | 0.013 | 0.049 | 0 | 0 | 0 | 0 | 546 | 647 | 49 | 0 | 0 | 0 | PPYZ0204T | 1059845 | CM108 | 대경공장 JCOE 시편절단 | 5114 | JCOE 생산창고 | SPYY291020 | NX65L2 | 813 | 38.1 | XK567205 | B45601101 | 2411J1468 | Stripe 모재 T방향 | API-X65L2I | 동국제강(주) 당진공장 | 546 | 647 | 49 | 802.967 | 559.351 | 804.133 | 560.164 | 643.818 | 55.3999 | 2024-12-06
X4920313 | B45601301 | DONGGUK | 20241120 | 20241120 | 0.165 | 0.318 | 0.09 | 0.19 | 1.33 | 0.012 | 0.004 | 0 | 0 | 0.02 | 0.01 | 0 | 0 | 0.02 | 0 | 0 | 0 | 0 | 0 | 0.014 | 0 | 0 | 0.018 | 0 | 0 | 0 | 0 | 0 | 434 | 550 | 54 | 0 | 0 | 0 | PPYZ0201T | 1059843 | CM108 | 대경공장 JCOE 시편절단 | 5114 | JCOE 생산창고 | SPYY291030 | N5LBL2 | 813 | 50.8 | X4920313 | B45601301 | 2411J1470 | Stripe 모재 T방향 | API-5LBL2I | 동국제강(주) 당진공장 | 434 | 550 | 54 | 1071.04 | 564.55 | 1083.03 | 570.872 | 596.07 | 55.3999 | 2024-12-05
X4920313 | B45601301 | DONGGUK | 20241120 | 20241120 | 0.165 | 0.318 | 0.09 | 0.19 | 1.33 | 0.012 | 0.004 | 0 | 0 | 0.02 | 0.01 | 0 | 0 | 0.02 | 0 | 0 | 0 | 0 | 0 | 0.014 | 0 | 0 | 0.018 | 0 | 0 | 0 | 0 | 0 | 434 | 550 | 54 | 0 | 0 | 0 | PPYZ0201W | 1059843 | CM108 | 대경공장 JCOE 시편절단 | 5114 | JCOE 생산창고 | SPYY291030 | N5LBL2 | 813 | 50.8 | X4920313 | B45601301 | 2411J1470 | Stripe 용접 | API-5LBL2I | 동국제강(주) 당진공장 | 434 | 550 | 54 | 0 | 0 | 0 | 0 | 598.259 | -98 | 2024-12-05
X4920313 | B45601301 | DONGGUK | 20241120 | 20241120 | 0.165 | 0.318 | 0.09 | 0.19 | 1.33 | 0.012 | 0.004 | 0 | 0 | 0.02 | 0.01 | 0 | 0 | 0.02 | 0 | 0 | 0 | 0 | 0 | 0.014 | 0 | 0 | 0.018 | 0 | 0 | 0 | 0 | 0 | 434 | 550 | 54 | 0 | 0 | 0 | PPYZ0201T | 1059843 | CM108 | 대경공장 JCOE 시편절단 | 5114 | JCOE 생산창고 | SPYY291030 | N5LBL2 | 813 | 50.8 | X4920313 | B45601301 | 2411J1470 | Stripe 모재 T방향 | API-5LBL2I | 동국제강(주) 당진공장 | 434 | 550 | 54 | 897.144 | 471.225 | 948.333 | 498.112 | 551.285 | 60.3999 | 2024-12-06
XK655321 | B45601804 | DONGGUK | 20241122 | 20241122 | 0.213 | 0.311 | 0.16 | 0.2 | 0.88 | 0.019 | 0.005 | 0 | 0 | 0.01 | 0.01 | 0.0001 | 0 | 0.01 | 0 | 0 | 0 | 0.003 | 0 | 0.001 | 0 | 0 | 0.001 | 0.001 | 0 | 0 | 0 | 0 | 343 | 484 | 39 | 0 | 0 | 0 | PPZ11305T | 1063688 | CM108 | 대경공장 JCOE 시편절단 | 5114 | JCOE 생산창고 | SPZ1131080 | NX42L2D | 813 | 9.5 | XK655321 | B45601804 | 2501J0654 | Stripe 모재 T방향 | API-5LBX42L2 | 동국제강(주) 당진공장 | 343 | 484 | 39 | 122.544 | 337.454 | 122.911 | 338.464 | 493.997 | 37.2 | 2025-01-16
XK655321 | B45601804 | DONGGUK | 20241122 | 20241122 | 0.213 | 0.311 | 0.16 | 0.2 | 0.88 | 0.019 | 0.005 | 0 | 0 | 0.01 | 0.01 | 0.0001 | 0 | 0.01 | 0 | 0 | 0 | 0.003 | 0 | 0.001 | 0 | 0 | 0.001 | 0.001 | 0 | 0 | 0 | 0 | 343 | 484 | 39 | 0 | 0 | 0 | PPZ11305W | 1063688 | CM108 | 대경공장 JCOE 시편절단 | 5114 | JCOE 생산창고 | SPZ1131080 | NX42L2D | 813 | 9.5 | XK655321 | B45601804 | 2501J0654 | Stripe 용접 | API-5LBX42L2 | 동국제강(주) 당진공장 | 343 | 484 | 39 | 0 | 0 | 0 | 0 | 530.014 | 0 | 2025-01-16
XK655322 | B45601903 | DONGGUK | 20241122 | 20241122 | 0.204 | 0.304 | 0.15 | 0.2 | 0.9 | 0.017 | 0.004 | 0 | 0 | 0.01 | 0.01 | 0.0001 | 0 | 0.01 | 0 | 0 | 0 | 0.003 | 0 | 0.001 | 0 | 0 | 0.001 | 0.001 | 0 | 0 | 0 | 0 | 329 | 473 | 38 | 0 | 0 | 0 | PPZ11301W | 1063688 | CM108 | 대경공장 JCOE 시편절단 | 5114 | JCOE 생산창고 | SPZ1131020 | NX42L2D | 813 | 9.5 | XK655322 | B45601903 | 2501J0643 | Stripe 용접 | API-5LBX42L2 | 동국제강(주) 당진공장 | 329 | 473 | 38 | 0 | 0 | 0 | 0 | 515.965 | 0 | 2025-01-16
XK655322 | B45601903 | DONGGUK | 20241122 | 20241122 | 0.204 | 0.304 | 0.15 | 0.2 | 0.9 | 0.017 | 0.004 | 0 | 0 | 0.01 | 0.01 | 0.0001 | 0 | 0.01 | 0 | 0 | 0 | 0.003 | 0 | 0.001 | 0 | 0 | 0.001 | 0.001 | 0 | 0 | 0 | 0 | 329 | 473 | 38 | 0 | 0 | 0 | PPZ11301T | 1063688 | CM108 | 대경공장 JCOE 시편절단 | 5114 | JCOE 생산창고 | SPZ1131020 | NX42L2D | 813 | 9.5 | XK655322 | B45601903 | 2501J0643 | Stripe 모재 T방향 | API-5LBX42L2 | 동국제강(주) 당진공장 | 329 | 473 | 38 | 119.465 | 332.98 | 121.097 | 337.529 | 487.941 | 40 | 2025-01-16
XK463295 | B45781802 | DONGGUK | 20241125 | 20241125 | 0.165 | 0.331 | 0.08 | 0.27 | 1.48 | 0.013 | 0.002 | 0 | 0 | 0.01 | 0.01 | 0.0001 | 0 | 0.01 | 0 | 0 | 0 | 0.003 | 0 | 0.021 | 0 | 0 | 0.016 | 0.002 | 0 | 0 | 0 | 0 | 449 | 531 | 32 | 0 | 0 | 0 | PPYZ2309T | 1062449 | CM108 | 대경공장 JCOE 시편절단 | 5114 | JCOE 생산창고 | SPYZ232080 | NX52L2 | 762 | 9.5 | XK463295 | B45781802 | 2412J0790 | Stripe 모재 T방향 | API-X52L2 | 동국제강(주) 당진공장 | 449 | 531 | 32 | 178.286 | 443.787 | 182.949 | 455.395 | 543.741 | 40 | 2024-12-30
XK463295 | B45781802 | DONGGUK | 20241125 | 20241125 | 0.165 | 0.331 | 0.08 | 0.27 | 1.48 | 0.013 | 0.002 | 0 | 0 | 0.01 | 0.01 | 0.0001 | 0 | 0.01 | 0 | 0 | 0 | 0.003 | 0 | 0.021 | 0 | 0 | 0.016 | 0.002 | 0 | 0 | 0 | 0 | 449 | 531 | 32 | 0 | 0 | 0 | PPYZ2309W | 1062449 | CM108 | 대경공장 JCOE 시편절단 | 5114 | JCOE 생산창고 | SPYZ232080 | NX52L2 | 762 | 9.5 | XK463295 | B45781802 | 2412J0790 | Stripe 용접 | API-X52L2 | 동국제강(주) 당진공장 | 449 | 531 | 32 | 0 | 0 | 0 | 0 | 560.102 | 0 | 2024-12-30
X4822107 | B45867301 | DONGGUK | 20241212 | 20241212 | 0.21 | 0.335 | 0.14 | 0.35 | 1.14 | 0.01 | 0.003 | 0 | 0 | 0.02 | 0.01 | 0 | 0 | 0.01 | 0 | 0 | 0 | 0 | 0 | 0.016 | 0 | 0 | 0.018 | 0 | 0 | 0 | 0 | 0 | 429 | 578 | 37 | 0 | 0 | 0 | PPZ11615T | 1064067 | CM108 | 대경공장 JCOE 시편절단 | 5114 | JCOE 생산창고 | SPZ1161070 | NX56L2 | 1524 | 25.4 | X4822107 | B45867301 | 2501J0893 | Stripe 모재 T방향 | API-X56L2 | 동국제강(주) 당진공장 | 429 | 578 | 37 | 393.036 | 409.905 | 403.554 | 420.874 | 566.354 | 48.8 | 2025-01-21
X4822107 | B45867301 | DONGGUK | 20241212 | 20241212 | 0.21 | 0.335 | 0.14 | 0.35 | 1.14 | 0.01 | 0.003 | 0 | 0 | 0.02 | 0.01 | 0 | 0 | 0.01 | 0 | 0 | 0 | 0 | 0 | 0.016 | 0 | 0 | 0.018 | 0 | 0 | 0 | 0 | 0 | 429 | 578 | 37 | 0 | 0 | 0 | PPZ11615W | 1064067 | CM108 | 대경공장 JCOE 시편절단 | 5114 | JCOE 생산창고 | SPZ1161070 | NX56L2 | 1524 | 25.4 | X4822107 | B45867301 | 2501J0893 | Stripe 용접 | API-X56L2 | 동국제강(주) 당진공장 | 429 | 578 | 37 | 478.324 | 497.176 | 0 | 0 | 575.167 | 0 | 2025-01-21
X4830221 | B45867601 | DONGGUK | 20241213 | 20241213 | 0.23 | 0.354 | 0.16 | 0.36 | 1.13 | 0.015 | 0.003 | 0 | 0 | 0.02 | 0.01 | 0 | 0 | 0.01 | 0 | 0 | 0 | 0 | 0 | 0.014 | 0 | 0 | 0.02 | 0.001 | 0 | 0 | 0 | 0 | 412 | 551 | 43 | 0 | 0 | 0 | PPZ11611T | 1064067 | CM108 | 대경공장 JCOE 시편절단 | 5114 | JCOE 생산창고 | SPZ1161040 | NX56L2 | 1524 | 25.4 | X4830221 | B45867601 | 2501J0889 | Stripe 모재 T방향 | API-X56L2 | 동국제강(주) 당진공장 | 487 | 639 | 37 | 417.491 | 435.714 | 430.882 | 449.69 | 585.988 | 48.6 | 2025-01-21
X4830221 | B45867601 | DONGGUK | 20241213 | 20241213 | 0.23 | 0.354 | 0.16 | 0.36 | 1.13 | 0.015 | 0.003 | 0 | 0 | 0.02 | 0.01 | 0 | 0 | 0.01 | 0 | 0 | 0 | 0 | 0 | 0.014 | 0 | 0 | 0.02 | 0.001 | 0 | 0 | 0 | 0 | 412 | 551 | 43 | 0 | 0 | 0 | PPZ11611W | 1064067 | CM108 | 대경공장 JCOE 시편절단 | 5114 | JCOE 생산창고 | SPZ1161040 | NX56L2 | 1524 | 25.4 | X4830221 | B45867601 | 2501J0889 | Stripe 용접 | API-X56L2 | 동국제강(주) 당진공장 | 487 | 639 | 37 | 104.034 | 109.365 | 0 | 0 | 587.399 | 0 | 2025-01-21
X4830224 | B45867801 | DONGGUK | 20241213 | 20241213 | 0.22 | 0.344 | 0.15 | 0.36 | 1.12 | 0.014 | 0.004 | 0 | 0 | 0.03 | 0.01 | 0 | 0 | 0.01 | 0 | 0 | 0 | 0 | 0 | 0.014 | 0 | 0 | 0.018 | 0.001 | 0 | 0 | 0 | 0 | 414 | 554 | 41 | 0 | 0 | 0 | PPZ11607W | 1064067 | CM108 | 대경공장 JCOE 시편절단 | 5114 | JCOE 생산창고 | SPZ1161030 | NX56L2 | 1524 | 25.4 | X4830224 | B45867801 | 2501J0888 | Stripe 용접 | API-X56L2 | 동국제강(주) 당진공장 | 414 | 554 | 41 | 0 | 0 | 0 | 0 | 595.568 | 0 | 2025-01-21
X4830224 | B45867801 | DONGGUK | 20241213 | 20241213 | 0.22 | 0.344 | 0.15 | 0.36 | 1.12 | 0.014 | 0.004 | 0 | 0 | 0.03 | 0.01 | 0 | 0 | 0.01 | 0 | 0 | 0 | 0 | 0 | 0.014 | 0 | 0 | 0.018 | 0.001 | 0 | 0 | 0 | 0 | 414 | 554 | 41 | 0 | 0 | 0 | PPZ11607T | 1064067 | CM108 | 대경공장 JCOE 시편절단 | 5114 | JCOE 생산창고 | SPZ1161030 | NX56L2 | 1524 | 25.4 | X4830224 | B45867801 | 2501J0888 | Stripe 모재 T방향 | API-X56L2 | 동국제강(주) 당진공장 | 414 | 554 | 41 | 425.344 | 443.54 | 444.974 | 464.009 | 595.593 | 44 | 2025-01-21
X4822106 | B45867901 | DONGGUK | 20241213 | 20241213 | 0.21 | 0.332 | 0.14 | 0.36 | 1.12 | 0.008 | 0.004 | 0 | 0 | 0.02 | 0.01 | 0 | 0 | 0.01 | 0 | 0 | 0 | 0 | 0 | 0.016 | 0 | 0 | 0.017 | 0 | 0 | 0 | 0 | 0 | 447 | 567 | 40 | 0 | 0 | 0 | PPZ11604T | 1064065 | CM108 | 대경공장 JCOE 시편절단 | 5114 | JCOE 생산창고 | SPZ1153080 | NX56L2 | 1524 | 19.1 | X4822106 | B45867901 | 2501J0883 | Stripe 모재 T방향 | API-X56L2 | 동국제강(주) 당진공장 | 447 | 567 | 40 | 344.848 | 478.661 | 329.292 | 457.068 | 599.668 | 41.8 | 2025-01-22
X4822106 | B45867901 | DONGGUK | 20241213 | 20241213 | 0.21 | 0.332 | 0.14 | 0.36 | 1.12 | 0.008 | 0.004 | 0 | 0 | 0.02 | 0.01 | 0 | 0 | 0.01 | 0 | 0 | 0 | 0 | 0 | 0.016 | 0 | 0 | 0.017 | 0 | 0 | 0 | 0 | 0 | 447 | 567 | 40 | 0 | 0 | 0 | PPZ11604W | 1064065 | CM108 | 대경공장 JCOE 시편절단 | 5114 | JCOE 생산창고 | SPZ1153080 | NX56L2 | 1524 | 19.1 | X4822106 | B45867901 | 2501J0883 | Stripe 용접 | API-X56L2 | 동국제강(주) 당진공장 | 447 | 567 | 40 | 418.014 | 573.404 | 0 | 0 | 605.943 | 0 | 2025-01-22
X4822116 | B45868001 | DONGGUK | 20241213 | 20241213 | 0.23 | 0.354 | 0.16 | 0.36 | 1.13 | 0.012 | 0.003 | 0 | 0 | 0.02 | 0.01 | 0 | 0 | 0.01 | 0 | 0 | 0 | 0 | 0 | 0.015 | 0 | 0 | 0.02 | 0.001 | 0 | 0 | 0 | 0 | 441 | 576 | 40 | 0 | 0 | 0 | PPZ11605W | 1064065 | CM108 | 대경공장 JCOE 시편절단 | 5114 | JCOE 생산창고 | SPZ1153090 | NX56L2 | 1524 | 19.1 | X4822116 | B45868001 | 2501J0884 | Stripe 용접 | API-X56L2 | 동국제강(주) 당진공장 | 441 | 576 | 40 | 369.543 | 509.758 | 0 | 0 | 595.069 | 0 | 2025-01-22
X4822116 | B45868001 | DONGGUK | 20241213 | 20241213 | 0.23 | 0.354 | 0.16 | 0.36 | 1.13 | 0.012 | 0.003 | 0 | 0 | 0.02 | 0.01 | 0 | 0 | 0.01 | 0 | 0 | 0 | 0 | 0 | 0.015 | 0 | 0 | 0.02 | 0.001 | 0 | 0 | 0 | 0 | 441 | 576 | 40 | 0 | 0 | 0 | PPZ11605T | 1064065 | CM108 | 대경공장 JCOE 시편절단 | 5114 | JCOE 생산창고 | SPZ1153090 | NX56L2 | 1524 | 19.1 | X4822116 | B45868001 | 2501J0884 | Stripe 모재 T방향 | API-X56L2 | 동국제강(주) 당진공장 | 441 | 576 | 40 | 317.504 | 438.37 | 325.383 | 449.249 | 600.744 | 43 | 2025-01-22
X4822117 | B45868101 | DONGGUK | 20241213 | 20241213 | 0.23 | 0.352 | 0.16 | 0.37 | 1.12 | 0.016 | 0.003 | 0 | 0 | 0.02 | 0.01 | 0 | 0 | 0.01 | 0 | 0 | 0 | 0 | 0 | 0.014 | 0 | 0 | 0.018 | 0 | 0 | 0 | 0 | 0 | 437 | 578 | 38 | 0 | 0 | 0 | PPZ11606T | 1064065 | CM108 | 대경공장 JCOE 시편절단 | 5114 | JCOE 생산창고 | SPZ1153100 | NX56L2 | 1524 | 19.1 | X4822117 | B45868101 | 2501J0885 | Stripe 모재 T방향 | API-X56L2 | 동국제강(주) 당진공장 | 437 | 578 | 38 | 301.826 | 417.175 | 317.498 | 438.837 | 598.645 | 40.2 | 2025-01-22
X4822117 | B45868101 | DONGGUK | 20241213 | 20241213 | 0.23 | 0.352 | 0.16 | 0.37 | 1.12 | 0.016 | 0.003 | 0 | 0 | 0.02 | 0.01 | 0 | 0 | 0.01 | 0 | 0 | 0 | 0 | 0 | 0.014 | 0 | 0 | 0.018 | 0 | 0 | 0 | 0 | 0 | 437 | 578 | 38 | 0 | 0 | 0 | PPZ11606W | 1064065 | CM108 | 대경공장 JCOE 시편절단 | 5114 | JCOE 생산창고 | SPZ1153100 | NX56L2 | 1524 | 19.1 | X4822117 | B45868101 | 2501J0885 | Stripe 용접 | API-X56L2 | 동국제강(주) 당진공장 | 437 | 578 | 38 | 0 | 0 | 0 | 0 | 599.748 | 0 | 2025-01-22
X4822114 | B45868301 | DONGGUK | 20241212 | 20241212 | 0.219 | 0.343 | 0.15 | 0.35 | 1.11 | 0.015 | 0.004 | 0 | 0 | 0.03 | 0.01 | 0 | 0 | 0.01 | 0 | 0 | 0 | 0 | 0 | 0.014 | 0 | 0 | 0.018 | 0.001 | 0 | 0 | 0 | 0 | 458 | 598 | 37 | 0 | 0 | 0 | PPZ11602T | 1064065 | CM108 | 대경공장 JCOE 시편절단 | 5114 | JCOE 생산창고 | SPZ1153060 | NX56L2 | 1524 | 19.1 | X4822114 | B45868301 | 2501J0881 | Stripe 모재 T방향 | API-X56L2 | 동국제강(주) 당진공장 | 458 | 598 | 37 | 340.486 | 471.305 | 353.597 | 489.454 | 628.071 | 37.8 | 2025-01-22
X4822114 | B45868301 | DONGGUK | 20241212 | 20241212 | 0.219 | 0.343 | 0.15 | 0.35 | 1.11 | 0.015 | 0.004 | 0 | 0 | 0.03 | 0.01 | 0 | 0 | 0.01 | 0 | 0 | 0 | 0 | 0 | 0.014 | 0 | 0 | 0.018 | 0.001 | 0 | 0 | 0 | 0 | 458 | 598 | 37 | 0 | 0 | 0 | PPZ11602W | 1064065 | CM108 | 대경공장 JCOE 시편절단 | 5114 | JCOE 생산창고 | SPZ1153060 | NX56L2 | 1524 | 19.1 | X4822114 | B45868301 | 2501J0881 | Stripe 용접 | API-X56L2 | 동국제강(주) 당진공장 | 458 | 598 | 37 | 432.021 | 600.098 | 0 | 0 | 610.971 | 0 | 2025-01-22
XK655388 | B45930202 | DONGGUK | 20241213 | 20241213 | 0.213 | 0.312 | 0.16 | 0.2 | 0.89 | 0.016 | 0.003 | 0 | 0 | 0.01 | 0.01 | 0.0001 | 0 | 0.01 | 0 | 0 | 0 | 0.003 | 0 | 0.001 | 0 | 0 | 0.001 | 0.001 | 0 | 0 | 0 | 0 | 336 | 482 | 40 | 0 | 0 | 0 | PPZ11502T | 1064057 | CM108 | 대경공장 JCOE 시편절단 | 5114 | JCOE 생산창고 | SPZ1151010 | NX42L2D | 1219 | 9.5 | XK655388 | B45930202 | 2501J0823 | Stripe 모재 T방향 | API-5LBX42L2 | 동국제강(주) 당진공장 | 336 | 482 | 40 | 120.423 | 330.102 | 120.662 | 330.758 | 485.777 | 37.2 | 2025-01-20
XK655388 | B45930202 | DONGGUK | 20241213 | 20241213 | 0.213 | 0.312 | 0.16 | 0.2 | 0.89 | 0.016 | 0.003 | 0 | 0 | 0.01 | 0.01 | 0.0001 | 0 | 0.01 | 0 | 0 | 0 | 0.003 | 0 | 0.001 | 0 | 0 | 0.001 | 0.001 | 0 | 0 | 0 | 0 | 336 | 482 | 40 | 0 | 0 | 0 | PPZ11502W | 1064057 | CM108 | 대경공장 JCOE 시편절단 | 5114 | JCOE 생산창고 | SPZ1151010 | NX42L2D | 1219 | 9.5 | XK655388 | B45930202 | 2501J0823 | Stripe 용접 | API-5LBX42L2 | 동국제강(주) 당진공장 | 336 | 482 | 40 | 0 | 0 | 0 | 0 | 524.395 | 0 | 2025-01-20
XK655388 | B45930501 | DONGGUK | 20241213 | 20241213 | 0.213 | 0.312 | 0.16 | 0.2 | 0.89 | 0.016 | 0.003 | 0 | 0 | 0.01 | 0.01 | 0.0001 | 0 | 0.01 | 0 | 0 | 0 | 0.003 | 0 | 0.001 | 0 | 0 | 0.001 | 0.001 | 0 | 0 | 0 | 0 | 328 | 474 | 35 | 0 | 0 | 0 | PPZ11505T | 1064055 | CM108 | 대경공장 JCOE 시편절단 | 5114 | JCOE 생산창고 | SPZ1151120 | NX42L2D | 1219 | 9.5 | XK655388 | B45930501 | 2501J0848 | Stripe 모재 T방향 | API-5LBX42L2 | 동국제강(주) 당진공장 | 328 | 474 | 35 | 127.792 | 351.035 | 130.065 | 357.279 | 493.96 | 40 | 2025-01-22
XK655388 | B45930501 | DONGGUK | 20241213 | 20241213 | 0.213 | 0.312 | 0.16 | 0.2 | 0.89 | 0.016 | 0.003 | 0 | 0 | 0.01 | 0.01 | 0.0001 | 0 | 0.01 | 0 | 0 | 0 | 0.003 | 0 | 0.001 | 0 | 0 | 0.001 | 0.001 | 0 | 0 | 0 | 0 | 328 | 474 | 35 | 0 | 0 | 0 | PPZ11505W | 1064055 | CM108 | 대경공장 JCOE 시편절단 | 5114 | JCOE 생산창고 | SPZ1151120 | NX42L2D | 1219 | 9.5 | XK655388 | B45930501 | 2501J0848 | Stripe 용접 | API-5LBX42L2 | 동국제강(주) 당진공장 | 328 | 474 | 35 | 129.647 | 356.487 | 0 | 0 | 507.533 | 0 | 2025-01-22
XK655379 | B45955903 | DONGGUK | 20241217 | 20241217 | 0.203 | 0.305 | 0.15 | 0.19 | 0.89 | 0.018 | 0.003 | 0 | 0 | 0.02 | 0.01 | 0.0001 | 0 | 0.01 | 0 | 0 | 0 | 0.004 | 0 | 0.001 | 0 | 0 | 0.001 | 0.001 | 0 | 0 | 0 | 0 | 365 | 491 | 40 | 0 | 0 | 0 | PPYZ1904T | 1061978 | CM108 | 대경공장 JCOE 시편절단 | 5114 | JCOE 생산창고 | SPYZ183030 | NX42L2D | 914 | 9.5 | XK655379 | B45955903 | 2412J0489 | Stripe 모재 T방향 | API-5LBX42L2 | 동국제강(주) 당진공장 | 365 | 491 | 40 | 142.65 | 386.45 | 144.009 | 390.134 | 521.184 | 36.6 | 2024-12-23
XK655379 | B45955903 | DONGGUK | 20241217 | 20241217 | 0.203 | 0.305 | 0.15 | 0.19 | 0.89 | 0.018 | 0.003 | 0 | 0 | 0.02 | 0.01 | 0.0001 | 0 | 0.01 | 0 | 0 | 0 | 0.004 | 0 | 0.001 | 0 | 0 | 0.001 | 0.001 | 0 | 0 | 0 | 0 | 365 | 491 | 40 | 0 | 0 | 0 | PPYZ1904W | 1061978 | CM108 | 대경공장 JCOE 시편절단 | 5114 | JCOE 생산창고 | SPYZ183030 | NX42L2D | 914 | 9.5 | XK655379 | B45955903 | 2412J0489 | Stripe 용접 | API-5LBX42L2 | 동국제강(주) 당진공장 | 365 | 491 | 40 | 174.555 | 468.483 | 0 | 0 | 553.102 | 0 | 2024-12-23
XK655379 | B45987104 | DONGGUK | 20241204 | 20241204 | 0.203 | 0.305 | 0.15 | 0.19 | 0.89 | 0.018 | 0.003 | 0 | 0 | 0.02 | 0.01 | 0.0001 | 0 | 0.01 | 0 | 0 | 0 | 0.004 | 0 | 0.001 | 0 | 0 | 0.001 | 0.001 | 0 | 0 | 0 | 0 | 360 | 483 | 40 | 0 | 0 | 0 | PPZ11403W | 1063950 | CM108 | 대경공장 JCOE 시편절단 | 5114 | JCOE 생산창고 | SPZ1133070 | NX42L2D | 660 | 12.7 | XK655379 | B45987104 | 2501J0727 | Stripe 용접 | API-5LBX42L2 | 동국제강(주) 당진공장 | 360 | 483 | 40 | 216.342 | 447.422 | 0 | 0 | 546.489 | 0 | 2025-01-17
XK655379 | B45987104 | DONGGUK | 20241204 | 20241204 | 0.203 | 0.305 | 0.15 | 0.19 | 0.89 | 0.018 | 0.003 | 0 | 0 | 0.02 | 0.01 | 0.0001 | 0 | 0.01 | 0 | 0 | 0 | 0.004 | 0 | 0.001 | 0 | 0 | 0.001 | 0.001 | 0 | 0 | 0 | 0 | 360 | 483 | 40 | 0 | 0 | 0 | PPZ11403T | 1063950 | CM108 | 대경공장 JCOE 시편절단 | 5114 | JCOE 생산창고 | SPZ1133070 | NX42L2D | 660 | 12.7 | XK655379 | B45987104 | 2501J0727 | Stripe 모재 T방향 | API-5LBX42L2 | 동국제강(주) 당진공장 | 360 | 483 | 40 | 190.476 | 393.023 | 191.163 | 394.44 | 515.476 | 40.2 | 2025-01-17
XK655274 | B45993501 | DONGGUK | 20241213 | 20241213 | 0.204 | 0.305 | 0.15 | 0.2 | 0.88 | 0.02 | 0.003 | 0 | 0 | 0.03 | 0.01 | 0.0001 | 0 | 0.01 | 0 | 0 | 0 | 0.004 | 0 | 0.001 | 0 | 0 | 0.001 | 0.001 | 0 | 0 | 0 | 0 | 371 | 495 | 40 | 0 | 0 | 0 | PPZ11513T | 1064059 | CM108 | 대경공장 JCOE 시편절단 | 5114 | JCOE 생산창고 | SPZ1152080 | NX42L2D | 1219 | 12.7 | XK655274 | B45993501 | 2501J0861 | Stripe 모재 T방향 | API-5LBX42L2 | 동국제강(주) 당진공장 | 371 | 495 | 40 | 156.371 | 323.807 | 155.805 | 322.635 | 490.301 | 44.2 | 2025-01-20
XK655274 | B45993501 | DONGGUK | 20241213 | 20241213 | 0.204 | 0.305 | 0.15 | 0.2 | 0.88 | 0.02 | 0.003 | 0 | 0 | 0.03 | 0.01 | 0.0001 | 0 | 0.01 | 0 | 0 | 0 | 0.004 | 0 | 0.001 | 0 | 0 | 0.001 | 0.001 | 0 | 0 | 0 | 0 | 371 | 495 | 40 | 0 | 0 | 0 | PPZ11513W | 1064059 | CM108 | 대경공장 JCOE 시편절단 | 5114 | JCOE 생산창고 | SPZ1152080 | NX42L2D | 1219 | 12.7 | XK655274 | B45993501 | 2501J0861 | Stripe 용접 | API-5LBX42L2 | 동국제강(주) 당진공장 | 371 | 495 | 40 | 195.076 | 404.115 | 0 | 0 | 519.914 | 0 | 2025-01-20
XK655275 | B45993601 | DONGGUK | 20241213 | 20241213 | 0.214 | 0.312 | 0.16 | 0.22 | 0.89 | 0.021 | 0.003 | 0 | 0 | 0.01 | 0.01 | 0.0001 | 0 | 0.01 | 0 | 0 | 0 | 0.003 | 0 | 0.001 | 0 | 0 | 0.001 | 0.001 | 0 | 0 | 0 | 0 | 363 | 491 | 42 | 0 | 0 | 0 | PPZ11512W | 1064059 | CM108 | 대경공장 JCOE 시편절단 | 5114 | JCOE 생산창고 | SPZ1152070 | NX42L2D | 1219 | 12.7 | XK655275 | B45993601 | 2501J0860 | Stripe 용접 | API-5LBX42L2 | 동국제강(주) 당진공장 | 363 | 491 | 42 | 0 | 0 | 0 | 0 | 507.617 | 0 | 2025-01-20
XK655275 | B45993601 | DONGGUK | 20241213 | 20241213 | 0.214 | 0.312 | 0.16 | 0.22 | 0.89 | 0.021 | 0.003 | 0 | 0 | 0.01 | 0.01 | 0.0001 | 0 | 0.01 | 0 | 0 | 0 | 0.003 | 0 | 0.001 | 0 | 0 | 0.001 | 0.001 | 0 | 0 | 0 | 0 | 363 | 491 | 42 | 0 | 0 | 0 | PPZ11512T | 1064059 | CM108 | 대경공장 JCOE 시편절단 | 5114 | JCOE 생산창고 | SPZ1152070 | NX42L2D | 1219 | 12.7 | XK655275 | B45993601 | 2501J0860 | Stripe 모재 T방향 | API-5LBX42L2 | 동국제강(주) 당진공장 | 363 | 491 | 42 | 173.606 | 354.772 | 173.741 | 355.047 | 509.36 | 43 | 2025-01-20
XK568196 | B45993702 | DONGGUK | 20241213 | 20241213 | 0.203 | 0.303 | 0.15 | 0.2 | 0.88 | 0.018 | 0.003 | 0 | 0 | 0.02 | 0.01 | 0.0001 | 0 | 0.01 | 0 | 0 | 0 | 0.003 | 0 | 0.001 | 0 | 0 | 0.001 | 0.001 | 0 | 0 | 0 | 0 | 340 | 481 | 49 | 0 | 0 | 0 | PPZ11514W | 1064059 | CM108 | 대경공장 JCOE 시편절단 | 5114 | JCOE 생산창고 | SPZ1152090 | NX42L2D | 1219 | 12.7 | XK568196 | B45993702 | 2501J0862 | Stripe 용접 | API-5LBX42L2 | 동국제강(주) 당진공장 | 340 | 481 | 49 | 206.103 | 426.352 | 0 | 0 | 526.642 | 0 | 2025-01-20
XK568196 | B45993702 | DONGGUK | 20241213 | 20241213 | 0.203 | 0.303 | 0.15 | 0.2 | 0.88 | 0.018 | 0.003 | 0 | 0 | 0.02 | 0.01 | 0.0001 | 0 | 0.01 | 0 | 0 | 0 | 0.003 | 0 | 0.001 | 0 | 0 | 0.001 | 0.001 | 0 | 0 | 0 | 0 | 340 | 481 | 49 | 0 | 0 | 0 | PPZ11514T | 1064059 | CM108 | 대경공장 JCOE 시편절단 | 5114 | JCOE 생산창고 | SPZ1152090 | NX42L2D | 1219 | 12.7 | XK568196 | B45993702 | 2501J0862 | Stripe 모재 T방향 | API-5LBX42L2 | 동국제강(주) 당진공장 | 340 | 481 | 49 | 168.963 | 349.606 | 170.395 | 352.569 | 497.728 | 42 | 2025-01-20
XK568444 | B45993801 | DONGGUK | 20241213 | 20241213 | 0.214 | 0.318 | 0.16 | 0.19 | 0.89 | 0.021 | 0.003 | 0 | 0 | 0.03 | 0.01 | 0.0001 | 0 | 0.01 | 0 | 0 | 0 | 0.013 | 0 | 0.001 | 0 | 0 | 0.001 | 0.001 | 0 | 0 | 0 | 0 | 354 | 484 | 45 | 0 | 0 | 0 | PPZ11515T | 1064059 | CM108 | 대경공장 JCOE 시편절단 | 5114 | JCOE 생산창고 | SPZ1152110 | NX42L2D | 1219 | 12.7 | XK568444 | B45993801 | 2501J0864 | Stripe 모재 T방향 | API-5LBX42L2 | 동국제강(주) 당진공장 | 354 | 484 | 45 | 178.279 | 366.1 | 179.994 | 369.622 | 509.437 | 45 | 2025-01-20
XK568444 | B45993801 | DONGGUK | 20241213 | 20241213 | 0.214 | 0.318 | 0.16 | 0.19 | 0.89 | 0.021 | 0.003 | 0 | 0 | 0.03 | 0.01 | 0.0001 | 0 | 0.01 | 0 | 0 | 0 | 0.013 | 0 | 0.001 | 0 | 0 | 0.001 | 0.001 | 0 | 0 | 0 | 0 | 354 | 484 | 45 | 0 | 0 | 0 | PPZ11515W | 1064059 | CM108 | 대경공장 JCOE 시편절단 | 5114 | JCOE 생산창고 | SPZ1152110 | NX42L2D | 1219 | 12.7 | XK568444 | B45993801 | 2501J0864 | Stripe 용접 | API-5LBX42L2 | 동국제강(주) 당진공장 | 354 | 484 | 45 | 234.916 | 487.746 | 225.345 | 467.873 | 489.282 | 0 | 2025-01-20
XK568092 | B45994303 | DONGGUK | 20241213 | 20241213 | 0.204 | 0.304 | 0.15 | 0.21 | 0.9 | 0.021 | 0.003 | 0 | 0 | 0.01 | 0.01 | 0.0001 | 0 | 0.01 | 0 | 0 | 0 | 0.002 | 0 | 0.001 | 0 | 0 | 0.001 | 0.001 | 0 | 0 | 0 | 0 | 381 | 503 | 46 | 0 | 0 | 0 | PPZ11501T | 1064057 | CM108 | 대경공장 JCOE 시편절단 | 5114 | JCOE 생산창고 | SPZ1143070 | NX42L2D | 1219 | 9.5 | XK568092 | B45994303 | 2501J0817 | Stripe 모재 T방향 | API-5LBX42L2 | 동국제강(주) 당진공장 | 381 | 503 | 46 | 131.963 | 360.648 | 132.697 | 362.654 | 498.145 | 38.3999 | 2025-01-20
XK568092 | B45994303 | DONGGUK | 20241213 | 20241213 | 0.204 | 0.304 | 0.15 | 0.21 | 0.9 | 0.021 | 0.003 | 0 | 0 | 0.01 | 0.01 | 0.0001 | 0 | 0.01 | 0 | 0 | 0 | 0.002 | 0 | 0.001 | 0 | 0 | 0.001 | 0.001 | 0 | 0 | 0 | 0 | 381 | 503 | 46 | 0 | 0 | 0 | PPZ11501W | 1064057 | CM108 | 대경공장 JCOE 시편절단 | 5114 | JCOE 생산창고 | SPZ1143070 | NX42L2D | 1219 | 9.5 | XK568092 | B45994303 | 2501J0817 | Stripe 용접 | API-5LBX42L2 | 동국제강(주) 당진공장 | 381 | 503 | 46 | 0 | 0 | 0 | 0 | 530.586 | 0 | 2025-01-20
XK568196 | B46009003 | DONGGUK | 20241204 | 20241204 | 0.203 | 0.303 | 0.15 | 0.2 | 0.88 | 0.018 | 0.003 | 0 | 0 | 0.02 | 0.01 | 0.0001 | 0 | 0.01 | 0 | 0 | 0 | 0.003 | 0 | 0.001 | 0 | 0 | 0.001 | 0.001 | 0 | 0 | 0 | 0 | 341 | 489 | 48 | 0 | 0 | 0 | PPYZ1910W | 1061978 | CM108 | 대경공장 JCOE 시편절단 | 5114 | JCOE 생산창고 | SPYZ191030 | NX42L2D | 914 | 9.5 | XK568196 | B46009003 | 2412J0518 | Stripe 용접 | API-5LBX42L2 | 동국제강(주) 당진공장 | 341 | 489 | 48 | 146.114 | 400.228 | 0 | 0 | 530.917 | 0 | 2024-12-23
XK568196 | B46009003 | DONGGUK | 20241204 | 20241204 | 0.203 | 0.303 | 0.15 | 0.2 | 0.88 | 0.018 | 0.003 | 0 | 0 | 0.02 | 0.01 | 0.0001 | 0 | 0.01 | 0 | 0 | 0 | 0.003 | 0 | 0.001 | 0 | 0 | 0.001 | 0.001 | 0 | 0 | 0 | 0 | 341 | 489 | 48 | 0 | 0 | 0 | PPYZ1910T | 1061978 | CM108 | 대경공장 JCOE 시편절단 | 5114 | JCOE 생산창고 | SPYZ191030 | NX42L2D | 914 | 9.5 | XK568196 | B46009003 | 2412J0518 | Stripe 모재 T방향 | API-5LBX42L2 | 동국제강(주) 당진공장 | 341 | 489 | 48 | 124.328 | 341.322 | 125.632 | 344.901 | 500.717 | 37.2 | 2024-12-23
X4830221 | B46015202 | DONGGUK | 20241216 | 20241216 | 0.23 | 0.354 | 0.16 | 0.36 | 1.13 | 0.015 | 0.003 | 0 | 0 | 0.02 | 0.01 | 0 | 0 | 0.01 | 0 | 0 | 0 | 0 | 0 | 0.014 | 0 | 0 | 0.02 | 0.001 | 0 | 0 | 0 | 0 | 467 | 587 | 32 | 0 | 0 | 0 | PPYZ2713T | 1062437 | CM108 | 대경공장 JCOE 시편절단 | 5114 | JCOE 생산창고 | SPYZ272120 | NX52L2 | 914 | 12.7 | X4830221 | B46015202 | 2412J1282 | Stripe 모재 T방향 | API-X52L2 | 동국제강(주) 당진공장 | 467 | 587 | 32 | 189.74 | 394.888 | 196.973 | 409.941 | 559.303 | 40 | 2025-01-06
X4830221 | B46015202 | DONGGUK | 20241216 | 20241216 | 0.23 | 0.354 | 0.16 | 0.36 | 1.13 | 0.015 | 0.003 | 0 | 0 | 0.02 | 0.01 | 0 | 0 | 0.01 | 0 | 0 | 0 | 0 | 0 | 0.014 | 0 | 0 | 0.02 | 0.001 | 0 | 0 | 0 | 0 | 467 | 587 | 32 | 0 | 0 | 0 | PPYZ2713W | 1062437 | CM108 | 대경공장 JCOE 시편절단 | 5114 | JCOE 생산창고 | SPYZ272120 | NX52L2 | 914 | 12.7 | X4830221 | B46015202 | 2412J1282 | Stripe 용접 | API-X52L2 | 동국제강(주) 당진공장 | 467 | 587 | 32 | 0 | 0 | 0 | 0 | 597.458 | 0 | 2025-01-06
X4920526 | B46015302 | DONGGUK | 20241216 | 20241216 | 0.22 | 0.344 | 0.15 | 0.35 | 1.12 | 0.017 | 0.003 | 0 | 0 | 0.03 | 0.01 | 0 | 0 | 0.01 | 0 | 0 | 0 | 0 | 0 | 0.014 | 0 | 0 | 0.018 | 0 | 0 | 0 | 0 | 0 | 462 | 575 | 32 | 0 | 0 | 0 | PPYZ2709T | 1062437 | CM108 | 대경공장 JCOE 시편절단 | 5114 | JCOE 생산창고 | SPYZ272090 | NX52L2 | 914 | 12.7 | X4920526 | B46015302 | 2412J1279 | Stripe 모재 T방향 | API-X52L2 | 동국제강(주) 당진공장 | 462 | 575 | 32 | 192.048 | 401.937 | 191.259 | 400.285 | 547.683 | 40.2 | 2025-01-06
X4920526 | B46015302 | DONGGUK | 20241216 | 20241216 | 0.22 | 0.344 | 0.15 | 0.35 | 1.12 | 0.017 | 0.003 | 0 | 0 | 0.03 | 0.01 | 0 | 0 | 0.01 | 0 | 0 | 0 | 0 | 0 | 0.014 | 0 | 0 | 0.018 | 0 | 0 | 0 | 0 | 0 | 462 | 575 | 32 | 0 | 0 | 0 | PPYZ2709W | 1062437 | CM108 | 대경공장 JCOE 시편절단 | 5114 | JCOE 생산창고 | SPYZ272090 | NX52L2 | 914 | 12.7 | X4920526 | B46015302 | 2412J1279 | Stripe 용접 | API-X52L2 | 동국제강(주) 당진공장 | 462 | 575 | 32 | 0 | 0 | 0 | 0 | 579.045 | 0 | 2025-01-06
X4920923 | B46015703 | DONGGUK | 20241216 | 20241216 | 0.22 | 0.343 | 0.15 | 0.35 | 1.12 | 0.012 | 0.003 | 0 | 0 | 0.02 | 0.01 | 0 | 0 | 0.02 | 0 | 0 | 0 | 0 | 0 | 0.014 | 0 | 0 | 0.019 | 0 | 0 | 0 | 0 | 0 | 452 | 564 | 36 | 0 | 0 | 0 | PPYZ2710T | 1062437 | CM108 | 대경공장 JCOE 시편절단 | 5114 | JCOE 생산창고 | SPYZ272110 | NX52L2 | 914 | 12.7 | X4920923 | B46015703 | 2412J1281 | Stripe 모재 T방향 | API-X52L2 | 동국제강(주) 당진공장 | 442 | 556 | 33 | 205.398 | 422.33 | 211.854 | 435.603 | 567.424 | 39 | 2025-01-06
X4920923 | B46015703 | DONGGUK | 20241216 | 20241216 | 0.22 | 0.343 | 0.15 | 0.35 | 1.12 | 0.012 | 0.003 | 0 | 0 | 0.02 | 0.01 | 0 | 0 | 0.02 | 0 | 0 | 0 | 0 | 0 | 0.014 | 0 | 0 | 0.019 | 0 | 0 | 0 | 0 | 0 | 452 | 564 | 36 | 0 | 0 | 0 | PPYZ2710W | 1062437 | CM108 | 대경공장 JCOE 시편절단 | 5114 | JCOE 생산창고 | SPYZ272110 | NX52L2 | 914 | 12.7 | X4920923 | B46015703 | 2412J1281 | Stripe 용접 | API-X52L2 | 동국제강(주) 당진공장 | 442 | 556 | 33 | 0 | 0 | 0 | 0 | 576.929 | 0 | 2025-01-06
X4920925 | B46015801 | DONGGUK | 20241216 | 20241216 | 0.222 | 0.346 | 0.15 | 0.37 | 1.14 | 0.011 | 0.003 | 0 | 0 | 0.02 | 0.01 | 0 | 0 | 0.02 | 0 | 0 | 0 | 0 | 0 | 0.015 | 0 | 0 | 0.018 | 0 | 0 | 0 | 0 | 0 | 454 | 559 | 34 | 0 | 0 | 0 | PPYZ2711T | 1062437 | CM108 | 대경공장 JCOE 시편절단 | 5114 | JCOE 생산창고 | SPYZ272100 | NX52L2 | 914 | 12.7 | X4920925 | B46015801 | 2412J1280 | Stripe 모재 T방향 | API-X52L2 | 동국제강(주) 당진공장 | 454 | 559 | 34 | 187.896 | 393.473 | 193.914 | 406.076 | 544.465 | 41.3999 | 2025-01-06
X4920925 | B46015801 | DONGGUK | 20241216 | 20241216 | 0.222 | 0.346 | 0.15 | 0.37 | 1.14 | 0.011 | 0.003 | 0 | 0 | 0.02 | 0.01 | 0 | 0 | 0.02 | 0 | 0 | 0 | 0 | 0 | 0.015 | 0 | 0 | 0.018 | 0 | 0 | 0 | 0 | 0 | 454 | 559 | 34 | 0 | 0 | 0 | PPYZ2711W | 1062437 | CM108 | 대경공장 JCOE 시편절단 | 5114 | JCOE 생산창고 | SPYZ272100 | NX52L2 | 914 | 12.7 | X4920925 | B46015801 | 2412J1280 | Stripe 용접 | API-X52L2 | 동국제강(주) 당진공장 | 454 | 559 | 34 | 0 | 0 | 0 | 0 | 580.676 | 0 | 2025-01-06
X4822107 | B46019501 | DONGGUK | 20241216 | 20241216 | 0.21 | 0.335 | 0.14 | 0.35 | 1.14 | 0.01 | 0.003 | 0 | 0 | 0.02 | 0.01 | 0 | 0 | 0.01 | 0 | 0 | 0 | 0 | 0 | 0.016 | 0 | 0 | 0.018 | 0 | 0 | 0 | 0 | 0 | 466 | 577 | 38 | 0 | 0 | 0 | PPYZ2312W | 1062449 | CM108 | 대경공장 JCOE 시편절단 | 5114 | JCOE 생산창고 | SPYZ232020 | NX52L2 | 762 | 9.5 | X4822107 | B46019501 | 2412J0778 | Stripe 용접 | API-X52L2 | 동국제강(주) 당진공장 | 466 | 577 | 38 | 153.556 | 421.363 | 0 | 0 | 581.88 | 0 | 2024-12-30
X4822107 | B46019501 | DONGGUK | 20241216 | 20241216 | 0.21 | 0.335 | 0.14 | 0.35 | 1.14 | 0.01 | 0.003 | 0 | 0 | 0.02 | 0.01 | 0 | 0 | 0.01 | 0 | 0 | 0 | 0 | 0 | 0.016 | 0 | 0 | 0.018 | 0 | 0 | 0 | 0 | 0 | 466 | 577 | 38 | 0 | 0 | 0 | PPYZ2312T | 1062449 | CM108 | 대경공장 JCOE 시편절단 | 5114 | JCOE 생산창고 | SPYZ232020 | NX52L2 | 762 | 9.5 | X4822107 | B46019501 | 2412J0778 | Stripe 모재 T방향 | API-X52L2 | 동국제강(주) 당진공장 | 466 | 577 | 38 | 152.813 | 414.852 | 157.734 | 428.212 | 578.079 | 36.2 | 2024-12-30
X4920301 | B46019702 | DONGGUK | 20241212 | 20241212 | 0.22 | 0.344 | 0.15 | 0.34 | 1.13 | 0.011 | 0.002 | 0 | 0 | 0.02 | 0.01 | 0 | 0 | 0.01 | 0 | 0 | 0 | 0 | 0 | 0.013 | 0 | 0 | 0.018 | 0 | 0 | 0 | 0 | 0 | 458 | 567 | 30 | 0 | 0 | 0 | PPYZ2315T | 1062449 | CM108 | 대경공장 JCOE 시편절단 | 5114 | JCOE 생산창고 | SPYZ232060 | NX52L2 | 762 | 9.5 | X4920301 | B46019702 | 2412J0787 | Stripe 모재 T방향 | API-X52L2 | 동국제강(주) 당진공장 | 458 | 567 | 30 | 155.747 | 433.7 | 159.577 | 444.367 | 577.293 | 36.6 | 2024-12-30
X4920301 | B46019702 | DONGGUK | 20241212 | 20241212 | 0.22 | 0.344 | 0.15 | 0.34 | 1.13 | 0.011 | 0.002 | 0 | 0 | 0.02 | 0.01 | 0 | 0 | 0.01 | 0 | 0 | 0 | 0 | 0 | 0.013 | 0 | 0 | 0.018 | 0 | 0 | 0 | 0 | 0 | 458 | 567 | 30 | 0 | 0 | 0 | PPYZ2315W | 1062449 | CM108 | 대경공장 JCOE 시편절단 | 5114 | JCOE 생산창고 | SPYZ232060 | NX52L2 | 762 | 9.5 | X4920301 | B46019702 | 2412J0787 | Stripe 용접 | API-X52L2 | 동국제강(주) 당진공장 | 458 | 567 | 30 | 0 | 0 | 0 | 0 | 587.407 | 0 | 2024-12-30
X4822108 | B46020003 | DONGGUK | 20241216 | 20241216 | 0.221 | 0.345 | 0.15 | 0.36 | 1.14 | 0.01 | 0.004 | 0 | 0 | 0.02 | 0.01 | 0 | 0 | 0.01 | 0 | 0 | 0 | 0 | 0 | 0.014 | 0 | 0 | 0.018 | 0 | 0 | 0 | 0 | 0 | 442 | 563 | 30 | 0 | 0 | 0 | PPYZ2311T | 1062449 | CM108 | 대경공장 JCOE 시편절단 | 5114 | JCOE 생산창고 | SPYZ231160 | NX52L2 | 762 | 9.5 | X4822108 | B46020003 | 2412J0769 | Stripe 모재 T방향 | API-X52L2 | 동국제강(주) 당진공장 | 442 | 563 | 30 | 156.696 | 431.562 | 160.917 | 443.186 | 587.159 | 35.8 | 2024-12-30
X4822108 | B46020003 | DONGGUK | 20241216 | 20241216 | 0.221 | 0.345 | 0.15 | 0.36 | 1.14 | 0.01 | 0.004 | 0 | 0 | 0.02 | 0.01 | 0 | 0 | 0.01 | 0 | 0 | 0 | 0 | 0 | 0.014 | 0 | 0 | 0.018 | 0 | 0 | 0 | 0 | 0 | 442 | 563 | 30 | 0 | 0 | 0 | PPYZ2311W | 1062449 | CM108 | 대경공장 JCOE 시편절단 | 5114 | JCOE 생산창고 | SPYZ231160 | NX52L2 | 762 | 9.5 | X4822108 | B46020003 | 2412J0769 | Stripe 용접 | API-X52L2 | 동국제강(주) 당진공장 | 442 | 563 | 30 | 0 | 0 | 0 | 0 | 608.109 | 0 | 2024-12-30
X4822117 | B46020201 | DONGGUK | 20241216 | 20241216 | 0.23 | 0.352 | 0.16 | 0.37 | 1.12 | 0.016 | 0.003 | 0 | 0 | 0.02 | 0.01 | 0 | 0 | 0.01 | 0 | 0 | 0 | 0 | 0 | 0.014 | 0 | 0 | 0.018 | 0 | 0 | 0 | 0 | 0 | 442 | 573 | 37 | 0 | 0 | 0 | PPYZ2307W | 1062449 | CM108 | 대경공장 JCOE 시편절단 | 5114 | JCOE 생산창고 | SPYZ231190 | NX52L2 | 762 | 9.5 | X4822117 | B46020201 | 2412J0773 | Stripe 용접 | API-X52L2 | 동국제강(주) 당진공장 | 446 | 568 | 39 | 0 | 0 | 0 | 0 | 606.906 | 0 | 2024-12-30
X4822117 | B46020201 | DONGGUK | 20241216 | 20241216 | 0.23 | 0.352 | 0.16 | 0.37 | 1.12 | 0.016 | 0.003 | 0 | 0 | 0.02 | 0.01 | 0 | 0 | 0.01 | 0 | 0 | 0 | 0 | 0 | 0.014 | 0 | 0 | 0.018 | 0 | 0 | 0 | 0 | 0 | 442 | 573 | 37 | 0 | 0 | 0 | PPYZ2307T | 1062449 | CM108 | 대경공장 JCOE 시편절단 | 5114 | JCOE 생산창고 | SPYZ231190 | NX52L2 | 762 | 9.5 | X4822117 | B46020201 | 2412J0773 | Stripe 모재 T방향 | API-X52L2 | 동국제강(주) 당진공장 | 446 | 568 | 39 | 143.511 | 395.558 | 148.193 | 408.463 | 566.051 | 34.6 | 2024-12-30
X4920308 | B46020303 | DONGGUK | 20241216 | 20241216 | 0.22 | 0.344 | 0.15 | 0.35 | 1.13 | 0.012 | 0.004 | 0 | 0 | 0.02 | 0.01 | 0 | 0 | 0.02 | 0 | 0 | 0 | 0 | 0 | 0.014 | 0 | 0 | 0.019 | 0 | 0 | 0 | 0 | 0 | 443 | 549 | 39 | 0 | 0 | 0 | PPYZ2306T | 1062449 | CM108 | 대경공장 JCOE 시편절단 | 5114 | JCOE 생산창고 | SPYZ231130 | NX52L2 | 762 | 9.5 | X4920308 | B46020303 | 2412J0764 | Stripe 모재 T방향 | API-X52L2 | 동국제강(주) 당진공장 | 443 | 549 | 39 | 161.277 | 445.744 | 164.094 | 453.531 | 580.107 | 33.56 | 2024-12-30
X4920308 | B46020303 | DONGGUK | 20241216 | 20241216 | 0.22 | 0.344 | 0.15 | 0.35 | 1.13 | 0.012 | 0.004 | 0 | 0 | 0.02 | 0.01 | 0 | 0 | 0.02 | 0 | 0 | 0 | 0 | 0 | 0.014 | 0 | 0 | 0.019 | 0 | 0 | 0 | 0 | 0 | 443 | 549 | 39 | 0 | 0 | 0 | PPYZ2306W | 1062449 | CM108 | 대경공장 JCOE 시편절단 | 5114 | JCOE 생산창고 | SPYZ231130 | NX52L2 | 762 | 9.5 | X4920308 | B46020303 | 2412J0764 | Stripe 용접 | API-X52L2 | 동국제강(주) 당진공장 | 443 | 549 | 39 | 0 | 0 | 0 | 0 | 592.84 | 0 | 2024-12-30
X4920309 | B46020501 | DONGGUK | 20241216 | 20241216 | 0.22 | 0.344 | 0.15 | 0.35 | 1.13 | 0.015 | 0.003 | 0 | 0 | 0.02 | 0.01 | 0 | 0 | 0.02 | 0 | 0 | 0 | 0 | 0 | 0.014 | 0 | 0 | 0.019 | 0 | 0 | 0 | 0 | 0 | 445 | 544 | 42 | 0 | 0 | 0 | PPYZ2310W | 1062449 | CM108 | 대경공장 JCOE 시편절단 | 5114 | JCOE 생산창고 | SPYZ231150 | NX52L2 | 762 | 9.5 | X4920309 | B46020501 | 2412J0768 | Stripe 용접 | API-X52L2 | 동국제강(주) 당진공장 | 445 | 544 | 42 | 0 | 0 | 0 | 0 | 576.964 | 0 | 2024-12-30
X4920309 | B46020501 | DONGGUK | 20241216 | 20241216 | 0.22 | 0.344 | 0.15 | 0.35 | 1.13 | 0.015 | 0.003 | 0 | 0 | 0.02 | 0.01 | 0 | 0 | 0.02 | 0 | 0 | 0 | 0 | 0 | 0.014 | 0 | 0 | 0.019 | 0 | 0 | 0 | 0 | 0 | 445 | 544 | 42 | 0 | 0 | 0 | PPYZ2310T | 1062449 | CM108 | 대경공장 JCOE 시편절단 | 5114 | JCOE 생산창고 | SPYZ231150 | NX52L2 | 762 | 9.5 | X4920309 | B46020501 | 2412J0768 | Stripe 모재 T방향 | API-X52L2 | 동국제강(주) 당진공장 | 445 | 544 | 42 | 150.764 | 413.527 | 153.24 | 420.32 | 550.694 | 38.2 | 2024-12-30
X4921408 | B46046701 | DONGGUK | 20241212 | 20241212 | 0.221 | 0.347 | 0.15 | 0.35 | 1.13 | 0.015 | 0.003 | 0 | 0 | 0.03 | 0.02 | 0 | 0 | 0.02 | 0 | 0 | 0 | 0 | 0 | 0.015 | 0 | 0 | 0.018 | 0 | 0 | 0 | 0 | 0 | 423 | 567 | 34 | 0 | 0 | 0 | PPZ11601T | 1064065 | CM108 | 대경공장 JCOE 시편절단 | 5114 | JCOE 생산창고 | SPZ1153050 | NX56L2 | 1524 | 19.1 | X4921408 | B46046701 | 2501J0880 | Stripe 모재 T방향 | API-X56L2 | 동국제강(주) 당진공장 | 423 | 567 | 34 | 324.627 | 447.911 | 340.592 | 469.939 | 600.697 | 40.6 | 2025-01-22
X4921408 | B46046701 | DONGGUK | 20241212 | 20241212 | 0.221 | 0.347 | 0.15 | 0.35 | 1.13 | 0.015 | 0.003 | 0 | 0 | 0.03 | 0.02 | 0 | 0 | 0.02 | 0 | 0 | 0 | 0 | 0 | 0.015 | 0 | 0 | 0.018 | 0 | 0 | 0 | 0 | 0 | 423 | 567 | 34 | 0 | 0 | 0 | PPZ11601W | 1064065 | CM108 | 대경공장 JCOE 시편절단 | 5114 | JCOE 생산창고 | SPZ1153050 | NX56L2 | 1524 | 19.1 | X4921408 | B46046701 | 2501J0880 | Stripe 용접 | API-X56L2 | 동국제강(주) 당진공장 | 423 | 567 | 34 | 384.615 | 540.311 | 0 | 0 | 594.593 | 0 | 2025-01-22
WSF76075 | B46077901 | DONGGUK | 20241217 | 20241217 | 0.154 | 0.318 | 0.07 | 0.27 | 1.44 | 0.005 | 0.001 | 0 | 0 | 0.019 | 0.01 | 0 | 0 | 0.015 | 0 | 0 | 0 | 0.004 | 0 | 0.019 | 0 | 0 | 0.014 | 0.002 | 0 | 0 | 0 | 183 | 438 | 516 | 39 | 0 | 0 | 0 | PPZ11715W | 1064422 | CM108 | 대경공장 JCOE 시편절단 | 5114 | JCOE 생산창고 | SPZ1172150 | NX52-WX52 | 762 | 15.9 | WSF76075 | B46077901 | 2501J1062 | Stripe 용접 | API-X52M*EM4 | 동국제강(주) 당진공장 | 438 | 516 | 39 | 300.901 | 500.012 | 0 | 0 | 550.393 | 32.6 | 2025-01-24
WSF76075 | B46077901 | DONGGUK | 20241217 | 20241217 | 0.154 | 0.318 | 0.07 | 0.27 | 1.44 | 0.005 | 0.001 | 0 | 0 | 0.019 | 0.01 | 0 | 0 | 0.015 | 0 | 0 | 0 | 0.004 | 0 | 0.019 | 0 | 0 | 0.014 | 0.002 | 0 | 0 | 0 | 183 | 438 | 516 | 39 | 0 | 0 | 0 | PPZ11715T | 1064422 | CM108 | 대경공장 JCOE 시편절단 | 5114 | JCOE 생산창고 | SPZ1172150 | NX52-WX52 | 762 | 15.9 | WSF76075 | B46077901 | 2501J1062 | Stripe 모재 T방향 | API-X52M*EM4 | 동국제강(주) 당진공장 | 438 | 516 | 39 | 271.927 | 448.402 | 277.823 | 458.123 | 551.332 | 41 | 2025-01-24
WSB90403 | B46078001 | DONGGUK | 20241217 | 20241217 | 0.163 | 0.338 | 0.07 | 0.25 | 1.5 | 0.01 | 0.002 | 0 | 0 | 0.018 | 0.008 | 0 | 0 | 0.008 | 0 | 0 | 0 | 0.002 | 0 | 0.039 | 0 | 0 | 0.014 | 0.05 | 0 | 0 | 0 | 205 | 543 | 609 | 30 | 0 | 0 | 0 | PPYZ2513T | 1062461 | CM108 | 대경공장 JCOE 시편절단 | 5114 | JCOE 생산창고 | SPYZ252130 | NX65L2 | 762 | 15.9 | WSB90403 | B46078001 | 2412J1056 | Stripe 모재 T방향 | API-X65L2I | 동국제강(주) 당진공장 | 543 | 609 | 30 | 329.476 | 540.225 | 329.927 | 540.963 | 626.923 | 38.3999 | 2025-01-02
WSB90403 | B46078001 | DONGGUK | 20241217 | 20241217 | 0.163 | 0.338 | 0.07 | 0.25 | 1.5 | 0.01 | 0.002 | 0 | 0 | 0.018 | 0.008 | 0 | 0 | 0.008 | 0 | 0 | 0 | 0.002 | 0 | 0.039 | 0 | 0 | 0.014 | 0.05 | 0 | 0 | 0 | 205 | 543 | 609 | 30 | 0 | 0 | 0 | PPYZ2513W | 1062461 | CM108 | 대경공장 JCOE 시편절단 | 5114 | JCOE 생산창고 | SPYZ252130 | NX65L2 | 762 | 15.9 | WSB90403 | B46078001 | 2412J1056 | Stripe 용접 | API-X65L2I | 동국제강(주) 당진공장 | 543 | 609 | 30 | 0 | 0 | 0 | 0 | 639.004 | 0 | 2025-01-02
WSB90406 | B46078101 | DONGGUK | 20241217 | 20241217 | 0.159 | 0.329 | 0.07 | 0.26 | 1.47 | 0.008 | 0.001 | 0 | 0 | 0.015 | 0.008 | 0 | 0 | 0.012 | 0 | 0 | 0 | 0.001 | 0 | 0.037 | 0 | 0 | 0.013 | 0.048 | 0 | 0 | 0 | 228 | 531 | 604 | 31 | 0 | 0 | 0 | PPYZ2511T | 1062461 | CM108 | 대경공장 JCOE 시편절단 | 5114 | JCOE 생산창고 | SPYZ252110 | NX65L2 | 762 | 15.9 | WSB90406 | B46078101 | 2412J1053 | Stripe 모재 T방향 | API-X65L2I | 동국제강(주) 당진공장 | 531 | 604 | 31 | 310.56 | 514.12 | 314.6 | 520.807 | 616.809 | 39.8 | 2025-01-02
WSB90406 | B46078101 | DONGGUK | 20241217 | 20241217 | 0.159 | 0.329 | 0.07 | 0.26 | 1.47 | 0.008 | 0.001 | 0 | 0 | 0.015 | 0.008 | 0 | 0 | 0.012 | 0 | 0 | 0 | 0.001 | 0 | 0.037 | 0 | 0 | 0.013 | 0.048 | 0 | 0 | 0 | 228 | 531 | 604 | 31 | 0 | 0 | 0 | PPYZ2511W | 1062461 | CM108 | 대경공장 JCOE 시편절단 | 5114 | JCOE 생산창고 | SPYZ252110 | NX65L2 | 762 | 15.9 | WSB90406 | B46078101 | 2412J1053 | Stripe 용접 | API-X65L2I | 동국제강(주) 당진공장 | 531 | 604 | 31 | 0 | 0 | 0 | 0 | 630.559 | 0 | 2025-01-02
X4A20907 | B46097603 | DONGGUK | 20241217 | 20241217 | 0.204 | 0.307 | 0.15 | 0.2 | 0.91 | 0.02 | 0.002 | 0 | 0 | 0.02 | 0.01 | 0 | 0 | 0.01 | 0 | 0 | 0 | 0 | 0 | 0 | 0 | 0 | 0 | 0.001 | 0 | 0 | 0 | 0 | 337 | 481 | 46 | 0 | 0 | 0 | PPYZ2020W | 1062174 | CM108 | 대경공장 JCOE 시편절단 | 5114 | JCOE 생산창고 | SPYZ201070 | NX42L2D | 711 | 12.7 | X4A20907 | B46097603 | 2412J0603 | Stripe 용접 | API-5LBX42L2 | 동국제강(주) 당진공장 | 337 | 481 | 46 | 0 | 0 | 0 | 0 | 531.309 | 0 | 2024-12-30
X4A20907 | B46097603 | DONGGUK | 20241217 | 20241217 | 0.204 | 0.307 | 0.15 | 0.2 | 0.91 | 0.02 | 0.002 | 0 | 0 | 0.02 | 0.01 | 0 | 0 | 0.01 | 0 | 0 | 0 | 0 | 0 | 0 | 0 | 0 | 0 | 0.001 | 0 | 0 | 0 | 0 | 337 | 481 | 46 | 0 | 0 | 0 | PPYZ2020T | 1062174 | CM108 | 대경공장 JCOE 시편절단 | 5114 | JCOE 생산창고 | SPYZ201070 | NX42L2D | 711 | 12.7 | X4A20907 | B46097603 | 2412J0603 | Stripe 모재 T방향 | API-5LBX42L2 | 동국제강(주) 당진공장 | 337 | 481 | 46 | 173.993 | 365.066 | 178.962 | 375.491 | 509.2 | 36.6 | 2024-12-30
X4A20628 | B46097802 | DONGGUK | 20241217 | 20241217 | 0.213 | 0.314 | 0.16 | 0.19 | 0.89 | 0.016 | 0.002 | 0 | 0 | 0.02 | 0.01 | 0 | 0 | 0.01 | 0 | 0 | 0 | 0 | 0 | 0 | 0 | 0 | 0 | 0 | 0 | 0 | 0 | 0 | 343 | 493 | 49 | 0 | 0 | 0 | PPYZ2422T | 1062457 | CM108 | 대경공장 JCOE 시편절단 | 5114 | JCOE 생산창고 | SPYZ242230 | NX42L2D | 762 | 12.7 | X4A20628 | B46097802 | 2412J0943 | Stripe 모재 T방향 | API-5LBX42L2 | 동국제강(주) 당진공장 | 343 | 493 | 49 | 166.067 | 342.596 | 167.994 | 346.572 | 507.34 | 39.8 | 2025-01-02
X4A20628 | B46097802 | DONGGUK | 20241217 | 20241217 | 0.213 | 0.314 | 0.16 | 0.19 | 0.89 | 0.016 | 0.002 | 0 | 0 | 0.02 | 0.01 | 0 | 0 | 0.01 | 0 | 0 | 0 | 0 | 0 | 0 | 0 | 0 | 0 | 0 | 0 | 0 | 0 | 0 | 343 | 493 | 49 | 0 | 0 | 0 | PPYZ2422W | 1062457 | CM108 | 대경공장 JCOE 시편절단 | 5114 | JCOE 생산창고 | SPYZ242230 | NX42L2D | 762 | 12.7 | X4A20628 | B46097802 | 2412J0943 | Stripe 용접 | API-5LBX42L2 | 동국제강(주) 당진공장 | 343 | 493 | 49 | 191.4 | 396.97 | 0 | 0 | 524.05 | 0 | 2025-01-02
X4A20820 | B46097901 | DONGGUK | 20241217 | 20241217 | 0.203 | 0.307 | 0.15 | 0.18 | 0.91 | 0.022 | 0.002 | 0 | 0 | 0.02 | 0.01 | 0 | 0 | 0.01 | 0 | 0 | 0 | 0 | 0 | 0 | 0 | 0 | 0 | 0 | 0 | 0 | 0 | 0 | 338 | 480 | 35 | 0 | 0 | 0 | PPYZ2413W | 1062457 | CM108 | 대경공장 JCOE 시편절단 | 5114 | JCOE 생산창고 | SPYZ242120 | NX42L2D | 762 | 12.7 | X4A20820 | B46097901 | 2412J0925 | Stripe 용접 | API-5LBX42L2 | 동국제강(주) 당진공장 | 338 | 480 | 35 | 134.631 | 279.502 | 0 | 0 | 515.719 | 0 | 2025-01-02
X4A20820 | B46097901 | DONGGUK | 20241217 | 20241217 | 0.203 | 0.307 | 0.15 | 0.18 | 0.91 | 0.022 | 0.002 | 0 | 0 | 0.02 | 0.01 | 0 | 0 | 0.01 | 0 | 0 | 0 | 0 | 0 | 0 | 0 | 0 | 0 | 0 | 0 | 0 | 0 | 0 | 338 | 480 | 35 | 0 | 0 | 0 | PPYZ2413T | 1062457 | CM108 | 대경공장 JCOE 시편절단 | 5114 | JCOE 생산창고 | SPYZ242120 | NX42L2D | 762 | 12.7 | X4A20820 | B46097901 | 2412J0925 | Stripe 모재 T방향 | API-5LBX42L2 | 동국제강(주) 당진공장 | 338 | 480 | 35 | 156.189 | 323.304 | 159.156 | 329.445 | 492.011 | 41.3999 | 2025-01-02
X4A20904 | B46098001 | DONGGUK | 20241217 | 20241217 | 0.213 | 0.314 | 0.16 | 0.2 | 0.89 | 0.016 | 0.002 | 0 | 0 | 0.02 | 0.01 | 0 | 0 | 0.01 | 0 | 0 | 0 | 0 | 0 | 0 | 0 | 0 | 0 | 0 | 0 | 0 | 0 | 0 | 337 | 482 | 58 | 0 | 0 | 0 | PPYZ2418W | 1062457 | CM108 | 대경공장 JCOE 시편절단 | 5114 | JCOE 생산창고 | SPYZ242130 | NX42L2D | 762 | 12.7 | X4A20904 | B46098001 | 2412J0928 | Stripe 용접 | API-5LBX42L2 | 동국제강(주) 당진공장 | 337 | 482 | 58 | 0 | 0 | 0 | 0 | 520.628 | 0 | 2025-01-02
X4A20904 | B46098001 | DONGGUK | 20241217 | 20241217 | 0.213 | 0.314 | 0.16 | 0.2 | 0.89 | 0.016 | 0.002 | 0 | 0 | 0.02 | 0.01 | 0 | 0 | 0.01 | 0 | 0 | 0 | 0 | 0 | 0 | 0 | 0 | 0 | 0 | 0 | 0 | 0 | 0 | 337 | 482 | 58 | 0 | 0 | 0 | PPYZ2418T | 1062457 | CM108 | 대경공장 JCOE 시편절단 | 5114 | JCOE 생산창고 | SPYZ242130 | NX42L2D | 762 | 12.7 | X4A20904 | B46098001 | 2412J0928 | Stripe 모재 T방향 | API-5LBX42L2 | 동국제강(주) 당진공장 | 337 | 482 | 58 | 160.185 | 330.122 | 162.839 | 335.592 | 492.36 | 39.8 | 2025-01-02
X4A22502 | B46098101 | DONGGUK | 20241217 | 20241217 | 0.214 | 0.317 | 0.16 | 0.21 | 0.91 | 0.014 | 0.002 | 0 | 0 | 0.02 | 0.01 | 0 | 0 | 0.01 | 0 | 0 | 0 | 0 | 0 | 0 | 0 | 0 | 0 | 0.001 | 0 | 0 | 0 | 0 | 333 | 479 | 53 | 0 | 0 | 0 | PPYZ2414W | 1062457 | CM108 | 대경공장 JCOE 시편절단 | 5114 | JCOE 생산창고 | SPYZ242150 | NX42L2D | 762 | 12.7 | X4A22502 | B46098101 | 2412J0930 | Stripe 용접 | API-5LBX42L2 | 동국제강(주) 당진공장 | 333 | 479 | 53 | 174.168 | 360.868 | 0 | 0 | 510.942 | 0 | 2025-01-02
X4A22502 | B46098101 | DONGGUK | 20241217 | 20241217 | 0.214 | 0.317 | 0.16 | 0.21 | 0.91 | 0.014 | 0.002 | 0 | 0 | 0.02 | 0.01 | 0 | 0 | 0.01 | 0 | 0 | 0 | 0 | 0 | 0 | 0 | 0 | 0 | 0.001 | 0 | 0 | 0 | 0 | 333 | 479 | 53 | 0 | 0 | 0 | PPYZ2414T | 1062457 | CM108 | 대경공장 JCOE 시편절단 | 5114 | JCOE 생산창고 | SPYZ242150 | NX42L2D | 762 | 12.7 | X4A22502 | B46098101 | 2412J0930 | Stripe 모재 T방향 | API-5LBX42L2 | 동국제강(주) 당진공장 | 333 | 479 | 53 | 160.53 | 331.41 | 162.636 | 335.757 | 488.411 | 40.8 | 2025-01-02
X4A22504 | B46098203 | DONGGUK | 20241217 | 20241217 | 0.214 | 0.319 | 0.16 | 0.2 | 0.91 | 0.012 | 0.002 | 0 | 0 | 0.03 | 0.01 | 0 | 0 | 0.01 | 0 | 0 | 0 | 0 | 0 | 0 | 0 | 0 | 0 | 0.001 | 0 | 0 | 0 | 0 | 338 | 493 | 32 | 0 | 0 | 0 | PPYZ2419W | 1062457 | CM108 | 대경공장 JCOE 시편절단 | 5114 | JCOE 생산창고 | SPYZ242180 | NX42L2D | 762 | 12.7 | X4A22504 | B46098203 | 2412J0935 | Stripe 용접 | API-5LBX42L2 | 동국제강(주) 당진공장 | 338 | 493 | 32 | 183.3 | 380.261 | 0 | 0 | 531.066 | 0 | 2025-01-02
X4A22504 | B46098203 | DONGGUK | 20241217 | 20241217 | 0.214 | 0.319 | 0.16 | 0.2 | 0.91 | 0.012 | 0.002 | 0 | 0 | 0.03 | 0.01 | 0 | 0 | 0.01 | 0 | 0 | 0 | 0 | 0 | 0 | 0 | 0 | 0 | 0.001 | 0 | 0 | 0 | 0 | 338 | 493 | 32 | 0 | 0 | 0 | PPYZ2419T | 1062457 | CM108 | 대경공장 JCOE 시편절단 | 5114 | JCOE 생산창고 | SPYZ242180 | NX42L2D | 762 | 12.7 | X4A22504 | B46098203 | 2412J0935 | Stripe 모재 T방향 | API-5LBX42L2 | 동국제강(주) 당진공장 | 338 | 493 | 32 | 177.777 | 370.217 | 184.095 | 383.375 | 523.903 | 35.6 | 2025-01-02
X4A12103 | B46098301 | DONGGUK | 20241217 | 20241217 | 0.214 | 0.317 | 0.16 | 0.2 | 0.91 | 0.015 | 0.004 | 0 | 0 | 0.02 | 0.01 | 0 | 0 | 0.01 | 0 | 0 | 0 | 0 | 0 | 0 | 0 | 0 | 0 | 0 | 0 | 0 | 0 | 0 | 353 | 493 | 42 | 0 | 0 | 0 | PPYZ2420W | 1062457 | CM108 | 대경공장 JCOE 시편절단 | 5114 | JCOE 생산창고 | SPYZ242190 | NX42L2D | 762 | 12.7 | X4A12103 | B46098301 | 2412J0936 | Stripe 용접 | API-5LBX42L2 | 동국제강(주) 당진공장 | 353 | 493 | 42 | 0 | 0 | 0 | 0 | 535.852 | 0 | 2025-01-02
X4A12103 | B46098301 | DONGGUK | 20241217 | 20241217 | 0.214 | 0.317 | 0.16 | 0.2 | 0.91 | 0.015 | 0.004 | 0 | 0 | 0.02 | 0.01 | 0 | 0 | 0.01 | 0 | 0 | 0 | 0 | 0 | 0 | 0 | 0 | 0 | 0 | 0 | 0 | 0 | 0 | 353 | 493 | 42 | 0 | 0 | 0 | PPYZ2420T | 1062457 | CM108 | 대경공장 JCOE 시편절단 | 5114 | JCOE 생산창고 | SPYZ242190 | NX42L2D | 762 | 12.7 | X4A12103 | B46098301 | 2412J0936 | Stripe 모재 T방향 | API-5LBX42L2 | 동국제강(주) 당진공장 | 353 | 493 | 42 | 161.953 | 337.358 | 166.88 | 347.62 | 500.043 | 39.8 | 2025-01-02
X4A20627 | B46098401 | DONGGUK | 20241217 | 20241217 | 0.215 | 0.32 | 0.16 | 0.2 | 0.93 | 0.015 | 0.002 | 0 | 0 | 0.02 | 0.01 | 0 | 0 | 0.01 | 0 | 0 | 0 | 0 | 0 | 0 | 0 | 0 | 0 | 0 | 0 | 0 | 0 | 0 | 361 | 502 | 47 | 0 | 0 | 0 | PPYZ2424T | 1062457 | CM108 | 대경공장 JCOE 시편절단 | 5114 | JCOE 생산창고 | SPYZ243020 | NX42L2D | 762 | 12.7 | X4A20627 | B46098401 | 2412J0954 | Stripe 모재 T방향 | API-5LBX42L2 | 동국제강(주) 당진공장 | 361 | 502 | 47 | 157.295 | 326.739 | 164.528 | 341.763 | 498.54 | 39.8 | 2025-01-02
X4A20627 | B46098401 | DONGGUK | 20241217 | 20241217 | 0.215 | 0.32 | 0.16 | 0.2 | 0.93 | 0.015 | 0.002 | 0 | 0 | 0.02 | 0.01 | 0 | 0 | 0.01 | 0 | 0 | 0 | 0 | 0 | 0 | 0 | 0 | 0 | 0 | 0 | 0 | 0 | 0 | 361 | 502 | 47 | 0 | 0 | 0 | PPYZ2424W | 1062457 | CM108 | 대경공장 JCOE 시편절단 | 5114 | JCOE 생산창고 | SPYZ243020 | NX42L2D | 762 | 12.7 | X4A20627 | B46098401 | 2412J0954 | Stripe 용접 | API-5LBX42L2 | 동국제강(주) 당진공장 | 361 | 502 | 47 | 189.867 | 396.656 | 0 | 0 | 525.994 | 0 | 2025-01-02
X4A20828 | B46098502 | DONGGUK | 20241217 | 20241217 | 0.203 | 0.305 | 0.15 | 0.19 | 0.9 | 0.017 | 0.002 | 0 | 0 | 0.02 | 0.01 | 0 | 0 | 0.01 | 0 | 0 | 0 | 0 | 0 | 0 | 0 | 0 | 0.001 | 0 | 0 | 0 | 0 | 0 | 347 | 482 | 43 | 0 | 0 | 0 | PPYZ2425W | 1062457 | CM108 | 대경공장 JCOE 시편절단 | 5114 | JCOE 생산창고 | SPYZ243040 | NX42L2D | 762 | 12.7 | X4A20828 | B46098502 | 2412J0958 | Stripe 용접 | API-5LBX42L2 | 동국제강(주) 당진공장 | 347 | 482 | 43 | 0 | 0 | 0 | 0 | 539.247 | 0 | 2025-01-02
X4A20828 | B46098502 | DONGGUK | 20241217 | 20241217 | 0.203 | 0.305 | 0.15 | 0.19 | 0.9 | 0.017 | 0.002 | 0 | 0 | 0.02 | 0.01 | 0 | 0 | 0.01 | 0 | 0 | 0 | 0 | 0 | 0 | 0 | 0 | 0.001 | 0 | 0 | 0 | 0 | 0 | 347 | 482 | 43 | 0 | 0 | 0 | PPYZ2425T | 1062457 | CM108 | 대경공장 JCOE 시편절단 | 5114 | JCOE 생산창고 | SPYZ243040 | NX42L2D | 762 | 12.7 | X4A20828 | B46098502 | 2412J0958 | Stripe 모재 T방향 | API-5LBX42L2 | 동국제강(주) 당진공장 | 347 | 482 | 43 | 173.245 | 363.8 | 177.454 | 372.637 | 510.243 | 40 | 2025-01-02
X4A22422 | B46098702 | DONGGUK | 20241217 | 20241217 | 0.203 | 0.305 | 0.15 | 0.19 | 0.9 | 0.01 | 0.003 | 0 | 0 | 0.02 | 0.01 | 0 | 0 | 0.01 | 0 | 0 | 0 | 0 | 0 | 0 | 0 | 0 | 0 | 0 | 0 | 0 | 0 | 0 | 345 | 479 | 44 | 0 | 0 | 0 | PPYZ2416W | 1062457 | CM108 | 대경공장 JCOE 시편절단 | 5114 | JCOE 생산창고 | SPYZ242100 | NX42L2D | 762 | 12.7 | X4A22422 | B46098702 | 2412J0922 | Stripe 용접 | API-5LBX42L2 | 동국제강(주) 당진공장 | 345 | 479 | 44 | 214.553 | 442.024 | 0 | 0 | 534.091 | 0 | 2025-01-02
X4A22422 | B46098702 | DONGGUK | 20241217 | 20241217 | 0.203 | 0.305 | 0.15 | 0.19 | 0.9 | 0.01 | 0.003 | 0 | 0 | 0.02 | 0.01 | 0 | 0 | 0.01 | 0 | 0 | 0 | 0 | 0 | 0 | 0 | 0 | 0 | 0 | 0 | 0 | 0 | 0 | 345 | 479 | 44 | 0 | 0 | 0 | PPYZ2416T | 1062457 | CM108 | 대경공장 JCOE 시편절단 | 5114 | JCOE 생산창고 | SPYZ242100 | NX42L2D | 762 | 12.7 | X4A22422 | B46098702 | 2412J0922 | Stripe 모재 T방향 | API-5LBX42L2 | 동국제강(주) 당진공장 | 345 | 479 | 44 | 174.297 | 362.827 | 178.211 | 370.975 | 509.103 | 41.6 | 2025-01-02
X4A22505 | B46099002 | DONGGUK | 20241217 | 20241217 | 0.216 | 0.324 | 0.16 | 0.21 | 0.94 | 0.013 | 0.004 | 0 | 0 | 0.03 | 0.01 | 0 | 0 | 0.01 | 0 | 0 | 0 | 0 | 0 | 0 | 0 | 0 | 0 | 0.001 | 0 | 0 | 0 | 0 | 352 | 493 | 47 | 0 | 0 | 0 | PPYZ2412T | 1062457 | CM108 | 대경공장 JCOE 시편절단 | 5114 | JCOE 생산창고 | SPYZ242110 | NX42L2D | 762 | 12.7 | X4A22505 | B46099002 | 2412J0923 | Stripe 모재 T방향 | API-5LBX42L2 | 동국제강(주) 당진공장 | 352 | 493 | 47 | 176.925 | 368.255 | 181.292 | 377.344 | 520.073 | 38 | 2025-01-02
X4A22505 | B46099002 | DONGGUK | 20241217 | 20241217 | 0.216 | 0.324 | 0.16 | 0.21 | 0.94 | 0.013 | 0.004 | 0 | 0 | 0.03 | 0.01 | 0 | 0 | 0.01 | 0 | 0 | 0 | 0 | 0 | 0 | 0 | 0 | 0 | 0.001 | 0 | 0 | 0 | 0 | 352 | 493 | 47 | 0 | 0 | 0 | PPYZ2412W | 1062457 | CM108 | 대경공장 JCOE 시편절단 | 5114 | JCOE 생산창고 | SPYZ242110 | NX42L2D | 762 | 12.7 | X4A22505 | B46099002 | 2412J0923 | Stripe 용접 | API-5LBX42L2 | 동국제강(주) 당진공장 | 352 | 493 | 47 | 207.59 | 428.281 | 0 | 0 | 537.659 | 0 | 2025-01-02
X4A20627 | B46099302 | DONGGUK | 20241217 | 20241217 | 0.215 | 0.32 | 0.16 | 0.2 | 0.93 | 0.015 | 0.002 | 0 | 0 | 0.02 | 0.01 | 0 | 0 | 0.01 | 0 | 0 | 0 | 0 | 0 | 0 | 0 | 0 | 0 | 0 | 0 | 0 | 0 | 0 | 337 | 483 | 39 | 0 | 0 | 0 | PPZ11306W | 1063690 | CM108 | 대경공장 JCOE 시편절단 | 5114 | JCOE 생산창고 | SPZ1131100 | NX42L2D | 813 | 12.7 | X4A20627 | B46099302 | 2501J0656 | Stripe 용접 | API-5LBX42L2 | 동국제강(주) 당진공장 | 337 | 483 | 39 | 0 | 0 | 0 | 0 | 513.652 | 0 | 2025-01-16
X4A20627 | B46099302 | DONGGUK | 20241217 | 20241217 | 0.215 | 0.32 | 0.16 | 0.2 | 0.93 | 0.015 | 0.002 | 0 | 0 | 0.02 | 0.01 | 0 | 0 | 0.01 | 0 | 0 | 0 | 0 | 0 | 0 | 0 | 0 | 0 | 0 | 0 | 0 | 0 | 0 | 337 | 483 | 39 | 0 | 0 | 0 | PPZ11306T | 1063690 | CM108 | 대경공장 JCOE 시편절단 | 5114 | JCOE 생산창고 | SPZ1131100 | NX42L2D | 813 | 12.7 | X4A20627 | B46099302 | 2501J0656 | Stripe 모재 T방향 | API-5LBX42L2 | 동국제강(주) 당진공장 | 337 | 483 | 39 | 160.006 | 332.714 | 164.229 | 341.496 | 496.173 | 41.2 | 2025-01-16
X4A20820 | B46099403 | DONGGUK | 20241217 | 20241217 | 0.203 | 0.307 | 0.15 | 0.18 | 0.91 | 0.022 | 0.002 | 0 | 0 | 0.02 | 0.01 | 0 | 0 | 0.01 | 0 | 0 | 0 | 0 | 0 | 0 | 0 | 0 | 0 | 0 | 0 | 0 | 0 | 0 | 344 | 486 | 44 | 0 | 0 | 0 | PPZ11307W | 1063690 | CM108 | 대경공장 JCOE 시편절단 | 5114 | JCOE 생산창고 | SPZ1131120 | NX42L2D | 813 | 12.7 | X4A20820 | B46099403 | 2501J0658 | Stripe 용접 | API-5LBX42L2 | 동국제강(주) 당진공장 | 344 | 486 | 44 | 198.821 | 411.901 | 0 | 0 | 536.406 | 0 | 2025-01-16
X4A20820 | B46099403 | DONGGUK | 20241217 | 20241217 | 0.203 | 0.307 | 0.15 | 0.18 | 0.91 | 0.022 | 0.002 | 0 | 0 | 0.02 | 0.01 | 0 | 0 | 0.01 | 0 | 0 | 0 | 0 | 0 | 0 | 0 | 0 | 0 | 0 | 0 | 0 | 0 | 0 | 344 | 486 | 44 | 0 | 0 | 0 | PPZ11307T | 1063690 | CM108 | 대경공장 JCOE 시편절단 | 5114 | JCOE 생산창고 | SPZ1131120 | NX42L2D | 813 | 12.7 | X4A20820 | B46099403 | 2501J0658 | Stripe 모재 T방향 | API-5LBX42L2 | 동국제강(주) 당진공장 | 344 | 486 | 44 | 177.539 | 366.853 | 181.148 | 374.309 | 513.68 | 39.6 | 2025-01-16
X4A20821 | B46099503 | DONGGUK | 20241217 | 20241217 | 0.213 | 0.315 | 0.16 | 0.19 | 0.9 | 0.019 | 0.003 | 0 | 0 | 0.02 | 0.01 | 0 | 0 | 0.01 | 0 | 0 | 0 | 0 | 0 | 0 | 0 | 0 | 0 | 0 | 0 | 0 | 0 | 0 | 331 | 476 | 50 | 0 | 0 | 0 | PPZ11308T | 1063690 | CM108 | 대경공장 JCOE 시편절단 | 5114 | JCOE 생산창고 | SPZ1131130 | NX42L2D | 813 | 12.7 | X4A20821 | B46099503 | 2501J0661 | Stripe 모재 T방향 | API-5LBX42L2 | 동국제강(주) 당진공장 | 331 | 476 | 50 | 178.504 | 369.101 | 183.583 | 379.604 | 515.322 | 37 | 2025-01-16
X4A20821 | B46099503 | DONGGUK | 20241217 | 20241217 | 0.213 | 0.315 | 0.16 | 0.19 | 0.9 | 0.019 | 0.003 | 0 | 0 | 0.02 | 0.01 | 0 | 0 | 0.01 | 0 | 0 | 0 | 0 | 0 | 0 | 0 | 0 | 0 | 0 | 0 | 0 | 0 | 0 | 331 | 476 | 50 | 0 | 0 | 0 | PPZ11308W | 1063690 | CM108 | 대경공장 JCOE 시편절단 | 5114 | JCOE 생산창고 | SPZ1131130 | NX42L2D | 813 | 12.7 | X4A20821 | B46099503 | 2501J0661 | Stripe 용접 | API-5LBX42L2 | 동국제강(주) 당진공장 | 331 | 476 | 50 | 167.746 | 348.258 | 0 | 0 | 536.569 | 0 | 2025-01-16
X4A20627 | B46102601 | DONGGUK | 20241217 | 20241217 | 0.215 | 0.32 | 0.16 | 0.2 | 0.93 | 0.015 | 0.002 | 0 | 0 | 0.02 | 0.01 | 0 | 0 | 0.01 | 0 | 0 | 0 | 0 | 0 | 0 | 0 | 0 | 0 | 0 | 0 | 0 | 0 | 0 | 366 | 502 | 31 | 0 | 0 | 0 | PPZ22001W | 1066388 | EM102 | 대경공장 JCOE 18M Edge Miller | 5114 | JCOE 생산창고 | SPZ2183180 | NX42L2D | 1067 | 12.7 | X4A20627 | B46102601 | 2502J1446 | Stripe 용접 | API-5LBX42L2 | 동국제강(주) 당진공장 | 366 | 502 | 31 | 166.919 | 347.867 | 0 | 0 | 528.85 | 0 | 2025-02-25
X4A20627 | B46102601 | DONGGUK | 20241217 | 20241217 | 0.215 | 0.32 | 0.16 | 0.2 | 0.93 | 0.015 | 0.002 | 0 | 0 | 0.02 | 0.01 | 0 | 0 | 0.01 | 0 | 0 | 0 | 0 | 0 | 0 | 0 | 0 | 0 | 0 | 0 | 0 | 0 | 0 | 366 | 502 | 31 | 0 | 0 | 0 | PPZ22001T | 1066388 | EM102 | 대경공장 JCOE 18M Edge Miller | 5114 | JCOE 생산창고 | SPZ2183180 | NX42L2D | 1067 | 12.7 | X4A20627 | B46102601 | 2502J1446 | Stripe 모재 T방향 | API-5LBX42L2 | 동국제강(주) 당진공장 | 366 | 502 | 31 | 157.886 | 327.306 | 165.212 | 342.493 | 503.235 | 41.6 | 2025-02-25
X4A20828 | B46102702 | DONGGUK | 20241217 | 20241217 | 0.203 | 0.305 | 0.15 | 0.19 | 0.9 | 0.017 | 0.002 | 0 | 0 | 0.02 | 0.01 | 0 | 0 | 0.01 | 0 | 0 | 0 | 0 | 0 | 0 | 0 | 0 | 0.001 | 0 | 0 | 0 | 0 | 0 | 371 | 496 | 35 | 0 | 0 | 0 | PPZ21906W | 1066388 | CM108 | 대경공장 JCOE 시편절단 | 5114 | JCOE 생산창고 | SPZ2183170 | NX42L2D | 1067 | 12.7 | X4A20828 | B46102702 | 2502J1445 | Stripe 용접 | API-5LBX42L2 | 동국제강(주) 당진공장 | 371 | 496 | 35 | 131.238 | 271.72 | 0 | 0 | 518.601 | 0 | 2025-02-25
X4A20828 | B46102702 | DONGGUK | 20241217 | 20241217 | 0.203 | 0.305 | 0.15 | 0.19 | 0.9 | 0.017 | 0.002 | 0 | 0 | 0.02 | 0.01 | 0 | 0 | 0.01 | 0 | 0 | 0 | 0 | 0 | 0 | 0 | 0 | 0.001 | 0 | 0 | 0 | 0 | 0 | 371 | 496 | 35 | 0 | 0 | 0 | PPZ21906T | 1066388 | CM108 | 대경공장 JCOE 시편절단 | 5114 | JCOE 생산창고 | SPZ2183170 | NX42L2D | 1067 | 12.7 | X4A20828 | B46102702 | 2502J1445 | Stripe 모재 T방향 | API-5LBX42L2 | 동국제강(주) 당진공장 | 371 | 496 | 35 | 160.721 | 331.184 | 164.418 | 338.802 | 488.354 | 42.6 | 2025-02-25
X4A20904 | B46102802 | DONGGUK | 20241213 | 20241213 | 0.213 | 0.314 | 0.16 | 0.2 | 0.89 | 0.016 | 0.002 | 0 | 0 | 0.02 | 0.01 | 0 | 0 | 0.01 | 0 | 0 | 0 | 0 | 0 | 0 | 0 | 0 | 0 | 0 | 0 | 0 | 0 | 0 | 340 | 483 | 34 | 0 | 0 | 0 | PPZ21904W | 1066388 | CM108 | 대경공장 JCOE 시편절단 | 5114 | JCOE 생산창고 | SPZ2183150 | NX42L2D | 1067 | 12.7 | X4A20904 | B46102802 | 2502J1443 | Stripe 용접 | API-5LBX42L2 | 동국제강(주) 당진공장 | 340 | 483 | 34 | 184.931 | 383.532 | 0 | 0 | 516.849 | 0 | 2025-02-25
X4A20904 | B46102802 | DONGGUK | 20241213 | 20241213 | 0.213 | 0.314 | 0.16 | 0.2 | 0.89 | 0.016 | 0.002 | 0 | 0 | 0.02 | 0.01 | 0 | 0 | 0.01 | 0 | 0 | 0 | 0 | 0 | 0 | 0 | 0 | 0 | 0 | 0 | 0 | 0 | 0 | 340 | 483 | 34 | 0 | 0 | 0 | PPZ21904T | 1066388 | CM108 | 대경공장 JCOE 시편절단 | 5114 | JCOE 생산창고 | SPZ2183150 | NX42L2D | 1067 | 12.7 | X4A20904 | B46102802 | 2502J1443 | Stripe 모재 T방향 | API-5LBX42L2 | 동국제강(주) 당진공장 | 340 | 483 | 34 | 158.991 | 329.233 | 161.972 | 335.406 | 496.796 | 39.3999 | 2025-02-25
XK568443 | B46102902 | DONGGUK | 20241213 | 20241213 | 0.213 | 0.312 | 0.16 | 0.2 | 0.87 | 0.017 | 0.004 | 0 | 0 | 0.02 | 0.01 | 0.0001 | 0 | 0.01 | 0 | 0 | 0 | 0.006 | 0 | 0.001 | 0 | 0 | 0.001 | 0.001 | 0 | 0 | 0 | 0 | 334 | 472 | 43 | 0 | 0 | 0 | PPZ21908W | 1066388 | CM108 | 대경공장 JCOE 시편절단 | 5114 | JCOE 생산창고 | SPZ2183160 | NX42L2D | 1067 | 12.7 | XK568443 | B46102902 | 2502J1444 | Stripe 용접 | API-5LBX42L2 | 동국제강(주) 당진공장 | 334 | 472 | 43 | 0 | 0 | 0 | 0 | 548.341 | 0 | 2025-02-25
XK568443 | B46102902 | DONGGUK | 20241213 | 20241213 | 0.213 | 0.312 | 0.16 | 0.2 | 0.87 | 0.017 | 0.004 | 0 | 0 | 0.02 | 0.01 | 0.0001 | 0 | 0.01 | 0 | 0 | 0 | 0.006 | 0 | 0.001 | 0 | 0 | 0.001 | 0.001 | 0 | 0 | 0 | 0 | 334 | 472 | 43 | 0 | 0 | 0 | PPZ21908T | 1066388 | CM108 | 대경공장 JCOE 시편절단 | 5114 | JCOE 생산창고 | SPZ2183160 | NX42L2D | 1067 | 12.7 | XK568443 | B46102902 | 2502J1444 | Stripe 모재 T방향 | API-5LBX42L2 | 동국제강(주) 당진공장 | 334 | 472 | 43 | 174.212 | 357.006 | 177.292 | 363.319 | 505.187 | 41.2 | 2025-02-25
X4A22505 | B46104601 | DONGGUK | 20241213 | 20241213 | 0.216 | 0.324 | 0.16 | 0.21 | 0.94 | 0.013 | 0.004 | 0 | 0 | 0.03 | 0.01 | 0 | 0 | 0.01 | 0 | 0 | 0 | 0 | 0 | 0 | 0 | 0 | 0 | 0.001 | 0 | 0 | 0 | 0 | 330 | 481 | 48 | 0 | 0 | 0 | PPZ11507W | 1064055 | CM108 | 대경공장 JCOE 시편절단 | 5114 | JCOE 생산창고 | SPZ1152030 | NX42L2D | 1219 | 9.5 | X4A22505 | B46104601 | 2501J0851 | Stripe 용접 | API-5LBX42L2 | 동국제강(주) 당진공장 | 330 | 481 | 48 | 92.3182 | 254.497 | 0 | 0 | 527.134 | 0 | 2025-01-20
X4A22505 | B46104601 | DONGGUK | 20241213 | 20241213 | 0.216 | 0.324 | 0.16 | 0.21 | 0.94 | 0.013 | 0.004 | 0 | 0 | 0.03 | 0.01 | 0 | 0 | 0.01 | 0 | 0 | 0 | 0 | 0 | 0 | 0 | 0 | 0 | 0.001 | 0 | 0 | 0 | 0 | 330 | 481 | 48 | 0 | 0 | 0 | PPZ11507T | 1064055 | CM108 | 대경공장 JCOE 시편절단 | 5114 | JCOE 생산창고 | SPZ1152030 | NX42L2D | 1219 | 9.5 | X4A22505 | B46104601 | 2501J0851 | Stripe 모재 T방향 | API-5LBX42L2 | 동국제강(주) 당진공장 | 330 | 481 | 48 | 120.224 | 330.851 | 121.696 | 334.904 | 499.363 | 39.6 | 2025-01-20
X4A22505 | B46104602 | DONGGUK | 20241212 | 20241212 | 0.216 | 0.324 | 0.16 | 0.21 | 0.94 | 0.013 | 0.004 | 0 | 0 | 0.03 | 0.01 | 0 | 0 | 0.01 | 0 | 0 | 0 | 0 | 0 | 0 | 0 | 0 | 0 | 0.001 | 0 | 0 | 0 | 0 | 330 | 481 | 48 | 0 | 0 | 0 | PPZ11511T | 1064057 | CM108 | 대경공장 JCOE 시편절단 | 5114 | JCOE 생산창고 | SPZ1151070 | NX42L2D | 1219 | 9.5 | X4A22505 | B46104602 | 2501J0839 | Stripe 모재 T방향 | API-5LBX42L2 | 동국제강(주) 당진공장 | 330 | 481 | 48 | 132.639 | 359.907 | 133.988 | 363.566 | 510.554 | 38.3999 | 2025-01-20
X4A22505 | B46104602 | DONGGUK | 20241212 | 20241212 | 0.216 | 0.324 | 0.16 | 0.21 | 0.94 | 0.013 | 0.004 | 0 | 0 | 0.03 | 0.01 | 0 | 0 | 0.01 | 0 | 0 | 0 | 0 | 0 | 0 | 0 | 0 | 0 | 0.001 | 0 | 0 | 0 | 0 | 330 | 481 | 48 | 0 | 0 | 0 | PPZ11511W | 1064057 | CM108 | 대경공장 JCOE 시편절단 | 5114 | JCOE 생산창고 | SPZ1151070 | NX42L2D | 1219 | 9.5 | X4A22505 | B46104602 | 2501J0839 | Stripe 용접 | API-5LBX42L2 | 동국제강(주) 당진공장 | 330 | 481 | 48 | 147.761 | 407.724 | 0 | 0 | 530.251 | 0 | 2025-01-20
X4A12103 | B46104702 | DONGGUK | 20241217 | 20241217 | 0.214 | 0.317 | 0.16 | 0.2 | 0.91 | 0.015 | 0.004 | 0 | 0 | 0.02 | 0.01 | 0 | 0 | 0.01 | 0 | 0 | 0 | 0 | 0 | 0 | 0 | 0 | 0 | 0 | 0 | 0 | 0 | 0 | 328 | 480 | 48 | 0 | 0 | 0 | PPZ11318T | 1063947 | CM108 | 대경공장 JCOE 시편절단 | 5114 | JCOE 생산창고 | SPZ1132170 | NX42L2D | 660 | 9.5 | X4A12103 | B46104702 | 2501J0691 | Stripe 모재 T방향 | API-5LBX42L2 | 동국제강(주) 당진공장 | 328 | 480 | 48 | 124.707 | 342.596 | 126.312 | 347.005 | 495.115 | 39.6 | 2025-01-17
X4A12103 | B46104702 | DONGGUK | 20241217 | 20241217 | 0.214 | 0.317 | 0.16 | 0.2 | 0.91 | 0.015 | 0.004 | 0 | 0 | 0.02 | 0.01 | 0 | 0 | 0.01 | 0 | 0 | 0 | 0 | 0 | 0 | 0 | 0 | 0 | 0 | 0 | 0 | 0 | 0 | 328 | 480 | 48 | 0 | 0 | 0 | PPZ11318W | 1063947 | CM108 | 대경공장 JCOE 시편절단 | 5114 | JCOE 생산창고 | SPZ1132170 | NX42L2D | 660 | 9.5 | X4A12103 | B46104702 | 2501J0691 | Stripe 용접 | API-5LBX42L2 | 동국제강(주) 당진공장 | 328 | 480 | 48 | 0 | 0 | 0 | 0 | 529.968 | 0 | 2025-01-17
X4A22422 | B46104804 | DONGGUK | 20241217 | 20241217 | 0.203 | 0.305 | 0.15 | 0.19 | 0.9 | 0.01 | 0.003 | 0 | 0 | 0.02 | 0.01 | 0 | 0 | 0.01 | 0 | 0 | 0 | 0 | 0 | 0 | 0 | 0 | 0 | 0 | 0 | 0 | 0 | 0 | 324 | 477 | 52 | 0 | 0 | 0 | PPZ11315T | 1063947 | CM108 | 대경공장 JCOE 시편절단 | 5114 | JCOE 생산창고 | SPZ1132160 | NX42L2D | 660 | 9.5 | X4A22422 | B46104804 | 2501J0690 | Stripe 모재 T방향 | API-5LBX42L2 | 동국제강(주) 당진공장 | 324 | 477 | 52 | 132.846 | 359.888 | 133.213 | 360.88 | 501.509 | 37.3999 | 2025-01-17
X4A22422 | B46104804 | DONGGUK | 20241217 | 20241217 | 0.203 | 0.305 | 0.15 | 0.19 | 0.9 | 0.01 | 0.003 | 0 | 0 | 0.02 | 0.01 | 0 | 0 | 0.01 | 0 | 0 | 0 | 0 | 0 | 0 | 0 | 0 | 0 | 0 | 0 | 0 | 0 | 0 | 324 | 477 | 52 | 0 | 0 | 0 | PPZ11315W | 1063947 | CM108 | 대경공장 JCOE 시편절단 | 5114 | JCOE 생산창고 | SPZ1132160 | NX42L2D | 660 | 9.5 | X4A22422 | B46104804 | 2501J0690 | Stripe 용접 | API-5LBX42L2 | 동국제강(주) 당진공장 | 324 | 477 | 52 | 95.4987 | 252.955 | 0 | 0 | 520.031 | 0 | 2025-01-17
X4A22505 | B46104901 | DONGGUK | 20241217 | 20241217 | 0.216 | 0.324 | 0.16 | 0.21 | 0.94 | 0.013 | 0.004 | 0 | 0 | 0.03 | 0.01 | 0 | 0 | 0.01 | 0 | 0 | 0 | 0 | 0 | 0 | 0 | 0 | 0 | 0.001 | 0 | 0 | 0 | 0 | 326 | 479 | 51 | 0 | 0 | 0 | PPZ11317W | 1063947 | CM108 | 대경공장 JCOE 시편절단 | 5114 | JCOE 생산창고 | SPZ1132140 | NX42L2D | 660 | 9.5 | X4A22505 | B46104901 | 2501J0688 | Stripe 용접 | API-5LBX42L2 | 동국제강(주) 당진공장 | 326 | 479 | 51 | 0 | 0 | 0 | 0 | 531.099 | 0 | 2025-01-17
X4A22505 | B46104901 | DONGGUK | 20241217 | 20241217 | 0.216 | 0.324 | 0.16 | 0.21 | 0.94 | 0.013 | 0.004 | 0 | 0 | 0.03 | 0.01 | 0 | 0 | 0.01 | 0 | 0 | 0 | 0 | 0 | 0 | 0 | 0 | 0 | 0.001 | 0 | 0 | 0 | 0 | 326 | 479 | 51 | 0 | 0 | 0 | PPZ11317T | 1063947 | CM108 | 대경공장 JCOE 시편절단 | 5114 | JCOE 생산창고 | SPZ1132140 | NX42L2D | 660 | 9.5 | X4A22505 | B46104901 | 2501J0688 | Stripe 모재 T방향 | API-5LBX42L2 | 동국제강(주) 당진공장 | 326 | 479 | 51 | 123.474 | 338.232 | 124.197 | 340.214 | 498.942 | 38.8 | 2025-01-17
X4A20627 | B46105002 | DONGGUK | 20241216 | 20241216 | 0.215 | 0.32 | 0.16 | 0.2 | 0.93 | 0.015 | 0.002 | 0 | 0 | 0.02 | 0.01 | 0 | 0 | 0.01 | 0 | 0 | 0 | 0 | 0 | 0 | 0 | 0 | 0 | 0 | 0 | 0 | 0 | 0 | 334 | 486 | 47 | 0 | 0 | 0 | PPZ11404T | 1063950 | CM108 | 대경공장 JCOE 시편절단 | 5114 | JCOE 생산창고 | SPZ1133090 | NX42L2D | 660 | 12.7 | X4A20627 | B46105002 | 2501J0731 | Stripe 모재 T방향 | API-5LBX42L2 | 동국제강(주) 당진공장 | 334 | 486 | 47 | 171.033 | 353.072 | 176.542 | 364.444 | 500.091 | 39 | 2025-01-17
X4A20627 | B46105002 | DONGGUK | 20241216 | 20241216 | 0.215 | 0.32 | 0.16 | 0.2 | 0.93 | 0.015 | 0.002 | 0 | 0 | 0.02 | 0.01 | 0 | 0 | 0.01 | 0 | 0 | 0 | 0 | 0 | 0 | 0 | 0 | 0 | 0 | 0 | 0 | 0 | 0 | 334 | 486 | 47 | 0 | 0 | 0 | PPZ11404W | 1063950 | CM108 | 대경공장 JCOE 시편절단 | 5114 | JCOE 생산창고 | SPZ1133090 | NX42L2D | 660 | 12.7 | X4A20627 | B46105002 | 2501J0731 | Stripe 용접 | API-5LBX42L2 | 동국제강(주) 당진공장 | 334 | 486 | 47 | 183.145 | 374.678 | 0 | 0 | 520.189 | 29 | 2025-01-17
X4A20627 | B46105003 | DONGGUK | 20241217 | 20241217 | 0.215 | 0.32 | 0.16 | 0.2 | 0.93 | 0.015 | 0.002 | 0 | 0 | 0.02 | 0.01 | 0 | 0 | 0.01 | 0 | 0 | 0 | 0 | 0 | 0 | 0 | 0 | 0 | 0 | 0 | 0 | 0 | 0 | 334 | 486 | 47 | 0 | 0 | 0 | PPYZ2014T | 1062174 | CM108 | 대경공장 JCOE 시편절단 | 5114 | JCOE 생산창고 | SPYZ201040 | NX42L2D | 711 | 12.7 | X4A20627 | B46105003 | 2412J0600 | Stripe 모재 T방향 | API-5LBX42L2 | 동국제강(주) 당진공장 | 334 | 486 | 47 | 165.461 | 340.879 | 169.197 | 348.576 | 501.471 | 41.2 | 2024-12-30
X4A20627 | B46105003 | DONGGUK | 20241217 | 20241217 | 0.215 | 0.32 | 0.16 | 0.2 | 0.93 | 0.015 | 0.002 | 0 | 0 | 0.02 | 0.01 | 0 | 0 | 0.01 | 0 | 0 | 0 | 0 | 0 | 0 | 0 | 0 | 0 | 0 | 0 | 0 | 0 | 0 | 334 | 486 | 47 | 0 | 0 | 0 | PPYZ2014W | 1062174 | CM108 | 대경공장 JCOE 시편절단 | 5114 | JCOE 생산창고 | SPYZ201040 | NX42L2D | 711 | 12.7 | X4A20627 | B46105003 | 2412J0600 | Stripe 용접 | API-5LBX42L2 | 동국제강(주) 당진공장 | 334 | 486 | 47 | 206.81 | 413.387 | 0 | 0 | 531.709 | 0 | 2024-12-30
XK568443 | B46105102 | DONGGUK | 20241217 | 20241217 | 0.213 | 0.312 | 0.16 | 0.2 | 0.87 | 0.017 | 0.004 | 0 | 0 | 0.02 | 0.01 | 0.0001 | 0 | 0.01 | 0 | 0 | 0 | 0.006 | 0 | 0.001 | 0 | 0 | 0.001 | 0.001 | 0 | 0 | 0 | 0 | 348 | 479 | 45 | 0 | 0 | 0 | PPZ11401W | 1063950 | CM108 | 대경공장 JCOE 시편절단 | 5114 | JCOE 생산창고 | SPZ1133050 | NX42L2D | 660 | 12.7 | XK568443 | B46105102 | 2501J0725 | Stripe 용접 | API-5LBX42L2 | 동국제강(주) 당진공장 | 348 | 479 | 45 | 178.377 | 368.466 | 0 | 0 | 517.572 | 0 | 2025-01-17
XK568443 | B46105102 | DONGGUK | 20241217 | 20241217 | 0.213 | 0.312 | 0.16 | 0.2 | 0.87 | 0.017 | 0.004 | 0 | 0 | 0.02 | 0.01 | 0.0001 | 0 | 0.01 | 0 | 0 | 0 | 0.006 | 0 | 0.001 | 0 | 0 | 0.001 | 0.001 | 0 | 0 | 0 | 0 | 348 | 479 | 45 | 0 | 0 | 0 | PPZ11401T | 1063950 | CM108 | 대경공장 JCOE 시편절단 | 5114 | JCOE 생산창고 | SPZ1133050 | NX42L2D | 660 | 12.7 | XK568443 | B46105102 | 2501J0725 | Stripe 모재 T방향 | API-5LBX42L2 | 동국제강(주) 당진공장 | 348 | 479 | 45 | 166.053 | 343.24 | 170.439 | 352.305 | 489.697 | 41 | 2025-01-17
XK568443 | B46105103 | DONGGUK | 20241217 | 20241217 | 0.213 | 0.312 | 0.16 | 0.2 | 0.87 | 0.017 | 0.004 | 0 | 0 | 0.02 | 0.01 | 0.0001 | 0 | 0.01 | 0 | 0 | 0 | 0.006 | 0 | 0.001 | 0 | 0 | 0.001 | 0.001 | 0 | 0 | 0 | 0 | 348 | 479 | 45 | 0 | 0 | 0 | PPYZ2019T | 1062174 | CM108 | 대경공장 JCOE 시편절단 | 5114 | JCOE 생산창고 | SPYZ201060 | NX42L2D | 711 | 12.7 | XK568443 | B46105103 | 2412J0602 | Stripe 모재 T방향 | API-5LBX42L2 | 동국제강(주) 당진공장 | 348 | 479 | 45 | 169.369 | 348.237 | 174.387 | 358.555 | 497.957 | 41.2 | 2024-12-30
XK568443 | B46105103 | DONGGUK | 20241217 | 20241217 | 0.213 | 0.312 | 0.16 | 0.2 | 0.87 | 0.017 | 0.004 | 0 | 0 | 0.02 | 0.01 | 0.0001 | 0 | 0.01 | 0 | 0 | 0 | 0.006 | 0 | 0.001 | 0 | 0 | 0.001 | 0.001 | 0 | 0 | 0 | 0 | 348 | 479 | 45 | 0 | 0 | 0 | PPYZ2019W | 1062174 | CM108 | 대경공장 JCOE 시편절단 | 5114 | JCOE 생산창고 | SPYZ201060 | NX42L2D | 711 | 12.7 | XK568443 | B46105103 | 2412J0602 | Stripe 용접 | API-5LBX42L2 | 동국제강(주) 당진공장 | 348 | 479 | 45 | 0 | 0 | 0 | 0 | 540.618 | 0 | 2024-12-30
X4920226 | B46105402 | DONGGUK | 20241216 | 20241216 | 0.154 | 0.305 | 0.08 | 0.19 | 1.33 | 0.01 | 0.002 | 0 | 0 | 0.01 | 0.01 | 0 | 0 | 0.01 | 0 | 0 | 0 | 0 | 0 | 0.013 | 0 | 0 | 0.017 | 0 | 0 | 0 | 0 | 165 | 413 | 493 | 40 | 0 | 0 | 0 | PPYZ2031T | 1062178 | CM108 | 대경공장 JCOE 시편절단 | 5114 | JCOE 생산창고 | SPYZ202110 | N5LBL2 | 711 | 15.9 | X4920226 | B46105402 | 2412J0637 | Stripe 모재 T방향 | API-5LBL2*SYN | 동국제강(주) 당진공장 | 413 | 493 | 40 | 244.264 | 404.128 | 246.895 | 408.479 | 505.745 | 47.6 | 2024-12-26
X4920226 | B46105402 | DONGGUK | 20241216 | 20241216 | 0.154 | 0.305 | 0.08 | 0.19 | 1.33 | 0.01 | 0.002 | 0 | 0 | 0.01 | 0.01 | 0 | 0 | 0.01 | 0 | 0 | 0 | 0 | 0 | 0.013 | 0 | 0 | 0.017 | 0 | 0 | 0 | 0 | 165 | 413 | 493 | 40 | 0 | 0 | 0 | PPYZ2031W | 1062178 | CM108 | 대경공장 JCOE 시편절단 | 5114 | JCOE 생산창고 | SPYZ202110 | N5LBL2 | 711 | 15.9 | X4920226 | B46105402 | 2412J0637 | Stripe 용접 | API-5LBL2*SYN | 동국제강(주) 당진공장 | 413 | 493 | 40 | 147.27 | 240.436 | 0 | 0 | 534.121 | 0 | 2024-12-26
X4920227 | B46105702 | DONGGUK | 20241213 | 20241213 | 0.155 | 0.307 | 0.08 | 0.19 | 1.33 | 0.013 | 0.002 | 0 | 0 | 0.02 | 0.01 | 0 | 0 | 0.01 | 0 | 0 | 0 | 0 | 0 | 0.013 | 0 | 0 | 0.016 | 0 | 0 | 0 | 0 | 166 | 410 | 488 | 41 | 0 | 0 | 0 | PPYZ2027T | 1062178 | CM108 | 대경공장 JCOE 시편절단 | 5114 | JCOE 생산창고 | SPYZ202030 | N5LBL2 | 711 | 15.9 | X4920227 | B46105702 | 2412J0626 | Stripe 모재 T방향 | API-5LBL2*SYN | 동국제강(주) 당진공장 | 410 | 488 | 41 | 242.509 | 401.038 | 247.224 | 408.835 | 500.073 | 45.6 | 2024-12-26
X4920227 | B46105702 | DONGGUK | 20241213 | 20241213 | 0.155 | 0.307 | 0.08 | 0.19 | 1.33 | 0.013 | 0.002 | 0 | 0 | 0.02 | 0.01 | 0 | 0 | 0.01 | 0 | 0 | 0 | 0 | 0 | 0.013 | 0 | 0 | 0.016 | 0 | 0 | 0 | 0 | 166 | 410 | 488 | 41 | 0 | 0 | 0 | PPYZ2027W | 1062178 | CM108 | 대경공장 JCOE 시편절단 | 5114 | JCOE 생산창고 | SPYZ202030 | N5LBL2 | 711 | 15.9 | X4920227 | B46105702 | 2412J0626 | Stripe 용접 | API-5LBL2*SYN | 동국제강(주) 당진공장 | 410 | 488 | 41 | 101.821 | 166.459 | 0 | 0 | 519.354 | 0 | 2024-12-26
X4920314 | B46106101 | DONGGUK | 20241213 | 20241213 | 0.165 | 0.318 | 0.09 | 0.2 | 1.33 | 0.009 | 0.002 | 0 | 0 | 0.02 | 0.01 | 0 | 0 | 0.02 | 0 | 0 | 0 | 0 | 0 | 0.014 | 0 | 0 | 0.018 | 0 | 0 | 0 | 0 | 164 | 393 | 482 | 44 | 0 | 0 | 0 | PPYZ2026W | 1062178 | CM108 | 대경공장 JCOE 시편절단 | 5114 | JCOE 생산창고 | SPYZ202040 | N5LBL2 | 711 | 15.9 | X4920314 | B46106101 | 2412J0627 | Stripe 용접 | API-5LBL2*SYN | 동국제강(주) 당진공장 | 393 | 482 | 44 | 276.361 | 446.643 | 0 | 0 | 516.298 | 0 | 2024-12-26
X4920314 | B46106101 | DONGGUK | 20241213 | 20241213 | 0.165 | 0.318 | 0.09 | 0.2 | 1.33 | 0.009 | 0.002 | 0 | 0 | 0.02 | 0.01 | 0 | 0 | 0.02 | 0 | 0 | 0 | 0 | 0 | 0.014 | 0 | 0 | 0.018 | 0 | 0 | 0 | 0 | 164 | 393 | 482 | 44 | 0 | 0 | 0 | PPYZ2026T | 1062178 | CM108 | 대경공장 JCOE 시편절단 | 5114 | JCOE 생산창고 | SPYZ202040 | N5LBL2 | 711 | 15.9 | X4920314 | B46106101 | 2412J0627 | Stripe 모재 T방향 | API-5LBL2*SYN | 동국제강(주) 당진공장 | 393 | 482 | 44 | 257.357 | 425.263 | 245.931 | 406.382 | 524.74 | 43.2 | 2024-12-26
X4920315 | B46106201 | DONGGUK | 20241216 | 20241216 | 0.156 | 0.309 | 0.08 | 0.2 | 1.34 | 0.008 | 0.002 | 0 | 0 | 0.02 | 0.01 | 0 | 0 | 0.02 | 0 | 0 | 0 | 0 | 0 | 0.014 | 0 | 0 | 0.018 | 0 | 0 | 0 | 0 | 172 | 419 | 494 | 41 | 0 | 0 | 0 | PPYZ2028T | 1062178 | CM108 | 대경공장 JCOE 시편절단 | 5114 | JCOE 생산창고 | SPYZ202090 | N5LBL2 | 711 | 15.9 | X4920315 | B46106201 | 2412J0635 | Stripe 모재 T방향 | API-5LBL2*SYN | 동국제강(주) 당진공장 | 419 | 494 | 41 | 242.418 | 397.214 | 248.297 | 406.846 | 501.386 | 46.3999 | 2024-12-26
X4920315 | B46106201 | DONGGUK | 20241216 | 20241216 | 0.156 | 0.309 | 0.08 | 0.2 | 1.34 | 0.008 | 0.002 | 0 | 0 | 0.02 | 0.01 | 0 | 0 | 0.02 | 0 | 0 | 0 | 0 | 0 | 0.014 | 0 | 0 | 0.018 | 0 | 0 | 0 | 0 | 172 | 419 | 494 | 41 | 0 | 0 | 0 | PPYZ2028W | 1062178 | CM108 | 대경공장 JCOE 시편절단 | 5114 | JCOE 생산창고 | SPYZ202090 | N5LBL2 | 711 | 15.9 | X4920315 | B46106201 | 2412J0635 | Stripe 용접 | API-5LBL2*SYN | 동국제강(주) 당진공장 | 419 | 494 | 41 | 278.605 | 451.883 | 0 | 0 | 523.925 | 0 | 2024-12-26
X4920721 | B46106401 | DONGGUK | 20241213 | 20241213 | 0.165 | 0.316 | 0.09 | 0.2 | 1.32 | 0.013 | 0.002 | 0 | 0 | 0.02 | 0.01 | 0 | 0 | 0.02 | 0 | 0 | 0 | 0 | 0 | 0.014 | 0 | 0 | 0.018 | 0 | 0 | 0 | 0 | 170 | 402 | 488 | 45 | 0 | 0 | 0 | PPYZ2029T | 1062178 | CM108 | 대경공장 JCOE 시편절단 | 5114 | JCOE 생산창고 | SPYZ202070 | N5LBL2 | 711 | 15.9 | X4920721 | B46106401 | 2412J0631 | Stripe 모재 T방향 | API-5LBL2*SYN | 동국제강(주) 당진공장 | 402 | 488 | 45 | 236.86 | 392.452 | 244.307 | 404.791 | 502.731 | 46.2 | 2024-12-26
X4920721 | B46106401 | DONGGUK | 20241213 | 20241213 | 0.165 | 0.316 | 0.09 | 0.2 | 1.32 | 0.013 | 0.002 | 0 | 0 | 0.02 | 0.01 | 0 | 0 | 0.02 | 0 | 0 | 0 | 0 | 0 | 0.014 | 0 | 0 | 0.018 | 0 | 0 | 0 | 0 | 170 | 402 | 488 | 45 | 0 | 0 | 0 | PPYZ2029W | 1062178 | CM108 | 대경공장 JCOE 시편절단 | 5114 | JCOE 생산창고 | SPYZ202070 | N5LBL2 | 711 | 15.9 | X4920721 | B46106401 | 2412J0631 | Stripe 용접 | API-5LBL2*SYN | 동국제강(주) 당진공장 | 402 | 488 | 45 | 326.21 | 528.844 | 0 | 0 | 528.928 | 0 | 2024-12-26
X4920722 | B46107402 | DONGGUK | 20241213 | 20241213 | 0.166 | 0.319 | 0.09 | 0.19 | 1.34 | 0.01 | 0.002 | 0 | 0 | 0.02 | 0.01 | 0 | 0 | 0.02 | 0 | 0 | 0 | 0 | 0 | 0.014 | 0 | 0 | 0.016 | 0 | 0 | 0 | 0 | 167 | 419 | 505 | 44 | 0 | 0 | 0 | PPYZ2032T | 1062178 | CM108 | 대경공장 JCOE 시편절단 | 5114 | JCOE 생산창고 | SPYZ202140 | N5LBL2 | 711 | 15.9 | X4920722 | B46107402 | 2412J0646 | Stripe 모재 T방향 | API-5LBL2*SYN | 동국제강(주) 당진공장 | 419 | 505 | 44 | 245.431 | 408.113 | 251.505 | 418.213 | 507.704 | 47.6 | 2024-12-26
X4920722 | B46107402 | DONGGUK | 20241213 | 20241213 | 0.166 | 0.319 | 0.09 | 0.19 | 1.34 | 0.01 | 0.002 | 0 | 0 | 0.02 | 0.01 | 0 | 0 | 0.02 | 0 | 0 | 0 | 0 | 0 | 0.014 | 0 | 0 | 0.016 | 0 | 0 | 0 | 0 | 167 | 419 | 505 | 44 | 0 | 0 | 0 | PPYZ2032W | 1062178 | CM108 | 대경공장 JCOE 시편절단 | 5114 | JCOE 생산창고 | SPYZ202140 | N5LBL2 | 711 | 15.9 | X4920722 | B46107402 | 2412J0646 | Stripe 용접 | API-5LBL2*SYN | 동국제강(주) 당진공장 | 419 | 505 | 44 | 108.19 | 178.063 | 0 | 0 | 541.745 | 0 | 2024-12-26
X4920727 | B46107602 | DONGGUK | 20241213 | 20241213 | 0.155 | 0.308 | 0.08 | 0.2 | 1.33 | 0.007 | 0.002 | 0 | 0 | 0.02 | 0.01 | 0 | 0 | 0.02 | 0 | 0 | 0 | 0 | 0 | 0.013 | 0 | 0 | 0.017 | 0 | 0 | 0 | 0 | 161 | 398 | 473 | 44 | 0 | 0 | 0 | PPYZ2101W | 1062178 | CM108 | 대경공장 JCOE 시편절단 | 5114 | JCOE 생산창고 | SPYZ202180 | N5LBL2 | 711 | 15.9 | X4920727 | B46107602 | 2412J0657 | Stripe 용접 | API-5LBL2*SYN | 동국제강(주) 당진공장 | 398 | 473 | 44 | 0 | 0 | 0 | 0 | 539.238 | 0 | 2024-12-26
X4920727 | B46107602 | DONGGUK | 20241213 | 20241213 | 0.155 | 0.308 | 0.08 | 0.2 | 1.33 | 0.007 | 0.002 | 0 | 0 | 0.02 | 0.01 | 0 | 0 | 0.02 | 0 | 0 | 0 | 0 | 0 | 0.013 | 0 | 0 | 0.017 | 0 | 0 | 0 | 0 | 161 | 398 | 473 | 44 | 0 | 0 | 0 | PPYZ2101T | 1062178 | CM108 | 대경공장 JCOE 시편절단 | 5114 | JCOE 생산창고 | SPYZ202180 | N5LBL2 | 711 | 15.9 | X4920727 | B46107602 | 2412J0657 | Stripe 모재 T방향 | API-5LBL2*SYN | 동국제강(주) 당진공장 | 398 | 473 | 44 | 243.413 | 406.575 | 254.32 | 424.792 | 511.845 | 44.6 | 2024-12-26
X4920309 | B46107701 | DONGGUK | 20241212 | 20241212 | 0.22 | 0.344 | 0.15 | 0.35 | 1.13 | 0.015 | 0.003 | 0 | 0 | 0.02 | 0.01 | 0 | 0 | 0.02 | 0 | 0 | 0 | 0 | 0 | 0.014 | 0 | 0 | 0.019 | 0 | 0 | 0 | 0 | 0 | 442 | 564 | 35 | 0 | 0 | 0 | PPZ11603T | 1064065 | CM108 | 대경공장 JCOE 시편절단 | 5114 | JCOE 생산창고 | SPZ1153070 | NX56L2 | 1524 | 19.1 | X4920309 | B46107701 | 2501J0882 | Stripe 모재 T방향 | API-X56L2 | 동국제강(주) 당진공장 | 442 | 564 | 35 | 333.305 | 457.371 | 343.277 | 471.054 | 610.678 | 41.6 | 2025-01-22
X4920309 | B46107701 | DONGGUK | 20241212 | 20241212 | 0.22 | 0.344 | 0.15 | 0.35 | 1.13 | 0.015 | 0.003 | 0 | 0 | 0.02 | 0.01 | 0 | 0 | 0.02 | 0 | 0 | 0 | 0 | 0 | 0.014 | 0 | 0 | 0.019 | 0 | 0 | 0 | 0 | 0 | 442 | 564 | 35 | 0 | 0 | 0 | PPZ11603W | 1064065 | CM108 | 대경공장 JCOE 시편절단 | 5114 | JCOE 생산창고 | SPZ1153070 | NX56L2 | 1524 | 19.1 | X4920309 | B46107701 | 2501J0882 | Stripe 용접 | API-X56L2 | 동국제강(주) 당진공장 | 442 | 564 | 35 | 408.215 | 561.431 | 0 | 0 | 578.005 | 0 | 2025-01-22
WSB94106 | B46108103 | DONGGUK | 20241224 | 20241224 | 0.164 | 0.342 | 0.07 | 0.25 | 1.49 | 0.009 | 0.002 | 0 | 0 | 0.034 | 0.017 | 0 | 0 | 0.024 | 0 | 0 | 0 | 0.018 | 0 | 0.038 | 0 | 0 | 0.012 | 0.046 | 0 | 0 | 0 | 205 | 559 | 615 | 28 | 0 | 0 | 0 | PPZ11409W | 1063954 | CM108 | 대경공장 JCOE 시편절단 | 5114 | JCOE 생산창고 | SPZ1141020 | NX65-WX65 | 660 | 12.7 | WSB94106 | B46108103 | 2501J0748 | Stripe 용접 | API-X65M*EM4 | 동국제강(주) 당진공장 | 559 | 615 | 28 | 322.456 | 660.159 | 0 | 0 | 661.721 | 27.4 | 2025-01-23
WSB94106 | B46108103 | DONGGUK | 20241224 | 20241224 | 0.164 | 0.342 | 0.07 | 0.25 | 1.49 | 0.009 | 0.002 | 0 | 0 | 0.034 | 0.017 | 0 | 0 | 0.024 | 0 | 0 | 0 | 0.018 | 0 | 0.038 | 0 | 0 | 0.012 | 0.046 | 0 | 0 | 0 | 205 | 559 | 615 | 28 | 0 | 0 | 0 | PPZ11409T | 1063954 | CM108 | 대경공장 JCOE 시편절단 | 5114 | JCOE 생산창고 | SPZ1141020 | NX65-WX65 | 660 | 12.7 | WSB94106 | B46108103 | 2501J0748 | Stripe 모재 T방향 | API-X65M*EM4 | 동국제강(주) 당진공장 | 559 | 615 | 28 | 266.789 | 556.325 | 280.013 | 583.9 | 651.511 | 29.3999 | 2025-01-23
X4A12105 | B46116503 | DONGGUK | 20241217 | 20241217 | 0.224 | 0.325 | 0.17 | 0.21 | 0.91 | 0.014 | 0.003 | 0 | 0 | 0.01 | 0.01 | 0 | 0 | 0.01 | 0 | 0 | 0 | 0 | 0 | 0 | 0 | 0 | 0 | 0 | 0 | 0 | 0 | 0 | 384 | 504 | 39 | 0 | 0 | 0 | PPYZ2003T | 1061986 | CM108 | 대경공장 JCOE 시편절단 | 5114 | JCOE 생산창고 | SPYZ193070 | NX42L2D | 914 | 12.7 | X4A12105 | B46116503 | 2412J0568 | Stripe 모재 T방향 | API-5LBX42L2 | 동국제강(주) 당진공장 | 384 | 504 | 39 | 175.131 | 368.311 | 175.825 | 369.769 | 514.626 | 43.2 | 2024-12-26
X4A12105 | B46116503 | DONGGUK | 20241217 | 20241217 | 0.224 | 0.325 | 0.17 | 0.21 | 0.91 | 0.014 | 0.003 | 0 | 0 | 0.01 | 0.01 | 0 | 0 | 0.01 | 0 | 0 | 0 | 0 | 0 | 0 | 0 | 0 | 0 | 0 | 0 | 0 | 0 | 0 | 384 | 504 | 39 | 0 | 0 | 0 | PPYZ2003W | 1061986 | CM108 | 대경공장 JCOE 시편절단 | 5114 | JCOE 생산창고 | SPYZ193070 | NX42L2D | 914 | 12.7 | X4A12105 | B46116503 | 2412J0568 | Stripe 용접 | API-5LBX42L2 | 동국제강(주) 당진공장 | 384 | 504 | 39 | 0 | 0 | 0 | 0 | 552.053 | 0 | 2024-12-26
X4A20628 | B46116603 | DONGGUK | 20241217 | 20241217 | 0.213 | 0.314 | 0.16 | 0.19 | 0.89 | 0.016 | 0.002 | 0 | 0 | 0.02 | 0.01 | 0 | 0 | 0.01 | 0 | 0 | 0 | 0 | 0 | 0 | 0 | 0 | 0 | 0 | 0 | 0 | 0 | 0 | 364 | 492 | 38 | 0 | 0 | 0 | PPYZ2002T | 1061986 | CM108 | 대경공장 JCOE 시편절단 | 5114 | JCOE 생산창고 | SPYZ193090 | NX42L2D | 914 | 12.7 | X4A20628 | B46116603 | 2412J0570 | Stripe 모재 T방향 | API-5LBX42L2 | 동국제강(주) 당진공장 | 364 | 492 | 38 | 172.146 | 358.685 | 175.334 | 365.326 | 514.464 | 39 | 2024-12-26
X4A20628 | B46116603 | DONGGUK | 20241217 | 20241217 | 0.213 | 0.314 | 0.16 | 0.19 | 0.89 | 0.016 | 0.002 | 0 | 0 | 0.02 | 0.01 | 0 | 0 | 0.01 | 0 | 0 | 0 | 0 | 0 | 0 | 0 | 0 | 0 | 0 | 0 | 0 | 0 | 0 | 364 | 492 | 38 | 0 | 0 | 0 | PPYZ2002W | 1061986 | CM108 | 대경공장 JCOE 시편절단 | 5114 | JCOE 생산창고 | SPYZ193090 | NX42L2D | 914 | 12.7 | X4A20628 | B46116603 | 2412J0570 | Stripe 용접 | API-5LBX42L2 | 동국제강(주) 당진공장 | 364 | 492 | 38 | 193.883 | 404.864 | 0 | 0 | 540.76 | 0 | 2024-12-26
X4A20904 | B46116701 | DONGGUK | 20241217 | 20241217 | 0.213 | 0.314 | 0.16 | 0.2 | 0.89 | 0.016 | 0.002 | 0 | 0 | 0.02 | 0.01 | 0 | 0 | 0.01 | 0 | 0 | 0 | 0 | 0 | 0 | 0 | 0 | 0 | 0 | 0 | 0 | 0 | 0 | 373 | 498 | 35 | 0 | 0 | 0 | PPYZ2006W | 1061986 | CM108 | 대경공장 JCOE 시편절단 | 5114 | JCOE 생산창고 | SPYZ193080 | NX42L2D | 914 | 12.7 | X4A20904 | B46116701 | 2412J0569 | Stripe 용접 | API-5LBX42L2 | 동국제강(주) 당진공장 | 373 | 498 | 35 | 183.456 | 386.133 | 0 | 0 | 525.428 | 0 | 2024-12-26
X4A20904 | B46116701 | DONGGUK | 20241217 | 20241217 | 0.213 | 0.314 | 0.16 | 0.2 | 0.89 | 0.016 | 0.002 | 0 | 0 | 0.02 | 0.01 | 0 | 0 | 0.01 | 0 | 0 | 0 | 0 | 0 | 0 | 0 | 0 | 0 | 0 | 0 | 0 | 0 | 0 | 373 | 498 | 35 | 0 | 0 | 0 | PPYZ2006T | 1061986 | CM108 | 대경공장 JCOE 시편절단 | 5114 | JCOE 생산창고 | SPYZ193080 | NX42L2D | 914 | 12.7 | X4A20904 | B46116701 | 2412J0569 | Stripe 모재 T방향 | API-5LBX42L2 | 동국제강(주) 당진공장 | 373 | 498 | 35 | 161.331 | 336.241 | 162.948 | 339.612 | 496.639 | 38.8 | 2024-12-26
X4A20906 | B46116801 | DONGGUK | 20241217 | 20241217 | 0.204 | 0.305 | 0.15 | 0.21 | 0.9 | 0.017 | 0.002 | 0 | 0 | 0.02 | 0.01 | 0 | 0 | 0.01 | 0 | 0 | 0 | 0 | 0 | 0 | 0 | 0 | 0 | 0 | 0 | 0 | 0 | 0 | 379 | 497 | 40 | 0 | 0 | 0 | PPYZ2001T | 1061986 | CM108 | 대경공장 JCOE 시편절단 | 5114 | JCOE 생산창고 | SPYZ193060 | NX42L2D | 914 | 12.7 | X4A20906 | B46116801 | 2412J0567 | Stripe 모재 T방향 | API-5LBX42L2 | 동국제강(주) 당진공장 | 379 | 497 | 40 | 162.449 | 338.49 | 164.08 | 341.888 | 494.784 | 42.2 | 2024-12-26
X4A20906 | B46116801 | DONGGUK | 20241217 | 20241217 | 0.204 | 0.305 | 0.15 | 0.21 | 0.9 | 0.017 | 0.002 | 0 | 0 | 0.02 | 0.01 | 0 | 0 | 0.01 | 0 | 0 | 0 | 0 | 0 | 0 | 0 | 0 | 0 | 0 | 0 | 0 | 0 | 0 | 379 | 497 | 40 | 0 | 0 | 0 | PPYZ2001W | 1061986 | CM108 | 대경공장 JCOE 시편절단 | 5114 | JCOE 생산창고 | SPYZ193060 | NX42L2D | 914 | 12.7 | X4A20906 | B46116801 | 2412J0567 | Stripe 용접 | API-5LBX42L2 | 동국제강(주) 당진공장 | 379 | 497 | 40 | 177.877 | 374.685 | 0 | 0 | 523.651 | 0 | 2024-12-26
X4A20904 | B46117001 | DONGGUK | 20241216 | 20241216 | 0.213 | 0.314 | 0.16 | 0.2 | 0.89 | 0.016 | 0.002 | 0 | 0 | 0.02 | 0.01 | 0 | 0 | 0.01 | 0 | 0 | 0 | 0 | 0 | 0 | 0 | 0 | 0 | 0 | 0 | 0 | 0 | 0 | 327 | 483 | 48 | 0 | 0 | 0 | PPYZ1907T | 1061978 | CM108 | 대경공장 JCOE 시편절단 | 5114 | JCOE 생산창고 | SPYZ182110 | NX42L2D | 914 | 9.5 | X4A20904 | B46117001 | 2412J0481 | Stripe 모재 T방향 | API-5LBX42L2 | 동국제강(주) 당진공장 | 327 | 483 | 48 | 117.145 | 320.928 | 116.456 | 319.04 | 489.391 | 38.3999 | 2024-12-26
X4A20904 | B46117001 | DONGGUK | 20241216 | 20241216 | 0.213 | 0.314 | 0.16 | 0.2 | 0.89 | 0.016 | 0.002 | 0 | 0 | 0.02 | 0.01 | 0 | 0 | 0.01 | 0 | 0 | 0 | 0 | 0 | 0 | 0 | 0 | 0 | 0 | 0 | 0 | 0 | 0 | 327 | 483 | 48 | 0 | 0 | 0 | PPYZ1907W | 1061978 | CM108 | 대경공장 JCOE 시편절단 | 5114 | JCOE 생산창고 | SPYZ182110 | NX42L2D | 914 | 9.5 | X4A20904 | B46117001 | 2412J0481 | Stripe 용접 | API-5LBX42L2 | 동국제강(주) 당진공장 | 327 | 483 | 48 | 111.46 | 308.912 | 0 | 0 | 514.355 | 0 | 2024-12-26
X4A12103 | B46117103 | DONGGUK | 20241216 | 20241216 | 0.214 | 0.317 | 0.16 | 0.2 | 0.91 | 0.015 | 0.004 | 0 | 0 | 0.02 | 0.01 | 0 | 0 | 0.01 | 0 | 0 | 0 | 0 | 0 | 0 | 0 | 0 | 0 | 0 | 0 | 0 | 0 | 0 | 334 | 482 | 46 | 0 | 0 | 0 | PPYZ1905W | 1061978 | CM108 | 대경공장 JCOE 시편절단 | 5114 | JCOE 생산창고 | SPYZ182070 | NX42L2D | 914 | 9.5 | X4A12103 | B46117103 | 2412J0474 | Stripe 용접 | API-5LBX42L2 | 동국제강(주) 당진공장 | 334 | 482 | 46 | 104.765 | 284.532 | 0 | 0 | 542.562 | 0 | 2024-12-23
X4A12103 | B46117103 | DONGGUK | 20241216 | 20241216 | 0.214 | 0.317 | 0.16 | 0.2 | 0.91 | 0.015 | 0.004 | 0 | 0 | 0.02 | 0.01 | 0 | 0 | 0.01 | 0 | 0 | 0 | 0 | 0 | 0 | 0 | 0 | 0 | 0 | 0 | 0 | 0 | 0 | 334 | 482 | 46 | 0 | 0 | 0 | PPYZ1905T | 1061978 | CM108 | 대경공장 JCOE 시편절단 | 5114 | JCOE 생산창고 | SPYZ182070 | NX42L2D | 914 | 9.5 | X4A12103 | B46117103 | 2412J0474 | Stripe 모재 T방향 | API-5LBX42L2 | 동국제강(주) 당진공장 | 334 | 482 | 46 | 129.68 | 351.261 | 130.792 | 354.273 | 501.286 | 38.3999 | 2024-12-23
X4A12105 | B46117302 | DONGGUK | 20241216 | 20241216 | 0.224 | 0.325 | 0.17 | 0.21 | 0.91 | 0.014 | 0.003 | 0 | 0 | 0.01 | 0.01 | 0 | 0 | 0.01 | 0 | 0 | 0 | 0 | 0 | 0 | 0 | 0 | 0 | 0 | 0 | 0 | 0 | 0 | 336 | 481 | 49 | 0 | 0 | 0 | PPYZ1903T | 1061978 | CM108 | 대경공장 JCOE 시편절단 | 5114 | JCOE 생산창고 | SPYZ182080 | NX42L2D | 914 | 9.5 | X4A12105 | B46117302 | 2412J0477 | Stripe 모재 T방향 | API-5LBX42L2 | 동국제강(주) 당진공장 | 336 | 481 | 49 | 117.408 | 322.39 | 118.892 | 326.465 | 495.681 | 39 | 2024-12-23
X4A12105 | B46117302 | DONGGUK | 20241216 | 20241216 | 0.224 | 0.325 | 0.17 | 0.21 | 0.91 | 0.014 | 0.003 | 0 | 0 | 0.01 | 0.01 | 0 | 0 | 0.01 | 0 | 0 | 0 | 0 | 0 | 0 | 0 | 0 | 0 | 0 | 0 | 0 | 0 | 0 | 336 | 481 | 49 | 0 | 0 | 0 | PPYZ1903W | 1061978 | CM108 | 대경공장 JCOE 시편절단 | 5114 | JCOE 생산창고 | SPYZ182080 | NX42L2D | 914 | 9.5 | X4A12105 | B46117302 | 2412J0477 | Stripe 용접 | API-5LBX42L2 | 동국제강(주) 당진공장 | 336 | 481 | 49 | 0 | 0 | 0 | 0 | 532.574 | 0 | 2024-12-23
X4A22420 | B46117502 | DONGGUK | 20241216 | 20241216 | 0.204 | 0.309 | 0.15 | 0.19 | 0.92 | 0.008 | 0.003 | 0 | 0 | 0.02 | 0.01 | 0 | 0 | 0.01 | 0 | 0 | 0 | 0 | 0 | 0 | 0 | 0 | 0 | 0 | 0 | 0 | 0 | 0 | 329 | 479 | 47 | 0 | 0 | 0 | PPYZ1909T | 1061978 | CM108 | 대경공장 JCOE 시편절단 | 5114 | JCOE 생산창고 | SPYZ182120 | NX42L2D | 914 | 9.5 | X4A22420 | B46117502 | 2412J0483 | Stripe 모재 T방향 | API-5LBX42L2 | 동국제강(주) 당진공장 | 329 | 479 | 47 | 122.924 | 339.778 | 124.648 | 344.542 | 494.459 | 37.3999 | 2024-12-26
X4A22420 | B46117502 | DONGGUK | 20241216 | 20241216 | 0.204 | 0.309 | 0.15 | 0.19 | 0.92 | 0.008 | 0.003 | 0 | 0 | 0.02 | 0.01 | 0 | 0 | 0.01 | 0 | 0 | 0 | 0 | 0 | 0 | 0 | 0 | 0 | 0 | 0 | 0 | 0 | 0 | 329 | 479 | 47 | 0 | 0 | 0 | PPYZ1909W | 1061978 | CM108 | 대경공장 JCOE 시편절단 | 5114 | JCOE 생산창고 | SPYZ182120 | NX42L2D | 914 | 9.5 | X4A22420 | B46117502 | 2412J0483 | Stripe 용접 | API-5LBX42L2 | 동국제강(주) 당진공장 | 329 | 479 | 47 | 0 | 0 | 0 | 0 | 522.643 | 0 | 2024-12-26
X4A22422 | B46118301 | DONGGUK | 20241216 | 20241216 | 0.203 | 0.305 | 0.15 | 0.19 | 0.9 | 0.01 | 0.003 | 0 | 0 | 0.02 | 0.01 | 0 | 0 | 0.01 | 0 | 0 | 0 | 0 | 0 | 0 | 0 | 0 | 0 | 0 | 0 | 0 | 0 | 0 | 322 | 472 | 51 | 0 | 0 | 0 | PPYZ1902W | 1061978 | CM108 | 대경공장 JCOE 시편절단 | 5114 | JCOE 생산창고 | SPYZ182060 | NX42L2D | 914 | 9.5 | X4A22422 | B46118301 | 2412J0473 | Stripe 용접 | API-5LBX42L2 | 동국제강(주) 당진공장 | 322 | 472 | 51 | 0 | 0 | 0 | 0 | 520.957 | 0 | 2024-12-23
X4A22422 | B46118301 | DONGGUK | 20241216 | 20241216 | 0.203 | 0.305 | 0.15 | 0.19 | 0.9 | 0.01 | 0.003 | 0 | 0 | 0.02 | 0.01 | 0 | 0 | 0.01 | 0 | 0 | 0 | 0 | 0 | 0 | 0 | 0 | 0 | 0 | 0 | 0 | 0 | 0 | 322 | 472 | 51 | 0 | 0 | 0 | PPYZ1902T | 1061978 | CM108 | 대경공장 JCOE 시편절단 | 5114 | JCOE 생산창고 | SPYZ182060 | NX42L2D | 914 | 9.5 | X4A22422 | B46118301 | 2412J0473 | Stripe 모재 T방향 | API-5LBX42L2 | 동국제강(주) 당진공장 | 322 | 472 | 51 | 115.821 | 318.637 | 116.715 | 321.096 | 485.804 | 36.6 | 2024-12-23
X4A22505 | B46118402 | DONGGUK | 20241216 | 20241216 | 0.216 | 0.324 | 0.16 | 0.21 | 0.94 | 0.013 | 0.004 | 0 | 0 | 0.03 | 0.01 | 0 | 0 | 0.01 | 0 | 0 | 0 | 0 | 0 | 0 | 0 | 0 | 0 | 0.001 | 0 | 0 | 0 | 0 | 329 | 480 | 50 | 0 | 0 | 0 | PPYZ1908W | 1061978 | CM108 | 대경공장 JCOE 시편절단 | 5114 | JCOE 생산창고 | SPYZ183060 | NX42L2D | 914 | 9.5 | X4A22505 | B46118402 | 2412J0507 | Stripe 용접 | API-5LBX42L2 | 동국제강(주) 당진공장 | 329 | 480 | 50 | 136.25 | 379.476 | 0 | 0 | 524.769 | 0 | 2024-12-23
X4A22505 | B46118402 | DONGGUK | 20241216 | 20241216 | 0.216 | 0.324 | 0.16 | 0.21 | 0.94 | 0.013 | 0.004 | 0 | 0 | 0.03 | 0.01 | 0 | 0 | 0.01 | 0 | 0 | 0 | 0 | 0 | 0 | 0 | 0 | 0 | 0.001 | 0 | 0 | 0 | 0 | 329 | 480 | 50 | 0 | 0 | 0 | PPYZ1908T | 1061978 | CM108 | 대경공장 JCOE 시편절단 | 5114 | JCOE 생산창고 | SPYZ183060 | NX42L2D | 914 | 9.5 | X4A22505 | B46118402 | 2412J0507 | Stripe 모재 T방향 | API-5LBX42L2 | 동국제강(주) 당진공장 | 329 | 480 | 50 | 118.046 | 327.179 | 120.834 | 334.907 | 501.406 | 37.3999 | 2024-12-23
X4920722 | B46119801 | DONGGUK | 20241213 | 20241213 | 0.166 | 0.319 | 0.09 | 0.19 | 1.34 | 0.01 | 0.002 | 0 | 0 | 0.02 | 0.01 | 0 | 0 | 0.02 | 0 | 0 | 0 | 0 | 0 | 0.014 | 0 | 0 | 0.016 | 0 | 0 | 0 | 0 | 167 | 419 | 505 | 44 | 0 | 0 | 0 | PPYZ1803W | 1061982 | CM108 | 대경공장 JCOE 시편절단 | 5114 | JCOE 생산창고 | SPYZ172040 | N5LBL2 | 914 | 12.7 | X4920722 | B46119801 | 2412J0402 | Stripe 용접 | API-5LBL2*SYN | 동국제강(주) 당진공장 | 419 | 505 | 44 | 0 | 0 | 0 | 0 | 540.533 | 0 | 2024-12-23
X4920722 | B46119801 | DONGGUK | 20241213 | 20241213 | 0.166 | 0.319 | 0.09 | 0.19 | 1.34 | 0.01 | 0.002 | 0 | 0 | 0.02 | 0.01 | 0 | 0 | 0.02 | 0 | 0 | 0 | 0 | 0 | 0.014 | 0 | 0 | 0.016 | 0 | 0 | 0 | 0 | 167 | 419 | 505 | 44 | 0 | 0 | 0 | PPYZ1803T | 1061982 | CM108 | 대경공장 JCOE 시편절단 | 5114 | JCOE 생산창고 | SPYZ172040 | N5LBL2 | 914 | 12.7 | X4920722 | B46119801 | 2412J0402 | Stripe 모재 T방향 | API-5LBL2*SYN | 동국제강(주) 당진공장 | 419 | 505 | 44 | 212.67 | 440.447 | 216.493 | 448.366 | 551.019 | 38.6 | 2024-12-23
X4920727 | B46120302 | DONGGUK | 20241213 | 20241213 | 0.155 | 0.308 | 0.08 | 0.2 | 1.33 | 0.007 | 0.002 | 0 | 0 | 0.02 | 0.01 | 0 | 0 | 0.02 | 0 | 0 | 0 | 0 | 0 | 0.013 | 0 | 0 | 0.017 | 0 | 0 | 0 | 0 | 161 | 437 | 511 | 31 | 0 | 0 | 0 | PPYZ1901W | 1061982 | CM108 | 대경공장 JCOE 시편절단 | 5114 | JCOE 생산창고 | SPYZ173050 | N5LBL2 | 914 | 12.7 | X4920727 | B46120302 | 2412J0432 | Stripe 용접 | API-5LBL2*SYN | 동국제강(주) 당진공장 | 437 | 511 | 31 | 0 | 0 | 0 | 0 | 527.778 | 0 | 2024-12-23
X4920727 | B46120302 | DONGGUK | 20241213 | 20241213 | 0.155 | 0.308 | 0.08 | 0.2 | 1.33 | 0.007 | 0.002 | 0 | 0 | 0.02 | 0.01 | 0 | 0 | 0.02 | 0 | 0 | 0 | 0 | 0 | 0.013 | 0 | 0 | 0.017 | 0 | 0 | 0 | 0 | 161 | 437 | 511 | 31 | 0 | 0 | 0 | PPYZ1901T | 1061982 | CM108 | 대경공장 JCOE 시편절단 | 5114 | JCOE 생산창고 | SPYZ173050 | N5LBL2 | 914 | 12.7 | X4920727 | B46120302 | 2412J0432 | Stripe 모재 T방향 | API-5LBL2*SYN | 동국제강(주) 당진공장 | 437 | 511 | 31 | 192.909 | 396.709 | 196.605 | 404.31 | 505.472 | 43.8 | 2024-12-23
WA065602 | B46120701 | DONGGUK | 20241216 | 20241216 | 0.178 | 0.258 | 0.09 | 0.3 | 1.48 | 0.016 | 0.002 | 0 | 0.033 | 0.02 | 0.01 | 0.0002 | 0 | 0.03 | 0 | 0 | 0 | 0 | 0 | 0.019 | 0 | 0 | 0.014 | 0.006 | 0 | 0 | 0 | 194 | 494 | 573 | 31 | 0 | 0 | 0 | PPYZ2308W | 1062447 | CM108 | 대경공장 JCOE 시편절단 | 5114 | JCOE 생산창고 | SPYZ231090 | Z359C2X52D | 762 | 9.5 | WA065602 | B46120701 | 2412J0757 | Stripe 용접 | API-X46X52M*EM3 | 동국제강(주) 당진공장 | 494 | 573 | 31 | 0 | 0 | 0 | 0 | 590.042 | 26.4 | 2025-01-06
WA065602 | B46120701 | DONGGUK | 20241216 | 20241216 | 0.178 | 0.258 | 0.09 | 0.3 | 1.48 | 0.016 | 0.002 | 0 | 0.033 | 0.02 | 0.01 | 0.0002 | 0 | 0.03 | 0 | 0 | 0 | 0 | 0 | 0.019 | 0 | 0 | 0.014 | 0.006 | 0 | 0 | 0 | 194 | 494 | 573 | 31 | 0 | 0 | 0 | PPYZ2308T | 1062447 | CM108 | 대경공장 JCOE 시편절단 | 5114 | JCOE 생산창고 | SPYZ231090 | Z359C2X52D | 762 | 9.5 | WA065602 | B46120701 | 2412J0757 | Stripe 모재 T방향 | API-X46X52M*EM3 | 동국제강(주) 당진공장 | 494 | 573 | 31 | 166.336 | 456.935 | 175.192 | 481.262 | 581.538 | 35 | 2025-01-06
WA065595 | B46120801 | DONGGUK | 20241216 | 20241216 | 0.179 | 0.345 | 0.09 | 0.3 | 1.48 | 0.013 | 0.003 | 0 | 0 | 0.02 | 0.01 | 0.0002 | 0 | 0.04 | 0 | 0 | 0 | 0 | 0 | 0.018 | 0 | 0 | 0.015 | 0.006 | 0 | 0 | 0 | 196 | 502 | 579 | 30 | 0 | 0 | 0 | PPZ11320W | 1063945 | CM108 | 대경공장 JCOE 시편절단 | 5114 | JCOE 생산창고 | SPZ1132050 | NX52-WX52 | 660 | 9.5 | WA065595 | B46120801 | 2501J0676 | Stripe 용접 | API-X52M*EM4 | 동국제강(주) 당진공장 | 502 | 579 | 30 | 191.614 | 509.726 | 0 | 0 | 588.852 | 26.6 | 2025-01-17
WA065595 | B46120801 | DONGGUK | 20241216 | 20241216 | 0.179 | 0.345 | 0.09 | 0.3 | 1.48 | 0.013 | 0.003 | 0 | 0 | 0.02 | 0.01 | 0.0002 | 0 | 0.04 | 0 | 0 | 0 | 0 | 0 | 0.018 | 0 | 0 | 0.015 | 0.006 | 0 | 0 | 0 | 196 | 502 | 579 | 30 | 0 | 0 | 0 | PPZ11320T | 1063945 | CM108 | 대경공장 JCOE 시편절단 | 5114 | JCOE 생산창고 | SPZ1132050 | NX52-WX52 | 660 | 9.5 | WA065595 | B46120801 | 2501J0676 | Stripe 모재 T방향 | API-X52M*EM4 | 동국제강(주) 당진공장 | 502 | 579 | 30 | 178.95 | 478.929 | 182.511 | 488.46 | 586.551 | 34.6 | 2025-01-17
WA065595 | B46120802 | DONGGUK | 20241216 | 20241216 | 0.179 | 0.259 | 0.09 | 0.3 | 1.48 | 0.013 | 0.003 | 0 | 0.032 | 0.02 | 0.01 | 0.0002 | 0 | 0.04 | 0 | 0 | 0 | 0 | 0 | 0.018 | 0 | 0 | 0.015 | 0.006 | 0 | 0 | 0 | 208 | 502 | 579 | 30 | 0 | 0 | 0 | PPYZ2305W | 1062447 | CM108 | 대경공장 JCOE 시편절단 | 5114 | JCOE 생산창고 | SPYZ231100 | Z359C2X52D | 762 | 9.5 | WA065595 | B46120802 | 2412J0758 | Stripe 용접 | API-X46X52M*EM3 | 동국제강(주) 당진공장 | 502 | 579 | 30 | 0 | 0 | 0 | 0 | 581.98 | 27 | 2025-01-06
WA065595 | B46120802 | DONGGUK | 20241216 | 20241216 | 0.179 | 0.259 | 0.09 | 0.3 | 1.48 | 0.013 | 0.003 | 0 | 0.032 | 0.02 | 0.01 | 0.0002 | 0 | 0.04 | 0 | 0 | 0 | 0 | 0 | 0.018 | 0 | 0 | 0.015 | 0.006 | 0 | 0 | 0 | 208 | 502 | 579 | 30 | 0 | 0 | 0 | PPYZ2305T | 1062447 | CM108 | 대경공장 JCOE 시편절단 | 5114 | JCOE 생산창고 | SPYZ231100 | Z359C2X52D | 762 | 9.5 | WA065595 | B46120802 | 2412J0758 | Stripe 모재 T방향 | API-X46X52M*EM3 | 동국제강(주) 당진공장 | 502 | 579 | 30 | 166.885 | 458.131 | 173.085 | 475.153 | 580.143 | 35.6 | 2025-01-06
WA065661 | B46120902 | DONGGUK | 20241216 | 20241216 | 0.168 | 0.333 | 0.08 | 0.3 | 1.47 | 0.011 | 0.002 | 0 | 0 | 0.02 | 0.01 | 0.0002 | 0 | 0.03 | 0 | 0 | 0 | 0 | 0 | 0.019 | 0 | 0 | 0.014 | 0.006 | 0 | 0 | 0 | 166 | 450 | 529 | 36 | 0 | 0 | 0 | PPZ11312W | 1063945 | CM108 | 대경공장 JCOE 시편절단 | 5114 | JCOE 생산창고 | SPZ1132070 | NX52-WX52 | 660 | 9.5 | WA065661 | B46120902 | 2501J0678 | Stripe 용접 | API-X52M*EM4 | 동국제강(주) 당진공장 | 450 | 529 | 36 | 183.215 | 503.652 | 0 | 0 | 542.989 | 27.8 | 2025-01-17
WA065661 | B46120902 | DONGGUK | 20241216 | 20241216 | 0.168 | 0.333 | 0.08 | 0.3 | 1.47 | 0.011 | 0.002 | 0 | 0 | 0.02 | 0.01 | 0.0002 | 0 | 0.03 | 0 | 0 | 0 | 0 | 0 | 0.019 | 0 | 0 | 0.014 | 0.006 | 0 | 0 | 0 | 166 | 450 | 529 | 36 | 0 | 0 | 0 | PPZ11312T | 1063945 | CM108 | 대경공장 JCOE 시편절단 | 5114 | JCOE 생산창고 | SPZ1132070 | NX52-WX52 | 660 | 9.5 | WA065661 | B46120902 | 2501J0678 | Stripe 모재 T방향 | API-X52M*EM4 | 동국제강(주) 당진공장 | 450 | 529 | 36 | 160.056 | 437.937 | 165.528 | 452.908 | 547.393 | 36 | 2025-01-17
WA065673 | B46121001 | DONGGUK | 20241216 | 20241216 | 0.169 | 0.334 | 0.08 | 0.3 | 1.48 | 0.015 | 0.002 | 0 | 0 | 0.02 | 0.01 | 0.0003 | 0 | 0.03 | 0 | 0 | 0 | 0 | 0 | 0.018 | 0 | 0 | 0.015 | 0.005 | 0 | 0 | 0 | 187 | 487 | 564 | 34 | 0 | 0 | 0 | PPZ11311W | 1063945 | CM108 | 대경공장 JCOE 시편절단 | 5114 | JCOE 생산창고 | SPZ1132060 | NX52-WX52 | 660 | 9.5 | WA065673 | B46121001 | 2501J0677 | Stripe 용접 | API-X52M*EM4 | 동국제강(주) 당진공장 | 487 | 564 | 34 | 180.558 | 502.706 | 0 | 0 | 589.843 | 26 | 2025-01-17
WA065673 | B46121001 | DONGGUK | 20241216 | 20241216 | 0.169 | 0.334 | 0.08 | 0.3 | 1.48 | 0.015 | 0.002 | 0 | 0 | 0.02 | 0.01 | 0.0003 | 0 | 0.03 | 0 | 0 | 0 | 0 | 0 | 0.018 | 0 | 0 | 0.015 | 0.005 | 0 | 0 | 0 | 187 | 487 | 564 | 34 | 0 | 0 | 0 | PPZ11311T | 1063945 | CM108 | 대경공장 JCOE 시편절단 | 5114 | JCOE 생산창고 | SPZ1132060 | NX52-WX52 | 660 | 9.5 | WA065673 | B46121001 | 2501J0677 | Stripe 모재 T방향 | API-X52M*EM4 | 동국제강(주) 당진공장 | 487 | 564 | 34 | 167.929 | 458.28 | 173.735 | 474.125 | 572.969 | 36 | 2025-01-17
WA065636 | B46121201 | DONGGUK | 20241216 | 20241216 | 0.179 | 0.26 | 0.09 | 0.3 | 1.48 | 0.016 | 0.002 | 0 | 0.036 | 0.03 | 0.01 | 0.0002 | 0 | 0.03 | 0 | 0 | 0 | 0 | 0 | 0.019 | 0 | 0 | 0.014 | 0.006 | 0 | 0 | 0 | 198 | 519 | 581 | 28 | 0 | 0 | 0 | PPYZ2304T | 1062447 | CM108 | 대경공장 JCOE 시편절단 | 5114 | JCOE 생산창고 | SPYZ231080 | Z359C2X52D | 762 | 9.5 | WA065636 | B46121201 | 2412J0755 | Stripe 모재 T방향 | API-X46X52M*EM3 | 동국제강(주) 당진공장 | 519 | 581 | 28 | 162.657 | 447.086 | 166.483 | 457.601 | 557.296 | 40.3999 | 2025-01-06
WA065636 | B46121201 | DONGGUK | 20241216 | 20241216 | 0.179 | 0.26 | 0.09 | 0.3 | 1.48 | 0.016 | 0.002 | 0 | 0.036 | 0.03 | 0.01 | 0.0002 | 0 | 0.03 | 0 | 0 | 0 | 0 | 0 | 0.019 | 0 | 0 | 0.014 | 0.006 | 0 | 0 | 0 | 198 | 519 | 581 | 28 | 0 | 0 | 0 | PPYZ2304W | 1062447 | CM108 | 대경공장 JCOE 시편절단 | 5114 | JCOE 생산창고 | SPYZ231080 | Z359C2X52D | 762 | 9.5 | WA065636 | B46121201 | 2412J0755 | Stripe 용접 | API-X46X52M*EM3 | 동국제강(주) 당진공장 | 519 | 581 | 28 | 0 | 0 | 0 | 0 | 572.131 | 29 | 2025-01-06
WA065625 | B46121301 | DONGGUK | 20241216 | 20241216 | 0.168 | 0.237 | 0.08 | 0.3 | 1.49 | 0.008 | 0.001 | 0 | 0.031 | 0.01 | 0 | 0.0002 | 0 | 0.02 | 0 | 0 | 0 | 0 | 0 | 0.019 | 0 | 0 | 0.015 | 0.005 | 0 | 0 | 0 | 179 | 443 | 511 | 48 | 0 | 0 | 0 | PPYZ2303T | 1062447 | CM108 | 대경공장 JCOE 시편절단 | 5114 | JCOE 생산창고 | SPYZ231060 | Z359C2X52D | 762 | 9.5 | WA065625 | B46121301 | 2412J0753 | Stripe 모재 T방향 | API-X46X52M*EM3 | 동국제강(주) 당진공장 | 443 | 511 | 48 | 158.065 | 433.78 | 160.368 | 440.102 | 522.21 | 43 | 2025-01-06
WA065625 | B46121301 | DONGGUK | 20241216 | 20241216 | 0.168 | 0.237 | 0.08 | 0.3 | 1.49 | 0.008 | 0.001 | 0 | 0.031 | 0.01 | 0 | 0.0002 | 0 | 0.02 | 0 | 0 | 0 | 0 | 0 | 0.019 | 0 | 0 | 0.015 | 0.005 | 0 | 0 | 0 | 179 | 443 | 511 | 48 | 0 | 0 | 0 | PPYZ2303W | 1062447 | CM108 | 대경공장 JCOE 시편절단 | 5114 | JCOE 생산창고 | SPYZ231060 | Z359C2X52D | 762 | 9.5 | WA065625 | B46121301 | 2412J0753 | Stripe 용접 | API-X46X52M*EM3 | 동국제강(주) 당진공장 | 443 | 511 | 48 | 172.622 | 482.582 | 0 | 0 | 548.888 | 33.48 | 2025-01-06
WA065604 | B46121501 | DONGGUK | 20241216 | 20241216 | 0.168 | 0.336 | 0.08 | 0.29 | 1.49 | 0.015 | 0.003 | 0 | 0 | 0.02 | 0.01 | 0.0002 | 0 | 0.03 | 0 | 0 | 0 | 0 | 0 | 0.022 | 0 | 0 | 0.015 | 0.006 | 0 | 0 | 0 | 198 | 474 | 551 | 39 | 0 | 0 | 0 | PPZ11717W | 1064422 | CM108 | 대경공장 JCOE 시편절단 | 5114 | JCOE 생산창고 | SPZ1172170 | NX52-WX52 | 762 | 15.9 | WA065604 | B46121501 | 2501J1064 | Stripe 용접 | API-X52M*EM4 | 동국제강(주) 당진공장 | 474 | 551 | 39 | 357.516 | 588.443 | 0 | 0 | 589.633 | 31.6 | 2025-01-24
WA065604 | B46121501 | DONGGUK | 20241216 | 20241216 | 0.168 | 0.336 | 0.08 | 0.29 | 1.49 | 0.015 | 0.003 | 0 | 0 | 0.02 | 0.01 | 0.0002 | 0 | 0.03 | 0 | 0 | 0 | 0 | 0 | 0.022 | 0 | 0 | 0.015 | 0.006 | 0 | 0 | 0 | 198 | 474 | 551 | 39 | 0 | 0 | 0 | PPZ11717T | 1064422 | CM108 | 대경공장 JCOE 시편절단 | 5114 | JCOE 생산창고 | SPZ1172170 | NX52-WX52 | 762 | 15.9 | WA065604 | B46121501 | 2501J1064 | Stripe 모재 T방향 | API-X52M*EM4 | 동국제강(주) 당진공장 | 474 | 551 | 39 | 268.919 | 441.309 | 282.646 | 463.836 | 564.343 | 42.3999 | 2025-01-24
WA065753 | B46132202 | DONGGUK | 20241216 | 20241216 | 0.165 | 0.351 | 0.07 | 0.25 | 1.47 | 0.011 | 0.001 | 0 | 0 | 0.1 | 0.13 | 0.0001 | 0 | 0.09 | 0 | 0 | 0 | 0 | 0 | 0.04 | 0 | 0 | 0.012 | 0.005 | 0 | 0 | 0 | 209 | 540 | 599 | 26 | 0 | 0 | 0 | PPYZ2409W | 1062445 | CM108 | 대경공장 JCOE 시편절단 | 5114 | JCOE 생산창고 | SPYZ242020 | NX65-WX65 | 762 | 9.5 | WA065753 | B46132202 | 2412J0913 | Stripe 용접 | API-X65M*EM4 | 동국제강(주) 당진공장 | 540 | 599 | 26 | 0 | 0 | 0 | 0 | 607.13 | 26.6 | 2025-01-02
WA065753 | B46132202 | DONGGUK | 20241216 | 20241216 | 0.165 | 0.351 | 0.07 | 0.25 | 1.47 | 0.011 | 0.001 | 0 | 0 | 0.1 | 0.13 | 0.0001 | 0 | 0.09 | 0 | 0 | 0 | 0 | 0 | 0.04 | 0 | 0 | 0.012 | 0.005 | 0 | 0 | 0 | 209 | 540 | 599 | 26 | 0 | 0 | 0 | PPYZ2409T | 1062445 | CM108 | 대경공장 JCOE 시편절단 | 5114 | JCOE 생산창고 | SPYZ242020 | NX65-WX65 | 762 | 9.5 | WA065753 | B46132202 | 2412J0913 | Stripe 모재 T방향 | API-X65M*EM4 | 동국제강(주) 당진공장 | 540 | 599 | 26 | 176.308 | 484.481 | 179.69 | 493.774 | 591.089 | 35.3999 | 2025-01-02
WA065761 | B46132302 | DONGGUK | 20241216 | 20241216 | 0.165 | 0.352 | 0.07 | 0.24 | 1.48 | 0.01 | 0 | 0 | 0 | 0.1 | 0.13 | 0.0001 | 0 | 0.09 | 0 | 0 | 0 | 0 | 0 | 0.037 | 0 | 0 | 0.013 | 0.005 | 0 | 0 | 0 | 216 | 543 | 604 | 30 | 0 | 0 | 0 | PPYZ2407W | 1062445 | CM108 | 대경공장 JCOE 시편절단 | 5114 | JCOE 생산창고 | SPYZ241070 | NX65-WX65 | 762 | 9.5 | WA065761 | B46132302 | 2412J0906 | Stripe 용접 | API-X65M*EM4 | 동국제강(주) 당진공장 | 543 | 604 | 30 | 177.032 | 487.467 | 0 | 0 | 597.634 | 25 | 2025-01-02
WA065761 | B46132302 | DONGGUK | 20241216 | 20241216 | 0.165 | 0.352 | 0.07 | 0.24 | 1.48 | 0.01 | 0 | 0 | 0 | 0.1 | 0.13 | 0.0001 | 0 | 0.09 | 0 | 0 | 0 | 0 | 0 | 0.037 | 0 | 0 | 0.013 | 0.005 | 0 | 0 | 0 | 216 | 543 | 604 | 30 | 0 | 0 | 0 | PPYZ2407T | 1062445 | CM108 | 대경공장 JCOE 시편절단 | 5114 | JCOE 생산창고 | SPYZ241070 | NX65-WX65 | 762 | 9.5 | WA065761 | B46132302 | 2412J0906 | Stripe 모재 T방향 | API-X65M*EM4 | 동국제강(주) 당진공장 | 543 | 604 | 30 | 186.35 | 509.374 | 191.686 | 523.96 | 609.42 | 36 | 2025-01-02
WA065827 | B46132601 | DONGGUK | 20250106 | 20250106 | 0.168 | 0.361 | 0.07 | 0.25 | 1.54 | 0.012 | 0.002 | 0 | 0 | 0.09 | 0.14 | 0.0001 | 0 | 0.09 | 0 | 0 | 0 | 0 | 0 | 0.039 | 0 | 0 | 0.009 | 0.005 | 0 | 0 | 0 | 204 | 512 | 586 | 34 | 0 | 0 | 0 | PPZ11621T | 1064390 | CM108 | 대경공장 JCOE 시편절단 | 5114 | JCOE 생산창고 | SPZ1161080 | NX65-WX65 | 762 | 9.5 | WA065827 | B46132601 | 2501J0894 | Stripe 모재 T방향 | API-X65M*EM4 | 동국제강(주) 당진공장 | 512 | 586 | 34 | 172.942 | 470.312 | 178.725 | 486.039 | 582.091 | 34.6 | 2025-01-24
WA065827 | B46132601 | DONGGUK | 20250106 | 20250106 | 0.168 | 0.361 | 0.07 | 0.25 | 1.54 | 0.012 | 0.002 | 0 | 0 | 0.09 | 0.14 | 0.0001 | 0 | 0.09 | 0 | 0 | 0 | 0 | 0 | 0.039 | 0 | 0 | 0.009 | 0.005 | 0 | 0 | 0 | 204 | 512 | 586 | 34 | 0 | 0 | 0 | PPZ11621W | 1064390 | CM108 | 대경공장 JCOE 시편절단 | 5114 | JCOE 생산창고 | SPZ1161080 | NX65-WX65 | 762 | 9.5 | WA065827 | B46132601 | 2501J0894 | Stripe 용접 | API-X65M*EM4 | 동국제강(주) 당진공장 | 512 | 586 | 34 | 191.069 | 524.806 | 0 | 0 | 597.566 | 22.4 | 2025-01-24
WA065827 | B46132603 | DONGGUK | 20241216 | 20241216 | 0.168 | 0.361 | 0.07 | 0.25 | 1.54 | 0.012 | 0.002 | 0 | 0 | 0.09 | 0.14 | 0.0001 | 0 | 0.09 | 0 | 0 | 0 | 0 | 0 | 0.039 | 0 | 0 | 0.009 | 0.005 | 0 | 0 | 0 | 204 | 512 | 586 | 34 | 0 | 0 | 0 | PPYZ2408T | 1062445 | CM108 | 대경공장 JCOE 시편절단 | 5114 | JCOE 생산창고 | SPYZ241090 | NX65-WX65 | 762 | 9.5 | WA065827 | B46132603 | 2412J0908 | Stripe 모재 T방향 | API-X65M*EM4 | 동국제강(주) 당진공장 | 512 | 586 | 34 | 198.653 | 535.901 | 207.728 | 560.383 | 688.631 | 28.6 | 2025-01-02
WA065827 | B46132603 | DONGGUK | 20241216 | 20241216 | 0.168 | 0.361 | 0.07 | 0.25 | 1.54 | 0.012 | 0.002 | 0 | 0 | 0.09 | 0.14 | 0.0001 | 0 | 0.09 | 0 | 0 | 0 | 0 | 0 | 0.039 | 0 | 0 | 0.009 | 0.005 | 0 | 0 | 0 | 204 | 512 | 586 | 34 | 0 | 0 | 0 | PPYZ2408W | 1062445 | CM108 | 대경공장 JCOE 시편절단 | 5114 | JCOE 생산창고 | SPYZ241090 | NX65-WX65 | 762 | 9.5 | WA065827 | B46132603 | 2412J0908 | Stripe 용접 | API-X65M*EM4 | 동국제강(주) 당진공장 | 512 | 586 | 34 | 0 | 0 | 0 | 0 | 596.711 | 24.4 | 2025-01-02
WSB90582 | B46132701 | DONGGUK | 20241216 | 20241216 | 0.163 | 0.342 | 0.07 | 0.23 | 1.5 | 0.009 | 0.002 | 0 | 0 | 0.033 | 0.015 | 0 | 0 | 0.033 | 0 | 0 | 0 | 0.004 | 0 | 0.039 | 0 | 0 | 0.014 | 0.048 | 0 | 0 | 0 | 173 | 527 | 611 | 31 | 0 | 0 | 0 | PPZ11710T | 1064416 | CM108 | 대경공장 JCOE 시편절단 | 5114 | JCOE 생산창고 | SPZ1172100 | Z448C2X65M | 762 | 12.7 | WSB90582 | B46132701 | 2501J1048 | Stripe 모재 T방향 | API-X65M*EM4 | 동국제강(주) 당진공장 | 527 | 611 | 31 | 272.668 | 564.26 | 279.333 | 578.053 | 641.29 | 37 | 2025-01-24
WSB90582 | B46132701 | DONGGUK | 20241216 | 20241216 | 0.163 | 0.342 | 0.07 | 0.23 | 1.5 | 0.009 | 0.002 | 0 | 0 | 0.033 | 0.015 | 0 | 0 | 0.033 | 0 | 0 | 0 | 0.004 | 0 | 0.039 | 0 | 0 | 0.014 | 0.048 | 0 | 0 | 0 | 173 | 527 | 611 | 31 | 0 | 0 | 0 | PPZ11710W | 1064416 | CM108 | 대경공장 JCOE 시편절단 | 5114 | JCOE 생산창고 | SPZ1172100 | Z448C2X65M | 762 | 12.7 | WSB90582 | B46132701 | 2501J1048 | Stripe 용접 | API-X65M*EM4 | 동국제강(주) 당진공장 | 527 | 611 | 31 | 89.7604 | 185.872 | 0 | 0 | 614.227 | 27.4 | 2025-01-24
WSB94106 | B46133001 | DONGGUK | 20241216 | 20241216 | 0.164 | 0.342 | 0.07 | 0.25 | 1.49 | 0.009 | 0.002 | 0 | 0 | 0.034 | 0.017 | 0 | 0 | 0.024 | 0 | 0 | 0 | 0.018 | 0 | 0.038 | 0 | 0 | 0.012 | 0.046 | 0 | 0 | 0 | 205 | 564 | 620 | 28 | 0 | 0 | 0 | PPZ11713W | 1064416 | CM108 | 대경공장 JCOE 시편절단 | 5114 | JCOE 생산창고 | SPZ1172110 | Z448C2X65M | 762 | 12.7 | WSB94106 | B46133001 | 2501J1049 | Stripe 용접 | API-X65M*EM4 | 동국제강(주) 당진공장 | 564 | 620 | 28 | 152.827 | 324.048 | 0 | 0 | 622.845 | 30.3999 | 2025-01-24
WSB94106 | B46133001 | DONGGUK | 20241216 | 20241216 | 0.164 | 0.342 | 0.07 | 0.25 | 1.49 | 0.009 | 0.002 | 0 | 0 | 0.034 | 0.017 | 0 | 0 | 0.024 | 0 | 0 | 0 | 0.018 | 0 | 0.038 | 0 | 0 | 0.012 | 0.046 | 0 | 0 | 0 | 205 | 564 | 620 | 28 | 0 | 0 | 0 | PPZ11713T | 1064416 | CM108 | 대경공장 JCOE 시편절단 | 5114 | JCOE 생산창고 | SPZ1172110 | Z448C2X65M | 762 | 12.7 | WSB94106 | B46133001 | 2501J1049 | Stripe 모재 T방향 | API-X65M*EM4 | 동국제강(주) 당진공장 | 564 | 620 | 28 | 239.446 | 497.115 | 251.105 | 521.321 | 614.696 | 36.6 | 2025-01-24
WSB90584 | B46133203 | DONGGUK | 20241212 | 20241212 | 0.16 | 0.338 | 0.07 | 0.25 | 1.5 | 0.01 | 0.003 | 0 | 0 | 0.036 | 0.019 | 0 | 0 | 0.035 | 0 | 0 | 0 | 0.004 | 0 | 0.038 | 0 | 0 | 0.016 | 0.044 | 0 | 0 | 0 | 186 | 559 | 612 | 30 | 0 | 0 | 0 | PPZ11408T | 1063954 | CM108 | 대경공장 JCOE 시편절단 | 5114 | JCOE 생산창고 | SPZ1133160 | NX65-WX65 | 660 | 12.7 | WSB90584 | B46133203 | 2501J0745 | Stripe 모재 T방향 | API-X65M*EM4 | 동국제강(주) 당진공장 | 559 | 612 | 30 | 293.443 | 604.188 | 301.945 | 621.692 | 714.391 | 30.2 | 2025-01-17
WSB90584 | B46133203 | DONGGUK | 20241212 | 20241212 | 0.16 | 0.338 | 0.07 | 0.25 | 1.5 | 0.01 | 0.003 | 0 | 0 | 0.036 | 0.019 | 0 | 0 | 0.035 | 0 | 0 | 0 | 0.004 | 0 | 0.038 | 0 | 0 | 0.016 | 0.044 | 0 | 0 | 0 | 186 | 559 | 612 | 30 | 0 | 0 | 0 | PPZ11408W | 1063954 | CM108 | 대경공장 JCOE 시편절단 | 5114 | JCOE 생산창고 | SPZ1133160 | NX65-WX65 | 660 | 12.7 | WSB90584 | B46133203 | 2501J0745 | Stripe 용접 | API-X65M*EM4 | 동국제강(주) 당진공장 | 559 | 612 | 30 | 263.514 | 552.866 | 0 | 0 | 606.521 | 27 | 2025-01-17
X4920311 | B46133302 | DONGGUK | 20241213 | 20241213 | 0.165 | 0.316 | 0.09 | 0.21 | 1.32 | 0.008 | 0.002 | 0 | 0 | 0.02 | 0.01 | 0 | 0 | 0.02 | 0 | 0 | 0 | 0 | 0 | 0.014 | 0 | 0 | 0.018 | 0 | 0 | 0 | 0 | 161 | 419 | 492 | 47 | 0 | 0 | 0 | PPYZ2035W | 1062178 | CM108 | 대경공장 JCOE 시편절단 | 5114 | JCOE 생산창고 | SPYZ202170 | N5LBL2 | 711 | 15.9 | X4920311 | B46133302 | 2412J0654 | Stripe 용접 | API-5LBL2*SYN | 동국제강(주) 당진공장 | 419 | 492 | 47 | 279.118 | 454.287 | 0 | 0 | 534.236 | 0 | 2024-12-26
X4920311 | B46133302 | DONGGUK | 20241213 | 20241213 | 0.165 | 0.316 | 0.09 | 0.21 | 1.32 | 0.008 | 0.002 | 0 | 0 | 0.02 | 0.01 | 0 | 0 | 0.02 | 0 | 0 | 0 | 0 | 0 | 0.014 | 0 | 0 | 0.018 | 0 | 0 | 0 | 0 | 161 | 419 | 492 | 47 | 0 | 0 | 0 | PPYZ2035T | 1062178 | CM108 | 대경공장 JCOE 시편절단 | 5114 | JCOE 생산창고 | SPYZ202170 | N5LBL2 | 711 | 15.9 | X4920311 | B46133302 | 2412J0654 | Stripe 모재 T방향 | API-5LBL2*SYN | 동국제강(주) 당진공장 | 419 | 492 | 47 | 238.864 | 394.227 | 247.249 | 408.066 | 504.833 | 47.6 | 2024-12-26
X4920312 | B46133402 | DONGGUK | 20241213 | 20241213 | 0.166 | 0.318 | 0.09 | 0.21 | 1.33 | 0.009 | 0.004 | 0 | 0 | 0.02 | 0.01 | 0 | 0 | 0.02 | 0 | 0 | 0 | 0 | 0 | 0.014 | 0 | 0 | 0.017 | 0 | 0 | 0 | 0 | 178 | 419 | 491 | 46 | 0 | 0 | 0 | PPYZ2033W | 1062178 | CM108 | 대경공장 JCOE 시편절단 | 5114 | JCOE 생산창고 | SPYZ202150 | N5LBL2 | 711 | 15.9 | X4920312 | B46133402 | 2412J0647 | Stripe 용접 | API-5LBL2*SYN | 동국제강(주) 당진공장 | 419 | 491 | 46 | 0 | 0 | 0 | 0 | 528.443 | 0 | 2024-12-26
X4920312 | B46133402 | DONGGUK | 20241213 | 20241213 | 0.166 | 0.318 | 0.09 | 0.21 | 1.33 | 0.009 | 0.004 | 0 | 0 | 0.02 | 0.01 | 0 | 0 | 0.02 | 0 | 0 | 0 | 0 | 0 | 0.014 | 0 | 0 | 0.017 | 0 | 0 | 0 | 0 | 178 | 419 | 491 | 46 | 0 | 0 | 0 | PPYZ2033T | 1062178 | CM108 | 대경공장 JCOE 시편절단 | 5114 | JCOE 생산창고 | SPYZ202150 | N5LBL2 | 711 | 15.9 | X4920312 | B46133402 | 2412J0647 | Stripe 모재 T방향 | API-5LBL2*SYN | 동국제강(주) 당진공장 | 419 | 491 | 46 | 230.002 | 382.913 | 245.495 | 408.706 | 507.986 | 46 | 2024-12-26
X4920313 | B46133502 | DONGGUK | 20241213 | 20241213 | 0.165 | 0.318 | 0.09 | 0.19 | 1.33 | 0.012 | 0.004 | 0 | 0 | 0.02 | 0.01 | 0 | 0 | 0.02 | 0 | 0 | 0 | 0 | 0 | 0.014 | 0 | 0 | 0.018 | 0 | 0 | 0 | 0 | 163 | 408 | 486 | 52 | 0 | 0 | 0 | PPYZ2034W | 1062178 | CM108 | 대경공장 JCOE 시편절단 | 5114 | JCOE 생산창고 | SPYZ202160 | N5LBL2 | 711 | 15.9 | X4920313 | B46133502 | 2412J0649 | Stripe 용접 | API-5LBL2*SYN | 동국제강(주) 당진공장 | 408 | 486 | 52 | 269.341 | 444.888 | 0 | 0 | 522.187 | 0 | 2024-12-26
X4920313 | B46133502 | DONGGUK | 20241213 | 20241213 | 0.165 | 0.318 | 0.09 | 0.19 | 1.33 | 0.012 | 0.004 | 0 | 0 | 0.02 | 0.01 | 0 | 0 | 0.02 | 0 | 0 | 0 | 0 | 0 | 0.014 | 0 | 0 | 0.018 | 0 | 0 | 0 | 0 | 163 | 408 | 486 | 52 | 0 | 0 | 0 | PPYZ2034T | 1062178 | CM108 | 대경공장 JCOE 시편절단 | 5114 | JCOE 생산창고 | SPYZ202160 | N5LBL2 | 711 | 15.9 | X4920313 | B46133502 | 2412J0649 | Stripe 모재 T방향 | API-5LBL2*SYN | 동국제강(주) 당진공장 | 408 | 486 | 52 | 235.211 | 389.104 | 236.341 | 390.975 | 492.344 | 48.0399 | 2024-12-26
X4A12035 | B46135503 | DONGGUK | 20241216 | 20241216 | 0.214 | 0.317 | 0.16 | 0.21 | 0.91 | 0.014 | 0.002 | 0 | 0 | 0.02 | 0.01 | 0 | 0 | 0.01 | 0 | 0 | 0 | 0 | 0 | 0 | 0 | 0 | 0 | 0 | 0 | 0 | 0 | 0 | 344 | 491 | 48 | 0 | 0 | 0 | PPZ11304W | 1063688 | CM108 | 대경공장 JCOE 시편절단 | 5114 | JCOE 생산창고 | SPZ1131040 | NX42L2D | 813 | 9.5 | X4A12035 | B46135503 | 2501J0645 | Stripe 용접 | API-5LBX42L2 | 동국제강(주) 당진공장 | 344 | 491 | 48 | 185.484 | 502.524 | 0 | 0 | 540.382 | 0 | 2025-01-16
X4A12035 | B46135503 | DONGGUK | 20241216 | 20241216 | 0.214 | 0.317 | 0.16 | 0.21 | 0.91 | 0.014 | 0.002 | 0 | 0 | 0.02 | 0.01 | 0 | 0 | 0.01 | 0 | 0 | 0 | 0 | 0 | 0 | 0 | 0 | 0 | 0 | 0 | 0 | 0 | 0 | 344 | 491 | 48 | 0 | 0 | 0 | PPZ11304T | 1063688 | CM108 | 대경공장 JCOE 시편절단 | 5114 | JCOE 생산창고 | SPZ1131040 | NX42L2D | 813 | 9.5 | X4A12035 | B46135503 | 2501J0645 | Stripe 모재 T방향 | API-5LBX42L2 | 동국제강(주) 당진공장 | 344 | 491 | 48 | 137.503 | 368.157 | 139.763 | 374.209 | 509.928 | 37 | 2025-01-16
X4A22505 | B46135601 | DONGGUK | 20241216 | 20241216 | 0.216 | 0.324 | 0.16 | 0.21 | 0.94 | 0.013 | 0.004 | 0 | 0 | 0.03 | 0.01 | 0 | 0 | 0.01 | 0 | 0 | 0 | 0 | 0 | 0 | 0 | 0 | 0 | 0.001 | 0 | 0 | 0 | 0 | 340 | 492 | 51 | 0 | 0 | 0 | PPZ11302T | 1063688 | CM108 | 대경공장 JCOE 시편절단 | 5114 | JCOE 생산창고 | SPZ1131050 | NX42L2D | 813 | 9.5 | X4A22505 | B46135601 | 2501J0646 | Stripe 모재 T방향 | API-5LBX42L2 | 동국제강(주) 당진공장 | 340 | 492 | 51 | 117.722 | 325.973 | 119.16 | 329.956 | 497.717 | 37.6 | 2025-01-16
X4A22505 | B46135601 | DONGGUK | 20241216 | 20241216 | 0.216 | 0.324 | 0.16 | 0.21 | 0.94 | 0.013 | 0.004 | 0 | 0 | 0.03 | 0.01 | 0 | 0 | 0.01 | 0 | 0 | 0 | 0 | 0 | 0 | 0 | 0 | 0 | 0.001 | 0 | 0 | 0 | 0 | 340 | 492 | 51 | 0 | 0 | 0 | PPZ11302W | 1063688 | CM108 | 대경공장 JCOE 시편절단 | 5114 | JCOE 생산창고 | SPZ1131050 | NX42L2D | 813 | 9.5 | X4A22505 | B46135601 | 2501J0646 | Stripe 용접 | API-5LBX42L2 | 동국제강(주) 당진공장 | 340 | 492 | 51 | 134.943 | 379.37 | 0 | 0 | 521.289 | 0 | 2025-01-16
X4A20828 | B46135703 | DONGGUK | 20241216 | 20241216 | 0.203 | 0.305 | 0.15 | 0.19 | 0.9 | 0.017 | 0.002 | 0 | 0 | 0.02 | 0.01 | 0 | 0 | 0.01 | 0 | 0 | 0 | 0 | 0 | 0 | 0 | 0 | 0.001 | 0 | 0 | 0 | 0 | 0 | 323 | 468 | 45 | 0 | 0 | 0 | PPYZ2403W | 1062451 | CM108 | 대경공장 JCOE 시편절단 | 5114 | JCOE 생산창고 | SPYZ233080 | NX42L2D | 762 | 9.5 | X4A20828 | B46135703 | 2412J0849 | Stripe 용접 | API-5LBX42L2 | 동국제강(주) 당진공장 | 323 | 468 | 45 | 0 | 0 | 0 | 0 | 518.683 | 0 | 2025-01-02
X4A20828 | B46135703 | DONGGUK | 20241216 | 20241216 | 0.203 | 0.305 | 0.15 | 0.19 | 0.9 | 0.017 | 0.002 | 0 | 0 | 0.02 | 0.01 | 0 | 0 | 0.01 | 0 | 0 | 0 | 0 | 0 | 0 | 0 | 0 | 0.001 | 0 | 0 | 0 | 0 | 0 | 323 | 468 | 45 | 0 | 0 | 0 | PPYZ2403T | 1062451 | CM108 | 대경공장 JCOE 시편절단 | 5114 | JCOE 생산창고 | SPYZ233080 | NX42L2D | 762 | 9.5 | X4A20828 | B46135703 | 2412J0849 | Stripe 모재 T방향 | API-5LBX42L2 | 동국제강(주) 당진공장 | 323 | 468 | 45 | 123.491 | 339.969 | 125.303 | 344.956 | 495.994 | 38.3999 | 2025-01-02
XK655290 | B46135902 | DONGGUK | 20241216 | 20241216 | 0.203 | 0.301 | 0.15 | 0.21 | 0.87 | 0.021 | 0.003 | 0 | 0 | 0.02 | 0.01 | 0.0001 | 0 | 0.01 | 0 | 0 | 0 | 0.003 | 0 | 0.001 | 0 | 0 | 0.001 | 0.001 | 0 | 0 | 0 | 0 | 331 | 478 | 47 | 0 | 0 | 0 | PPYZ2402W | 1062451 | CM108 | 대경공장 JCOE 시편절단 | 5114 | JCOE 생산창고 | SPYZ233070 | NX42L2D | 762 | 9.5 | XK655290 | B46135902 | 2412J0848 | Stripe 용접 | API-5LBX42L2 | 동국제강(주) 당진공장 | 331 | 478 | 47 | 0 | 0 | 0 | 0 | 521.288 | 0 | 2025-01-02
XK655290 | B46135902 | DONGGUK | 20241216 | 20241216 | 0.203 | 0.301 | 0.15 | 0.21 | 0.87 | 0.021 | 0.003 | 0 | 0 | 0.02 | 0.01 | 0.0001 | 0 | 0.01 | 0 | 0 | 0 | 0.003 | 0 | 0.001 | 0 | 0 | 0.001 | 0.001 | 0 | 0 | 0 | 0 | 331 | 478 | 47 | 0 | 0 | 0 | PPYZ2402T | 1062451 | CM108 | 대경공장 JCOE 시편절단 | 5114 | JCOE 생산창고 | SPYZ233070 | NX42L2D | 762 | 9.5 | XK655290 | B46135902 | 2412J0848 | Stripe 모재 T방향 | API-5LBX42L2 | 동국제강(주) 당진공장 | 331 | 478 | 47 | 116.307 | 323.267 | 118.937 | 330.576 | 495.007 | 41.2 | 2025-01-02
X4A20628 | B46136101 | DONGGUK | 20241216 | 20241216 | 0.213 | 0.314 | 0.16 | 0.19 | 0.89 | 0.016 | 0.002 | 0 | 0 | 0.02 | 0.01 | 0 | 0 | 0.01 | 0 | 0 | 0 | 0 | 0 | 0 | 0 | 0 | 0 | 0 | 0 | 0 | 0 | 0 | 334 | 487 | 46 | 0 | 0 | 0 | PPYZ2008W | 1062172 | CM108 | 대경공장 JCOE 시편절단 | 5114 | JCOE 생산창고 | SPYZ193210 | NX42L2D | 711 | 9.5 | X4A20628 | B46136101 | 2412J0587 | Stripe 용접 | API-5LBX42L2 | 동국제강(주) 당진공장 | 334 | 487 | 46 | 0 | 0 | 0 | 0 | 534.183 | 0 | 2024-12-30
X4A20628 | B46136101 | DONGGUK | 20241216 | 20241216 | 0.213 | 0.314 | 0.16 | 0.19 | 0.89 | 0.016 | 0.002 | 0 | 0 | 0.02 | 0.01 | 0 | 0 | 0.01 | 0 | 0 | 0 | 0 | 0 | 0 | 0 | 0 | 0 | 0 | 0 | 0 | 0 | 0 | 334 | 487 | 46 | 0 | 0 | 0 | PPYZ2008T | 1062172 | CM108 | 대경공장 JCOE 시편절단 | 5114 | JCOE 생산창고 | SPYZ193210 | NX42L2D | 711 | 9.5 | X4A20628 | B46136101 | 2412J0587 | Stripe 모재 T방향 | API-5LBX42L2 | 동국제강(주) 당진공장 | 334 | 487 | 46 | 122.441 | 338.266 | 125.322 | 346.225 | 504.301 | 38.2 | 2024-12-30
X4A22504 | B46136201 | DONGGUK | 20241216 | 20241216 | 0.214 | 0.319 | 0.16 | 0.2 | 0.91 | 0.012 | 0.002 | 0 | 0 | 0.03 | 0.01 | 0 | 0 | 0.01 | 0 | 0 | 0 | 0 | 0 | 0 | 0 | 0 | 0 | 0.001 | 0 | 0 | 0 | 0 | 343 | 492 | 47 | 0 | 0 | 0 | PPYZ2022T | 1062172 | CM108 | 대경공장 JCOE 시편절단 | 5114 | JCOE 생산창고 | SPYZ193200 | NX42L2D | 711 | 9.5 | X4A22504 | B46136201 | 2412J0586 | Stripe 모재 T방향 | API-5LBX42L2 | 동국제강(주) 당진공장 | 343 | 492 | 47 | 122.613 | 338.475 | 124.691 | 344.211 | 500.807 | 41.3999 | 2024-12-30
X4A22504 | B46136201 | DONGGUK | 20241216 | 20241216 | 0.214 | 0.319 | 0.16 | 0.2 | 0.91 | 0.012 | 0.002 | 0 | 0 | 0.03 | 0.01 | 0 | 0 | 0.01 | 0 | 0 | 0 | 0 | 0 | 0 | 0 | 0 | 0 | 0.001 | 0 | 0 | 0 | 0 | 343 | 492 | 47 | 0 | 0 | 0 | PPYZ2022W | 1062172 | CM108 | 대경공장 JCOE 시편절단 | 5114 | JCOE 생산창고 | SPYZ193200 | NX42L2D | 711 | 9.5 | X4A22504 | B46136201 | 2412J0586 | Stripe 용접 | API-5LBX42L2 | 동국제강(주) 당진공장 | 343 | 492 | 47 | 0 | 0 | 0 | 0 | 538.181 | 0 | 2024-12-30
XK568092 | B46138302 | DONGGUK | 20241213 | 20241213 | 0.204 | 0.304 | 0.15 | 0.21 | 0.9 | 0.021 | 0.003 | 0 | 0 | 0.01 | 0.01 | 0.0001 | 0 | 0.01 | 0 | 0 | 0 | 0.002 | 0 | 0.001 | 0 | 0 | 0.001 | 0.001 | 0 | 0 | 0 | 0 | 354 | 492 | 45 | 0 | 0 | 0 | PPZ11508W | 1064055 | CM108 | 대경공장 JCOE 시편절단 | 5114 | JCOE 생산창고 | SPZ1152060 | NX42L2D | 1219 | 9.5 | XK568092 | B46138302 | 2501J0854 | Stripe 용접 | API-5LBX42L2 | 동국제강(주) 당진공장 | 354 | 492 | 45 | 121.901 | 336.779 | 0 | 0 | 546.87 | 0 | 2025-01-22
XK568092 | B46138302 | DONGGUK | 20241213 | 20241213 | 0.204 | 0.304 | 0.15 | 0.21 | 0.9 | 0.021 | 0.003 | 0 | 0 | 0.01 | 0.01 | 0.0001 | 0 | 0.01 | 0 | 0 | 0 | 0.002 | 0 | 0.001 | 0 | 0 | 0.001 | 0.001 | 0 | 0 | 0 | 0 | 354 | 492 | 45 | 0 | 0 | 0 | PPZ11508T | 1064055 | CM108 | 대경공장 JCOE 시편절단 | 5114 | JCOE 생산창고 | SPZ1152060 | NX42L2D | 1219 | 9.5 | XK568092 | B46138302 | 2501J0854 | Stripe 모재 T방향 | API-5LBX42L2 | 동국제강(주) 당진공장 | 354 | 492 | 45 | 135.621 | 374.61 | 136.312 | 376.518 | 505.148 | 38.2 | 2025-01-22
X4A12034 | B46144702 | DONGGUK | 20241213 | 20241213 | 0.204 | 0.307 | 0.15 | 0.19 | 0.91 | 0.013 | 0.002 | 0 | 0 | 0.02 | 0.01 | 0 | 0 | 0.01 | 0 | 0 | 0 | 0 | 0 | 0 | 0 | 0 | 0 | 0.001 | 0 | 0 | 0 | 0 | 340 | 479 | 50 | 0 | 0 | 0 | PPZ21903T | 1066388 | CM108 | 대경공장 JCOE 시편절단 | 5114 | JCOE 생산창고 | SPZ2183130 | NX42L2D | 1067 | 12.7 | X4A12034 | B46144702 | 2502J1440 | Stripe 모재 T방향 | API-5LBX42L2 | 동국제강(주) 당진공장 | 340 | 479 | 50 | 168.314 | 338.485 | 170.733 | 343.35 | 495.34 | 43.2 | 2025-02-25
X4A12034 | B46144702 | DONGGUK | 20241213 | 20241213 | 0.204 | 0.307 | 0.15 | 0.19 | 0.91 | 0.013 | 0.002 | 0 | 0 | 0.02 | 0.01 | 0 | 0 | 0.01 | 0 | 0 | 0 | 0 | 0 | 0 | 0 | 0 | 0 | 0.001 | 0 | 0 | 0 | 0 | 340 | 479 | 50 | 0 | 0 | 0 | PPZ21903W | 1066388 | CM108 | 대경공장 JCOE 시편절단 | 5114 | JCOE 생산창고 | SPZ2183130 | NX42L2D | 1067 | 12.7 | X4A12034 | B46144702 | 2502J1440 | Stripe 용접 | API-5LBX42L2 | 동국제강(주) 당진공장 | 340 | 479 | 50 | 217.872 | 430.294 | 0 | 0 | 527.751 | 0 | 2025-02-25
X4822108 | B46147601 | DONGGUK | 20241213 | 20241213 | 0.221 | 0.345 | 0.15 | 0.36 | 1.14 | 0.01 | 0.004 | 0 | 0 | 0.02 | 0.01 | 0 | 0 | 0.01 | 0 | 0 | 0 | 0 | 0 | 0.014 | 0 | 0 | 0.018 | 0 | 0 | 0 | 0 | 0 | 477 | 618 | 31 | 0 | 0 | 0 | PPZ11609T | 1064067 | CM108 | 대경공장 JCOE 시편절단 | 5114 | JCOE 생산창고 | SPZ1161060 | NX56L2 | 1524 | 25.4 | X4822108 | B46147601 | 2501J0892 | Stripe 모재 T방향 | API-X56L2 | 동국제강(주) 당진공장 | 477 | 618 | 31 | 453.891 | 476.653 | 466.308 | 489.694 | 624.27 | 44 | 2025-01-21
X4822108 | B46147601 | DONGGUK | 20241213 | 20241213 | 0.221 | 0.345 | 0.15 | 0.36 | 1.14 | 0.01 | 0.004 | 0 | 0 | 0.02 | 0.01 | 0 | 0 | 0.01 | 0 | 0 | 0 | 0 | 0 | 0.014 | 0 | 0 | 0.018 | 0 | 0 | 0 | 0 | 0 | 477 | 618 | 31 | 0 | 0 | 0 | PPZ11609W | 1064067 | CM108 | 대경공장 JCOE 시편절단 | 5114 | JCOE 생산창고 | SPZ1161060 | NX56L2 | 1524 | 25.4 | X4822108 | B46147601 | 2501J0892 | Stripe 용접 | API-X56L2 | 동국제강(주) 당진공장 | 477 | 618 | 31 | 471.405 | 491.123 | 0 | 0 | 578.517 | 0 | 2025-01-21
WA065714 | B46147701 | DONGGUK | 20241212 | 20241212 | 0.166 | 0.354 | 0.07 | 0.26 | 1.48 | 0.011 | 0 | 0 | 0 | 0.1 | 0.14 | 0.0001 | 0 | 0.1 | 0 | 0 | 0 | 0 | 0 | 0.04 | 0 | 0 | 0.011 | 0.005 | 0 | 0 | 0 | 193 | 514 | 595 | 31 | 0 | 0 | 0 | PPZ11518T | 1064061 | CM108 | 대경공장 JCOE 시편절단 | 5114 | JCOE 생산창고 | SPZ1152220 | NX65L2 | 1219 |  | WA065714 | B46147701 | 2501J0873 | Stripe 모재 T방향 | API-X65L2I | 동국제강(주) 당진공장 | 514 | 595 | 31 | 396.278 | 545.641 | 415.199 | 571.694 | 622.511 | 40.2 | 2025-01-20
WA065714 | B46147701 | DONGGUK | 20241212 | 20241212 | 0.166 | 0.354 | 0.07 | 0.26 | 1.48 | 0.011 | 0 | 0 | 0 | 0.1 | 0.14 | 0.0001 | 0 | 0.1 | 0 | 0 | 0 | 0 | 0 | 0.04 | 0 | 0 | 0.011 | 0.005 | 0 | 0 | 0 | 193 | 514 | 595 | 31 | 0 | 0 | 0 | PPZ11518W | 1064061 | CM108 | 대경공장 JCOE 시편절단 | 5114 | JCOE 생산창고 | SPZ1152220 | NX65L2 | 1219 |  | WA065714 | B46147701 | 2501J0873 | Stripe 용접 | API-X65L2I | 동국제강(주) 당진공장 | 514 | 595 | 31 | 454.353 | 626.957 | 0 | 0 | 632.06 | 0 | 2025-01-20
WA065753 | B46147801 | DONGGUK | 20241213 | 20241213 | 0.165 | 0.351 | 0.07 | 0.25 | 1.47 | 0.011 | 0.001 | 0 | 0 | 0.1 | 0.13 | 0.0001 | 0 | 0.09 | 0 | 0 | 0 | 0 | 0 | 0.04 | 0 | 0 | 0.012 | 0.005 | 0 | 0 | 0 | 209 | 508 | 589 | 31 | 0 | 0 | 0 | PPZ11517W | 1064061 | CM108 | 대경공장 JCOE 시편절단 | 5114 | JCOE 생산창고 | SPZ1152210 | NX65L2 | 1219 |  | WA065753 | B46147801 | 2501J0872 | Stripe 용접 | API-X65L2I | 동국제강(주) 당진공장 | 508 | 589 | 31 | 438.363 | 597.115 | 0 | 0 | 606.624 | 0 | 2025-01-20
WA065753 | B46147801 | DONGGUK | 20241213 | 20241213 | 0.165 | 0.351 | 0.07 | 0.25 | 1.47 | 0.011 | 0.001 | 0 | 0 | 0.1 | 0.13 | 0.0001 | 0 | 0.09 | 0 | 0 | 0 | 0 | 0 | 0.04 | 0 | 0 | 0.012 | 0.005 | 0 | 0 | 0 | 209 | 508 | 589 | 31 | 0 | 0 | 0 | PPZ11517T | 1064061 | CM108 | 대경공장 JCOE 시편절단 | 5114 | JCOE 생산창고 | SPZ1152210 | NX65L2 | 1219 |  | WA065753 | B46147801 | 2501J0872 | Stripe 모재 T방향 | API-X65L2I | 동국제강(주) 당진공장 | 508 | 589 | 31 | 354.776 | 486.939 | 369.215 | 506.757 | 598.614 | 41.8 | 2025-01-20
WA065762 | B46147901 | DONGGUK | 20241213 | 20241213 | 0.166 | 0.354 | 0.07 | 0.25 | 1.48 | 0.012 | 0 | 0 | 0 | 0.1 | 0.14 | 0.0001 | 0 | 0.1 | 0 | 0 | 0 | 0 | 0 | 0.038 | 0 | 0 | 0.013 | 0.005 | 0 | 0 | 0 | 214 | 524 | 605 | 34 | 0 | 0 | 0 | PPZ11516W | 1064061 | CM108 | 대경공장 JCOE 시편절단 | 5114 | JCOE 생산창고 | SPZ1152190 | NX65L2 | 1219 |  | WA065762 | B46147901 | 2501J0870 | Stripe 용접 | API-X65L2I | 동국제강(주) 당진공장 | 524 | 605 | 34 | 439.854 | 601.877 | 0 | 0 | 610.431 | 0 | 2025-01-20
WA065762 | B46147901 | DONGGUK | 20241213 | 20241213 | 0.166 | 0.354 | 0.07 | 0.25 | 1.48 | 0.012 | 0 | 0 | 0 | 0.1 | 0.14 | 0.0001 | 0 | 0.1 | 0 | 0 | 0 | 0 | 0 | 0.038 | 0 | 0 | 0.013 | 0.005 | 0 | 0 | 0 | 214 | 524 | 605 | 34 | 0 | 0 | 0 | PPZ11516T | 1064061 | CM108 | 대경공장 JCOE 시편절단 | 5114 | JCOE 생산창고 | SPZ1152190 | NX65L2 | 1219 |  | WA065762 | B46147901 | 2501J0870 | Stripe 모재 T방향 | API-X65L2I | 동국제강(주) 당진공장 | 524 | 605 | 34 | 371.718 | 510.377 | 389.941 | 535.397 | 623.126 | 43.3999 | 2025-01-20
X4A12034 | B46149602 | DONGGUK | 20241213 | 20241213 | 0.204 | 0.307 | 0.15 | 0.19 | 0.91 | 0.013 | 0.002 | 0 | 0 | 0.02 | 0.01 | 0 | 0 | 0.01 | 0 | 0 | 0 | 0 | 0 | 0 | 0 | 0 | 0 | 0.001 | 0 | 0 | 0 | 0 | 332 | 477 | 51 | 0 | 0 | 0 | PPZ11414T | 1064057 | CM108 | 대경공장 JCOE 시편절단 | 5114 | JCOE 생산창고 | SPZ1143040 | NX42L2D | 1219 | 9.5 | X4A12034 | B46149602 | 2501J0798 | Stripe 모재 T방향 | API-5LBX42L2 | 동국제강(주) 당진공장 | 332 | 477 | 51 | 122.608 | 334.424 | 124.811 | 340.433 | 492.584 | 39.8 | 2025-01-20
X4A12034 | B46149602 | DONGGUK | 20241213 | 20241213 | 0.204 | 0.307 | 0.15 | 0.19 | 0.91 | 0.013 | 0.002 | 0 | 0 | 0.02 | 0.01 | 0 | 0 | 0.01 | 0 | 0 | 0 | 0 | 0 | 0 | 0 | 0 | 0 | 0.001 | 0 | 0 | 0 | 0 | 332 | 477 | 51 | 0 | 0 | 0 | PPZ11414W | 1064057 | CM108 | 대경공장 JCOE 시편절단 | 5114 | JCOE 생산창고 | SPZ1143040 | NX42L2D | 1219 | 9.5 | X4A12034 | B46149602 | 2501J0798 | Stripe 용접 | API-5LBX42L2 | 동국제강(주) 당진공장 | 332 | 477 | 51 | 46.1905 | 126.198 | 0 | 0 | 513.159 | 0 | 2025-01-20
X4A12034 | B46149802 | DONGGUK | 20241213 | 20241213 | 0.204 | 0.307 | 0.15 | 0.19 | 0.91 | 0.013 | 0.002 | 0 | 0 | 0.02 | 0.01 | 0 | 0 | 0.01 | 0 | 0 | 0 | 0 | 0 | 0 | 0 | 0 | 0 | 0.001 | 0 | 0 | 0 | 0 | 338 | 481 | 50 | 0 | 0 | 0 | PPZ11503T | 1064055 | CM108 | 대경공장 JCOE 시편절단 | 5114 | JCOE 생산창고 | SPZ1152120 | NX42L2D | 1219 | 9.5 | X4A12034 | B46149802 | 2501J0843 | Stripe 모재 T방향 | API-5LBX42L2 | 동국제강(주) 당진공장 | 338 | 481 | 50 | 123.672 | 334.33 | 123.583 | 334.088 | 489.707 | 38 | 2025-01-22
X4A12034 | B46149802 | DONGGUK | 20241213 | 20241213 | 0.204 | 0.307 | 0.15 | 0.19 | 0.91 | 0.013 | 0.002 | 0 | 0 | 0.02 | 0.01 | 0 | 0 | 0.01 | 0 | 0 | 0 | 0 | 0 | 0 | 0 | 0 | 0 | 0.001 | 0 | 0 | 0 | 0 | 338 | 481 | 50 | 0 | 0 | 0 | PPZ11503W | 1064055 | CM108 | 대경공장 JCOE 시편절단 | 5114 | JCOE 생산창고 | SPZ1152120 | NX42L2D | 1219 | 9.5 | X4A12034 | B46149802 | 2501J0843 | Stripe 용접 | API-5LBX42L2 | 동국제강(주) 당진공장 | 338 | 481 | 50 | 137.963 | 375.913 | 0 | 0 | 511.746 | 0 | 2025-01-22
X4A22420 | B46149901 | DONGGUK | 20241213 | 20241213 | 0.204 | 0.309 | 0.15 | 0.19 | 0.92 | 0.008 | 0.003 | 0 | 0 | 0.02 | 0.01 | 0 | 0 | 0.01 | 0 | 0 | 0 | 0 | 0 | 0 | 0 | 0 | 0 | 0 | 0 | 0 | 0 | 0 | 319 | 469 | 50 | 0 | 0 | 0 | PPZ11504T | 1064055 | CM108 | 대경공장 JCOE 시편절단 | 5114 | JCOE 생산창고 | SPZ1151100 | NX42L2D | 1219 | 9.5 | X4A22420 | B46149901 | 2501J0846 | Stripe 모재 T방향 | API-5LBX42L2 | 동국제강(주) 당진공장 | 319 | 469 | 50 | 0 | 0 | 117.493 | 322.084 | 476.112 | 42.8 | 2025-01-22
X4A22420 | B46149901 | DONGGUK | 20241213 | 20241213 | 0.204 | 0.309 | 0.15 | 0.19 | 0.92 | 0.008 | 0.003 | 0 | 0 | 0.02 | 0.01 | 0 | 0 | 0.01 | 0 | 0 | 0 | 0 | 0 | 0 | 0 | 0 | 0 | 0 | 0 | 0 | 0 | 0 | 319 | 469 | 50 | 0 | 0 | 0 | PPZ11504W | 1064055 | CM108 | 대경공장 JCOE 시편절단 | 5114 | JCOE 생산창고 | SPZ1151100 | NX42L2D | 1219 | 9.5 | X4A22420 | B46149901 | 2501J0846 | Stripe 용접 | API-5LBX42L2 | 동국제강(주) 당진공장 | 319 | 469 | 50 | 0 | 0 | 0 | 0 | 506.485 | 0 | 2025-01-22
X4A22420 | B46150002 | DONGGUK | 20241212 | 20241212 | 0.204 | 0.309 | 0.15 | 0.19 | 0.92 | 0.008 | 0.003 | 0 | 0 | 0.02 | 0.01 | 0 | 0 | 0.01 | 0 | 0 | 0 | 0 | 0 | 0 | 0 | 0 | 0 | 0 | 0 | 0 | 0 | 0 | 320 | 470 | 48 | 0 | 0 | 0 | PPZ11509T | 1064057 | CM108 | 대경공장 JCOE 시편절단 | 5114 | JCOE 생산창고 | SPZ1151040 | NX42L2D | 1219 | 9.5 | X4A22420 | B46150002 | 2501J0834 | Stripe 모재 T방향 | API-5LBX42L2 | 동국제강(주) 당진공장 | 320 | 470 | 48 | 120.381 | 329.845 | 122.327 | 335.179 | 486.831 | 38.3999 | 2025-01-20
X4A22420 | B46150002 | DONGGUK | 20241212 | 20241212 | 0.204 | 0.309 | 0.15 | 0.19 | 0.92 | 0.008 | 0.003 | 0 | 0 | 0.02 | 0.01 | 0 | 0 | 0.01 | 0 | 0 | 0 | 0 | 0 | 0 | 0 | 0 | 0 | 0 | 0 | 0 | 0 | 0 | 320 | 470 | 48 | 0 | 0 | 0 | PPZ11509W | 1064057 | CM108 | 대경공장 JCOE 시편절단 | 5114 | JCOE 생산창고 | SPZ1151040 | NX42L2D | 1219 | 9.5 | X4A22420 | B46150002 | 2501J0834 | Stripe 용접 | API-5LBX42L2 | 동국제강(주) 당진공장 | 320 | 470 | 48 | 186.904 | 512.951 | 0 | 0 | 512.969 | 0 | 2025-01-20
X4A22502 | B46150302 | DONGGUK | 20241212 | 20241212 | 0.214 | 0.317 | 0.16 | 0.21 | 0.91 | 0.014 | 0.002 | 0 | 0 | 0.02 | 0.01 | 0 | 0 | 0.01 | 0 | 0 | 0 | 0 | 0 | 0 | 0 | 0 | 0 | 0.001 | 0 | 0 | 0 | 0 | 336 | 480 | 46 | 0 | 0 | 0 | PPZ11415W | 1064057 | CM108 | 대경공장 JCOE 시편절단 | 5114 | JCOE 생산창고 | SPZ1143060 | NX42L2D | 1219 | 9.5 | X4A22502 | B46150302 | 2501J0802 | Stripe 용접 | API-5LBX42L2 | 동국제강(주) 당진공장 | 336 | 480 | 46 | 140.782 | 383.412 | 0 | 0 | 518.987 | 0 | 2025-01-20
X4A22502 | B46150302 | DONGGUK | 20241212 | 20241212 | 0.214 | 0.317 | 0.16 | 0.21 | 0.91 | 0.014 | 0.002 | 0 | 0 | 0.02 | 0.01 | 0 | 0 | 0.01 | 0 | 0 | 0 | 0 | 0 | 0 | 0 | 0 | 0 | 0.001 | 0 | 0 | 0 | 0 | 336 | 480 | 46 | 0 | 0 | 0 | PPZ11415T | 1064057 | CM108 | 대경공장 JCOE 시편절단 | 5114 | JCOE 생산창고 | SPZ1143060 | NX42L2D | 1219 | 9.5 | X4A22502 | B46150302 | 2501J0802 | Stripe 모재 T방향 | API-5LBX42L2 | 동국제강(주) 당진공장 | 336 | 480 | 46 | 125.916 | 341.466 | 128.152 | 347.53 | 496.417 | 37 | 2025-01-20
X4A22504 | B46152602 | DONGGUK | 20241213 | 20241213 | 0.214 | 0.319 | 0.16 | 0.2 | 0.91 | 0.012 | 0.002 | 0 | 0 | 0.03 | 0.01 | 0 | 0 | 0.01 | 0 | 0 | 0 | 0 | 0 | 0 | 0 | 0 | 0 | 0.001 | 0 | 0 | 0 | 0 | 338 | 491 | 43 | 0 | 0 | 0 | PPZ21905T | 1066386 | CM108 | 대경공장 JCOE 시편절단 | 5114 | JCOE 생산창고 | SPZ2183100 | NX42L2D | 1067 | 9.5 | X4A22504 | B46152602 | 2502J1437 | Stripe 모재 T방향 | API-5LBX42L2 | 동국제강(주) 당진공장 | 338 | 491 | 43 | 118.678 | 325.946 | 122.546 | 336.57 | 499.393 | 40.6 | 2025-02-25
X4A22504 | B46152602 | DONGGUK | 20241213 | 20241213 | 0.214 | 0.319 | 0.16 | 0.2 | 0.91 | 0.012 | 0.002 | 0 | 0 | 0.03 | 0.01 | 0 | 0 | 0.01 | 0 | 0 | 0 | 0 | 0 | 0 | 0 | 0 | 0 | 0.001 | 0 | 0 | 0 | 0 | 338 | 491 | 43 | 0 | 0 | 0 | PPZ21905W | 1066386 | CM108 | 대경공장 JCOE 시편절단 | 5114 | JCOE 생산창고 | SPZ2183100 | NX42L2D | 1067 | 9.5 | X4A22504 | B46152602 | 2502J1437 | Stripe 용접 | API-5LBX42L2 | 동국제강(주) 당진공장 | 338 | 491 | 43 | 134.679 | 370.097 | 0 | 0 | 519.15 | 0 | 2025-02-25
X4A22505 | B46152703 | DONGGUK | 20241213 | 20241213 | 0.216 | 0.324 | 0.16 | 0.21 | 0.94 | 0.013 | 0.004 | 0 | 0 | 0.03 | 0.01 | 0 | 0 | 0.01 | 0 | 0 | 0 | 0 | 0 | 0 | 0 | 0 | 0 | 0.001 | 0 | 0 | 0 | 0 | 342 | 489 | 48 | 0 | 0 | 0 | PPZ21907W | 1066386 | CM108 | 대경공장 JCOE 시편절단 | 5114 | JCOE 생산창고 | SPZ2183090 | NX42L2D | 1067 | 9.5 | X4A22505 | B46152703 | 2502J1436 | Stripe 용접 | API-5LBX42L2 | 동국제강(주) 당진공장 | 342 | 489 | 48 | 0 | 0 | 0 | 0 | 535.601 | 0 | 2025-02-25
X4A22505 | B46152703 | DONGGUK | 20241213 | 20241213 | 0.216 | 0.324 | 0.16 | 0.21 | 0.94 | 0.013 | 0.004 | 0 | 0 | 0.03 | 0.01 | 0 | 0 | 0.01 | 0 | 0 | 0 | 0 | 0 | 0 | 0 | 0 | 0 | 0.001 | 0 | 0 | 0 | 0 | 342 | 489 | 48 | 0 | 0 | 0 | PPZ21907T | 1066386 | CM108 | 대경공장 JCOE 시편절단 | 5114 | JCOE 생산창고 | SPZ2183090 | NX42L2D | 1067 | 9.5 | X4A22505 | B46152703 | 2502J1436 | Stripe 모재 T방향 | API-5LBX42L2 | 동국제강(주) 당진공장 | 342 | 489 | 48 | 128.376 | 348.739 | 129.611 | 352.093 | 499.233 | 37.3999 | 2025-02-25
X4920721 | B46162501 | DONGGUK | 20241213 | 20241213 | 0.165 | 0.316 | 0.09 | 0.2 | 1.32 | 0.013 | 0.002 | 0 | 0 | 0.02 | 0.01 | 0 | 0 | 0.02 | 0 | 0 | 0 | 0 | 0 | 0.014 | 0 | 0 | 0.018 | 0 | 0 | 0 | 0 | 170 | 405 | 492 | 39 | 0 | 0 | 0 | PPYZ1801W | 1061982 | CM108 | 대경공장 JCOE 시편절단 | 5114 | JCOE 생산창고 | SPYZ163070 | N5LBL2 | 914 | 12.7 | X4920721 | B46162501 | 2412J0383 | Stripe 용접 | API-5LBL2*SYN | 동국제강(주) 당진공장 | 405 | 492 | 39 | 252.878 | 514.996 | 0 | 0 | 547.334 | 0 | 2024-12-23
X4920721 | B46162501 | DONGGUK | 20241213 | 20241213 | 0.165 | 0.316 | 0.09 | 0.2 | 1.32 | 0.013 | 0.002 | 0 | 0 | 0.02 | 0.01 | 0 | 0 | 0.02 | 0 | 0 | 0 | 0 | 0 | 0.014 | 0 | 0 | 0.018 | 0 | 0 | 0 | 0 | 170 | 405 | 492 | 39 | 0 | 0 | 0 | PPYZ1801T | 1061982 | CM108 | 대경공장 JCOE 시편절단 | 5114 | JCOE 생산창고 | SPYZ163070 | N5LBL2 | 914 | 12.7 | X4920721 | B46162501 | 2412J0383 | Stripe 모재 T방향 | API-5LBL2*SYN | 동국제강(주) 당진공장 | 405 | 492 | 39 | 207.776 | 435.697 | 211.84 | 444.221 | 538.643 | 39.3999 | 2024-12-23
WA065762 | B46165301 | DONGGUK | 20241217 | 20241217 | 0.166 | 0.354 | 0.07 | 0.25 | 1.48 | 0.012 | 0 | 0 | 0 | 0.1 | 0.14 | 0.0001 | 0 | 0.1 | 0 | 0 | 0 | 0 | 0 | 0.038 | 0 | 0 | 0.013 | 0.005 | 0 | 0 | 0 | 214 | 527 | 599 | 28 | 0 | 0 | 0 | PPYZ2012T | 1061984 | CM108 | 대경공장 JCOE 시편절단 | 5114 | JCOE 생산창고 | SPYZ193130 | NX65L2 | 914 | 12.7 | WA065762 | B46165301 | 2412J0577 | Stripe 모재 T방향 | API-X65L2I | 동국제강(주) 당진공장 | 527 | 599 | 28 | 240.736 | 504.849 | 247.341 | 518.702 | 611.022 | 35.6 | 2024-12-26
WA065762 | B46165301 | DONGGUK | 20241217 | 20241217 | 0.166 | 0.354 | 0.07 | 0.25 | 1.48 | 0.012 | 0 | 0 | 0 | 0.1 | 0.14 | 0.0001 | 0 | 0.1 | 0 | 0 | 0 | 0 | 0 | 0.038 | 0 | 0 | 0.013 | 0.005 | 0 | 0 | 0 | 214 | 527 | 599 | 28 | 0 | 0 | 0 | PPYZ2012W | 1061984 | CM108 | 대경공장 JCOE 시편절단 | 5114 | JCOE 생산창고 | SPYZ193130 | NX65L2 | 914 | 12.7 | WA065762 | B46165301 | 2412J0577 | Stripe 용접 | API-X65L2I | 동국제강(주) 당진공장 | 527 | 599 | 28 | 0 | 0 | 0 | 0 | 630.2 | 0 | 2024-12-26
WA065715 | B46165403 | DONGGUK | 20241216 | 20241216 | 0.167 | 0.357 | 0.07 | 0.26 | 1.5 | 0.009 | 0 | 0 | 0 | 0.1 | 0.14 | 0.0001 | 0 | 0.1 | 0 | 0 | 0 | 0 | 0 | 0.041 | 0 | 0 | 0.013 | 0.005 | 0 | 0 | 0 | 203 | 538 | 606 | 27 | 0 | 0 | 0 | PPYZ2013W | 1061984 | CM108 | 대경공장 JCOE 시편절단 | 5114 | JCOE 생산창고 | SPYZ193140 | NX65L2 | 914 | 12.7 | WA065715 | B46165403 | 2412J0578 | Stripe 용접 | API-X65L2I | 동국제강(주) 당진공장 | 538 | 606 | 27 | 182.723 | 382.203 | 0 | 0 | 596.402 | 0 | 2024-12-26
WA065715 | B46165403 | DONGGUK | 20241216 | 20241216 | 0.167 | 0.357 | 0.07 | 0.26 | 1.5 | 0.009 | 0 | 0 | 0 | 0.1 | 0.14 | 0.0001 | 0 | 0.1 | 0 | 0 | 0 | 0 | 0 | 0.041 | 0 | 0 | 0.013 | 0.005 | 0 | 0 | 0 | 203 | 538 | 606 | 27 | 0 | 0 | 0 | PPYZ2013T | 1061984 | CM108 | 대경공장 JCOE 시편절단 | 5114 | JCOE 생산창고 | SPYZ193140 | NX65L2 | 914 | 12.7 | WA065715 | B46165403 | 2412J0578 | Stripe 모재 T방향 | API-X65L2I | 동국제강(주) 당진공장 | 538 | 606 | 27 | 234.662 | 488.977 | 235.397 | 490.509 | 579.471 | 41 | 2024-12-26
WA065828 | B46165502 | DONGGUK | 20241216 | 20241216 | 0.168 | 0.361 | 0.07 | 0.26 | 1.53 | 0.011 | 0.001 | 0 | 0 | 0.1 | 0.14 | 0.0001 | 0 | 0.09 | 0 | 0 | 0 | 0 | 0 | 0.04 | 0 | 0 | 0.012 | 0.005 | 0 | 0 | 0 | 188 | 501 | 574 | 33 | 0 | 0 | 0 | PPYZ2009T | 1061984 | CM108 | 대경공장 JCOE 시편절단 | 5114 | JCOE 생산창고 | SPYZ193150 | NX65L2 | 914 | 12.7 | WA065828 | B46165502 | 2412J0579 | Stripe 모재 T방향 | API-X65L2I | 동국제강(주) 당진공장 | 501 | 574 | 33 | 232.012 | 479.16 | 235.12 | 485.577 | 574.845 | 37.2 | 2024-12-26
WA065828 | B46165502 | DONGGUK | 20241216 | 20241216 | 0.168 | 0.361 | 0.07 | 0.26 | 1.53 | 0.011 | 0.001 | 0 | 0 | 0.1 | 0.14 | 0.0001 | 0 | 0.09 | 0 | 0 | 0 | 0 | 0 | 0.04 | 0 | 0 | 0.012 | 0.005 | 0 | 0 | 0 | 188 | 501 | 574 | 33 | 0 | 0 | 0 | PPYZ2009W | 1061984 | CM108 | 대경공장 JCOE 시편절단 | 5114 | JCOE 생산창고 | SPYZ193150 | NX65L2 | 914 | 12.7 | WA065828 | B46165502 | 2412J0579 | Stripe 용접 | API-X65L2I | 동국제강(주) 당진공장 | 501 | 574 | 33 | 214.696 | 448.983 | 0 | 0 | 594.469 | 0 | 2024-12-26
X4920728 | B46167202 | DONGGUK | 20241213 | 20241213 | 0.154 | 0.304 | 0.08 | 0.2 | 1.32 | 0.007 | 0.002 | 0 | 0 | 0.01 | 0.01 | 0 | 0 | 0.02 | 0 | 0 | 0 | 0 | 0 | 0.014 | 0 | 0 | 0.017 | 0 | 0 | 0 | 0 | 198 | 413 | 496 | 37 | 0 | 0 | 0 | PPYZ1802T | 1061982 | CM108 | 대경공장 JCOE 시편절단 | 5114 | JCOE 생산창고 | SPYZ171040 | N5LBL2 | 914 | 12.7 | X4920728 | B46167202 | 2412J0391 | Stripe 모재 T방향 | API-5LBL2*SYN | 동국제강(주) 당진공장 | 413 | 496 | 37 | 187.12 | 386.345 | 191.429 | 395.243 | 492.277 | 43.2 | 2024-12-23
X4920728 | B46167202 | DONGGUK | 20241213 | 20241213 | 0.154 | 0.304 | 0.08 | 0.2 | 1.32 | 0.007 | 0.002 | 0 | 0 | 0.01 | 0.01 | 0 | 0 | 0.02 | 0 | 0 | 0 | 0 | 0 | 0.014 | 0 | 0 | 0.017 | 0 | 0 | 0 | 0 | 198 | 413 | 496 | 37 | 0 | 0 | 0 | PPYZ1802W | 1061982 | CM108 | 대경공장 JCOE 시편절단 | 5114 | JCOE 생산창고 | SPYZ171040 | N5LBL2 | 914 | 12.7 | X4920728 | B46167202 | 2412J0391 | Stripe 용접 | API-5LBL2*SYN | 동국제강(주) 당진공장 | 413 | 496 | 37 | 0 | 0 | 0 | 0 | 529.332 | 0 | 2024-12-23
WA065714 | B46181603 | DONGGUK | 20241217 | 20241217 | 0.166 | 0.354 | 0.07 | 0.26 | 1.48 | 0.011 | 0 | 0 | 0 | 0.1 | 0.14 | 0.0001 | 0 | 0.1 | 0 | 0 | 0 | 0 | 0 | 0.04 | 0 | 0 | 0.011 | 0.005 | 0 | 0 | 0 | 193 | 513 | 573 | 35 | 0 | 0 | 0 | PPYZ2021T | 1062170 | CM108 | 대경공장 JCOE 시편절단 | 5114 | JCOE 생산창고 | SPYZ201020 | NX65L2 | 711 | 9.5 | WA065714 | B46181603 | 2412J0596 | Stripe 모재 T방향 | API-X65L2I | 동국제강(주) 당진공장 | 513 | 573 | 35 | 188.8 | 508.186 | 191.58 | 515.669 | 584.885 | 36.6 | 2024-12-30
WA065714 | B46181603 | DONGGUK | 20241217 | 20241217 | 0.166 | 0.354 | 0.07 | 0.26 | 1.48 | 0.011 | 0 | 0 | 0 | 0.1 | 0.14 | 0.0001 | 0 | 0.1 | 0 | 0 | 0 | 0 | 0 | 0.04 | 0 | 0 | 0.011 | 0.005 | 0 | 0 | 0 | 193 | 513 | 573 | 35 | 0 | 0 | 0 | PPYZ2021W | 1062170 | CM108 | 대경공장 JCOE 시편절단 | 5114 | JCOE 생산창고 | SPYZ201020 | NX65L2 | 711 | 9.5 | WA065714 | B46181603 | 2412J0596 | Stripe 용접 | API-X65L2I | 동국제강(주) 당진공장 | 513 | 573 | 35 | 206.079 | 543.289 | 0 | 0 | 613.835 | 0 | 2024-12-30
X4A12034 | B46182503 | DONGGUK | 20241209 | 20241209 | 0.204 | 0.307 | 0.15 | 0.19 | 0.91 | 0.013 | 0.002 | 0 | 0 | 0.02 | 0.01 | 0 | 0 | 0.01 | 0 | 0 | 0 | 0 | 0 | 0 | 0 | 0 | 0 | 0.001 | 0 | 0 | 0 | 0 | 332 | 481 | 53 | 0 | 0 | 0 | PPYZ2401W | 1062451 | CM108 | 대경공장 JCOE 시편절단 | 5114 | JCOE 생산창고 | SPYZ233040 | NX42L2D | 762 | 9.5 | X4A12034 | B46182503 | 2412J0838 | Stripe 용접 | API-5LBX42L2 | 동국제강(주) 당진공장 | 332 | 481 | 53 | 128.279 | 353.427 | 0 | 0 | 516.042 | 0 | 2025-01-02
X4A12034 | B46182503 | DONGGUK | 20241209 | 20241209 | 0.204 | 0.307 | 0.15 | 0.19 | 0.91 | 0.013 | 0.002 | 0 | 0 | 0.02 | 0.01 | 0 | 0 | 0.01 | 0 | 0 | 0 | 0 | 0 | 0 | 0 | 0 | 0 | 0.001 | 0 | 0 | 0 | 0 | 332 | 481 | 53 | 0 | 0 | 0 | PPYZ2401T | 1062451 | CM108 | 대경공장 JCOE 시편절단 | 5114 | JCOE 생산창고 | SPYZ233040 | NX42L2D | 762 | 9.5 | X4A12034 | B46182503 | 2412J0838 | Stripe 모재 T방향 | API-5LBX42L2 | 동국제강(주) 당진공장 | 332 | 481 | 53 | 120.688 | 331.033 | 122.815 | 336.868 | 498.398 | 39.88 | 2025-01-02
X4A12035 | B46183401 | DONGGUK | 20241218 | 20241218 | 0.214 | 0.317 | 0.16 | 0.21 | 0.91 | 0.014 | 0.002 | 0 | 0 | 0.02 | 0.01 | 0 | 0 | 0.01 | 0 | 0 | 0 | 0 | 0 | 0 | 0 | 0 | 0 | 0 | 0 | 0 | 0 | 0 | 338 | 484 | 47 | 0 | 0 | 0 | PPYZ2314T | 1062451 | CM108 | 대경공장 JCOE 시편절단 | 5114 | JCOE 생산창고 | SPYZ232150 | NX42L2D | 762 | 9.5 | X4A12035 | B46183401 | 2412J0821 | Stripe 모재 T방향 | API-5LBX42L2 | 동국제강(주) 당진공장 | 338 | 484 | 47 | 121.333 | 335.046 | 123.136 | 340.024 | 488.771 | 39.6 | 2025-01-02
X4A12035 | B46183401 | DONGGUK | 20241218 | 20241218 | 0.214 | 0.317 | 0.16 | 0.21 | 0.91 | 0.014 | 0.002 | 0 | 0 | 0.02 | 0.01 | 0 | 0 | 0.01 | 0 | 0 | 0 | 0 | 0 | 0 | 0 | 0 | 0 | 0 | 0 | 0 | 0 | 0 | 338 | 484 | 47 | 0 | 0 | 0 | PPYZ2314W | 1062451 | CM108 | 대경공장 JCOE 시편절단 | 5114 | JCOE 생산창고 | SPYZ232150 | NX42L2D | 762 | 9.5 | X4A12035 | B46183401 | 2412J0821 | Stripe 용접 | API-5LBX42L2 | 동국제강(주) 당진공장 | 338 | 484 | 47 | 187.954 | 515.346 | 0 | 0 | 528.859 | 0 | 2025-01-02
X4A12103 | B46183902 | DONGGUK | 20241217 | 20241217 | 0.214 | 0.317 | 0.16 | 0.2 | 0.91 | 0.015 | 0.004 | 0 | 0 | 0.02 | 0.01 | 0 | 0 | 0.01 | 0 | 0 | 0 | 0 | 0 | 0 | 0 | 0 | 0 | 0 | 0 | 0 | 0 | 0 | 339 | 482 | 47 | 0 | 0 | 0 | PPYZ2411W | 1062451 | CM108 | 대경공장 JCOE 시편절단 | 5114 | JCOE 생산창고 | SPYZ241040 | NX42L2D | 762 | 9.5 | X4A12103 | B46183902 | 2412J0889 | Stripe 용접 | API-5LBX42L2 | 동국제강(주) 당진공장 | 339 | 482 | 47 | 133.006 | 368.507 | 0 | 0 | 515.659 | 0 | 2025-01-02
X4A12103 | B46183902 | DONGGUK | 20241217 | 20241217 | 0.214 | 0.317 | 0.16 | 0.2 | 0.91 | 0.015 | 0.004 | 0 | 0 | 0.02 | 0.01 | 0 | 0 | 0.01 | 0 | 0 | 0 | 0 | 0 | 0 | 0 | 0 | 0 | 0 | 0 | 0 | 0 | 0 | 339 | 482 | 47 | 0 | 0 | 0 | PPYZ2411T | 1062451 | CM108 | 대경공장 JCOE 시편절단 | 5114 | JCOE 생산창고 | SPYZ241040 | NX42L2D | 762 | 9.5 | X4A12103 | B46183902 | 2412J0889 | Stripe 모재 T방향 | API-5LBX42L2 | 동국제강(주) 당진공장 | 339 | 482 | 47 | 117.098 | 321.152 | 121.034 | 331.947 | 490.876 | 37.8 | 2025-01-02
X4A12105 | B46184202 | DONGGUK | 20241217 | 20241217 | 0.224 | 0.325 | 0.17 | 0.21 | 0.91 | 0.014 | 0.003 | 0 | 0 | 0.01 | 0.01 | 0 | 0 | 0.01 | 0 | 0 | 0 | 0 | 0 | 0 | 0 | 0 | 0 | 0 | 0 | 0 | 0 | 0 | 337 | 488 | 47 | 0 | 0 | 0 | PPYZ2410T | 1062451 | CM108 | 대경공장 JCOE 시편절단 | 5114 | JCOE 생산창고 | SPYZ232160 | NX42L2D | 762 | 9.5 | X4A12105 | B46184202 | 2412J0828 | Stripe 모재 T방향 | API-5LBX42L2 | 동국제강(주) 당진공장 | 337 | 488 | 47 | 116.8 | 322.687 | 119.446 | 329.998 | 494.602 | 38.6 | 2025-01-02
X4A12105 | B46184202 | DONGGUK | 20241217 | 20241217 | 0.224 | 0.325 | 0.17 | 0.21 | 0.91 | 0.014 | 0.003 | 0 | 0 | 0.01 | 0.01 | 0 | 0 | 0.01 | 0 | 0 | 0 | 0 | 0 | 0 | 0 | 0 | 0 | 0 | 0 | 0 | 0 | 0 | 337 | 488 | 47 | 0 | 0 | 0 | PPYZ2410W | 1062451 | CM108 | 대경공장 JCOE 시편절단 | 5114 | JCOE 생산창고 | SPYZ232160 | NX42L2D | 762 | 9.5 | X4A12105 | B46184202 | 2412J0828 | Stripe 용접 | API-5LBX42L2 | 동국제강(주) 당진공장 | 337 | 488 | 47 | 0 | 0 | 0 | 0 | 526.851 | 0 | 2025-01-02
X4A22502 | B46184902 | DONGGUK | 20241217 | 20241217 | 0.214 | 0.317 | 0.16 | 0.21 | 0.91 | 0.014 | 0.002 | 0 | 0 | 0.02 | 0.01 | 0 | 0 | 0.01 | 0 | 0 | 0 | 0 | 0 | 0 | 0 | 0 | 0 | 0.001 | 0 | 0 | 0 | 0 | 351 | 490 | 43 | 0 | 0 | 0 | PPYZ2313T | 1062451 | CM108 | 대경공장 JCOE 시편절단 | 5114 | JCOE 생산창고 | SPYZ232140 | NX42L2D | 762 | 9.5 | X4A22502 | B46184902 | 2412J0819 | Stripe 모재 T방향 | API-5LBX42L2 | 동국제강(주) 당진공장 | 351 | 490 | 43 | 119.535 | 326.451 | 122.939 | 335.747 | 496.149 | 38.6 | 2025-01-02
X4A22502 | B46184902 | DONGGUK | 20241217 | 20241217 | 0.214 | 0.317 | 0.16 | 0.21 | 0.91 | 0.014 | 0.002 | 0 | 0 | 0.02 | 0.01 | 0 | 0 | 0.01 | 0 | 0 | 0 | 0 | 0 | 0 | 0 | 0 | 0 | 0.001 | 0 | 0 | 0 | 0 | 351 | 490 | 43 | 0 | 0 | 0 | PPYZ2313W | 1062451 | CM108 | 대경공장 JCOE 시편절단 | 5114 | JCOE 생산창고 | SPYZ232140 | NX42L2D | 762 | 9.5 | X4A22502 | B46184902 | 2412J0819 | Stripe 용접 | API-5LBX42L2 | 동국제강(주) 당진공장 | 351 | 490 | 43 | 147.691 | 407.623 | 0 | 0 | 529.552 | 0 | 2025-01-02
X4A22504 | B46185503 | DONGGUK | 20241217 | 20241217 | 0.214 | 0.319 | 0.16 | 0.2 | 0.91 | 0.012 | 0.002 | 0 | 0 | 0.03 | 0.01 | 0 | 0 | 0.01 | 0 | 0 | 0 | 0 | 0 | 0 | 0 | 0 | 0 | 0.001 | 0 | 0 | 0 | 0 | 359 | 495 | 46 | 0 | 0 | 0 | PPYZ2405T | 1062451 | CM108 | 대경공장 JCOE 시편절단 | 5114 | JCOE 생산창고 | SPYZ231210 | NX42L2D | 762 | 9.5 | X4A22504 | B46185503 | 2412J0867 | Stripe 모재 T방향 | API-5LBX42L2 | 동국제강(주) 당진공장 | 359 | 495 | 46 | 134.587 | 364.498 | 139.834 | 378.706 | 516.946 | 35.6 | 2025-01-02
X4A22504 | B46185503 | DONGGUK | 20241217 | 20241217 | 0.214 | 0.319 | 0.16 | 0.2 | 0.91 | 0.012 | 0.002 | 0 | 0 | 0.03 | 0.01 | 0 | 0 | 0.01 | 0 | 0 | 0 | 0 | 0 | 0 | 0 | 0 | 0 | 0.001 | 0 | 0 | 0 | 0 | 359 | 495 | 46 | 0 | 0 | 0 | PPYZ2405W | 1062451 | CM108 | 대경공장 JCOE 시편절단 | 5114 | JCOE 생산창고 | SPYZ231210 | NX42L2D | 762 | 9.5 | X4A22504 | B46185503 | 2412J0867 | Stripe 용접 | API-5LBX42L2 | 동국제강(주) 당진공장 | 359 | 495 | 46 | 0 | 0 | 0 | 0 | 549.4 | 0 | 2025-01-02
X4A22505 | B46185701 | DONGGUK | 20241217 | 20241217 | 0.216 | 0.324 | 0.16 | 0.21 | 0.94 | 0.013 | 0.004 | 0 | 0 | 0.03 | 0.01 | 0 | 0 | 0.01 | 0 | 0 | 0 | 0 | 0 | 0 | 0 | 0 | 0 | 0.001 | 0 | 0 | 0 | 0 | 335 | 476 | 46 | 0 | 0 | 0 | PPYZ2406W | 1062451 | CM108 | 대경공장 JCOE 시편절단 | 5114 | JCOE 생산창고 | SPYZ231220 | NX42L2D | 762 | 9.5 | X4A22505 | B46185701 | 2412J0869 | Stripe 용접 | API-5LBX42L2 | 동국제강(주) 당진공장 | 335 | 476 | 46 | 139.694 | 385.981 | 0 | 0 | 520.159 | 0 | 2025-01-02
X4A22505 | B46185701 | DONGGUK | 20241217 | 20241217 | 0.216 | 0.324 | 0.16 | 0.21 | 0.94 | 0.013 | 0.004 | 0 | 0 | 0.03 | 0.01 | 0 | 0 | 0.01 | 0 | 0 | 0 | 0 | 0 | 0 | 0 | 0 | 0 | 0.001 | 0 | 0 | 0 | 0 | 335 | 476 | 46 | 0 | 0 | 0 | PPYZ2406T | 1062451 | CM108 | 대경공장 JCOE 시편절단 | 5114 | JCOE 생산창고 | SPYZ231220 | NX42L2D | 762 | 9.5 | X4A22505 | B46185701 | 2412J0869 | Stripe 모재 T방향 | API-5LBX42L2 | 동국제강(주) 당진공장 | 335 | 476 | 46 | 119.125 | 327.708 | 122.314 | 336.481 | 495.455 | 36.6 | 2025-01-02
X4A22504 | B46185905 | DONGGUK | 20241217 | 20241217 | 0.214 | 0.319 | 0.16 | 0.2 | 0.91 | 0.012 | 0.002 | 0 | 0 | 0.03 | 0.01 | 0 | 0 | 0.01 | 0 | 0 | 0 | 0 | 0 | 0 | 0 | 0 | 0 | 0.001 | 0 | 0 | 0 | 0 | 338 | 481 | 50 | 0 | 0 | 0 | PPZ11303W | 1063688 | CM108 | 대경공장 JCOE 시편절단 | 5114 | JCOE 생산창고 | SPZ1131070 | NX42L2D | 813 | 9.5 | X4A22504 | B46185905 | 2501J0651 | Stripe 용접 | API-5LBX42L2 | 동국제강(주) 당진공장 | 338 | 481 | 50 | 0 | 0 | 0 | 0 | 548.544 | 0 | 2025-01-16
X4A22504 | B46185905 | DONGGUK | 20241217 | 20241217 | 0.214 | 0.319 | 0.16 | 0.2 | 0.91 | 0.012 | 0.002 | 0 | 0 | 0.03 | 0.01 | 0 | 0 | 0.01 | 0 | 0 | 0 | 0 | 0 | 0 | 0 | 0 | 0 | 0.001 | 0 | 0 | 0 | 0 | 338 | 481 | 50 | 0 | 0 | 0 | PPZ11303T | 1063688 | CM108 | 대경공장 JCOE 시편절단 | 5114 | JCOE 생산창고 | SPZ1131070 | NX42L2D | 813 | 9.5 | X4A22504 | B46185905 | 2501J0651 | Stripe 모재 T방향 | API-5LBX42L2 | 동국제강(주) 당진공장 | 338 | 481 | 50 | 134.873 | 361.76 | 136.787 | 366.894 | 508.667 | 38.8 | 2025-01-16
X4A12034 | B46187501 | DONGGUK | 20241217 | 20241217 | 0.204 | 0.307 | 0.15 | 0.19 | 0.91 | 0.013 | 0.002 | 0 | 0 | 0.02 | 0.01 | 0 | 0 | 0.01 | 0 | 0 | 0 | 0 | 0 | 0 | 0 | 0 | 0 | 0.001 | 0 | 0 | 0 | 0 | 336 | 477 | 43 | 0 | 0 | 0 | PPYZ2024W | 1062174 | CM108 | 대경공장 JCOE 시편절단 | 5114 | JCOE 생산창고 | SPYZ201090 | NX42L2D | 711 | 12.7 | X4A12034 | B46187501 | 2412J0606 | Stripe 용접 | API-5LBX42L2 | 동국제강(주) 당진공장 | 336 | 477 | 43 | 0 | 0 | 0 | 0 | 529.373 | 0 | 2024-12-30
X4A12034 | B46187501 | DONGGUK | 20241217 | 20241217 | 0.204 | 0.307 | 0.15 | 0.19 | 0.91 | 0.013 | 0.002 | 0 | 0 | 0.02 | 0.01 | 0 | 0 | 0.01 | 0 | 0 | 0 | 0 | 0 | 0 | 0 | 0 | 0 | 0.001 | 0 | 0 | 0 | 0 | 336 | 477 | 43 | 0 | 0 | 0 | PPYZ2024T | 1062174 | CM108 | 대경공장 JCOE 시편절단 | 5114 | JCOE 생산창고 | SPYZ201090 | NX42L2D | 711 | 12.7 | X4A12034 | B46187501 | 2412J0606 | Stripe 모재 T방향 | API-5LBX42L2 | 동국제강(주) 당진공장 | 336 | 477 | 43 | 169.023 | 350.255 | 170.722 | 353.775 | 497.148 | 41.2 | 2024-12-30
X4A12034 | B46187602 | DONGGUK | 20241217 | 20241217 | 0.204 | 0.307 | 0.15 | 0.19 | 0.91 | 0.013 | 0.002 | 0 | 0 | 0.02 | 0.01 | 0 | 0 | 0.01 | 0 | 0 | 0 | 0 | 0 | 0 | 0 | 0 | 0 | 0.001 | 0 | 0 | 0 | 0 | 324 | 471 | 48 | 0 | 0 | 0 | PPYZ2423T | 1062457 | CM108 | 대경공장 JCOE 시편절단 | 5114 | JCOE 생산창고 | SPYZ242260 | NX42L2D | 762 | 12.7 | X4A12034 | B46187602 | 2412J0949 | Stripe 모재 T방향 | API-5LBX42L2 | 동국제강(주) 당진공장 | 324 | 471 | 48 | 159.434 | 329.007 | 163.273 | 336.93 | 486.298 | 38.2 | 2025-01-02
X4A12034 | B46187602 | DONGGUK | 20241217 | 20241217 | 0.204 | 0.307 | 0.15 | 0.19 | 0.91 | 0.013 | 0.002 | 0 | 0 | 0.02 | 0.01 | 0 | 0 | 0.01 | 0 | 0 | 0 | 0 | 0 | 0 | 0 | 0 | 0 | 0.001 | 0 | 0 | 0 | 0 | 324 | 471 | 48 | 0 | 0 | 0 | PPYZ2423W | 1062457 | CM108 | 대경공장 JCOE 시편절단 | 5114 | JCOE 생산창고 | SPYZ242260 | NX42L2D | 762 | 12.7 | X4A12034 | B46187602 | 2412J0949 | Stripe 용접 | API-5LBX42L2 | 동국제강(주) 당진공장 | 324 | 471 | 48 | 151.179 | 315.11 | 0 | 0 | 507.934 | 0 | 2025-01-02
X4A12105 | B46187703 | DONGGUK | 20241217 | 20241217 | 0.224 | 0.325 | 0.17 | 0.21 | 0.91 | 0.014 | 0.003 | 0 | 0 | 0.01 | 0.01 | 0 | 0 | 0.01 | 0 | 0 | 0 | 0 | 0 | 0 | 0 | 0 | 0 | 0 | 0 | 0 | 0 | 0 | 323 | 475 | 52 | 0 | 0 | 0 | PPYZ2417W | 1062457 | CM108 | 대경공장 JCOE 시편절단 | 5114 | JCOE 생산창고 | SPYZ242200 | NX42L2D | 762 | 12.7 | X4A12105 | B46187703 | 2412J0937 | Stripe 용접 | API-5LBX42L2 | 동국제강(주) 당진공장 | 323 | 475 | 52 | 170.52 | 358.356 | 0 | 0 | 514.088 | 0 | 2025-01-02
X4A12105 | B46187703 | DONGGUK | 20241217 | 20241217 | 0.224 | 0.325 | 0.17 | 0.21 | 0.91 | 0.014 | 0.003 | 0 | 0 | 0.01 | 0.01 | 0 | 0 | 0.01 | 0 | 0 | 0 | 0 | 0 | 0 | 0 | 0 | 0 | 0 | 0 | 0 | 0 | 0 | 323 | 475 | 52 | 0 | 0 | 0 | PPYZ2417T | 1062457 | CM108 | 대경공장 JCOE 시편절단 | 5114 | JCOE 생산창고 | SPYZ242200 | NX42L2D | 762 | 12.7 | X4A12105 | B46187703 | 2412J0937 | Stripe 모재 T방향 | API-5LBX42L2 | 동국제강(주) 당진공장 | 323 | 475 | 52 | 155.847 | 325.334 | 160.838 | 335.752 | 499.57 | 40.3999 | 2025-01-02
X4A22419 | B46187803 | DONGGUK | 20241217 | 20241217 | 0.204 | 0.307 | 0.15 | 0.19 | 0.91 | 0.009 | 0.002 | 0 | 0 | 0.02 | 0.01 | 0 | 0 | 0.01 | 0 | 0 | 0 | 0 | 0 | 0 | 0 | 0 | 0 | 0 | 0 | 0 | 0 | 0 | 320 | 466 | 50 | 0 | 0 | 0 | PPYZ2415W | 1062457 | CM108 | 대경공장 JCOE 시편절단 | 5114 | JCOE 생산창고 | SPYZ242170 | NX42L2D | 762 | 12.7 | X4A22419 | B46187803 | 2412J0934 | Stripe 용접 | API-5LBX42L2 | 동국제강(주) 당진공장 | 320 | 466 | 50 | 187.444 | 388.641 | 0 | 0 | 510.39 | 0 | 2025-01-02
X4A22419 | B46187803 | DONGGUK | 20241217 | 20241217 | 0.204 | 0.307 | 0.15 | 0.19 | 0.91 | 0.009 | 0.002 | 0 | 0 | 0.02 | 0.01 | 0 | 0 | 0.01 | 0 | 0 | 0 | 0 | 0 | 0 | 0 | 0 | 0 | 0 | 0 | 0 | 0 | 0 | 320 | 466 | 50 | 0 | 0 | 0 | PPYZ2415T | 1062457 | CM108 | 대경공장 JCOE 시편절단 | 5114 | JCOE 생산창고 | SPYZ242170 | NX42L2D | 762 | 12.7 | X4A22419 | B46187803 | 2412J0934 | Stripe 모재 T방향 | API-5LBX42L2 | 동국제강(주) 당진공장 | 320 | 466 | 50 | 160.371 | 332.215 | 163.294 | 338.271 | 490.232 | 41.6 | 2025-01-02
XK465183 | B46190702 | DONGGUK | 20241217 | 20241217 | 0.215 | 0.318 | 0.16 | 0.2 | 0.89 | 0.014 | 0.003 | 0 | 0 | 0.03 | 0.01 | 0.0001 | 0 | 0.01 | 0 | 0 | 0 | 0.011 | 0 | 0.001 | 0 | 0 | 0.001 | 0.001 | 0 | 0 | 0 | 0 | 353 | 483 | 53 | 0 | 0 | 0 | PPYZ2514W | 1062465 | CM108 | 대경공장 JCOE 시편절단 | 5114 | JCOE 생산창고 | SPYZ252170 | NX42L2D | 762 | 19.1 | XK465183 | B46190702 | 2412J1061 | Stripe 용접 | API-5LBX42L2 | 동국제강(주) 당진공장 | 353 | 483 | 53 | 0 | 0 | 0 | 0 | 521.661 | 0 | 2025-01-02
XK465183 | B46190702 | DONGGUK | 20241217 | 20241217 | 0.215 | 0.318 | 0.16 | 0.2 | 0.89 | 0.014 | 0.003 | 0 | 0 | 0.03 | 0.01 | 0.0001 | 0 | 0.01 | 0 | 0 | 0 | 0.011 | 0 | 0.001 | 0 | 0 | 0.001 | 0.001 | 0 | 0 | 0 | 0 | 353 | 483 | 53 | 0 | 0 | 0 | PPYZ2514T | 1062465 | CM108 | 대경공장 JCOE 시편절단 | 5114 | JCOE 생산창고 | SPYZ252170 | NX42L2D | 762 | 19.1 | XK465183 | B46190702 | 2412J1061 | Stripe 모재 T방향 | API-5LBX42L2 | 동국제강(주) 당진공장 | 353 | 483 | 53 | 259.531 | 353.871 | 265.409 | 361.886 | 500.558 | 45.2 | 2025-01-02
XK655042 | B46190801 | DONGGUK | 20241217 | 20241217 | 0.215 | 0.317 | 0.16 | 0.21 | 0.9 | 0.016 | 0.003 | 0 | 0 | 0.02 | 0.01 | 0.0001 | 0 | 0.02 | 0 | 0 | 0 | 0.004 | 0 | 0.001 | 0 | 0 | 0.001 | 0.001 | 0 | 0 | 0 | 0 | 342 | 491 | 45 | 0 | 0 | 0 | PPYZ2515W | 1062465 | CM108 | 대경공장 JCOE 시편절단 | 5114 | JCOE 생산창고 | SPYZ252160 | NX42L2D | 762 | 19.1 | XK655042 | B46190801 | 2412J1059 | Stripe 용접 | API-5LBX42L2 | 동국제강(주) 당진공장 | 342 | 491 | 45 | 344.072 | 476.528 | 0 | 0 | 537.139 | 0 | 2025-01-02
XK655042 | B46190801 | DONGGUK | 20241217 | 20241217 | 0.215 | 0.317 | 0.16 | 0.21 | 0.9 | 0.016 | 0.003 | 0 | 0 | 0.02 | 0.01 | 0.0001 | 0 | 0.02 | 0 | 0 | 0 | 0.004 | 0 | 0.001 | 0 | 0 | 0.001 | 0.001 | 0 | 0 | 0 | 0 | 342 | 491 | 45 | 0 | 0 | 0 | PPYZ2515T | 1062465 | CM108 | 대경공장 JCOE 시편절단 | 5114 | JCOE 생산창고 | SPYZ252160 | NX42L2D | 762 | 19.1 | XK655042 | B46190801 | 2412J1059 | Stripe 모재 T방향 | API-5LBX42L2 | 동국제강(주) 당진공장 | 342 | 491 | 45 | 273.122 | 376.586 | 273.679 | 377.354 | 509.342 | 44 | 2025-01-02
X4A23101 | B46217602 | DONGGUK | 20241212 | 20241212 | 0.203 | 0.303 | 0.15 | 0.19 | 0.9 | 0.011 | 0.004 | 0 | 0 | 0.01 | 0.01 | 0 | 0 | 0.01 | 0 | 0 | 0 | 0 | 0 | 0 | 0 | 0 | 0 | 0 | 0 | 0 | 0 | 0 | 365 | 490 | 48 | 0 | 0 | 0 | PPZ11413W | 1064057 | CM108 | 대경공장 JCOE 시편절단 | 5114 | JCOE 생산창고 | SPZ1142060 | NX42L2D | 1219 | 9.5 | X4A23101 | B46217602 | 2501J0789 | Stripe 용접 | API-5LBX42L2 | 동국제강(주) 당진공장 | 365 | 490 | 48 | 158.905 | 427.813 | 0 | 0 | 511.685 | 0 | 2025-01-20
X4A23101 | B46217602 | DONGGUK | 20241212 | 20241212 | 0.203 | 0.303 | 0.15 | 0.19 | 0.9 | 0.011 | 0.004 | 0 | 0 | 0.01 | 0.01 | 0 | 0 | 0.01 | 0 | 0 | 0 | 0 | 0 | 0 | 0 | 0 | 0 | 0 | 0 | 0 | 0 | 0 | 365 | 490 | 48 | 0 | 0 | 0 | PPZ11413T | 1064057 | CM108 | 대경공장 JCOE 시편절단 | 5114 | JCOE 생산창고 | SPZ1142060 | NX42L2D | 1219 | 9.5 | X4A23101 | B46217602 | 2501J0789 | Stripe 모재 T방향 | API-5LBX42L2 | 동국제강(주) 당진공장 | 365 | 490 | 48 | 133.143 | 359.664 | 133.807 | 361.458 | 494.62 | 38.8 | 2025-01-20
XK655608 | B46217701 | DONGGUK | 20241212 | 20241212 | 0.214 | 0.316 | 0.16 | 0.2 | 0.89 | 0.019 | 0.004 | 0 | 0 | 0.02 | 0.01 | 0.0001 | 0 | 0.01 | 0 | 0 | 0 | 0.009 | 0 | 0.001 | 0 | 0 | 0.001 | 0.001 | 0 | 0 | 0 | 0 | 390 | 506 | 39 | 0 | 0 | 0 | PPZ11506W | 1064055 | CM108 | 대경공장 JCOE 시편절단 | 5114 | JCOE 생산창고 | SPZ1152010 | NX42L2D | 1219 | 9.5 | XK655608 | B46217701 | 2501J0849 | Stripe 용접 | API-5LBX42L2 | 동국제강(주) 당진공장 | 390 | 506 | 39 | 163.608 | 446.02 | 0 | 0 | 530.681 | 0 | 2025-01-22
XK655608 | B46217701 | DONGGUK | 20241212 | 20241212 | 0.214 | 0.316 | 0.16 | 0.2 | 0.89 | 0.019 | 0.004 | 0 | 0 | 0.02 | 0.01 | 0.0001 | 0 | 0.01 | 0 | 0 | 0 | 0.009 | 0 | 0.001 | 0 | 0 | 0.001 | 0.001 | 0 | 0 | 0 | 0 | 390 | 506 | 39 | 0 | 0 | 0 | PPZ11506T | 1064055 | CM108 | 대경공장 JCOE 시편절단 | 5114 | JCOE 생산창고 | SPZ1152010 | NX42L2D | 1219 | 9.5 | XK655608 | B46217701 | 2501J0849 | Stripe 모재 T방향 | API-5LBX42L2 | 동국제강(주) 당진공장 | 390 | 506 | 39 | 127.008 | 348.041 | 125.768 | 344.643 | 493.816 | 40.8 | 2025-01-22
XK655608 | B46217702 | DONGGUK | 20241212 | 20241212 | 0.214 | 0.316 | 0.16 | 0.2 | 0.89 | 0.019 | 0.004 | 0 | 0 | 0.02 | 0.01 | 0.0001 | 0 | 0.01 | 0 | 0 | 0 | 0.009 | 0 | 0.001 | 0 | 0 | 0.001 | 0.001 | 0 | 0 | 0 | 0 | 390 | 506 | 39 | 0 | 0 | 0 | PPZ11510T | 1064057 | CM108 | 대경공장 JCOE 시편절단 | 5114 | JCOE 생산창고 | SPZ1151050 | NX42L2D | 1219 | 9.5 | XK655608 | B46217702 | 2501J0837 | Stripe 모재 T방향 | API-5LBX42L2 | 동국제강(주) 당진공장 | 390 | 506 | 39 | 129.982 | 356.62 | 130.159 | 357.106 | 500.341 | 38.3999 | 2025-01-20
XK655608 | B46217702 | DONGGUK | 20241212 | 20241212 | 0.214 | 0.316 | 0.16 | 0.2 | 0.89 | 0.019 | 0.004 | 0 | 0 | 0.02 | 0.01 | 0.0001 | 0 | 0.01 | 0 | 0 | 0 | 0.009 | 0 | 0.001 | 0 | 0 | 0.001 | 0.001 | 0 | 0 | 0 | 0 | 390 | 506 | 39 | 0 | 0 | 0 | PPZ11510W | 1064057 | CM108 | 대경공장 JCOE 시편절단 | 5114 | JCOE 생산창고 | SPZ1151050 | NX42L2D | 1219 | 9.5 | XK655608 | B46217702 | 2501J0837 | Stripe 용접 | API-5LBX42L2 | 동국제강(주) 당진공장 | 390 | 506 | 39 | 0 | 0 | 0 | 0 | 531.945 | 0 | 2025-01-20
X4A23101 | B46245501 | DONGGUK | 20241217 | 20241217 | 0.203 | 0.303 | 0.15 | 0.19 | 0.9 | 0.011 | 0.004 | 0 | 0 | 0.01 | 0.01 | 0 | 0 | 0.01 | 0 | 0 | 0 | 0 | 0 | 0 | 0 | 0 | 0 | 0 | 0 | 0 | 0 | 0 | 333 | 475 | 46 | 0 | 0 | 0 | PPYZ2421T | 1062457 | CM108 | 대경공장 JCOE 시편절단 | 5114 | JCOE 생산창고 | SPYZ242220 | NX42L2D | 762 | 12.7 | X4A23101 | B46245501 | 2412J0940 | Stripe 모재 T방향 | API-5LBX42L2 | 동국제강(주) 당진공장 | 333 | 475 | 46 | 163.081 | 331.734 | 172.429 | 350.749 | 488.757 | 40.2 | 2025-01-02
X4A23101 | B46245501 | DONGGUK | 20241217 | 20241217 | 0.203 | 0.303 | 0.15 | 0.19 | 0.9 | 0.011 | 0.004 | 0 | 0 | 0.01 | 0.01 | 0 | 0 | 0.01 | 0 | 0 | 0 | 0 | 0 | 0 | 0 | 0 | 0 | 0 | 0 | 0 | 0 | 0 | 333 | 475 | 46 | 0 | 0 | 0 | PPYZ2421W | 1062457 | CM108 | 대경공장 JCOE 시편절단 | 5114 | JCOE 생산창고 | SPYZ242220 | NX42L2D | 762 | 12.7 | X4A23101 | B46245501 | 2412J0940 | Stripe 용접 | API-5LBX42L2 | 동국제강(주) 당진공장 | 333 | 475 | 46 | 176.203 | 356.879 | 0 | 0 | 505.342 | 0 | 2025-01-02
X4920912 | B46245701 | DONGGUK | 20241213 | 20241213 | 0.155 | 0.304 | 0.08 | 0.21 | 1.31 | 0.007 | 0.003 | 0 | 0 | 0.02 | 0.01 | 0 | 0 | 0.02 | 0 | 0 | 0 | 0 | 0 | 0.014 | 0 | 0 | 0.017 | 0 | 0 | 0 | 0 | 162 | 417 | 488 | 46 | 0 | 0 | 0 | PPYZ2030T | 1062178 | CM108 | 대경공장 JCOE 시편절단 | 5114 | JCOE 생산창고 | SPYZ202080 | N5LBL2 | 711 | 15.9 | X4920912 | B46245701 | 2412J0632 | Stripe 모재 T방향 | API-5LBL2*SYN | 동국제강(주) 당진공장 | 417 | 488 | 46 | 237.195 | 393.063 | 247.08 | 409.444 | 504.274 | 46.6 | 2024-12-26
X4920912 | B46245701 | DONGGUK | 20241213 | 20241213 | 0.155 | 0.304 | 0.08 | 0.21 | 1.31 | 0.007 | 0.003 | 0 | 0 | 0.02 | 0.01 | 0 | 0 | 0.02 | 0 | 0 | 0 | 0 | 0 | 0.014 | 0 | 0 | 0.017 | 0 | 0 | 0 | 0 | 162 | 417 | 488 | 46 | 0 | 0 | 0 | PPYZ2030W | 1062178 | CM108 | 대경공장 JCOE 시편절단 | 5114 | JCOE 생산창고 | SPYZ202080 | N5LBL2 | 711 | 15.9 | X4920912 | B46245701 | 2412J0632 | Stripe 용접 | API-5LBL2*SYN | 동국제강(주) 당진공장 | 417 | 488 | 46 | 310.247 | 508.453 | 0 | 0 | 527.322 | 0 | 2024-12-26
XK465415 | B46251402 | DONGGUK | 20241216 | 20241216 | 0.166 | 0.331 | 0.08 | 0.29 | 1.47 | 0.015 | 0.002 | 0.034 | 0.035 | 0.02 | 0.01 | 0.0002 | 0 | 0.01 | 0 | 0 | 0 | 0.003 | 0.0031 | 0.019 | 0 | 0 | 0.017 | 0.002 | 0 | 0 | 0 | 0 | 483 | 620 | 41 | 0 | 0 | 0 | PPZ21413T | 1066066 | CM108 | 대경공장 JCOE 시편절단 | 5114 | JCOE 생산창고 | SPZ2131130 | NX60L2O | 914 | 25.4 | XK465415 | B46251402 | 2502J1132 | Stripe 모재 T방향 | API-X60MO | 동국제강(주) 당진공장 | 483 | 620 | 41 | 454.526 | 467.549 | 478.431 | 492.138 | 605.803 | 49 | 2025-02-18
XK465415 | B46251402 | DONGGUK | 20241216 | 20241216 | 0.166 | 0.331 | 0.08 | 0.29 | 1.47 | 0.015 | 0.002 | 0.034 | 0.035 | 0.02 | 0.01 | 0.0002 | 0 | 0.01 | 0 | 0 | 0 | 0.003 | 0.0031 | 0.019 | 0 | 0 | 0.017 | 0.002 | 0 | 0 | 0 | 0 | 483 | 620 | 41 | 0 | 0 | 0 | PPZ21413W | 1066066 | CM108 | 대경공장 JCOE 시편절단 | 5114 | JCOE 생산창고 | SPZ2131130 | NX60L2O | 914 | 25.4 | XK465415 | B46251402 | 2502J1132 | Stripe 용접 | API-X60MO | 동국제강(주) 당진공장 | 483 | 620 | 41 | 562.108 | 578.727 | 0 | 0 | 596.079 | 0 | 2025-02-18
XK465095 | B46251502 | DONGGUK | 20250106 | 20250106 | 0.166 | 0.333 | 0.08 | 0.28 | 1.49 | 0.014 | 0.002 | 0.028 | 0.029 | 0.01 | 0.01 | 0.0001 | 0 | 0.01 | 0 | 0 | 0 | 0.003 | 0.0034 | 0.02 | 0 | 0 | 0.015 | 0.002 | 0 | 0 | 0 | 0 | 523 | 608 | 42 | 0 | 0 | 0 | PPZ21412W | 1066066 | CM108 | 대경공장 JCOE 시편절단 | 5114 | JCOE 생산창고 | SPZ2133130 | NX60L2O | 914 | 25.4 | XK465095 | B46251502 | 2502J1127 | Stripe 용접 | API-X60MO | 동국제강(주) 당진공장 | 523 | 608 | 42 | 266.142 | 273.35 | 0 | 0 | 588.518 | 0 | 2025-02-18
XK465095 | B46251502 | DONGGUK | 20250106 | 20250106 | 0.166 | 0.333 | 0.08 | 0.28 | 1.49 | 0.014 | 0.002 | 0.028 | 0.029 | 0.01 | 0.01 | 0.0001 | 0 | 0.01 | 0 | 0 | 0 | 0.003 | 0.0034 | 0.02 | 0 | 0 | 0.015 | 0.002 | 0 | 0 | 0 | 0 | 523 | 608 | 42 | 0 | 0 | 0 | PPZ21412T | 1066066 | CM108 | 대경공장 JCOE 시편절단 | 5114 | JCOE 생산창고 | SPZ2133130 | NX60L2O | 914 | 25.4 | XK465095 | B46251502 | 2502J1127 | Stripe 모재 T방향 | API-X60MO | 동국제강(주) 당진공장 | 523 | 608 | 42 | 441.787 | 455.731 | 444.54 | 458.572 | 570.163 | 51 | 2025-02-18
XK465097 | B46251602 | DONGGUK | 20250106 | 20250106 | 0.165 | 0.329 | 0.08 | 0.27 | 1.47 | 0.015 | 0.003 | 0.03 | 0.031 | 0.01 | 0.01 | 0.0001 | 0 | 0.01 | 0 | 0 | 0 | 0.003 | 0.0032 | 0.019 | 0 | 0 | 0.015 | 0.002 | 0 | 0 | 0 | 0 | 513 | 602 | 45 | 0 | 0 | 0 | PPZ21415W | 1066066 | CM108 | 대경공장 JCOE 시편절단 | 5114 | JCOE 생산창고 | SPZ2133080 | NX60L2O | 914 | 25.4 | XK465097 | B46251602 | 2502J1122 | Stripe 용접 | API-X60MO | 동국제강(주) 당진공장 | 513 | 602 | 45 | 550.764 | 566.506 | 0 | 0 | 574.006 | 0 | 2025-02-18
XK465097 | B46251602 | DONGGUK | 20250106 | 20250106 | 0.165 | 0.329 | 0.08 | 0.27 | 1.47 | 0.015 | 0.003 | 0.03 | 0.031 | 0.01 | 0.01 | 0.0001 | 0 | 0.01 | 0 | 0 | 0 | 0.003 | 0.0032 | 0.019 | 0 | 0 | 0.015 | 0.002 | 0 | 0 | 0 | 0 | 513 | 602 | 45 | 0 | 0 | 0 | PPZ21415T | 1066066 | CM108 | 대경공장 JCOE 시편절단 | 5114 | JCOE 생산창고 | SPZ2133080 | NX60L2O | 914 | 25.4 | XK465097 | B46251602 | 2502J1122 | Stripe 모재 T방향 | API-X60MO | 동국제강(주) 당진공장 | 513 | 602 | 45 | 431.607 | 445.958 | 444.638 | 459.421 | 563.777 | 50.2 | 2025-02-18
XK465167 | B46251702 | DONGGUK | 20241225 | 20241225 | 0.167 | 0.333 | 0.08 | 0.31 | 1.49 | 0.013 | 0.002 | 0.025 | 0.027 | 0.01 | 0.01 | 0.0001 | 0 | 0.01 | 0 | 0 | 0 | 0.003 | 0.003 | 0.021 | 0 | 0 | 0.016 | 0.002 | 0 | 0 | 0 | 0 | 516 | 616 | 41 | 0 | 0 | 0 | PPZ21420W | 1066066 | CM108 | 대경공장 JCOE 시편절단 | 5114 | JCOE 생산창고 | SPZ2131260 | NX60L2O | 914 | 25.4 | XK465167 | B46251702 | 2502J1145 | Stripe 용접 | API-X60MO | 동국제강(주) 당진공장 | 516 | 616 | 41 | 565.426 | 580.317 | 0 | 0 | 593.469 | 0 | 2025-02-18
XK465167 | B46251702 | DONGGUK | 20241225 | 20241225 | 0.167 | 0.333 | 0.08 | 0.31 | 1.49 | 0.013 | 0.002 | 0.025 | 0.027 | 0.01 | 0.01 | 0.0001 | 0 | 0.01 | 0 | 0 | 0 | 0.003 | 0.003 | 0.021 | 0 | 0 | 0.016 | 0.002 | 0 | 0 | 0 | 0 | 516 | 616 | 41 | 0 | 0 | 0 | PPZ21420T | 1066066 | CM108 | 대경공장 JCOE 시편절단 | 5114 | JCOE 생산창고 | SPZ2131260 | NX60L2O | 914 | 25.4 | XK465167 | B46251702 | 2502J1145 | Stripe 모재 T방향 | API-X60MO | 동국제강(주) 당진공장 | 516 | 616 | 41 | 455.787 | 468.387 | 467.893 | 480.829 | 601.99 | 53.2 | 2025-02-18
XK465169 | B46251802 | DONGGUK | 20241224 | 20241224 | 0.166 | 0.331 | 0.08 | 0.29 | 1.48 | 0.011 | 0.002 | 0.035 | 0.036 | 0.01 | 0.01 | 0.0001 | 0 | 0.01 | 0 | 0 | 0 | 0.003 | 0.0033 | 0.02 | 0 | 0 | 0.016 | 0.002 | 0 | 0 | 0 | 0 | 522 | 615 | 46 | 0 | 0 | 0 | PPZ21416W | 1066066 | CM108 | 대경공장 JCOE 시편절단 | 5114 | JCOE 생산창고 | SPZ2131270 | NX60L2O | 914 | 25.4 | XK465169 | B46251802 | 2502J1146 | Stripe 용접 | API-X60MO | 동국제강(주) 당진공장 | 522 | 615 | 46 | 557.064 | 571.345 | 0 | 0 | 586.875 | 0 | 2025-02-18
XK465169 | B46251802 | DONGGUK | 20241224 | 20241224 | 0.166 | 0.331 | 0.08 | 0.29 | 1.48 | 0.011 | 0.002 | 0.035 | 0.036 | 0.01 | 0.01 | 0.0001 | 0 | 0.01 | 0 | 0 | 0 | 0.003 | 0.0033 | 0.02 | 0 | 0 | 0.016 | 0.002 | 0 | 0 | 0 | 0 | 522 | 615 | 46 | 0 | 0 | 0 | PPZ21416T | 1066066 | CM108 | 대경공장 JCOE 시편절단 | 5114 | JCOE 생산창고 | SPZ2131270 | NX60L2O | 914 | 25.4 | XK465169 | B46251802 | 2502J1146 | Stripe 모재 T방향 | API-X60MO | 동국제강(주) 당진공장 | 522 | 615 | 46 | 436.526 | 450.693 | 448.719 | 463.282 | 590.078 | 50 | 2025-02-18
XK465170 | B46251902 | DONGGUK | 20241216 | 20241216 | 0.166 | 0.331 | 0.08 | 0.29 | 1.47 | 0.015 | 0.003 | 0.034 | 0.035 | 0.02 | 0.01 | 0.0001 | 0 | 0.01 | 0 | 0 | 0 | 0.003 | 0.0026 | 0.02 | 0 | 0 | 0.015 | 0.002 | 0 | 0 | 0 | 0 | 484 | 555 | 48 | 0 | 0 | 0 | PPZ21421T | 1066066 | CM108 | 대경공장 JCOE 시편절단 | 5114 | JCOE 생산창고 | SPZ2131290 | NX60L2O | 914 | 25.4 | XK465170 | B46251902 | 2502J1148 | Stripe 모재 T방향 | API-X60MO | 동국제강(주) 당진공장 | 484 | 555 | 48 | 440.593 | 452.338 | 457.73 | 469.932 | 585.515 | 49.6 | 2025-02-18
XK465170 | B46251902 | DONGGUK | 20241216 | 20241216 | 0.166 | 0.331 | 0.08 | 0.29 | 1.47 | 0.015 | 0.003 | 0.034 | 0.035 | 0.02 | 0.01 | 0.0001 | 0 | 0.01 | 0 | 0 | 0 | 0.003 | 0.0026 | 0.02 | 0 | 0 | 0.015 | 0.002 | 0 | 0 | 0 | 0 | 484 | 555 | 48 | 0 | 0 | 0 | PPZ21421W | 1066066 | CM108 | 대경공장 JCOE 시편절단 | 5114 | JCOE 생산창고 | SPZ2131290 | NX60L2O | 914 | 25.4 | XK465170 | B46251902 | 2502J1148 | Stripe 용접 | API-X60MO | 동국제강(주) 당진공장 | 484 | 555 | 48 | 554.39 | 572.104 | 0 | 0 | 594.331 | 0 | 2025-02-18
XK465171 | B46252002 | DONGGUK | 20250106 | 20250106 | 0.169 | 0.339 | 0.08 | 0.31 | 1.53 | 0.011 | 0.002 | 0.041 | 0.043 | 0.01 | 0.01 | 0.0001 | 0 | 0.01 | 0 | 0 | 0 | 0.003 | 0.0028 | 0.021 | 0 | 0 | 0.016 | 0.002 | 0 | 0 | 0 | 0 | 514 | 629 | 42 | 0 | 0 | 0 | PPZ21408W | 1066066 | CM108 | 대경공장 JCOE 시편절단 | 5114 | JCOE 생산창고 | SPZ2133090 | NX60L2O | 914 | 25.4 | XK465171 | B46252002 | 2502J1123 | Stripe 용접 | API-X60MO | 동국제강(주) 당진공장 | 514 | 629 | 42 | 563.386 | 580.013 | 0 | 0 | 604.066 | 0 | 2025-02-18
XK465171 | B46252002 | DONGGUK | 20250106 | 20250106 | 0.169 | 0.339 | 0.08 | 0.31 | 1.53 | 0.011 | 0.002 | 0.041 | 0.043 | 0.01 | 0.01 | 0.0001 | 0 | 0.01 | 0 | 0 | 0 | 0.003 | 0.0028 | 0.021 | 0 | 0 | 0.016 | 0.002 | 0 | 0 | 0 | 0 | 514 | 629 | 42 | 0 | 0 | 0 | PPZ21408T | 1066066 | CM108 | 대경공장 JCOE 시편절단 | 5114 | JCOE 생산창고 | SPZ2133090 | NX60L2O | 914 | 25.4 | XK465171 | B46252002 | 2502J1123 | Stripe 모재 T방향 | API-X60MO | 동국제강(주) 당진공장 | 514 | 629 | 42 | 428.619 | 441.533 | 452.396 | 466.026 | 580.382 | 52.6 | 2025-02-18
XK568160 | B46252102 | DONGGUK | 20250110 | 20250110 | 0.167 | 0.331 | 0.08 | 0.3 | 1.48 | 0.012 | 0.002 | 0.028 | 0.029 | 0.01 | 0.01 | 0.0002 | 0 | 0.01 | 0 | 0 | 0 | 0.003 | 0.0044 | 0.022 | 0 | 0 | 0.015 | 0.002 | 0 | 0 | 0 | 0 | 510 | 587 | 46 | 0 | 0 | 0 | PPZ21407W | 1066066 | CM108 | 대경공장 JCOE 시편절단 | 5114 | JCOE 생산창고 | SPZ2133060 | NX60L2O | 914 | 25.4 | XK568160 | B46252102 | 2502J1120 | Stripe 용접 | API-X60MO | 동국제강(주) 당진공장 | 510 | 587 | 46 | 533.877 | 547.292 | 0 | 0 | 585.548 | 0 | 2025-02-18
XK568160 | B46252102 | DONGGUK | 20250110 | 20250110 | 0.167 | 0.331 | 0.08 | 0.3 | 1.48 | 0.012 | 0.002 | 0.028 | 0.029 | 0.01 | 0.01 | 0.0002 | 0 | 0.01 | 0 | 0 | 0 | 0.003 | 0.0044 | 0.022 | 0 | 0 | 0.015 | 0.002 | 0 | 0 | 0 | 0 | 510 | 587 | 46 | 0 | 0 | 0 | PPZ21407T | 1066066 | CM108 | 대경공장 JCOE 시편절단 | 5114 | JCOE 생산창고 | SPZ2133060 | NX60L2O | 914 | 25.4 | XK568160 | B46252102 | 2502J1120 | Stripe 모재 T방향 | API-X60MO | 동국제강(주) 당진공장 | 510 | 587 | 46 | 424.448 | 438.279 | 447.601 | 462.187 | 559.729 | 54 | 2025-02-18
XK568357 | B46252202 | DONGGUK | 20250106 | 20250106 | 0.166 | 0.333 | 0.08 | 0.28 | 1.48 | 0.013 | 0.002 | 0.032 | 0.036 | 0.02 | 0.01 | 0.0001 | 0 | 0.01 | 0 | 0 | 0 | 0.004 | 0.0037 | 0.02 | 0 | 0 | 0.015 | 0.002 | 0 | 0 | 0 | 0 | 527 | 614 | 45 | 0 | 0 | 0 | PPZ21417T | 1066066 | CM108 | 대경공장 JCOE 시편절단 | 5114 | JCOE 생산창고 | SPZ2133070 | NX60L2O | 914 | 25.4 | XK568357 | B46252202 | 2502J1121 | Stripe 모재 T방향 | API-X60MO | 동국제강(주) 당진공장 | 527 | 614 | 45 | 444.414 | 459.394 | 463.268 | 478.884 | 579.551 | 50.6 | 2025-02-18
XK568357 | B46252202 | DONGGUK | 20250106 | 20250106 | 0.166 | 0.333 | 0.08 | 0.28 | 1.48 | 0.013 | 0.002 | 0.032 | 0.036 | 0.02 | 0.01 | 0.0001 | 0 | 0.01 | 0 | 0 | 0 | 0.004 | 0.0037 | 0.02 | 0 | 0 | 0.015 | 0.002 | 0 | 0 | 0 | 0 | 527 | 614 | 45 | 0 | 0 | 0 | PPZ21417W | 1066066 | CM108 | 대경공장 JCOE 시편절단 | 5114 | JCOE 생산창고 | SPZ2133070 | NX60L2O | 914 | 25.4 | XK568357 | B46252202 | 2502J1121 | Stripe 용접 | API-X60MO | 동국제강(주) 당진공장 | 527 | 614 | 45 | 541.641 | 554.656 | 0 | 0 | 575.539 | 0 | 2025-02-18
XK568358 | B46252302 | DONGGUK | 20250103 | 20250103 | 0.156 | 0.323 | 0.07 | 0.28 | 1.49 | 0.013 | 0.002 | 0.028 | 0.029 | 0.01 | 0.01 | 0.0001 | 0 | 0.01 | 0 | 0 | 0 | 0.003 | 0.0028 | 0.02 | 0 | 0 | 0.015 | 0.002 | 0 | 0 | 0 | 0 | 506 | 603 | 45 | 0 | 0 | 0 | PPZ21418W | 1066066 | CM108 | 대경공장 JCOE 시편절단 | 5114 | JCOE 생산창고 | SPZ2131300 | NX60L2O | 914 | 25.4 | XK568358 | B46252302 | 2502J1149 | Stripe 용접 | API-X60MO | 동국제강(주) 당진공장 | 506 | 603 | 45 | 549.876 | 563.466 | 0 | 0 | 582.08 | 0 | 2025-02-18
XK568358 | B46252302 | DONGGUK | 20250103 | 20250103 | 0.156 | 0.323 | 0.07 | 0.28 | 1.49 | 0.013 | 0.002 | 0.028 | 0.029 | 0.01 | 0.01 | 0.0001 | 0 | 0.01 | 0 | 0 | 0 | 0.003 | 0.0028 | 0.02 | 0 | 0 | 0.015 | 0.002 | 0 | 0 | 0 | 0 | 506 | 603 | 45 | 0 | 0 | 0 | PPZ21418T | 1066066 | CM108 | 대경공장 JCOE 시편절단 | 5114 | JCOE 생산창고 | SPZ2131300 | NX60L2O | 914 | 25.4 | XK568358 | B46252302 | 2502J1149 | Stripe 모재 T방향 | API-X60MO | 동국제강(주) 당진공장 | 506 | 603 | 45 | 406.571 | 419.141 | 422.94 | 436.016 | 551.081 | 56 | 2025-02-18
XK568359 | B46252402 | DONGGUK | 20250103 | 20250103 | 0.166 | 0.334 | 0.08 | 0.28 | 1.5 | 0.015 | 0.002 | 0.032 | 0.033 | 0.01 | 0.01 | 0.0001 | 0 | 0.01 | 0 | 0 | 0 | 0.003 | 0.0031 | 0.021 | 0 | 0 | 0.015 | 0.002 | 0 | 0 | 0 | 0 | 519 | 612 | 45 | 0 | 0 | 0 | PPZ21414T | 1066066 | CM108 | 대경공장 JCOE 시편절단 | 5114 | JCOE 생산창고 | SPZ2131150 | NX60L2O | 914 | 25.4 | XK568359 | B46252402 | 2502J1134 | Stripe 모재 T방향 | API-X60MO | 동국제강(주) 당진공장 | 519 | 612 | 45 | 421.819 | 436.662 | 440.679 | 456.186 | 564.237 | 53.6 | 2025-02-18
XK568359 | B46252402 | DONGGUK | 20250103 | 20250103 | 0.166 | 0.334 | 0.08 | 0.28 | 1.5 | 0.015 | 0.002 | 0.032 | 0.033 | 0.01 | 0.01 | 0.0001 | 0 | 0.01 | 0 | 0 | 0 | 0.003 | 0.0031 | 0.021 | 0 | 0 | 0.015 | 0.002 | 0 | 0 | 0 | 0 | 519 | 612 | 45 | 0 | 0 | 0 | PPZ21414W | 1066066 | CM108 | 대경공장 JCOE 시편절단 | 5114 | JCOE 생산창고 | SPZ2131150 | NX60L2O | 914 | 25.4 | XK568359 | B46252402 | 2502J1134 | Stripe 용접 | API-X60MO | 동국제강(주) 당진공장 | 519 | 612 | 45 | 528.835 | 546.915 | 0 | 0 | 579.829 | 0 | 2025-02-18
XK568360 | B46252502 | DONGGUK | 20250106 | 20250106 | 0.165 | 0.331 | 0.08 | 0.28 | 1.48 | 0.012 | 0.002 | 0.03 | 0.032 | 0.01 | 0.01 | 0.0001 | 0 | 0.01 | 0 | 0 | 0 | 0.004 | 0.0033 | 0.02 | 0 | 0 | 0.015 | 0.002 | 0 | 0 | 0 | 0 | 493 | 601 | 46 | 0 | 0 | 0 | PPZ21410W | 1066066 | CM108 | 대경공장 JCOE 시편절단 | 5114 | JCOE 생산창고 | SPZ2133110 | NX60L2O | 914 | 25.4 | XK568360 | B46252502 | 2502J1125 | Stripe 용접 | API-X60MO | 동국제강(주) 당진공장 | 493 | 601 | 46 | 518.082 | 526.013 | 0 | 0 | 573.566 | 0 | 2025-02-18
XK568360 | B46252502 | DONGGUK | 20250106 | 20250106 | 0.165 | 0.331 | 0.08 | 0.28 | 1.48 | 0.012 | 0.002 | 0.03 | 0.032 | 0.01 | 0.01 | 0.0001 | 0 | 0.01 | 0 | 0 | 0 | 0.004 | 0.0033 | 0.02 | 0 | 0 | 0.015 | 0.002 | 0 | 0 | 0 | 0 | 493 | 601 | 46 | 0 | 0 | 0 | PPZ21410T | 1066066 | CM108 | 대경공장 JCOE 시편절단 | 5114 | JCOE 생산창고 | SPZ2133110 | NX60L2O | 914 | 25.4 | XK568360 | B46252502 | 2502J1125 | Stripe 모재 T방향 | API-X60MO | 동국제강(주) 당진공장 | 493 | 601 | 46 | 403.986 | 417.456 | 422.967 | 437.069 | 549.302 | 53.8 | 2025-02-18
XK568428 | B46252602 | DONGGUK | 20250106 | 20250106 | 0.167 | 0.334 | 0.08 | 0.3 | 1.5 | 0.012 | 0.002 | 0.031 | 0.033 | 0.01 | 0.01 | 0.0001 | 0 | 0.01 | 0 | 0 | 0 | 0.003 | 0.0028 | 0.021 | 0 | 0 | 0.016 | 0.001 | 0 | 0 | 0 | 0 | 515 | 615 | 45 | 0 | 0 | 0 | PPZ21411T | 1066066 | CM108 | 대경공장 JCOE 시편절단 | 5114 | JCOE 생산창고 | SPZ2131110 | NX60L2O | 914 | 25.4 | XK568428 | B46252602 | 2502J1130 | Stripe 모재 T방향 | API-X60MO | 동국제강(주) 당진공장 | 515 | 615 | 45 | 425.179 | 438.471 | 446.254 | 460.205 | 586.746 | 52 | 2025-02-18
XK568428 | B46252602 | DONGGUK | 20250106 | 20250106 | 0.167 | 0.334 | 0.08 | 0.3 | 1.5 | 0.012 | 0.002 | 0.031 | 0.033 | 0.01 | 0.01 | 0.0001 | 0 | 0.01 | 0 | 0 | 0 | 0.003 | 0.0028 | 0.021 | 0 | 0 | 0.016 | 0.001 | 0 | 0 | 0 | 0 | 515 | 615 | 45 | 0 | 0 | 0 | PPZ21411W | 1066066 | CM108 | 대경공장 JCOE 시편절단 | 5114 | JCOE 생산창고 | SPZ2131110 | NX60L2O | 914 | 25.4 | XK568428 | B46252602 | 2502J1130 | Stripe 용접 | API-X60MO | 동국제강(주) 당진공장 | 515 | 615 | 45 | 535.394 | 549.062 | 0 | 0 | 582.009 | 0 | 2025-02-18
XK568430 | B46252702 | DONGGUK | 20250106 | 20250106 | 0.167 | 0.334 | 0.08 | 0.29 | 1.5 | 0.012 | 0.002 | 0.027 | 0.029 | 0.01 | 0.01 | 0.0001 | 0 | 0.01 | 0 | 0 | 0 | 0.004 | 0.0033 | 0.021 | 0 | 0 | 0.015 | 0.001 | 0 | 0 | 0 | 0 | 506 | 573 | 50 | 0 | 0 | 0 | PPZ21409W | 1066066 | CM108 | 대경공장 JCOE 시편절단 | 5114 | JCOE 생산창고 | SPZ2133100 | NX60L2O | 914 | 25.4 | XK568430 | B46252702 | 2502J1124 | Stripe 용접 | API-X60MO | 동국제강(주) 당진공장 | 506 | 573 | 50 | 557.138 | 570.877 | 0 | 0 | 591.361 | 0 | 2025-02-18
XK568430 | B46252702 | DONGGUK | 20250106 | 20250106 | 0.167 | 0.334 | 0.08 | 0.29 | 1.5 | 0.012 | 0.002 | 0.027 | 0.029 | 0.01 | 0.01 | 0.0001 | 0 | 0.01 | 0 | 0 | 0 | 0.004 | 0.0033 | 0.021 | 0 | 0 | 0.015 | 0.001 | 0 | 0 | 0 | 0 | 506 | 573 | 50 | 0 | 0 | 0 | PPZ21409T | 1066066 | CM108 | 대경공장 JCOE 시편절단 | 5114 | JCOE 생산창고 | SPZ2133100 | NX60L2O | 914 | 25.4 | XK568430 | B46252702 | 2502J1124 | Stripe 모재 T방향 | API-X60MO | 동국제강(주) 당진공장 | 506 | 573 | 50 | 421.463 | 433.764 | 443.864 | 456.819 | 563.17 | 53.6 | 2025-02-18
XK568432 | B46252802 | DONGGUK | 20241216 | 20241216 | 0.166 | 0.333 | 0.08 | 0.29 | 1.48 | 0.013 | 0.002 | 0.03 | 0.032 | 0.02 | 0.01 | 0.0001 | 0 | 0.01 | 0 | 0 | 0 | 0.003 | 0.0033 | 0.02 | 0 | 0 | 0.016 | 0.001 | 0 | 0 | 0 | 0 | 506 | 608 | 46 | 0 | 0 | 0 | PPZ21419W | 1066066 | CM108 | 대경공장 JCOE 시편절단 | 5114 | JCOE 생산창고 | SPZ2131280 | NX60L2O | 914 | 25.4 | XK568432 | B46252802 | 2502J1147 | Stripe 용접 | API-X60MO | 동국제강(주) 당진공장 | 506 | 608 | 46 | 150.759 | 153.762 | 0 | 0 | 590.403 | 0 | 2025-02-18
XK568432 | B46252802 | DONGGUK | 20241216 | 20241216 | 0.166 | 0.333 | 0.08 | 0.29 | 1.48 | 0.013 | 0.002 | 0.03 | 0.032 | 0.02 | 0.01 | 0.0001 | 0 | 0.01 | 0 | 0 | 0 | 0.003 | 0.0033 | 0.02 | 0 | 0 | 0.016 | 0.001 | 0 | 0 | 0 | 0 | 506 | 608 | 46 | 0 | 0 | 0 | PPZ21419T | 1066066 | CM108 | 대경공장 JCOE 시편절단 | 5114 | JCOE 생산창고 | SPZ2131280 | NX60L2O | 914 | 25.4 | XK568432 | B46252802 | 2502J1147 | Stripe 모재 T방향 | API-X60MO | 동국제강(주) 당진공장 | 506 | 608 | 46 | 419.803 | 432.913 | 461.881 | 476.304 | 582.492 | 53.3999 | 2025-02-18
XK465097 | B46253201 | DONGGUK | 20250110 | 20250110 | 0.165 | 0.329 | 0.08 | 0.27 | 1.47 | 0.015 | 0.003 | 0.03 | 0.031 | 0.01 | 0.01 | 0.0001 | 0 | 0.01 | 0 | 0 | 0 | 0.003 | 0.0032 | 0.019 | 0 | 0 | 0.015 | 0.002 | 0 | 0 | 0 | 0 | 504 | 601 | 47 | 0 | 0 | 0 | PPZ21424T | 1066068 | CM108 | 대경공장 JCOE 시편절단 | 5114 | JCOE 생산창고 | SPZ2142030 | NX60L2O | 914 | 25.4 | XK465097 | B46253201 | 2502J1159 | Stripe 모재 T방향 | API-X60MO | 동국제강(주) 당진공장 | 504 | 601 | 47 | 423.045 | 439.763 | 462.838 | 481.129 | 573.438 | 50.2 | 2025-02-18
XK465097 | B46253201 | DONGGUK | 20250110 | 20250110 | 0.165 | 0.329 | 0.08 | 0.27 | 1.47 | 0.015 | 0.003 | 0.03 | 0.031 | 0.01 | 0.01 | 0.0001 | 0 | 0.01 | 0 | 0 | 0 | 0.003 | 0.0032 | 0.019 | 0 | 0 | 0.015 | 0.002 | 0 | 0 | 0 | 0 | 504 | 601 | 47 | 0 | 0 | 0 | PPZ21424W | 1066068 | CM108 | 대경공장 JCOE 시편절단 | 5114 | JCOE 생산창고 | SPZ2142030 | NX60L2O | 914 | 25.4 | XK465097 | B46253201 | 2502J1159 | Stripe 용접 | API-X60MO | 동국제강(주) 당진공장 | 504 | 601 | 47 | 554.878 | 573.474 | 0 | 0 | 574.502 | 0 | 2025-02-18
XK465167 | B46253301 | DONGGUK | 20250110 | 20250110 | 0.167 | 0.333 | 0.08 | 0.31 | 1.49 | 0.013 | 0.002 | 0.025 | 0.027 | 0.01 | 0.01 | 0.0001 | 0 | 0.01 | 0 | 0 | 0 | 0.003 | 0.003 | 0.021 | 0 | 0 | 0.016 | 0.002 | 0 | 0 | 0 | 0 | 478 | 559 | 44 | 0 | 0 | 0 | PPZ21422T | 1066068 | CM108 | 대경공장 JCOE 시편절단 | 5114 | JCOE 생산창고 | SPZ2141010 | NX60L2O | 914 | 25.4 | XK465167 | B46253301 | 2502J1156 | Stripe 모재 T방향 | API-X60MO | 동국제강(주) 당진공장 | 478 | 559 | 44 | 429.568 | 443.535 | 437.59 | 451.818 | 582.47 | 48.8 | 2025-02-18
XK465167 | B46253301 | DONGGUK | 20250110 | 20250110 | 0.167 | 0.333 | 0.08 | 0.31 | 1.49 | 0.013 | 0.002 | 0.025 | 0.027 | 0.01 | 0.01 | 0.0001 | 0 | 0.01 | 0 | 0 | 0 | 0.003 | 0.003 | 0.021 | 0 | 0 | 0.016 | 0.002 | 0 | 0 | 0 | 0 | 478 | 559 | 44 | 0 | 0 | 0 | PPZ21422W | 1066068 | CM108 | 대경공장 JCOE 시편절단 | 5114 | JCOE 생산창고 | SPZ2141010 | NX60L2O | 914 | 25.4 | XK465167 | B46253301 | 2502J1156 | Stripe 용접 | API-X60MO | 동국제강(주) 당진공장 | 478 | 559 | 44 | 0 | 0 | 0 | 0 | 585.875 | 0 | 2025-02-18
XK465170 | B46253601 | DONGGUK | 20241225 | 20241225 | 0.166 | 0.331 | 0.08 | 0.29 | 1.47 | 0.015 | 0.003 | 0 | 0.035 | 0.02 | 0.01 | 0.0001 | 0 | 0.01 | 0 | 0 | 0 | 0.003 | 0.0026 | 0.02 | 0 | 0 | 0.015 | 0.002 | 0 | 0 | 0 | 0 | 462 | 584 | 55 | 0 | 0 | 0 | PPZ21503T | 1066072 | CM108 | 대경공장 JCOE 시편절단 | 5114 | JCOE 생산창고 | SPZ2142090 | NX56L2O | 914 | 38.1 | XK465170 | B46253601 | 2502J1165 | Stripe 모재 T방향 | API-X56MO | 동국제강(주) 당진공장 | 462 | 584 | 55 | 0 | 0 | 736.967 | 512.632 | 579.879 | 58.8 | 2025-02-20
XK465170 | B46253601 | DONGGUK | 20241225 | 20241225 | 0.166 | 0.331 | 0.08 | 0.29 | 1.47 | 0.015 | 0.003 | 0 | 0.035 | 0.02 | 0.01 | 0.0001 | 0 | 0.01 | 0 | 0 | 0 | 0.003 | 0.0026 | 0.02 | 0 | 0 | 0.015 | 0.002 | 0 | 0 | 0 | 0 | 462 | 584 | 55 | 0 | 0 | 0 | PPZ21503W | 1066072 | CM108 | 대경공장 JCOE 시편절단 | 5114 | JCOE 생산창고 | SPZ2142090 | NX56L2O | 914 | 38.1 | XK465170 | B46253601 | 2502J1165 | Stripe 용접 | API-X56MO | 동국제강(주) 당진공장 | 462 | 584 | 55 | 814.943 | 566.561 | 0 | 0 | 584.721 | 0 | 2025-02-20
XK465171 | B46253801 | DONGGUK | 20241225 | 20241225 | 0.169 | 0.339 | 0.08 | 0.31 | 1.53 | 0.011 | 0.002 | 0 | 0.043 | 0.01 | 0.01 | 0.0001 | 0 | 0.01 | 0 | 0 | 0 | 0.003 | 0.0028 | 0.021 | 0 | 0 | 0.016 | 0.002 | 0 | 0 | 0 | 0 | 451 | 571 | 57 | 0 | 0 | 0 | PPZ21430W | 1066072 | CM108 | 대경공장 JCOE 시편절단 | 5114 | JCOE 생산창고 | SPZ2142120 | NX56L2O | 914 | 38.1 | XK465171 | B46253801 | 2502J1168 | Stripe 용접 | API-X56MO | 동국제강(주) 당진공장 | 451 | 571 | 57 | 837.653 | 574.158 | 0 | 0 | 593.51 | 0 | 2025-02-20
XK465171 | B46253801 | DONGGUK | 20241225 | 20241225 | 0.169 | 0.339 | 0.08 | 0.31 | 1.53 | 0.011 | 0.002 | 0 | 0.043 | 0.01 | 0.01 | 0.0001 | 0 | 0.01 | 0 | 0 | 0 | 0.003 | 0.0028 | 0.021 | 0 | 0 | 0.016 | 0.002 | 0 | 0 | 0 | 0 | 451 | 571 | 57 | 0 | 0 | 0 | PPZ21430T | 1066072 | CM108 | 대경공장 JCOE 시편절단 | 5114 | JCOE 생산창고 | SPZ2142120 | NX56L2O | 914 | 38.1 | XK465171 | B46253801 | 2502J1168 | Stripe 모재 T방향 | API-X56MO | 동국제강(주) 당진공장 | 451 | 571 | 57 | 683.836 | 475.068 | 671.083 | 466.208 | 563.455 | 63.8 | 2025-02-20
XK568358 | B46254001 | DONGGUK | 20241225 | 20241225 | 0.156 | 0.323 | 0.07 | 0.28 | 1.49 | 0.013 | 0.002 | 0 | 0.029 | 0.01 | 0.01 | 0.0001 | 0 | 0.01 | 0 | 0 | 0 | 0.003 | 0.0028 | 0.02 | 0 | 0 | 0.015 | 0.002 | 0 | 0 | 0 | 0 | 454 | 572 | 56 | 0 | 0 | 0 | PPZ21431W | 1066072 | CM108 | 대경공장 JCOE 시편절단 | 5114 | JCOE 생산창고 | SPZ2142130 | NX56L2O | 914 | 38.1 | XK568358 | B46254001 | 2502J1169 | Stripe 용접 | API-X56MO | 동국제강(주) 당진공장 | 454 | 572 | 56 | 0 | 0 | 0 | 0 | 591.157 | 0 | 2025-02-20
XK568358 | B46254001 | DONGGUK | 20241225 | 20241225 | 0.156 | 0.323 | 0.07 | 0.28 | 1.49 | 0.013 | 0.002 | 0 | 0.029 | 0.01 | 0.01 | 0.0001 | 0 | 0.01 | 0 | 0 | 0 | 0.003 | 0.0028 | 0.02 | 0 | 0 | 0.015 | 0.002 | 0 | 0 | 0 | 0 | 454 | 572 | 56 | 0 | 0 | 0 | PPZ21431T | 1066072 | CM108 | 대경공장 JCOE 시편절단 | 5114 | JCOE 생산창고 | SPZ2142130 | NX56L2O | 914 | 38.1 | XK568358 | B46254001 | 2502J1169 | Stripe 모재 T방향 | API-X56MO | 동국제강(주) 당진공장 | 454 | 572 | 56 | 641.707 | 447.008 | 682.211 | 475.223 | 552.755 | 60.6 | 2025-02-20
XK568359 | B46254201 | DONGGUK | 20241217 | 20241217 | 0.166 | 0.334 | 0.08 | 0.28 | 1.5 | 0.015 | 0.002 | 0 | 0.033 | 0.01 | 0.01 | 0.0001 | 0 | 0.01 | 0 | 0 | 0 | 0.003 | 0.0031 | 0.021 | 0 | 0 | 0.015 | 0.002 | 0 | 0 | 0 | 0 | 459 | 568 | 55 | 0 | 0 | 0 | PPZ21433W | 1066072 | CM108 | 대경공장 JCOE 시편절단 | 5114 | JCOE 생산창고 | SPZ2142160 | NX56L2O | 914 | 38.1 | XK568359 | B46254201 | 2502J1172 | Stripe 용접 | API-X56MO | 동국제강(주) 당진공장 | 459 | 568 | 55 | 817.963 | 568.735 | 0 | 0 | 583.787 | 0 | 2025-02-20
XK568359 | B46254201 | DONGGUK | 20241217 | 20241217 | 0.166 | 0.334 | 0.08 | 0.28 | 1.5 | 0.015 | 0.002 | 0 | 0.033 | 0.01 | 0.01 | 0.0001 | 0 | 0.01 | 0 | 0 | 0 | 0.003 | 0.0031 | 0.021 | 0 | 0 | 0.015 | 0.002 | 0 | 0 | 0 | 0 | 459 | 568 | 55 | 0 | 0 | 0 | PPZ21433T | 1066072 | CM108 | 대경공장 JCOE 시편절단 | 5114 | JCOE 생산창고 | SPZ2142160 | NX56L2O | 914 | 38.1 | XK568359 | B46254201 | 2502J1172 | Stripe 모재 T방향 | API-X56MO | 동국제강(주) 당진공장 | 459 | 568 | 55 | 669.85 | 463.858 | 719.404 | 498.173 | 558.12 | 60.2 | 2025-02-20
XK465170 | B46275501 | DONGGUK | 20250110 | 20250110 | 0.166 | 0.331 | 0.08 | 0.29 | 1.47 | 0.015 | 0.003 | 0.034 | 0.035 | 0.02 | 0.01 | 0.0001 | 0 | 0.01 | 0 | 0 | 0 | 0.003 | 0.0026 | 0.02 | 0 | 0 | 0.015 | 0.002 | 0 | 0 | 0 | 0 | 520 | 597 | 48 | 0 | 0 | 0 | PPZ21427W | 1066068 | CM108 | 대경공장 JCOE 시편절단 | 5114 | JCOE 생산창고 | SPZ2142060 | NX60L2O | 914 | 25.4 | XK465170 | B46275501 | 2502J1162 | Stripe 용접 | API-X60MO | 동국제강(주) 당진공장 | 520 | 597 | 48 | 461.368 | 468.707 | 0 | 0 | 571.912 | 0 | 2025-02-20
XK465170 | B46275501 | DONGGUK | 20250110 | 20250110 | 0.166 | 0.331 | 0.08 | 0.29 | 1.47 | 0.015 | 0.003 | 0.034 | 0.035 | 0.02 | 0.01 | 0.0001 | 0 | 0.01 | 0 | 0 | 0 | 0.003 | 0.0026 | 0.02 | 0 | 0 | 0.015 | 0.002 | 0 | 0 | 0 | 0 | 520 | 597 | 48 | 0 | 0 | 0 | PPZ21427T | 1066068 | CM108 | 대경공장 JCOE 시편절단 | 5114 | JCOE 생산창고 | SPZ2142060 | NX60L2O | 914 | 25.4 | XK465170 | B46275501 | 2502J1162 | Stripe 모재 T방향 | API-X60MO | 동국제강(주) 당진공장 | 520 | 597 | 48 | 456.649 | 467.072 | 478.121 | 489.035 | 593.911 | 50.6 | 2025-02-20
XK465171 | B46275701 | DONGGUK | 20250110 | 20250110 | 0.169 | 0.339 | 0.08 | 0.31 | 1.53 | 0.011 | 0.002 | 0.041 | 0.043 | 0.01 | 0.01 | 0.0001 | 0 | 0.01 | 0 | 0 | 0 | 0.003 | 0.0028 | 0.021 | 0 | 0 | 0.016 | 0.002 | 0 | 0 | 0 | 0 | 481 | 580 | 46 | 0 | 0 | 0 | PPZ21426W | 1066068 | CM108 | 대경공장 JCOE 시편절단 | 5114 | JCOE 생산창고 | SPZ2142040 | NX60L2O | 914 | 25.4 | XK465171 | B46275701 | 2502J1160 | Stripe 용접 | API-X60MO | 동국제강(주) 당진공장 | 481 | 580 | 46 | 519.86 | 533.56 | 0 | 0 | 573.028 | 0 | 2025-02-18
XK465171 | B46275701 | DONGGUK | 20250110 | 20250110 | 0.169 | 0.339 | 0.08 | 0.31 | 1.53 | 0.011 | 0.002 | 0.041 | 0.043 | 0.01 | 0.01 | 0.0001 | 0 | 0.01 | 0 | 0 | 0 | 0.003 | 0.0028 | 0.021 | 0 | 0 | 0.016 | 0.002 | 0 | 0 | 0 | 0 | 481 | 580 | 46 | 0 | 0 | 0 | PPZ21426T | 1066068 | CM108 | 대경공장 JCOE 시편절단 | 5114 | JCOE 생산창고 | SPZ2142040 | NX60L2O | 914 | 25.4 | XK465171 | B46275701 | 2502J1160 | Stripe 모재 T방향 | API-X60MO | 동국제강(주) 당진공장 | 481 | 580 | 46 | 438.72 | 452.764 | 471.395 | 486.485 | 613.817 | 52.6 | 2025-02-18
XK568358 | B46275901 | DONGGUK | 20250110 | 20250110 | 0.156 | 0.323 | 0.07 | 0.28 | 1.49 | 0.013 | 0.002 | 0.028 | 0.029 | 0.01 | 0.01 | 0.0001 | 0 | 0.01 | 0 | 0 | 0 | 0.003 | 0.0028 | 0.02 | 0 | 0 | 0.015 | 0.002 | 0 | 0 | 0 | 0 | 459 | 545 | 50 | 0 | 0 | 0 | PPZ21428T | 1066068 | CM108 | 대경공장 JCOE 시편절단 | 5114 | JCOE 생산창고 | SPZ2142050 | NX60L2O | 914 | 25.4 | XK568358 | B46275901 | 2502J1161 | Stripe 모재 T방향 | API-X60MO | 동국제강(주) 당진공장 | 459 | 545 | 50 | 440.93 | 458.929 | 461.272 | 480.101 | 620.792 | 51.2 | 2025-02-18
XK568358 | B46275901 | DONGGUK | 20250110 | 20250110 | 0.156 | 0.323 | 0.07 | 0.28 | 1.49 | 0.013 | 0.002 | 0.028 | 0.029 | 0.01 | 0.01 | 0.0001 | 0 | 0.01 | 0 | 0 | 0 | 0.003 | 0.0028 | 0.02 | 0 | 0 | 0.015 | 0.002 | 0 | 0 | 0 | 0 | 459 | 545 | 50 | 0 | 0 | 0 | PPZ21428W | 1066068 | CM108 | 대경공장 JCOE 시편절단 | 5114 | JCOE 생산창고 | SPZ2142050 | NX60L2O | 914 | 25.4 | XK568358 | B46275901 | 2502J1161 | Stripe 용접 | API-X60MO | 동국제강(주) 당진공장 | 459 | 545 | 50 | 501.402 | 518.132 | 0 | 0 | 564.438 | 0 | 2025-02-18
XK568359 | B46276101 | DONGGUK | 20250110 | 20250110 | 0.166 | 0.334 | 0.08 | 0.28 | 1.5 | 0.015 | 0.002 | 0.032 | 0.033 | 0.01 | 0.01 | 0.0001 | 0 | 0.01 | 0 | 0 | 0 | 0.003 | 0.0031 | 0.021 | 0 | 0 | 0.015 | 0.002 | 0 | 0 | 0 | 0 | 519 | 601 | 45 | 0 | 0 | 0 | PPZ21429T | 1066068 | CM108 | 대경공장 JCOE 시편절단 | 5114 | JCOE 생산창고 | SPZ2142080 | NX60L2O | 914 | 25.4 | XK568359 | B46276101 | 2502J1164 | Stripe 모재 T방향 | API-X60MO | 동국제강(주) 당진공장 | 519 | 601 | 45 | 429.619 | 445.866 | 455.441 | 472.664 | 579.961 | 51 | 2025-02-20
XK568359 | B46276101 | DONGGUK | 20250110 | 20250110 | 0.166 | 0.334 | 0.08 | 0.28 | 1.5 | 0.015 | 0.002 | 0.032 | 0.033 | 0.01 | 0.01 | 0.0001 | 0 | 0.01 | 0 | 0 | 0 | 0.003 | 0.0031 | 0.021 | 0 | 0 | 0.015 | 0.002 | 0 | 0 | 0 | 0 | 519 | 601 | 45 | 0 | 0 | 0 | PPZ21429W | 1066068 | CM108 | 대경공장 JCOE 시편절단 | 5114 | JCOE 생산창고 | SPZ2142080 | NX60L2O | 914 | 25.4 | XK568359 | B46276101 | 2502J1164 | Stripe 용접 | API-X60MO | 동국제강(주) 당진공장 | 519 | 601 | 45 | 519.97 | 532.311 | 0 | 0 | 561.775 | 0 | 2025-02-20
XK465095 | B46276601 | DONGGUK | 20250106 | 20250106 | 0.166 | 0.333 | 0.08 | 0.28 | 1.49 | 0.014 | 0.002 | 0 | 0.029 | 0.01 | 0.01 | 0.0001 | 0 | 0.01 | 0 | 0 | 0 | 0.003 | 0.0034 | 0.02 | 0 | 0 | 0.015 | 0.002 | 0 | 0 | 0 | 0 | 466 | 578 | 51 | 0 | 0 | 0 | PPZ21501T | 1066072 | CM108 | 대경공장 JCOE 시편절단 | 5114 | JCOE 생산창고 | SPZ2143030 | NX56L2O | 914 | 38.1 | XK465095 | B46276601 | 2502J1176 | Stripe 모재 T방향 | API-X56MO | 동국제강(주) 당진공장 | 466 | 578 | 51 | 672 | 468.282 | 732.974 | 510.771 | 575.898 | 39 | 2025-02-20
XK465095 | B46276601 | DONGGUK | 20250106 | 20250106 | 0.166 | 0.333 | 0.08 | 0.28 | 1.49 | 0.014 | 0.002 | 0 | 0.029 | 0.01 | 0.01 | 0.0001 | 0 | 0.01 | 0 | 0 | 0 | 0.003 | 0.0034 | 0.02 | 0 | 0 | 0.015 | 0.002 | 0 | 0 | 0 | 0 | 466 | 578 | 51 | 0 | 0 | 0 | PPZ21501W | 1066072 | CM108 | 대경공장 JCOE 시편절단 | 5114 | JCOE 생산창고 | SPZ2143030 | NX56L2O | 914 | 38.1 | XK465095 | B46276601 | 2502J1176 | Stripe 용접 | API-X56MO | 동국제강(주) 당진공장 | 466 | 578 | 51 | 843.244 | 588.661 | 0 | 0 | 593.317 | 0 | 2025-02-20
XK465097 | B46276701 | DONGGUK | 20250106 | 20250106 | 0.165 | 0.329 | 0.08 | 0.27 | 1.47 | 0.015 | 0.003 | 0 | 0.031 | 0.01 | 0.01 | 0.0001 | 0 | 0.01 | 0 | 0 | 0 | 0.003 | 0.0032 | 0.019 | 0 | 0 | 0.015 | 0.002 | 0 | 0 | 0 | 0 | 459 | 572 | 51 | 0 | 0 | 0 | PPZ21502T | 1066072 | CM108 | 대경공장 JCOE 시편절단 | 5114 | JCOE 생산창고 | SPZ2143040 | NX56L2O | 914 | 38.1 | XK465097 | B46276701 | 2502J1177 | Stripe 모재 T방향 | API-X56MO | 동국제강(주) 당진공장 | 459 | 572 | 51 | 665.244 | 464.476 | 694.281 | 484.75 | 555.635 | 58.8 | 2025-02-20
XK465097 | B46276701 | DONGGUK | 20250106 | 20250106 | 0.165 | 0.329 | 0.08 | 0.27 | 1.47 | 0.015 | 0.003 | 0 | 0.031 | 0.01 | 0.01 | 0.0001 | 0 | 0.01 | 0 | 0 | 0 | 0.003 | 0.0032 | 0.019 | 0 | 0 | 0.015 | 0.002 | 0 | 0 | 0 | 0 | 459 | 572 | 51 | 0 | 0 | 0 | PPZ21502W | 1066072 | CM108 | 대경공장 JCOE 시편절단 | 5114 | JCOE 생산창고 | SPZ2143040 | NX56L2O | 914 | 38.1 | XK465097 | B46276701 | 2502J1177 | Stripe 용접 | API-X56MO | 동국제강(주) 당진공장 | 459 | 572 | 51 | 801.203 | 562.567 | 0 | 0 | 582.451 | 0 | 2025-02-20
XK465167 | B46276901 | DONGGUK | 20241216 | 20241216 | 0.167 | 0.333 | 0.08 | 0.31 | 1.49 | 0.013 | 0.002 | 0 | 0.027 | 0.01 | 0.01 | 0.0001 | 0 | 0.01 | 0 | 0 | 0 | 0.003 | 0.003 | 0.021 | 0 | 0 | 0.016 | 0.002 | 0 | 0 | 0 | 0 | 492 | 603 | 51 | 0 | 0 | 0 | PPZ21432W | 1066072 | CM108 | 대경공장 JCOE 시편절단 | 5114 | JCOE 생산창고 | SPZ2142170 | NX56L2O | 914 | 38.1 | XK465167 | B46276901 | 2502J1173 | Stripe 용접 | API-X56MO | 동국제강(주) 당진공장 | 492 | 603 | 51 | 859.642 | 598.998 | 0 | 0 | 599.078 | 0 | 2025-02-20
XK465167 | B46276901 | DONGGUK | 20241216 | 20241216 | 0.167 | 0.333 | 0.08 | 0.31 | 1.49 | 0.013 | 0.002 | 0 | 0.027 | 0.01 | 0.01 | 0.0001 | 0 | 0.01 | 0 | 0 | 0 | 0.003 | 0.003 | 0.021 | 0 | 0 | 0.016 | 0.002 | 0 | 0 | 0 | 0 | 492 | 603 | 51 | 0 | 0 | 0 | PPZ21432T | 1066072 | CM108 | 대경공장 JCOE 시편절단 | 5114 | JCOE 생산창고 | SPZ2142170 | NX56L2O | 914 | 38.1 | XK465167 | B46276901 | 2502J1173 | Stripe 모재 T방향 | API-X56MO | 동국제강(주) 당진공장 | 492 | 603 | 51 | 710.934 | 495.181 | 732.306 | 510.067 | 595.672 | 56.1 | 2025-02-20
XK465169 | B46277001 | DONGGUK | 20250106 | 20250106 | 0.166 | 0.331 | 0.08 | 0.29 | 1.48 | 0.011 | 0.002 | 0 | 0.036 | 0.01 | 0.01 | 0.0001 | 0 | 0.01 | 0 | 0 | 0 | 0.003 | 0.0033 | 0.02 | 0 | 0 | 0.016 | 0.002 | 0 | 0 | 0 | 0 | 461 | 578 | 55 | 0 | 0 | 0 | PPZ21434T | 1066072 | CM108 | 대경공장 JCOE 시편절단 | 5114 | JCOE 생산창고 | SPZ2143010 | NX56L2O | 914 | 38.1 | XK465169 | B46277001 | 2502J1174 | Stripe 모재 T방향 | API-X56MO | 동국제강(주) 당진공장 | 461 | 578 | 55 | 769.635 | 536.874 | 806.11 | 562.318 | 600.699 | 54.88 | 2025-02-20
XK465169 | B46277001 | DONGGUK | 20250106 | 20250106 | 0.166 | 0.331 | 0.08 | 0.29 | 1.48 | 0.011 | 0.002 | 0 | 0.036 | 0.01 | 0.01 | 0.0001 | 0 | 0.01 | 0 | 0 | 0 | 0.003 | 0.0033 | 0.02 | 0 | 0 | 0.016 | 0.002 | 0 | 0 | 0 | 0 | 461 | 578 | 55 | 0 | 0 | 0 | PPZ21434W | 1066072 | CM108 | 대경공장 JCOE 시편절단 | 5114 | JCOE 생산창고 | SPZ2143010 | NX56L2O | 914 | 38.1 | XK465169 | B46277001 | 2502J1174 | Stripe 용접 | API-X56MO | 동국제강(주) 당진공장 | 461 | 578 | 55 | 807.826 | 560.643 | 0 | 0 | 588.8 | 0 | 2025-02-20
XK465169 | B46277001 | DONGGUK | 20250106 | 20250106 | 0.166 | 0.331 | 0.08 | 0.29 | 1.48 | 0.011 | 0.002 | 0 | 0.036 | 0.01 | 0.01 | 0.0001 | 0 | 0.01 | 0 | 0 | 0 | 0.003 | 0.0033 | 0.02 | 0 | 0 | 0.016 | 0.002 | 0 | 0 | 0 | 0 | 461 | 578 | 55 | 0 | 0 | 0 | PPZ21434T | 1066072 | CM108 | 대경공장 JCOE 시편절단 | 5114 | JCOE 생산창고 | SPZ2143010 | NX56L2O | 914 | 38.1 | XK465169 | B46277001 | 2502J1174 | Stripe 모재 T방향 | API-X56MO | 동국제강(주) 당진공장 | 461 | 578 | 55 | 646.936 | 452.711 | 732.904 | 512.87 | 581.82 | 57.6 | 2025-02-21
X4B20311 | B46300203 | DONGGUK | 20241217 | 20241217 | 0.203 | 0.304 | 0.15 | 0.19 | 0.89 | 0.015 | 0.003 | 0 | 0 | 0.02 | 0.01 | 0 | 0 | 0.01 | 0 | 0 | 0 | 0 | 0 | 0 | 0 | 0 | 0 | 0 | 0 | 0 | 0 | 0 | 348 | 487 | 42 | 0 | 0 | 0 | PPZ11319T | 1063947 | CM108 | 대경공장 JCOE 시편절단 | 5114 | JCOE 생산창고 | SPZ1132210 | NX42L2D | 660 | 9.5 | X4B20311 | B46300203 | 2501J0701 | Stripe 모재 T방향 | API-5LBX42L2 | 동국제강(주) 당진공장 | 348 | 487 | 42 | 146.303 | 400.326 | 147.513 | 403.638 | 517.563 | 37.2 | 2025-01-17
X4B20311 | B46300203 | DONGGUK | 20241217 | 20241217 | 0.203 | 0.304 | 0.15 | 0.19 | 0.89 | 0.015 | 0.003 | 0 | 0 | 0.02 | 0.01 | 0 | 0 | 0.01 | 0 | 0 | 0 | 0 | 0 | 0 | 0 | 0 | 0 | 0 | 0 | 0 | 0 | 0 | 348 | 487 | 42 | 0 | 0 | 0 | PPZ11319W | 1063947 | CM108 | 대경공장 JCOE 시편절단 | 5114 | JCOE 생산창고 | SPZ1132210 | NX42L2D | 660 | 9.5 | X4B20311 | B46300203 | 2501J0701 | Stripe 용접 | API-5LBX42L2 | 동국제강(주) 당진공장 | 348 | 487 | 42 | 0 | 0 | 0 | 0 | 552.569 | 0 | 2025-01-17
XK655608 | B46302901 | DONGGUK | 20241217 | 20241217 | 0.214 | 0.316 | 0.16 | 0.2 | 0.89 | 0.019 | 0.004 | 0 | 0 | 0.02 | 0.01 | 0.0001 | 0 | 0.01 | 0 | 0 | 0 | 0.009 | 0 | 0.001 | 0 | 0 | 0.001 | 0.001 | 0 | 0 | 0 | 0 | 338 | 487 | 39 | 0 | 0 | 0 | PPYZ2404T | 1062451 | CM108 | 대경공장 JCOE 시편절단 | 5114 | JCOE 생산창고 | SPYZ233110 | NX42L2D | 762 | 9.5 | XK655608 | B46302901 | 2412J0861 | Stripe 모재 T방향 | API-5LBX42L2 | 동국제강(주) 당진공장 | 338 | 487 | 39 | 121.28 | 328.672 | 122.595 | 332.236 | 488.244 | 38.2 | 2025-01-02
XK655608 | B46302901 | DONGGUK | 20241217 | 20241217 | 0.214 | 0.316 | 0.16 | 0.2 | 0.89 | 0.019 | 0.004 | 0 | 0 | 0.02 | 0.01 | 0.0001 | 0 | 0.01 | 0 | 0 | 0 | 0.009 | 0 | 0.001 | 0 | 0 | 0.001 | 0.001 | 0 | 0 | 0 | 0 | 338 | 487 | 39 | 0 | 0 | 0 | PPYZ2404W | 1062451 | CM108 | 대경공장 JCOE 시편절단 | 5114 | JCOE 생산창고 | SPYZ233110 | NX42L2D | 762 | 9.5 | XK655608 | B46302901 | 2412J0861 | Stripe 용접 | API-5LBX42L2 | 동국제강(주) 당진공장 | 338 | 487 | 39 | 0 | 0 | 0 | 0 | 512.823 | 0 | 2025-01-02
X4A23025 | B46303101 | DONGGUK | 20241217 | 20241217 | 0.203 | 0.306 | 0.15 | 0.2 | 0.9 | 0.012 | 0.005 | 0 | 0 | 0.02 | 0.01 | 0 | 0 | 0.01 | 0 | 0 | 0 | 0 | 0 | 0 | 0 | 0 | 0 | 0.001 | 0 | 0 | 0 | 0 | 341 | 478 | 46 | 0 | 0 | 0 | PPYZ2426W | 1062457 | CM108 | 대경공장 JCOE 시편절단 | 5114 | JCOE 생산창고 | SPYZ243070 | NX42L2D | 762 | 12.7 | X4A23025 | B46303101 | 2412J0961 | Stripe 용접 | API-5LBX42L2 | 동국제강(주) 당진공장 | 341 | 478 | 46 | 190.541 | 385.102 | 0 | 0 | 508.237 | 0 | 2025-01-02
X4A23025 | B46303101 | DONGGUK | 20241217 | 20241217 | 0.203 | 0.306 | 0.15 | 0.2 | 0.9 | 0.012 | 0.005 | 0 | 0 | 0.02 | 0.01 | 0 | 0 | 0.01 | 0 | 0 | 0 | 0 | 0 | 0 | 0 | 0 | 0 | 0.001 | 0 | 0 | 0 | 0 | 341 | 478 | 46 | 0 | 0 | 0 | PPYZ2426T | 1062457 | CM108 | 대경공장 JCOE 시편절단 | 5114 | JCOE 생산창고 | SPYZ243070 | NX42L2D | 762 | 12.7 | X4A23025 | B46303101 | 2412J0961 | Stripe 모재 T방향 | API-5LBX42L2 | 동국제강(주) 당진공장 | 341 | 478 | 46 | 170.276 | 344.276 | 174.996 | 353.819 | 491.945 | 38.6 | 2025-01-02
XK465097 | B46354601 | DONGGUK | 20250110 | 20250110 | 0.165 | 0.329 | 0.08 | 0.27 | 1.47 | 0.015 | 0.003 | 0 | 0 | 0.01 | 0.01 | 0.0001 | 0 | 0.01 | 0 | 0 | 0 | 0.003 | 0 | 0.019 | 0 | 0 | 0.015 | 0.002 | 0 | 0 | 0 | 0 | 469 | 578 | 46 | 0 | 0 | 0 | PPZ11608W | 1064067 | CM108 | 대경공장 JCOE 시편절단 | 5114 | JCOE 생산창고 | SPZ1161020 | NX56L2 | 1524 | 25.4 | XK465097 | B46354601 | 2501J0887 | Stripe 용접 | API-X56L2 | 동국제강(주) 당진공장 | 469 | 578 | 46 | 482.167 | 504.155 | 0 | 0 | 552.954 | 0 | 2025-01-21
XK465097 | B46354601 | DONGGUK | 20250110 | 20250110 | 0.165 | 0.329 | 0.08 | 0.27 | 1.47 | 0.015 | 0.003 | 0 | 0 | 0.01 | 0.01 | 0.0001 | 0 | 0.01 | 0 | 0 | 0 | 0.003 | 0 | 0.019 | 0 | 0 | 0.015 | 0.002 | 0 | 0 | 0 | 0 | 469 | 578 | 46 | 0 | 0 | 0 | PPZ11608T | 1064067 | CM108 | 대경공장 JCOE 시편절단 | 5114 | JCOE 생산창고 | SPZ1161020 | NX56L2 | 1524 | 25.4 | XK465097 | B46354601 | 2501J0887 | Stripe 모재 T방향 | API-X56L2 | 동국제강(주) 당진공장 | 469 | 578 | 46 | 451.877 | 474.777 | 464.962 | 488.526 | 564.376 | 48.8 | 2025-01-21
VSB60616 | B46405302 | DONGGUK | 20250103 | 20250103 | 0.161 | 0.331 | 0.07 | 0.29 | 1.49 | 0.005 | 0.001 | 0 | 0 | 0.022 | 0.017 | 0 | 0 | 0.039 | 0 | 0 | 0 | 0.008 | 0 | 0.022 | 0 | 0 | 0.014 | 0.002 | 0 | 0 | 0 | 172 | 480 | 551 | 45 | 0 | 0 | 0 | PPZ11716W | 1064422 | CM108 | 대경공장 JCOE 시편절단 | 5114 | JCOE 생산창고 | SPZ1172160 | NX52-WX52 | 762 | 15.9 | VSB60616 | B46405302 | 2501J1063 | Stripe 용접 | API-X52M*EM4 | 동국제강(주) 당진공장 | 480 | 551 | 45 | 293.461 | 481.237 | 0 | 0 | 546.889 | 36 | 2025-01-24
VSB60616 | B46405302 | DONGGUK | 20250103 | 20250103 | 0.161 | 0.331 | 0.07 | 0.29 | 1.49 | 0.005 | 0.001 | 0 | 0 | 0.022 | 0.017 | 0 | 0 | 0.039 | 0 | 0 | 0 | 0.008 | 0 | 0.022 | 0 | 0 | 0.014 | 0.002 | 0 | 0 | 0 | 172 | 480 | 551 | 45 | 0 | 0 | 0 | PPZ11716T | 1064422 | CM108 | 대경공장 JCOE 시편절단 | 5114 | JCOE 생산창고 | SPZ1172160 | NX52-WX52 | 762 | 15.9 | VSB60616 | B46405302 | 2501J1063 | Stripe 모재 T방향 | API-X52M*EM4 | 동국제강(주) 당진공장 | 480 | 551 | 45 | 259.005 | 426.541 | 266.246 | 438.466 | 542.25 | 43.6 | 2025-01-24
XK465169 | B46477001 | DONGGUK | 20250110 | 20250110 | 0.166 | 0.331 | 0.08 | 0.29 | 1.48 | 0.011 | 0.002 | 0.035 | 0.036 | 0.01 | 0.01 | 0.0001 | 0 | 0.01 | 0 | 0 | 0 | 0.003 | 0.0033 | 0.02 | 0 | 0 | 0.016 | 0.002 | 0 | 0 | 0 | 0 | 513 | 594 | 49 | 0 | 0 | 0 | PPZ21425W | 1066068 | CM108 | 대경공장 JCOE 시편절단 | 5114 | JCOE 생산창고 | SPZ2142020 | NX60L2O | 914 | 25.4 | XK465169 | B46477001 | 2502J1158 | Stripe 용접 | API-X60MO | 동국제강(주) 당진공장 | 513 | 594 | 49 | 540.042 | 542.787 | 0 | 0 | 570.843 | 0 | 2025-02-18
XK465169 | B46477001 | DONGGUK | 20250110 | 20250110 | 0.166 | 0.331 | 0.08 | 0.29 | 1.48 | 0.011 | 0.002 | 0.035 | 0.036 | 0.01 | 0.01 | 0.0001 | 0 | 0.01 | 0 | 0 | 0 | 0.003 | 0.0033 | 0.02 | 0 | 0 | 0.016 | 0.002 | 0 | 0 | 0 | 0 | 513 | 594 | 49 | 0 | 0 | 0 | PPZ21425T | 1066068 | CM108 | 대경공장 JCOE 시편절단 | 5114 | JCOE 생산창고 | SPZ2142020 | NX60L2O | 914 | 25.4 | XK465169 | B46477001 | 2502J1158 | Stripe 모재 T방향 | API-X60MO | 동국제강(주) 당진공장 | 513 | 594 | 49 | 440.704 | 452.073 | 463.727 | 475.69 | 596.11 | 51.2 | 2025-02-18
XK465095 | B46541801 | DONGGUK | 20250110 | 20250110 | 0.166 | 0.333 | 0.08 | 0.28 | 1.49 | 0.014 | 0.002 | 0.028 | 0.029 | 0.01 | 0.01 | 0.0001 | 0 | 0.01 | 0 | 0 | 0 | 0.003 | 0.0034 | 0.02 | 0 | 0 | 0.015 | 0.002 | 0 | 0 | 0 | 0 | 465 | 542 | 51 | 0 | 0 | 0 | PPZ21423T | 1066068 | CM108 | 대경공장 JCOE 시편절단 | 5114 | JCOE 생산창고 | SPZ2142010 | NX60L2O | 914 | 25.4 | XK465095 | B46541801 | 2502J1157 | Stripe 모재 T방향 | API-X60MO | 동국제강(주) 당진공장 | 465 | 542 | 51 | 414.113 | 428.486 | 431.592 | 446.573 | 549.42 | 54.3999 | 2025-02-18
XK465095 | B46541801 | DONGGUK | 20250110 | 20250110 | 0.166 | 0.333 | 0.08 | 0.28 | 1.49 | 0.014 | 0.002 | 0.028 | 0.029 | 0.01 | 0.01 | 0.0001 | 0 | 0.01 | 0 | 0 | 0 | 0.003 | 0.0034 | 0.02 | 0 | 0 | 0.015 | 0.002 | 0 | 0 | 0 | 0 | 465 | 542 | 51 | 0 | 0 | 0 | PPZ21423W | 1066068 | CM108 | 대경공장 JCOE 시편절단 | 5114 | JCOE 생산창고 | SPZ2142010 | NX60L2O | 914 | 25.4 | XK465095 | B46541801 | 2502J1157 | Stripe 용접 | API-X60MO | 동국제강(주) 당진공장 | 465 | 542 | 51 | 498.652 | 519.832 | 0 | 0 | 568.3 | 0 | 2025-02-18
X4A11202 | B46555302 | DONGGUK | 20250110 | 20250110 | 0.225 | 0.355 | 0.16 | 0.2 | 1.14 | 0.006 | 0.003 | 0 | 0 | 0.02 | 0.01 | 0 | 0 | 0.01 | 0 | 0 | 0 | 0 | 0 | 0 | 0 | 0 | 0 | 0 | 0 | 0 | 0 | 0 | 380 | 523 | 34 | 0 | 0 | 0 | PPZ22604T | 1067322 | CM108 | 대경공장 JCOE 시편절단 | 5114 | JCOE 생산창고 | SPZ2261050 | NX52L2 | 1219 | 12.7 | X4A11202 | B46555302 | 2502J1762 | Stripe 모재 T방향 | API-X52L2 | 동국제강(주) 당진공장 | 380 | 523 | 34 | 219.147 | 454.734 | 221.472 | 459.559 | 550.022 | 39.3999 | 2025-03-04
X4A11202 | B46555302 | DONGGUK | 20250110 | 20250110 | 0.225 | 0.355 | 0.16 | 0.2 | 1.14 | 0.006 | 0.003 | 0 | 0 | 0.02 | 0.01 | 0 | 0 | 0.01 | 0 | 0 | 0 | 0 | 0 | 0 | 0 | 0 | 0 | 0 | 0 | 0 | 0 | 0 | 380 | 523 | 34 | 0 | 0 | 0 | PPZ22604W | 1067322 | CM108 | 대경공장 JCOE 시편절단 | 5114 | JCOE 생산창고 | SPZ2261050 | NX52L2 | 1219 | 12.7 | X4A11202 | B46555302 | 2502J1762 | Stripe 용접 | API-X52L2 | 동국제강(주) 당진공장 | 380 | 523 | 34 | 233.264 | 480.129 | 0 | 0 | 545.814 | 0 | 2025-03-04
X4822117 | B46565001 | DONGGUK | 20250103 | 20250103 | 0.23 | 0.352 | 0.16 | 0.37 | 1.12 | 0.016 | 0.003 | 0 | 0 | 0.02 | 0.01 | 0 | 0 | 0.01 | 0 | 0 | 0 | 0 | 0 | 0.014 | 0 | 0 | 0.018 | 0 | 0 | 0 | 0 | 0 | 464 | 608 | 29 | 0 | 0 | 0 | PPZ20303W | 1065524 | CM108 | 대경공장 JCOE 시편절단 | 5114 | JCOE 생산창고 | SPZ2031080 | NX52L2 | 914 | 9.5 | X4822117 | B46565001 | 2502J0017 | Stripe 용접 | API-X52L2 | 동국제강(주) 당진공장 | 464 | 608 | 29 | 0 | 0 | 0 | 0 | 612.533 | 0 | 2025-02-10
X4822117 | B46565001 | DONGGUK | 20250103 | 20250103 | 0.23 | 0.352 | 0.16 | 0.37 | 1.12 | 0.016 | 0.003 | 0 | 0 | 0.02 | 0.01 | 0 | 0 | 0.01 | 0 | 0 | 0 | 0 | 0 | 0.014 | 0 | 0 | 0.018 | 0 | 0 | 0 | 0 | 0 | 464 | 608 | 29 | 0 | 0 | 0 | PPZ20303T | 1065524 | CM108 | 대경공장 JCOE 시편절단 | 5114 | JCOE 생산창고 | SPZ2031080 | NX52L2 | 914 | 9.5 | X4822117 | B46565001 | 2502J0017 | Stripe 모재 T방향 | API-X52L2 | 동국제강(주) 당진공장 | 464 | 608 | 29 | 153.279 | 422.772 | 156.515 | 431.694 | 581.502 | 36 | 2025-02-10
X4920922 | B46565102 | DONGGUK | 20250103 | 20250103 | 0.22 | 0.344 | 0.15 | 0.34 | 1.13 | 0.012 | 0.003 | 0 | 0 | 0.02 | 0.01 | 0 | 0 | 0.02 | 0 | 0 | 0 | 0 | 0 | 0.012 | 0 | 0 | 0.017 | 0 | 0 | 0 | 0 | 0 | 508 | 594 | 31 | 0 | 0 | 0 | PPZ20304W | 1065524 | CM108 | 대경공장 JCOE 시편절단 | 5114 | JCOE 생산창고 | SPZ2031090 | NX52L2 | 914 | 9.5 | X4920922 | B46565102 | 2502J0018 | Stripe 용접 | API-X52L2 | 동국제강(주) 당진공장 | 508 | 594 | 31 | 0 | 0 | 0 | 0 | 601.53 | 0 | 2025-02-10
X4920922 | B46565102 | DONGGUK | 20250103 | 20250103 | 0.22 | 0.344 | 0.15 | 0.34 | 1.13 | 0.012 | 0.003 | 0 | 0 | 0.02 | 0.01 | 0 | 0 | 0.02 | 0 | 0 | 0 | 0 | 0 | 0.012 | 0 | 0 | 0.017 | 0 | 0 | 0 | 0 | 0 | 508 | 594 | 31 | 0 | 0 | 0 | PPZ20304T | 1065524 | CM108 | 대경공장 JCOE 시편절단 | 5114 | JCOE 생산창고 | SPZ2031090 | NX52L2 | 914 | 9.5 | X4920922 | B46565102 | 2502J0018 | Stripe 모재 T방향 | API-X52L2 | 동국제강(주) 당진공장 | 508 | 594 | 31 | 154.329 | 419.656 | 157.318 | 427.783 | 565.329 | 35 | 2025-02-10
X4921408 | B46576001 | DONGGUK | 20250103 | 20250103 | 0.221 | 0.347 | 0.15 | 0.35 | 1.13 | 0.015 | 0.003 | 0 | 0 | 0.03 | 0.02 | 0 | 0 | 0.02 | 0 | 0 | 0 | 0 | 0 | 0.015 | 0 | 0 | 0.018 | 0 | 0 | 0 | 0 | 0 | 469 | 590 | 33 | 0 | 0 | 0 | PPZ11622T | 1064392 | CM108 | 대경공장 JCOE 시편절단 | 5114 | JCOE 생산창고 | SPZ1162140 | NX56L2D | 762 | 9.5 | X4921408 | B46576001 | 2501J0961 | Stripe 모재 T방향 | API-X52X56L2 | 동국제강(주) 당진공장 | 469 | 590 | 33 | 152.531 | 420.301 | 155.471 | 428.403 | 575.123 | 37 | 2025-01-23
X4921408 | B46576001 | DONGGUK | 20250103 | 20250103 | 0.221 | 0.347 | 0.15 | 0.35 | 1.13 | 0.015 | 0.003 | 0 | 0 | 0.03 | 0.02 | 0 | 0 | 0.02 | 0 | 0 | 0 | 0 | 0 | 0.015 | 0 | 0 | 0.018 | 0 | 0 | 0 | 0 | 0 | 469 | 590 | 33 | 0 | 0 | 0 | PPZ11622W | 1064392 | CM108 | 대경공장 JCOE 시편절단 | 5114 | JCOE 생산창고 | SPZ1162140 | NX56L2D | 762 | 9.5 | X4921408 | B46576001 | 2501J0961 | Stripe 용접 | API-X52X56L2 | 동국제강(주) 당진공장 | 469 | 590 | 33 | 152.016 | 416.443 | 0 | 0 | 582.705 | 0 | 2025-01-23
X4822114 | B46576403 | DONGGUK | 20250103 | 20250103 | 0.219 | 0.343 | 0.15 | 0.35 | 1.11 | 0.015 | 0.004 | 0 | 0 | 0.03 | 0.01 | 0 | 0 | 0.01 | 0 | 0 | 0 | 0 | 0 | 0.014 | 0 | 0 | 0.018 | 0.001 | 0 | 0 | 0 | 0 | 488 | 613 | 29 | 0 | 0 | 0 | PPZ11618W | 1064392 | CM108 | 대경공장 JCOE 시편절단 | 5114 | JCOE 생산창고 | SPZ1162100 | NX56L2D | 762 | 9.5 | X4822114 | B46576403 | 2501J0951 | Stripe 용접 | API-X52X56L2 | 동국제강(주) 당진공장 | 488 | 613 | 29 | 0 | 0 | 0 | 0 | 614.486 | 0 | 2025-01-23
X4822114 | B46576403 | DONGGUK | 20250103 | 20250103 | 0.219 | 0.343 | 0.15 | 0.35 | 1.11 | 0.015 | 0.004 | 0 | 0 | 0.03 | 0.01 | 0 | 0 | 0.01 | 0 | 0 | 0 | 0 | 0 | 0.014 | 0 | 0 | 0.018 | 0.001 | 0 | 0 | 0 | 0 | 488 | 613 | 29 | 0 | 0 | 0 | PPZ11618T | 1064392 | CM108 | 대경공장 JCOE 시편절단 | 5114 | JCOE 생산창고 | SPZ1162100 | NX56L2D | 762 | 9.5 | X4822114 | B46576403 | 2501J0951 | Stripe 모재 T방향 | API-X52X56L2 | 동국제강(주) 당진공장 | 488 | 613 | 29 | 156.983 | 427.091 | 163.801 | 445.638 | 593.301 | 35 | 2025-01-23
X4920302 | B46576502 | DONGGUK | 20250103 | 20250103 | 0.219 | 0.342 | 0.15 | 0.33 | 1.12 | 0.012 | 0.004 | 0 | 0 | 0.02 | 0.01 | 0 | 0 | 0.01 | 0 | 0 | 0 | 0 | 0 | 0.013 | 0 | 0 | 0.019 | 0 | 0 | 0 | 0 | 0 | 487 | 597 | 31 | 0 | 0 | 0 | PPZ11701W | 1064392 | CM108 | 대경공장 JCOE 시편절단 | 5114 | JCOE 생산창고 | SPZ1162150 | NX56L2D | 762 | 9.5 | X4920302 | B46576502 | 2501J0963 | Stripe 용접 | API-X52X56L2 | 동국제강(주) 당진공장 | 487 | 597 | 31 | 157.609 | 434.82 | 0 | 0 | 583.257 | 0 | 2025-01-23
X4920302 | B46576502 | DONGGUK | 20250103 | 20250103 | 0.219 | 0.342 | 0.15 | 0.33 | 1.12 | 0.012 | 0.004 | 0 | 0 | 0.02 | 0.01 | 0 | 0 | 0.01 | 0 | 0 | 0 | 0 | 0 | 0.013 | 0 | 0 | 0.019 | 0 | 0 | 0 | 0 | 0 | 487 | 597 | 31 | 0 | 0 | 0 | PPZ11701T | 1064392 | CM108 | 대경공장 JCOE 시편절단 | 5114 | JCOE 생산창고 | SPZ1162150 | NX56L2D | 762 | 9.5 | X4920302 | B46576502 | 2501J0963 | Stripe 모재 T방향 | API-X52X56L2 | 동국제강(주) 당진공장 | 487 | 597 | 31 | 151.786 | 415.419 | 155.077 | 424.424 | 561.004 | 37 | 2025-01-23
X4921722 | B46576603 | DONGGUK | 20250103 | 20250103 | 0.209 | 0.332 | 0.14 | 0.34 | 1.12 | 0.014 | 0.003 | 0 | 0 | 0.02 | 0.01 | 0 | 0 | 0.01 | 0 | 0 | 0 | 0 | 0 | 0.014 | 0 | 0 | 0.016 | 0 | 0 | 0 | 0 | 0 | 449 | 580 | 26 | 0 | 0 | 0 | PPZ11619W | 1064392 | CM108 | 대경공장 JCOE 시편절단 | 5114 | JCOE 생산창고 | SPZ1162110 | NX56L2D | 762 | 9.5 | X4921722 | B46576603 | 2501J0952 | Stripe 용접 | API-X52X56L2 | 동국제강(주) 당진공장 | 449 | 580 | 26 | 0 | 0 | 0 | 0 | 592.382 | 0 | 2025-01-23
X4921722 | B46576603 | DONGGUK | 20250103 | 20250103 | 0.209 | 0.332 | 0.14 | 0.34 | 1.12 | 0.014 | 0.003 | 0 | 0 | 0.02 | 0.01 | 0 | 0 | 0.01 | 0 | 0 | 0 | 0 | 0 | 0.014 | 0 | 0 | 0.016 | 0 | 0 | 0 | 0 | 0 | 449 | 580 | 26 | 0 | 0 | 0 | PPZ11619T | 1064392 | CM108 | 대경공장 JCOE 시편절단 | 5114 | JCOE 생산창고 | SPZ1162110 | NX56L2D | 762 | 9.5 | X4921722 | B46576603 | 2501J0952 | Stripe 모재 T방향 | API-X52X56L2 | 동국제강(주) 당진공장 | 449 | 580 | 26 | 179.102 | 489.871 | 187.231 | 512.103 | 672.163 | 27.6 | 2025-01-23
X4920309 | B46576701 | DONGGUK | 20250103 | 20250103 | 0.22 | 0.344 | 0.15 | 0.35 | 1.13 | 0.015 | 0.003 | 0 | 0 | 0.02 | 0.01 | 0 | 0 | 0.02 | 0 | 0 | 0 | 0 | 0 | 0.014 | 0 | 0 | 0.019 | 0 | 0 | 0 | 0 | 0 | 481 | 588 | 29 | 0 | 0 | 0 | PPZ11616W | 1064392 | CM108 | 대경공장 JCOE 시편절단 | 5114 | JCOE 생산창고 | SPZ1162080 | NX56L2D | 762 | 9.5 | X4920309 | B46576701 | 2501J0949 | Stripe 용접 | API-X52X56L2 | 동국제강(주) 당진공장 | 481 | 588 | 29 | 0 | 0 | 0 | 0 | 597.309 | 0 | 2025-01-23
X4920309 | B46576701 | DONGGUK | 20250103 | 20250103 | 0.22 | 0.344 | 0.15 | 0.35 | 1.13 | 0.015 | 0.003 | 0 | 0 | 0.02 | 0.01 | 0 | 0 | 0.02 | 0 | 0 | 0 | 0 | 0 | 0.014 | 0 | 0 | 0.019 | 0 | 0 | 0 | 0 | 0 | 481 | 588 | 29 | 0 | 0 | 0 | PPZ11616T | 1064392 | CM108 | 대경공장 JCOE 시편절단 | 5114 | JCOE 생산창고 | SPZ1162080 | NX56L2D | 762 | 9.5 | X4920309 | B46576701 | 2501J0949 | Stripe 모재 T방향 | API-X52X56L2 | 동국제강(주) 당진공장 | 481 | 588 | 29 | 152.981 | 418.163 | 156.4 | 427.508 | 564.2 | 36.3999 | 2025-01-23
X4822108 | B46576801 | DONGGUK | 20250103 | 20250103 | 0.221 | 0.345 | 0.15 | 0.36 | 1.14 | 0.01 | 0.004 | 0 | 0 | 0.02 | 0.01 | 0 | 0 | 0.01 | 0 | 0 | 0 | 0 | 0 | 0.014 | 0 | 0 | 0.018 | 0 | 0 | 0 | 0 | 0 | 455 | 583 | 33 | 0 | 0 | 0 | PPZ11620W | 1064392 | CM108 | 대경공장 JCOE 시편절단 | 5114 | JCOE 생산창고 | SPZ1162120 | NX56L2D | 762 | 9.5 | X4822108 | B46576801 | 2501J0953 | Stripe 용접 | API-X52X56L2 | 동국제강(주) 당진공장 | 455 | 583 | 33 | 161.034 | 443.386 | 0 | 0 | 581.961 | 0 | 2025-01-23
X4822108 | B46576801 | DONGGUK | 20250103 | 20250103 | 0.221 | 0.345 | 0.15 | 0.36 | 1.14 | 0.01 | 0.004 | 0 | 0 | 0.02 | 0.01 | 0 | 0 | 0.01 | 0 | 0 | 0 | 0 | 0 | 0.014 | 0 | 0 | 0.018 | 0 | 0 | 0 | 0 | 0 | 455 | 583 | 33 | 0 | 0 | 0 | PPZ11620T | 1064392 | CM108 | 대경공장 JCOE 시편절단 | 5114 | JCOE 생산창고 | SPZ1162120 | NX56L2D | 762 | 9.5 | X4822108 | B46576801 | 2501J0953 | Stripe 모재 T방향 | API-X52X56L2 | 동국제강(주) 당진공장 | 455 | 583 | 33 | 154.101 | 422.352 | 158.178 | 433.528 | 584.166 | 36.8 | 2025-01-23
X4A11207 | B46621702 | DONGGUK | 20250110 | 20250110 | 0.225 | 0.355 | 0.16 | 0.2 | 1.14 | 0.011 | 0.002 | 0 | 0 | 0.02 | 0.01 | 0 | 0 | 0.01 | 0 | 0 | 0 | 0 | 0 | 0 | 0 | 0 | 0 | 0 | 0 | 0 | 0 | 0 | 395 | 544 | 34 | 0 | 0 | 0 | PPZ22606T | 1067322 | CM108 | 대경공장 JCOE 시편절단 | 5114 | JCOE 생산창고 | SPZ2261080 | NX52L2 | 1219 | 12.7 | X4A11207 | B46621702 | 2502J1765 | Stripe 모재 T방향 | API-X52L2 | 동국제강(주) 당진공장 | 395 | 544 | 34 | 207.542 | 428.472 | 214.076 | 441.961 | 583.036 | 34.3999 | 2025-03-04
X4A11207 | B46621702 | DONGGUK | 20250110 | 20250110 | 0.225 | 0.355 | 0.16 | 0.2 | 1.14 | 0.011 | 0.002 | 0 | 0 | 0.02 | 0.01 | 0 | 0 | 0.01 | 0 | 0 | 0 | 0 | 0 | 0 | 0 | 0 | 0 | 0 | 0 | 0 | 0 | 0 | 395 | 544 | 34 | 0 | 0 | 0 | PPZ22606W | 1067322 | CM108 | 대경공장 JCOE 시편절단 | 5114 | JCOE 생산창고 | SPZ2261080 | NX52L2 | 1219 | 12.7 | X4A11207 | B46621702 | 2502J1765 | Stripe 용접 | API-X52L2 | 동국제강(주) 당진공장 | 395 | 544 | 34 | 251.131 | 520.515 | 0 | 0 | 570.151 | 0 | 2025-03-04
WSB90403 | B46769801 | DONGGUK | 20250103 | 20250103 | 0.163 | 0.338 | 0.07 | 0.25 | 1.5 | 0.01 | 0.002 | 0 | 0 | 0.018 | 0.008 | 0 | 0 | 0.008 | 0 | 0 | 0 | 0.002 | 0 | 0.039 | 0 | 0 | 0.014 | 0.05 | 0 | 0 | 0 | 205 | 510 | 574 | 38 | 0 | 0 | 0 | PPZ11407T | 1063954 | CM108 | 대경공장 JCOE 시편절단 | 5114 | JCOE 생산창고 | SPZ1133140 | NX65-WX65 | 660 | 12.7 | WSB90403 | B46769801 | 2501J0743 | Stripe 모재 T방향 | API-X65M*EM4 | 동국제강(주) 당진공장 | 510 | 574 | 38 | 237.811 | 488.664 | 246.873 | 507.286 | 581.762 | 40 | 2025-01-17
WSB90403 | B46769801 | DONGGUK | 20250103 | 20250103 | 0.163 | 0.338 | 0.07 | 0.25 | 1.5 | 0.01 | 0.002 | 0 | 0 | 0.018 | 0.008 | 0 | 0 | 0.008 | 0 | 0 | 0 | 0.002 | 0 | 0.039 | 0 | 0 | 0.014 | 0.05 | 0 | 0 | 0 | 205 | 510 | 574 | 38 | 0 | 0 | 0 | PPZ11407W | 1063954 | CM108 | 대경공장 JCOE 시편절단 | 5114 | JCOE 생산창고 | SPZ1133140 | NX65-WX65 | 660 | 12.7 | WSB90403 | B46769801 | 2501J0743 | Stripe 용접 | API-X65M*EM4 | 동국제강(주) 당진공장 | 510 | 574 | 38 | 259.249 | 533.757 | 0 | 0 | 607.501 | 32 | 2025-01-17
WSB90403 | B46769803 | DONGGUK | 20250110 | 20250110 | 0.163 | 0.338 | 0.07 | 0.25 | 1.5 | 0.01 | 0.002 | 0 | 0 | 0.018 | 0.008 | 0 | 0 | 0.008 | 0 | 0 | 0 | 0.002 | 0 | 0.039 | 0 | 0 | 0.014 | 0.05 | 0 | 0 | 0 | 0 | 510 | 574 | 38 | 0 | 0 | 0 | PPZ31705T | 1068816 | CM108 | 대경공장 JCOE 시편절단 | 5114 | JCOE 생산창고 | SPZ3143100 | NX65L2 | 914 | 12.7 | WSB90403 | B46769803 | 2503J1496 | Stripe 모재 T방향 | API-X65L2 | 동국제강(주) 당진공장 | 510 | 574 | 38 | 240.633 | 497.777 | 255.1 | 527.703 | 605.582 | 37.8 | 2025-03-20
WSB90403 | B46769803 | DONGGUK | 20250110 | 20250110 | 0.163 | 0.338 | 0.07 | 0.25 | 1.5 | 0.01 | 0.002 | 0 | 0 | 0.018 | 0.008 | 0 | 0 | 0.008 | 0 | 0 | 0 | 0.002 | 0 | 0.039 | 0 | 0 | 0.014 | 0.05 | 0 | 0 | 0 | 0 | 510 | 574 | 38 | 0 | 0 | 0 | PPZ31705W | 1068816 | CM108 | 대경공장 JCOE 시편절단 | 5114 | JCOE 생산창고 | SPZ3143100 | NX65L2 | 914 | 12.7 | WSB90403 | B46769803 | 2503J1496 | Stripe 용접 | API-X65L2 | 동국제강(주) 당진공장 | 510 | 574 | 38 | 266.076 | 556.629 | 0 | 0 | 602.466 | 0 | 2025-03-20
XK465631 | B46863901 | DONGGUK | 20250110 | 20250110 | 0.167 | 0.331 | 0.08 | 0.32 | 1.47 | 0.015 | 0.002 | 0 | 0 | 0.02 | 0.01 | 0.0001 | 0 | 0.01 | 0 | 0 | 0 | 0.003 | 0 | 0.02 | 0 | 0 | 0.014 | 0.002 | 0 | 0 | 0 | 0 | 461 | 572 | 46 | 0 | 0 | 0 | PPZ11610W | 1064067 | CM108 | 대경공장 JCOE 시편절단 | 5114 | JCOE 생산창고 | SPZ1161010 | NX56L2 | 1524 | 25.4 | XK465631 | B46863901 | 2501J0886 | Stripe 용접 | API-X56L2 | 동국제강(주) 당진공장 | 461 | 572 | 46 | 115.892 | 120.503 | 0 | 0 | 566.564 | 0 | 2025-01-21
XK465631 | B46863901 | DONGGUK | 20250110 | 20250110 | 0.167 | 0.331 | 0.08 | 0.32 | 1.47 | 0.015 | 0.002 | 0 | 0 | 0.02 | 0.01 | 0.0001 | 0 | 0.01 | 0 | 0 | 0 | 0.003 | 0 | 0.02 | 0 | 0 | 0.014 | 0.002 | 0 | 0 | 0 | 0 | 461 | 572 | 46 | 0 | 0 | 0 | PPZ11610T | 1064067 | CM108 | 대경공장 JCOE 시편절단 | 5114 | JCOE 생산창고 | SPZ1161010 | NX56L2 | 1524 | 25.4 | XK465631 | B46863901 | 2501J0886 | Stripe 모재 T방향 | API-X56L2 | 동국제강(주) 당진공장 | 461 | 572 | 46 | 436.38 | 455.324 | 446.429 | 465.809 | 558.528 | 50.6 | 2025-01-21
X4822116 | B46864801 | DONGGUK | 20250103 | 20250103 | 0.23 | 0.354 | 0.16 | 0.36 | 1.13 | 0.012 | 0.003 | 0 | 0 | 0.02 | 0.01 | 0 | 0 | 0.01 | 0 | 0 | 0 | 0 | 0 | 0.015 | 0 | 0 | 0.02 | 0.001 | 0 | 0 | 0 | 0 | 457 | 586 | 33 | 0 | 0 | 0 | PPZ11617W | 1064392 | CM108 | 대경공장 JCOE 시편절단 | 5114 | JCOE 생산창고 | SPZ1162090 | NX56L2D | 762 | 9.5 | X4822116 | B46864801 | 2501J0950 | Stripe 용접 | API-X52X56L2 | 동국제강(주) 당진공장 | 457 | 586 | 33 | 0 | 0 | 0 | 0 | 604.727 | 0 | 2025-01-23
X4822116 | B46864801 | DONGGUK | 20250103 | 20250103 | 0.23 | 0.354 | 0.16 | 0.36 | 1.13 | 0.012 | 0.003 | 0 | 0 | 0.02 | 0.01 | 0 | 0 | 0.01 | 0 | 0 | 0 | 0 | 0 | 0.015 | 0 | 0 | 0.02 | 0.001 | 0 | 0 | 0 | 0 | 457 | 586 | 33 | 0 | 0 | 0 | PPZ11617T | 1064392 | CM108 | 대경공장 JCOE 시편절단 | 5114 | JCOE 생산창고 | SPZ1162090 | NX56L2D | 762 | 9.5 | X4822116 | B46864801 | 2501J0950 | Stripe 모재 T방향 | API-X52X56L2 | 동국제강(주) 당진공장 | 457 | 586 | 33 | 152.496 | 417.231 | 154.392 | 422.42 | 587.019 | 36.3999 | 2025-01-23
XK465631 | B47036303 | DONGGUK | 20250220 | 20250221 | 0.167 | 0.331 | 0.08 | 0.32 | 1.47 | 0.015 | 0.002 | 0 | 0 | 0.02 | 0.01 | 0.0001 | 0 | 0.01 | 0 | 0 | 0 | 0.003 | 0 | 0.02 | 0 | 0 | 0.014 | 0.002 | 0 | 0 | 0 | 0 | 522 | 610 | 33 | 0 | 0 | 0 | PPZ22605T | 1067322 | CM108 | 대경공장 JCOE 시편절단 | 5114 | JCOE 생산창고 | SPZ2261060 | NX52L2 | 1219 | 12.7 | XK465631 | B47036303 | 2502J1763 | Stripe 모재 T방향 | API-X52L2 | 동국제강(주) 당진공장 | 522 | 610 | 33 | 219.484 | 438.553 | 227.965 | 455.497 | 550.354 | 40 | 2025-03-04
XK465631 | B47036303 | DONGGUK | 20250220 | 20250221 | 0.167 | 0.331 | 0.08 | 0.32 | 1.47 | 0.015 | 0.002 | 0 | 0 | 0.02 | 0.01 | 0.0001 | 0 | 0.01 | 0 | 0 | 0 | 0.003 | 0 | 0.02 | 0 | 0 | 0.014 | 0.002 | 0 | 0 | 0 | 0 | 522 | 610 | 33 | 0 | 0 | 0 | PPZ22605W | 1067322 | CM108 | 대경공장 JCOE 시편절단 | 5114 | JCOE 생산창고 | SPZ2261060 | NX52L2 | 1219 | 12.7 | XK465631 | B47036303 | 2502J1763 | Stripe 용접 | API-X52L2 | 동국제강(주) 당진공장 | 522 | 610 | 33 | 90.5574 | 185.435 | 0 | 0 | 563.681 | 0 | 2025-03-04
XK465307 | B47317001 | DONGGUK | 20250221 | 20250222 | 0.161 | 0.336 | 0.07 | 0.24 | 1.51 | 0.013 | 0.002 | 0 | 0 | 0.01 | 0.01 | 0.0002 | 0 | 0.01 | 0 | 0 | 0 | 0.003 | 0 | 0.042 | 0 | 0 | 0.013 | 0.052 | 0 | 0 | 0 | 0 | 524 | 599 | 33 | 0 | 0 | 0 | PPZ31702W | 1068816 | CM108 | 대경공장 JCOE 시편절단 | 5114 | JCOE 생산창고 | SPZ3143140 | NX65L2 | 914 | 12.7 | XK465307 | B47317001 | 2503J1500 | Stripe 용접 | API-X65L2 | 동국제강(주) 당진공장 | 524 | 599 | 33 | 262.013 | 547.46 | 0 | 0 | 608.729 | 0 | 2025-03-20
XK465307 | B47317001 | DONGGUK | 20250221 | 20250222 | 0.161 | 0.336 | 0.07 | 0.24 | 1.51 | 0.013 | 0.002 | 0 | 0 | 0.01 | 0.01 | 0.0002 | 0 | 0.01 | 0 | 0 | 0 | 0.003 | 0 | 0.042 | 0 | 0 | 0.013 | 0.052 | 0 | 0 | 0 | 0 | 524 | 599 | 33 | 0 | 0 | 0 | PPZ31702T | 1068816 | CM108 | 대경공장 JCOE 시편절단 | 5114 | JCOE 생산창고 | SPZ3143140 | NX65L2 | 914 | 12.7 | XK465307 | B47317001 | 2503J1500 | Stripe 모재 T방향 | API-X65L2 | 동국제강(주) 당진공장 | 524 | 599 | 33 | 247.378 | 510.873 | 245.935 | 507.892 | 604.165 | 35.8 | 2025-03-20
XK567134 | B47317103 | DONGGUK | 20250221 | 20250222 | 0.159 | 0.332 | 0.07 | 0.24 | 1.49 | 0.015 | 0.003 | 0 | 0 | 0.01 | 0.01 | 0.0001 | 0 | 0.01 | 0 | 0 | 0 | 0.003 | 0 | 0.042 | 0 | 0 | 0.012 | 0.049 | 0 | 0 | 0 | 0 | 509 | 590 | 35 | 0 | 0 | 0 | PPZ31707T | 1068816 | CM108 | 대경공장 JCOE 시편절단 | 5114 | JCOE 생산창고 | SPZ3143170 | NX65L2 | 914 | 12.7 | XK567134 | B47317103 | 2503J1505 | Stripe 모재 T방향 | API-X65L2 | 동국제강(주) 당진공장 | 509 | 590 | 35 | 245.543 | 508.978 | 253.712 | 525.911 | 614.686 | 30.3999 | 2025-03-20
XK567134 | B47317103 | DONGGUK | 20250221 | 20250222 | 0.159 | 0.332 | 0.07 | 0.24 | 1.49 | 0.015 | 0.003 | 0 | 0 | 0.01 | 0.01 | 0.0001 | 0 | 0.01 | 0 | 0 | 0 | 0.003 | 0 | 0.042 | 0 | 0 | 0.012 | 0.049 | 0 | 0 | 0 | 0 | 509 | 590 | 35 | 0 | 0 | 0 | PPZ31707W | 1068816 | CM108 | 대경공장 JCOE 시편절단 | 5114 | JCOE 생산창고 | SPZ3143170 | NX65L2 | 914 | 12.7 | XK567134 | B47317103 | 2503J1505 | Stripe 용접 | API-X65L2 | 동국제강(주) 당진공장 | 509 | 590 | 35 | 0 | 0 | 0 | 0 | 599.362 | 0 | 2025-03-20
XK567154 | B47317202 | DONGGUK | 20250221 | 20250222 | 0.158 | 0.33 | 0.07 | 0.22 | 1.48 | 0.014 | 0.002 | 0 | 0 | 0.01 | 0.01 | 0.0002 | 0 | 0.01 | 0 | 0 | 0 | 0.002 | 0 | 0.04 | 0 | 0 | 0.011 | 0.047 | 0 | 0 | 0 | 0 | 492 | 634 | 28 | 0 | 0 | 0 | PPZ31701T | 1068816 | CM108 | 대경공장 JCOE 시편절단 | 5114 | JCOE 생산창고 | SPZ3143130 | NX65L2 | 914 | 12.7 | XK567154 | B47317202 | 2503J1499 | Stripe 모재 T방향 | API-X65L2 | 동국제강(주) 당진공장 | 492 | 634 | 28 | 221.3 | 459.719 | 222.616 | 462.453 | 553.573 | 41.3999 | 2025-03-20
XK567154 | B47317202 | DONGGUK | 20250221 | 20250222 | 0.158 | 0.33 | 0.07 | 0.22 | 1.48 | 0.014 | 0.002 | 0 | 0 | 0.01 | 0.01 | 0.0002 | 0 | 0.01 | 0 | 0 | 0 | 0.002 | 0 | 0.04 | 0 | 0 | 0.011 | 0.047 | 0 | 0 | 0 | 0 | 492 | 634 | 28 | 0 | 0 | 0 | PPZ31701W | 1068816 | CM108 | 대경공장 JCOE 시편절단 | 5114 | JCOE 생산창고 | SPZ3143130 | NX65L2 | 914 | 12.7 | XK567154 | B47317202 | 2503J1499 | Stripe 용접 | API-X65L2 | 동국제강(주) 당진공장 | 492 | 634 | 28 | 281.852 | 585.124 | 0 | 0 | 651.085 | 0 | 2025-03-20
XK465305 | B47382001 | DONGGUK | 20250221 | 20250222 | 0.16 | 0.334 | 0.07 | 0.23 | 1.5 | 0.014 | 0.002 | 0.022 | 0.023 | 0.01 | 0.01 | 0.0002 | 0 | 0.01 | 0 | 0 | 0 | 0.003 | 0.0026 | 0.04 | 0 | 0 | 0.012 | 0.051 | 0 | 0 | 0 | 0 | 524 | 604 | 52 | 0 | 0 | 0 | PPZ30703T | 1067422 | CM108 | 대경공장 JCOE 시편절단 | 5114 | JCOE 생산창고 | SPZ3063020 | NX65L2O | 762 | 38.1 | XK465305 | B47382001 | 2503J0463 | Stripe 모재 T방향 | API-X65MO | 동국제강(주) 당진공장 | 524 | 604 | 52 | 885.354 | 616.416 | 832.897 | 579.893 | 648.217 | 52.3999 | 2025-03-12
XK465305 | B47382001 | DONGGUK | 20250221 | 20250222 | 0.16 | 0.334 | 0.07 | 0.23 | 1.5 | 0.014 | 0.002 | 0.022 | 0.023 | 0.01 | 0.01 | 0.0002 | 0 | 0.01 | 0 | 0 | 0 | 0.003 | 0.0026 | 0.04 | 0 | 0 | 0.012 | 0.051 | 0 | 0 | 0 | 0 | 524 | 604 | 52 | 0 | 0 | 0 | PPZ30703W | 1067422 | CM108 | 대경공장 JCOE 시편절단 | 5114 | JCOE 생산창고 | SPZ3063020 | NX65L2O | 762 | 38.1 | XK465305 | B47382001 | 2503J0463 | Stripe 용접 | API-X65MO | 동국제강(주) 당진공장 | 524 | 604 | 52 | 891.926 | 618.162 | 0 | 0 | 630.829 | 0 | 2025-03-12
XK465306 | B47382101 | DONGGUK | 20250221 | 20250222 | 0.161 | 0.336 | 0.07 | 0.24 | 1.51 | 0.012 | 0.002 | 0.023 | 0.025 | 0.01 | 0.01 | 0.0002 | 0 | 0.01 | 0 | 0 | 0 | 0.003 | 0.0032 | 0.04 | 0 | 0 | 0.013 | 0.053 | 0 | 0 | 0 | 0 | 529 | 627 | 52 | 0 | 0 | 0 | PPZ30619T | 1067422 | CM108 | 대경공장 JCOE 시편절단 | 5114 | JCOE 생산창고 | SPZ3063010 | NX65L2O | 762 | 38.1 | XK465306 | B47382101 | 2503J0462 | Stripe 모재 T방향 | API-X65MO | 동국제강(주) 당진공장 | 529 | 627 | 52 | 783.799 | 547.232 | 825.845 | 576.588 | 625.275 | 54.2 | 2025-03-12
XK465306 | B47382101 | DONGGUK | 20250221 | 20250222 | 0.161 | 0.336 | 0.07 | 0.24 | 1.51 | 0.012 | 0.002 | 0.023 | 0.025 | 0.01 | 0.01 | 0.0002 | 0 | 0.01 | 0 | 0 | 0 | 0.003 | 0.0032 | 0.04 | 0 | 0 | 0.013 | 0.053 | 0 | 0 | 0 | 0 | 529 | 627 | 52 | 0 | 0 | 0 | PPZ30619W | 1067422 | CM108 | 대경공장 JCOE 시편절단 | 5114 | JCOE 생산창고 | SPZ3063010 | NX65L2O | 762 | 38.1 | XK465306 | B47382101 | 2503J0462 | Stripe 용접 | API-X65MO | 동국제강(주) 당진공장 | 529 | 627 | 52 | 651.774 | 455.041 | 0 | 0 | 632.919 | 0 | 2025-03-12
XK465306 | B47382102 | DONGGUK | 20250221 | 20250222 | 0.161 | 0.336 | 0.07 | 0.24 | 1.51 | 0.012 | 0.002 | 0.023 | 0.025 | 0.01 | 0.01 | 0.0002 | 0 | 0.01 | 0 | 0 | 0 | 0.003 | 0.0032 | 0.04 | 0 | 0 | 0.013 | 0.053 | 0 | 0 | 0 | 0 | 529 | 627 | 52 | 0 | 0 | 0 | PPZ30706W | 1067423 | CM108 | 대경공장 JCOE 시편절단 | 5114 | JCOE 생산창고 | SPZ3063030 | NX65L2O | 762 | 38.1 | XK465306 | B47382102 | 2503J0464 | Stripe 용접 | API-X65MO | 동국제강(주) 당진공장 | 529 | 627 | 52 | 0 | 0 | 0 | 0 | 641.103 | 0 | 2025-03-12
XK465306 | B47382102 | DONGGUK | 20250221 | 20250222 | 0.161 | 0.336 | 0.07 | 0.24 | 1.51 | 0.012 | 0.002 | 0.023 | 0.025 | 0.01 | 0.01 | 0.0002 | 0 | 0.01 | 0 | 0 | 0 | 0.003 | 0.0032 | 0.04 | 0 | 0 | 0.013 | 0.053 | 0 | 0 | 0 | 0 | 529 | 627 | 52 | 0 | 0 | 0 | PPZ30706T | 1067423 | CM108 | 대경공장 JCOE 시편절단 | 5114 | JCOE 생산창고 | SPZ3063030 | NX65L2O | 762 | 38.1 | XK465306 | B47382102 | 2503J0464 | Stripe 모재 T방향 | API-X65MO | 동국제강(주) 당진공장 | 529 | 627 | 52 | 822.556 | 573.464 | 842.983 | 587.704 | 634.856 | 53 | 2025-03-12
WK644194 | B47427801 | DONGGUK | 20250221 | 20250222 | 0.161 | 0.337 | 0.07 | 0.24 | 1.52 | 0.015 | 0.002 | 0 | 0 | 0.01 | 0.01 | 0.0002 | 0 | 0.01 | 0 | 0 | 0 | 0.002 | 0 | 0.039 | 0 | 0 | 0.013 | 0.05 | 0 | 0 | 0 | 0 | 579 | 648 | 33 | 0 | 0 | 0 | PPZ31703W | 1068816 | CM108 | 대경공장 JCOE 시편절단 | 5114 | JCOE 생산창고 | SPZ3143150 | NX65L2 | 914 | 12.7 | WK644194 | B47427801 | 2503J1501 | Stripe 용접 | API-X65L2 | 동국제강(주) 당진공장 | 579 | 648 | 33 | 295.508 | 615.436 | 0 | 0 | 652.91 | 0 | 2025-03-20
WK644194 | B47427801 | DONGGUK | 20250221 | 20250222 | 0.161 | 0.337 | 0.07 | 0.24 | 1.52 | 0.015 | 0.002 | 0 | 0 | 0.01 | 0.01 | 0.0002 | 0 | 0.01 | 0 | 0 | 0 | 0.002 | 0 | 0.039 | 0 | 0 | 0.013 | 0.05 | 0 | 0 | 0 | 0 | 579 | 648 | 33 | 0 | 0 | 0 | PPZ31703T | 1068816 | CM108 | 대경공장 JCOE 시편절단 | 5114 | JCOE 생산창고 | SPZ3143150 | NX65L2 | 914 | 12.7 | WK644194 | B47427801 | 2503J1501 | Stripe 모재 T방향 | API-X65L2 | 동국제강(주) 당진공장 | 579 | 648 | 33 | 267.947 | 549.022 | 276.697 | 566.95 | 641.712 | 34.2 | 2025-03-20
XK463574 | B47707001 | DONGGUK | 20250220 | 20250221 | 0.16 | 0.333 | 0.07 | 0.24 | 1.5 | 0.014 | 0.002 | 0 | 0 | 0.01 | 0.01 | 0.0002 | 0 | 0.01 | 0 | 0 | 0 | 0.003 | 0 | 0.04 | 0 | 0 | 0.013 | 0.047 | 0 | 0 | 0 | 0 | 540 | 619 | 31 | 0 | 0 | 0 | PPZ31706W | 1068816 | CM108 | 대경공장 JCOE 시편절단 | 5114 | JCOE 생산창고 | SPZ3143120 | NX65L2 | 914 | 12.7 | XK463574 | B47707001 | 2503J1498 | Stripe 용접 | API-X65L2 | 동국제강(주) 당진공장 | 540 | 619 | 31 | 272.079 | 575.215 | 0 | 0 | 634.371 | 0 | 2025-03-20
XK463574 | B47707001 | DONGGUK | 20250220 | 20250221 | 0.16 | 0.333 | 0.07 | 0.24 | 1.5 | 0.014 | 0.002 | 0 | 0 | 0.01 | 0.01 | 0.0002 | 0 | 0.01 | 0 | 0 | 0 | 0.003 | 0 | 0.04 | 0 | 0 | 0.013 | 0.047 | 0 | 0 | 0 | 0 | 540 | 619 | 31 | 0 | 0 | 0 | PPZ31706T | 1068816 | CM108 | 대경공장 JCOE 시편절단 | 5114 | JCOE 생산창고 | SPZ3143120 | NX65L2 | 914 | 12.7 | XK463574 | B47707001 | 2503J1498 | Stripe 모재 T방향 | API-X65L2 | 동국제강(주) 당진공장 | 540 | 619 | 31 | 248.782 | 515.999 | 260.904 | 541.142 | 629.278 | 33 | 2025-03-20
XK656694 | B47716702 | DONGGUK | 20250220 | 20250221 | 0.204 | 0.305 | 0.15 | 0.2 | 0.9 | 0.017 | 0.005 | 0 | 0 | 0.01 | 0.01 | 0.0001 | 0 | 0.02 | 0 | 0 | 0 | 0.004 | 0 | 0.001 | 0 | 0 | 0.001 | 0.001 | 0 | 0 | 0 | 0 | 298 | 465 | 44 | 0 | 0 | 0 | PPZ31804W | 1068823 | CM108 | 대경공장 JCOE 시편절단 | 5114 | JCOE 생산창고 | SPZ3172070 | N5LBL2 | 914 | 23.8 | XK656694 | B47716702 | 2503J1569 | Stripe 용접 | API-5LBL2 | 동국제강(주) 당진공장 | 298 | 465 | 44 | 259.222 | 283.328 | 0 | 0 | 512.753 | 0 | 2025-03-20
XK656694 | B47716702 | DONGGUK | 20250220 | 20250221 | 0.204 | 0.305 | 0.15 | 0.2 | 0.9 | 0.017 | 0.005 | 0 | 0 | 0.01 | 0.01 | 0.0001 | 0 | 0.02 | 0 | 0 | 0 | 0.004 | 0 | 0.001 | 0 | 0 | 0.001 | 0.001 | 0 | 0 | 0 | 0 | 298 | 465 | 44 | 0 | 0 | 0 | PPZ31804T | 1068823 | CM108 | 대경공장 JCOE 시편절단 | 5114 | JCOE 생산창고 | SPZ3172070 | N5LBL2 | 914 | 23.8 | XK656694 | B47716702 | 2503J1569 | Stripe 모재 T방향 | API-5LBL2 | 동국제강(주) 당진공장 | 298 | 465 | 44 | 295.196 | 326.385 | 302.231 | 334.163 | 482.008 | 46.8 | 2025-03-20
XK656782 | B47716802 | DONGGUK | 20250220 | 20250221 | 0.205 | 0.31 | 0.15 | 0.19 | 0.9 | 0.015 | 0.004 | 0 | 0 | 0.03 | 0.01 | 0.0001 | 0 | 0.01 | 0 | 0 | 0 | 0.012 | 0 | 0.001 | 0 | 0 | 0.001 | 0.001 | 0 | 0 | 0 | 0 | 314 | 471 | 33 | 0 | 0 | 0 | PPZ31715T | 1068823 | CM108 | 대경공장 JCOE 시편절단 | 5114 | JCOE 생산창고 | SPZ3172110 | N5LBL2 | 914 | 23.8 | XK656782 | B47716802 | 2503J1574 | Stripe 모재 T방향 | API-5LBL2 | 동국제강(주) 당진공장 | 314 | 471 | 33 | 306.951 | 340.273 | 314.525 | 348.668 | 487.011 | 46.6 | 2025-03-20
XK656782 | B47716802 | DONGGUK | 20250220 | 20250221 | 0.205 | 0.31 | 0.15 | 0.19 | 0.9 | 0.015 | 0.004 | 0 | 0 | 0.03 | 0.01 | 0.0001 | 0 | 0.01 | 0 | 0 | 0 | 0.012 | 0 | 0.001 | 0 | 0 | 0.001 | 0.001 | 0 | 0 | 0 | 0 | 314 | 471 | 33 | 0 | 0 | 0 | PPZ31715W | 1068823 | CM108 | 대경공장 JCOE 시편절단 | 5114 | JCOE 생산창고 | SPZ3172110 | N5LBL2 | 914 | 23.8 | XK656782 | B47716802 | 2503J1574 | Stripe 용접 | API-5LBL2 | 동국제강(주) 당진공장 | 314 | 471 | 33 | 0 | 0 | 0 | 0 | 517.508 | 0 | 2025-03-20
Y4C32108 | B47773403 | DONGGUK | 20250220 | 20250221 | 0.153 | 0.3 | 0.08 | 0.19 | 1.3 | 0.01 | 0.003 | 0.034 | 0.037 | 0.01 | 0.01 | 0 | 0 | 0.01 | 0 | 0 | 0 | 0 | 0.004 | 0.013 | 0 | 0 | 0.016 | 0 | 0 | 0 | 0 | 172 | 426 | 516 | 33 | 0 | 0 | 0 | PPZ32410T | 1069615 | CM108 | 대경공장 JCOE 시편절단 | 5114 | JCOE 생산창고 | SPZ3242130 | NX42L2D | 1219 | 9.5 | Y4C32108 | B47773403 | 2503J2437 | Stripe 모재 T방향 | API-5LBX42L2 | 동국제강(주) 당진공장 | 426 | 516 | 33 | 145.318 | 382.216 | 147.959 | 389.162 | 498.629 | 40.3999 | 2025-03-27
Y4C32108 | B47773403 | DONGGUK | 20250220 | 20250221 | 0.153 | 0.3 | 0.08 | 0.19 | 1.3 | 0.01 | 0.003 | 0.034 | 0.037 | 0.01 | 0.01 | 0 | 0 | 0.01 | 0 | 0 | 0 | 0 | 0.004 | 0.013 | 0 | 0 | 0.016 | 0 | 0 | 0 | 0 | 172 | 426 | 516 | 33 | 0 | 0 | 0 | PPZ32410W | 1069615 | CM108 | 대경공장 JCOE 시편절단 | 5114 | JCOE 생산창고 | SPZ3242130 | NX42L2D | 1219 | 9.5 | Y4C32108 | B47773403 | 2503J2437 | Stripe 용접 | API-5LBX42L2 | 동국제강(주) 당진공장 | 426 | 516 | 33 | 0 | 0 | 0 | 0 | 552.242 | 0 | 2025-03-27
Y4C32110 | B47773603 | DONGGUK | 20250220 | 20250221 | 0.164 | 0.314 | 0.09 | 0.19 | 1.31 | 0.017 | 0.002 | 0.033 | 0.037 | 0.02 | 0.01 | 0 | 0 | 0.01 | 0 | 0 | 0 | 0 | 0.004 | 0.013 | 0 | 0 | 0.016 | 0 | 0 | 0 | 0 | 175 | 431 | 520 | 40 | 0 | 0 | 0 | PPZ32408W | 1069614 | CM108 | 대경공장 JCOE 시편절단 | 5114 | JCOE 생산창고 | SPZ3241160 | NX42L2D | 1219 | 9.5 | Y4C32110 | B47773603 | 2503J2418 | Stripe 용접 | API-5LBX42L2 | 동국제강(주) 당진공장 | 431 | 520 | 40 | 158.3 | 423.794 | 0 | 0 | 525.633 | 0 | 2025-03-27
Y4C32110 | B47773603 | DONGGUK | 20250220 | 20250221 | 0.164 | 0.314 | 0.09 | 0.19 | 1.31 | 0.017 | 0.002 | 0.033 | 0.037 | 0.02 | 0.01 | 0 | 0 | 0.01 | 0 | 0 | 0 | 0 | 0.004 | 0.013 | 0 | 0 | 0.016 | 0 | 0 | 0 | 0 | 175 | 431 | 520 | 40 | 0 | 0 | 0 | PPZ32408T | 1069614 | CM108 | 대경공장 JCOE 시편절단 | 5114 | JCOE 생산창고 | SPZ3241160 | NX42L2D | 1219 | 9.5 | Y4C32110 | B47773603 | 2503J2418 | Stripe 모재 T방향 | API-5LBX42L2 | 동국제강(주) 당진공장 | 431 | 520 | 40 | 154.203 | 407.875 | 153.683 | 406.5 | 497.245 | 42.2 | 2025-03-27
Y4C32111 | B47773703 | DONGGUK | 20250220 | 20250221 | 0.152 | 0.298 | 0.08 | 0.18 | 1.29 | 0.015 | 0.002 | 0.032 | 0.035 | 0.01 | 0.01 | 0 | 0 | 0.01 | 0 | 0 | 0 | 0 | 0.003 | 0.012 | 0 | 0 | 0.016 | 0 | 0 | 0 | 0 | 173 | 431 | 569 | 32 | 0 | 0 | 0 | PPZ32407T | 1069614 | CM108 | 대경공장 JCOE 시편절단 | 5114 | JCOE 생산창고 | SPZ3242010 | NX42L2D | 1219 | 9.5 | Y4C32111 | B47773703 | 2503J2420 | Stripe 모재 T방향 | API-5LBX42L2 | 동국제강(주) 당진공장 | 431 | 569 | 32 | 149.548 | 390.473 | 154.18 | 402.568 | 510.514 | 41.2 | 2025-03-27
Y4C32111 | B47773703 | DONGGUK | 20250220 | 20250221 | 0.152 | 0.298 | 0.08 | 0.18 | 1.29 | 0.015 | 0.002 | 0.032 | 0.035 | 0.01 | 0.01 | 0 | 0 | 0.01 | 0 | 0 | 0 | 0 | 0.003 | 0.012 | 0 | 0 | 0.016 | 0 | 0 | 0 | 0 | 173 | 431 | 569 | 32 | 0 | 0 | 0 | PPZ32407W | 1069614 | CM108 | 대경공장 JCOE 시편절단 | 5114 | JCOE 생산창고 | SPZ3242010 | NX42L2D | 1219 | 9.5 | Y4C32111 | B47773703 | 2503J2420 | Stripe 용접 | API-5LBX42L2 | 동국제강(주) 당진공장 | 431 | 569 | 32 | 0 | 0 | 0 | 0 | 523.555 | 0 | 2025-03-27
Y4C32211 | B47773903 | DONGGUK | 20250220 | 20250221 | 0.154 | 0.303 | 0.08 | 0.2 | 1.32 | 0.015 | 0.002 | 0.028 | 0.031 | 0.01 | 0.01 | 0 | 0 | 0.01 | 0 | 0 | 0 | 0 | 0.002 | 0.013 | 0 | 0 | 0.017 | 0 | 0 | 0 | 0 | 171 | 426 | 519 | 36 | 0 | 0 | 0 | PPZ32411W | 1069614 | CM108 | 대경공장 JCOE 시편절단 | 5114 | JCOE 생산창고 | SPZ3242090 | NX42L2D | 1219 | 9.5 | Y4C32211 | B47773903 | 2503J2431 | Stripe 용접 | API-5LBX42L2 | 동국제강(주) 당진공장 | 426 | 519 | 36 | 160.102 | 436.841 | 0 | 0 | 530.459 | 0 | 2025-03-27
Y4C32211 | B47773903 | DONGGUK | 20250220 | 20250221 | 0.154 | 0.303 | 0.08 | 0.2 | 1.32 | 0.015 | 0.002 | 0.028 | 0.031 | 0.01 | 0.01 | 0 | 0 | 0.01 | 0 | 0 | 0 | 0 | 0.002 | 0.013 | 0 | 0 | 0.017 | 0 | 0 | 0 | 0 | 171 | 426 | 519 | 36 | 0 | 0 | 0 | PPZ32411T | 1069614 | CM108 | 대경공장 JCOE 시편절단 | 5114 | JCOE 생산창고 | SPZ3242090 | NX42L2D | 1219 | 9.5 | Y4C32211 | B47773903 | 2503J2431 | Stripe 모재 T방향 | API-5LBX42L2 | 동국제강(주) 당진공장 | 426 | 519 | 36 | 152.27 | 407.516 | 154.957 | 414.708 | 510.079 | 42.6 | 2025-03-27
Y4C32218 | B47774003 | DONGGUK | 20250220 | 20250221 | 0.154 | 0.305 | 0.08 | 0.19 | 1.32 | 0.013 | 0.002 | 0.03 | 0.033 | 0.02 | 0.01 | 0 | 0 | 0.01 | 0 | 0 | 0 | 0 | 0.003 | 0.014 | 0 | 0 | 0.016 | 0 | 0 | 0 | 0 | 166 | 425 | 514 | 35 | 0 | 0 | 0 | PPZ32412W | 1069615 | CM108 | 대경공장 JCOE 시편절단 | 5114 | JCOE 생산창고 | SPZ3242110 | NX42L2D | 1219 | 9.5 | Y4C32218 | B47774003 | 2503J2433 | Stripe 용접 | API-5LBX42L2 | 동국제강(주) 당진공장 | 425 | 514 | 35 | 0 | 0 | 0 | 0 | 544.038 | 0 | 2025-03-27
Y4C32218 | B47774003 | DONGGUK | 20250220 | 20250221 | 0.154 | 0.305 | 0.08 | 0.19 | 1.32 | 0.013 | 0.002 | 0.03 | 0.033 | 0.02 | 0.01 | 0 | 0 | 0.01 | 0 | 0 | 0 | 0 | 0.003 | 0.014 | 0 | 0 | 0.016 | 0 | 0 | 0 | 0 | 166 | 425 | 514 | 35 | 0 | 0 | 0 | PPZ32412T | 1069615 | CM108 | 대경공장 JCOE 시편절단 | 5114 | JCOE 생산창고 | SPZ3242110 | NX42L2D | 1219 | 9.5 | Y4C32218 | B47774003 | 2503J2433 | Stripe 모재 T방향 | API-5LBX42L2 | 동국제강(주) 당진공장 | 425 | 514 | 35 | 160.492 | 425.23 | 159.741 | 423.238 | 506.157 | 40.6 | 2025-03-27
Y4C32219 | B47774203 | DONGGUK | 20250220 | 20250221 | 0.154 | 0.304 | 0.08 | 0.2 | 1.3 | 0.014 | 0.002 | 0.039 | 0.043 | 0.03 | 0.01 | 0 | 0 | 0.01 | 0 | 0 | 0 | 0 | 0.003 | 0.012 | 0 | 0 | 0.015 | 0 | 0 | 0 | 0 | 166 | 426 | 509 | 42 | 0 | 0 | 0 | PPZ32409W | 1069615 | CM108 | 대경공장 JCOE 시편절단 | 5114 | JCOE 생산창고 | SPZ3242120 | NX42L2D | 1219 | 9.5 | Y4C32219 | B47774203 | 2503J2434 | Stripe 용접 | API-5LBX42L2 | 동국제강(주) 당진공장 | 426 | 509 | 42 | 0 | 0 | 0 | 0 | 537.869 | 0 | 2025-03-27
Y4C32219 | B47774203 | DONGGUK | 20250220 | 20250221 | 0.154 | 0.304 | 0.08 | 0.2 | 1.3 | 0.014 | 0.002 | 0.039 | 0.043 | 0.03 | 0.01 | 0 | 0 | 0.01 | 0 | 0 | 0 | 0 | 0.003 | 0.012 | 0 | 0 | 0.015 | 0 | 0 | 0 | 0 | 166 | 426 | 509 | 42 | 0 | 0 | 0 | PPZ32409T | 1069615 | CM108 | 대경공장 JCOE 시편절단 | 5114 | JCOE 생산창고 | SPZ3242120 | NX42L2D | 1219 | 9.5 | Y4C32219 | B47774203 | 2503J2434 | Stripe 모재 T방향 | API-5LBX42L2 | 동국제강(주) 당진공장 | 426 | 509 | 42 | 153.156 | 401.88 | 154.776 | 406.131 | 495.868 | 42.3999 | 2025-03-27
X4B21802 | B47778901 | DONGGUK | 20250218 | 20250219 | 0.214 | 0.319 | 0.16 | 0.19 | 0.91 | 0.013 | 0.003 | 0 | 0 | 0.03 | 0.01 | 0 | 0 | 0.01 | 0 | 0 | 0 | 0 | 0 | 0 | 0 | 0 | 0 | 0 | 0 | 0 | 0 | 0 | 301 | 465 | 46 | 0 | 0 | 0 | PPZ31714T | 1068823 | CM108 | 대경공장 JCOE 시편절단 | 5114 | JCOE 생산창고 | SPZ3172100 | N5LBL2 | 914 | 23.8 | X4B21802 | B47778901 | 2503J1573 | Stripe 모재 T방향 | API-5LBL2 | 동국제강(주) 당진공장 | 301 | 465 | 46 | 285.945 | 316.529 | 300.703 | 332.865 | 475.716 | 46.3999 | 2025-03-20
X4B21802 | B47778901 | DONGGUK | 20250218 | 20250219 | 0.214 | 0.319 | 0.16 | 0.19 | 0.91 | 0.013 | 0.003 | 0 | 0 | 0.03 | 0.01 | 0 | 0 | 0.01 | 0 | 0 | 0 | 0 | 0 | 0 | 0 | 0 | 0 | 0 | 0 | 0 | 0 | 0 | 301 | 465 | 46 | 0 | 0 | 0 | PPZ31714W | 1068823 | CM108 | 대경공장 JCOE 시편절단 | 5114 | JCOE 생산창고 | SPZ3172100 | N5LBL2 | 914 | 23.8 | X4B21802 | B47778901 | 2503J1573 | Stripe 용접 | API-5LBL2 | 동국제강(주) 당진공장 | 301 | 465 | 46 | 352.54 | 386.878 | 0 | 0 | 497.624 | 0 | 2025-03-20
X4B21803 | B47779002 | DONGGUK | 20250218 | 20250219 | 0.202 | 0.3 | 0.15 | 0.2 | 0.87 | 0.011 | 0.004 | 0 | 0 | 0.02 | 0.01 | 0 | 0 | 0.01 | 0 | 0 | 0 | 0 | 0 | 0 | 0 | 0 | 0 | 0 | 0 | 0 | 0 | 0 | 308 | 462 | 45 | 0 | 0 | 0 | PPZ31716W | 1068823 | CM108 | 대경공장 JCOE 시편절단 | 5114 | JCOE 생산창고 | SPZ3172120 | N5LBL2 | 914 | 23.8 | X4B21803 | B47779002 | 2503J1575 | Stripe 용접 | API-5LBL2 | 동국제강(주) 당진공장 | 308 | 462 | 45 | 363.398 | 397.097 | 0 | 0 | 509.893 | 0 | 2025-03-20
X4B21803 | B47779002 | DONGGUK | 20250218 | 20250219 | 0.202 | 0.3 | 0.15 | 0.2 | 0.87 | 0.011 | 0.004 | 0 | 0 | 0.02 | 0.01 | 0 | 0 | 0.01 | 0 | 0 | 0 | 0 | 0 | 0 | 0 | 0 | 0 | 0 | 0 | 0 | 0 | 0 | 308 | 462 | 45 | 0 | 0 | 0 | PPZ31716T | 1068823 | CM108 | 대경공장 JCOE 시편절단 | 5114 | JCOE 생산창고 | SPZ3172120 | N5LBL2 | 914 | 23.8 | X4B21803 | B47779002 | 2503J1575 | Stripe 모재 T방향 | API-5LBL2 | 동국제강(주) 당진공장 | 308 | 462 | 45 | 298.134 | 326.271 | 313.301 | 342.869 | 476.576 | 48.8 | 2025-03-20
X4B21806 | B47779202 | DONGGUK | 20250218 | 20250219 | 0.203 | 0.304 | 0.15 | 0.19 | 0.89 | 0.013 | 0.003 | 0 | 0 | 0.02 | 0.01 | 0 | 0 | 0.01 | 0 | 0 | 0 | 0 | 0 | 0 | 0 | 0 | 0 | 0 | 0 | 0 | 0 | 0 | 306 | 467 | 44 | 0 | 0 | 0 | PPZ31720W | 1068823 | CM108 | 대경공장 JCOE 시편절단 | 5114 | JCOE 생산창고 | SPZ3172130 | N5LBL2 | 914 | 23.8 | X4B21806 | B47779202 | 2503J1576 | Stripe 용접 | API-5LBL2 | 동국제강(주) 당진공장 | 306 | 467 | 44 | 380.551 | 416.837 | 0 | 0 | 511.135 | 0 | 2025-03-20
X4B21806 | B47779202 | DONGGUK | 20250218 | 20250219 | 0.203 | 0.304 | 0.15 | 0.19 | 0.89 | 0.013 | 0.003 | 0 | 0 | 0.02 | 0.01 | 0 | 0 | 0.01 | 0 | 0 | 0 | 0 | 0 | 0 | 0 | 0 | 0 | 0 | 0 | 0 | 0 | 0 | 306 | 467 | 44 | 0 | 0 | 0 | PPZ31720T | 1068823 | CM108 | 대경공장 JCOE 시편절단 | 5114 | JCOE 생산창고 | SPZ3172130 | N5LBL2 | 914 | 23.8 | X4B21806 | B47779202 | 2503J1576 | Stripe 모재 T방향 | API-5LBL2 | 동국제강(주) 당진공장 | 306 | 467 | 44 | 298.911 | 330.653 | 301.797 | 333.847 | 482.448 | 47.8 | 2025-03-20
X4B21807 | B47779302 | DONGGUK | 20250218 | 20250219 | 0.213 | 0.314 | 0.16 | 0.19 | 0.89 | 0.011 | 0.004 | 0 | 0 | 0.02 | 0.01 | 0 | 0 | 0.01 | 0 | 0 | 0 | 0 | 0 | 0 | 0 | 0 | 0 | 0 | 0 | 0 | 0 | 0 | 303 | 465 | 45 | 0 | 0 | 0 | PPZ31721W | 1068823 | CM108 | 대경공장 JCOE 시편절단 | 5114 | JCOE 생산창고 | SPZ3172190 | N5LBL2 | 914 | 23.8 | X4B21807 | B47779302 | 2503J1586 | Stripe 용접 | API-5LBL2 | 동국제강(주) 당진공장 | 303 | 465 | 45 | 443.667 | 486.428 | 0 | 0 | 513.109 | 0 | 2025-03-20
X4B21807 | B47779302 | DONGGUK | 20250218 | 20250219 | 0.213 | 0.314 | 0.16 | 0.19 | 0.89 | 0.011 | 0.004 | 0 | 0 | 0.02 | 0.01 | 0 | 0 | 0.01 | 0 | 0 | 0 | 0 | 0 | 0 | 0 | 0 | 0 | 0 | 0 | 0 | 0 | 0 | 303 | 465 | 45 | 0 | 0 | 0 | PPZ31721T | 1068823 | CM108 | 대경공장 JCOE 시편절단 | 5114 | JCOE 생산창고 | SPZ3172190 | N5LBL2 | 914 | 23.8 | X4B21807 | B47779302 | 2503J1586 | Stripe 모재 T방향 | API-5LBL2 | 동국제강(주) 당진공장 | 303 | 465 | 45 | 292.691 | 323.169 | 307.938 | 340.003 | 483.656 | 46.8 | 2025-03-20
X4B21809 | B47779601 | DONGGUK | 20250218 | 20250219 | 0.204 | 0.307 | 0.15 | 0.19 | 0.9 | 0.013 | 0.003 | 0 | 0 | 0.03 | 0.01 | 0 | 0 | 0.01 | 0 | 0 | 0 | 0 | 0 | 0 | 0 | 0 | 0 | 0 | 0 | 0 | 0 | 0 | 301 | 464 | 46 | 0 | 0 | 0 | PPZ31719W | 1068823 | CM108 | 대경공장 JCOE 시편절단 | 5114 | JCOE 생산창고 | SPZ3172170 | N5LBL2 | 914 | 23.8 | X4B21809 | B47779601 | 2503J1581 | Stripe 용접 | API-5LBL2 | 동국제강(주) 당진공장 | 301 | 464 | 46 | 108.279 | 118.45 | 0 | 0 | 501.458 | 0 | 2025-03-20
X4B21809 | B47779601 | DONGGUK | 20250218 | 20250219 | 0.204 | 0.307 | 0.15 | 0.19 | 0.9 | 0.013 | 0.003 | 0 | 0 | 0.03 | 0.01 | 0 | 0 | 0.01 | 0 | 0 | 0 | 0 | 0 | 0 | 0 | 0 | 0 | 0 | 0 | 0 | 0 | 0 | 301 | 464 | 46 | 0 | 0 | 0 | PPZ31719T | 1068823 | CM108 | 대경공장 JCOE 시편절단 | 5114 | JCOE 생산창고 | SPZ3172170 | N5LBL2 | 914 | 23.8 | X4B21809 | B47779601 | 2503J1581 | Stripe 모재 T방향 | API-5LBL2 | 동국제강(주) 당진공장 | 301 | 464 | 46 | 305.846 | 335.916 | 321.802 | 353.439 | 480.844 | 42.3999 | 2025-03-20
XK569168 | B47779701 | DONGGUK | 20250218 | 20250219 | 0.215 | 0.314 | 0.16 | 0.21 | 0.88 | 0.02 | 0.003 | 0 | 0 | 0.02 | 0.01 | 0.0002 | 0 | 0.02 | 0 | 0 | 0 | 0.005 | 0 | 0.001 | 0 | 0 | 0.001 | 0.001 | 0 | 0 | 0 | 0 | 294 | 462 | 45 | 0 | 0 | 0 | PPZ31717T | 1068823 | CM108 | 대경공장 JCOE 시편절단 | 5114 | JCOE 생산창고 | SPZ3172140 | N5LBL2 | 914 | 23.8 | XK569168 | B47779701 | 2503J1577 | Stripe 모재 T방향 | API-5LBL2 | 동국제강(주) 당진공장 | 294 | 462 | 45 | 302.121 | 335.773 | 313.475 | 348.392 | 485.628 | 49.3999 | 2025-03-20
XK569168 | B47779701 | DONGGUK | 20250218 | 20250219 | 0.215 | 0.314 | 0.16 | 0.21 | 0.88 | 0.02 | 0.003 | 0 | 0 | 0.02 | 0.01 | 0.0002 | 0 | 0.02 | 0 | 0 | 0 | 0.005 | 0 | 0.001 | 0 | 0 | 0.001 | 0.001 | 0 | 0 | 0 | 0 | 294 | 462 | 45 | 0 | 0 | 0 | PPZ31717W | 1068823 | CM108 | 대경공장 JCOE 시편절단 | 5114 | JCOE 생산창고 | SPZ3172140 | N5LBL2 | 914 | 23.8 | XK569168 | B47779701 | 2503J1577 | Stripe 용접 | API-5LBL2 | 동국제강(주) 당진공장 | 294 | 462 | 45 | 0 | 0 | 0 | 0 | 511.405 | 0 | 2025-03-20
YK466439 | B47779802 | DONGGUK | 20250218 | 20250219 | 0.212 | 0.311 | 0.16 | 0.19 | 0.88 | 0.019 | 0.004 | 0 | 0 | 0.01 | 0.01 | 0.0001 | 0 | 0.01 | 0 | 0 | 0 | 0.004 | 0 | 0.001 | 0 | 0 | 0.001 | 0.001 | 0 | 0 | 0 | 0 | 280 | 452 | 43 | 0 | 0 | 0 | PPZ31718W | 1068823 | CM108 | 대경공장 JCOE 시편절단 | 5114 | JCOE 생산창고 | SPZ3172160 | N5LBL2 | 914 | 23.8 | YK466439 | B47779802 | 2503J1580 | Stripe 용접 | API-5LBL2 | 동국제강(주) 당진공장 | 280 | 452 | 43 | 359.542 | 397.799 | 0 | 0 | 505.787 | 0 | 2025-03-20
YK466439 | B47779802 | DONGGUK | 20250218 | 20250219 | 0.212 | 0.311 | 0.16 | 0.19 | 0.88 | 0.019 | 0.004 | 0 | 0 | 0.01 | 0.01 | 0.0001 | 0 | 0.01 | 0 | 0 | 0 | 0.004 | 0 | 0.001 | 0 | 0 | 0.001 | 0.001 | 0 | 0 | 0 | 0 | 280 | 452 | 43 | 0 | 0 | 0 | PPZ31718T | 1068823 | CM108 | 대경공장 JCOE 시편절단 | 5114 | JCOE 생산창고 | SPZ3172160 | N5LBL2 | 914 | 23.8 | YK466439 | B47779802 | 2503J1580 | Stripe 모재 T방향 | API-5LBL2 | 동국제강(주) 당진공장 | 280 | 452 | 43 | 280.115 | 311.271 | 299.897 | 333.252 | 474.031 | 47 | 2025-03-20
X4B21904 | B47787004 | DONGGUK | 20250217 | 20250218 | 0.203 | 0.306 | 0.15 | 0.19 | 0.89 | 0.017 | 0.003 | 0 | 0 | 0.03 | 0.01 | 0 | 0 | 0.01 | 0 | 0 | 0 | 0 | 0 | 0 | 0 | 0 | 0 | 0.001 | 0 | 0 | 0 | 0 | 297 | 462 | 44 | 0 | 0 | 0 | PPZ30609T | 1067421 | CM108 | 대경공장 JCOE 시편절단 | 5114 | JCOE 생산창고 | SPZ3062150 | N5LBL2 | 762 | 20.6 | X4B21904 | B47787004 | 2503J0461 | Stripe 모재 T방향 | API-5LBL2 | 동국제강(주) 당진공장 | 297 | 462 | 44 | 279.971 | 354.485 | 285.894 | 361.984 | 480.539 | 43.8 | 2025-03-11
X4B21904 | B47787004 | DONGGUK | 20250217 | 20250218 | 0.203 | 0.306 | 0.15 | 0.19 | 0.89 | 0.017 | 0.003 | 0 | 0 | 0.03 | 0.01 | 0 | 0 | 0.01 | 0 | 0 | 0 | 0 | 0 | 0 | 0 | 0 | 0 | 0.001 | 0 | 0 | 0 | 0 | 297 | 462 | 44 | 0 | 0 | 0 | PPZ30609W | 1067421 | CM108 | 대경공장 JCOE 시편절단 | 5114 | JCOE 생산창고 | SPZ3062150 | N5LBL2 | 762 | 20.6 | X4B21904 | B47787004 | 2503J0461 | Stripe 용접 | API-5LBL2 | 동국제강(주) 당진공장 | 297 | 462 | 44 | 308.155 | 386.046 | 0 | 0 | 504.374 | 0 | 2025-03-11
Y4C32110 | B47788901 | DONGGUK | 20250217 | 20250218 | 0.164 | 0.314 | 0.09 | 0.19 | 1.31 | 0.017 | 0.002 | 0.033 | 0.037 | 0.02 | 0.01 | 0 | 0 | 0.01 | 0 | 0 | 0 | 0 | 0.004 | 0.013 | 0 | 0 | 0.016 | 0 | 0 | 0 | 0 | 165 | 435 | 530 | 36 | 0 | 0 | 0 | PPZ22114T | 1067228 | CM108 | 대경공장 JCOE 시편절단 | 5114 | JCOE 생산창고 | SPZ2213090 | NX42L2D | 711 | 12.7 | Y4C32110 | B47788901 | 2502J1685 | Stripe 모재 T방향 | API-5LBX42L2 | 동국제강(주) 당진공장 | 435 | 530 | 36 | 194.319 | 402.574 | 203.978 | 422.584 | 528.611 | 38 | 2025-02-27
Y4C32110 | B47788901 | DONGGUK | 20250217 | 20250218 | 0.164 | 0.314 | 0.09 | 0.19 | 1.31 | 0.017 | 0.002 | 0.033 | 0.037 | 0.02 | 0.01 | 0 | 0 | 0.01 | 0 | 0 | 0 | 0 | 0.004 | 0.013 | 0 | 0 | 0.016 | 0 | 0 | 0 | 0 | 165 | 435 | 530 | 36 | 0 | 0 | 0 | PPZ22114W | 1067228 | CM108 | 대경공장 JCOE 시편절단 | 5114 | JCOE 생산창고 | SPZ2213090 | NX42L2D | 711 | 12.7 | Y4C32110 | B47788901 | 2502J1685 | Stripe 용접 | API-5LBX42L2 | 동국제강(주) 당진공장 | 435 | 530 | 36 | 0 | 0 | 0 | 0 | 529.464 | 0 | 2025-02-27
Y4C32110 | B47788902 | DONGGUK | 20250217 | 20250218 | 0.164 | 0.314 | 0.09 | 0.19 | 1.31 | 0.017 | 0.002 | 0.033 | 0.037 | 0.02 | 0.01 | 0 | 0 | 0.01 | 0 | 0 | 0 | 0 | 0.004 | 0.013 | 0 | 0 | 0.016 | 0 | 0 | 0 | 0 | 165 | 435 | 530 | 36 | 0 | 0 | 0 | PPZ22109T | 1067223 | CM108 | 대경공장 JCOE 시편절단 | 5114 | JCOE 생산창고 | SPZ2212100 | NX42L2D | 660 | 12.7 | Y4C32110 | B47788902 | 2502J1648 | Stripe 모재 T방향 | API-5LBX42L2 | 동국제강(주) 당진공장 | 435 | 530 | 36 | 192.79 | 396.811 | 199.937 | 411.521 | 523.92 | 42.8 | 2025-02-27
Y4C32110 | B47788902 | DONGGUK | 20250217 | 20250218 | 0.164 | 0.314 | 0.09 | 0.19 | 1.31 | 0.017 | 0.002 | 0.033 | 0.037 | 0.02 | 0.01 | 0 | 0 | 0.01 | 0 | 0 | 0 | 0 | 0.004 | 0.013 | 0 | 0 | 0.016 | 0 | 0 | 0 | 0 | 165 | 435 | 530 | 36 | 0 | 0 | 0 | PPZ22109W | 1067223 | CM108 | 대경공장 JCOE 시편절단 | 5114 | JCOE 생산창고 | SPZ2212100 | NX42L2D | 660 | 12.7 | Y4C32110 | B47788902 | 2502J1648 | Stripe 용접 | API-5LBX42L2 | 동국제강(주) 당진공장 | 435 | 530 | 36 | 221.655 | 451.172 | 0 | 0 | 518.032 | 0 | 2025-02-27
Y4C32211 | B47789001 | DONGGUK | 20250217 | 20250218 | 0.154 | 0.303 | 0.08 | 0.2 | 1.32 | 0.015 | 0.002 | 0.028 | 0.031 | 0.01 | 0.01 | 0 | 0 | 0.01 | 0 | 0 | 0 | 0 | 0.002 | 0.013 | 0 | 0 | 0.017 | 0 | 0 | 0 | 0 | 161 | 432 | 529 | 40 | 0 | 0 | 0 | PPZ22113W | 1067228 | CM108 | 대경공장 JCOE 시편절단 | 5114 | JCOE 생산창고 | SPZ2213080 | NX42L2D | 711 | 12.7 | Y4C32211 | B47789001 | 2502J1683 | Stripe 용접 | API-5LBX42L2 | 동국제강(주) 당진공장 | 432 | 529 | 40 | 0 | 0 | 0 | 0 | 556.387 | 0 | 2025-02-27
Y4C32211 | B47789001 | DONGGUK | 20250217 | 20250218 | 0.154 | 0.303 | 0.08 | 0.2 | 1.32 | 0.015 | 0.002 | 0.028 | 0.031 | 0.01 | 0.01 | 0 | 0 | 0.01 | 0 | 0 | 0 | 0 | 0.002 | 0.013 | 0 | 0 | 0.017 | 0 | 0 | 0 | 0 | 161 | 432 | 529 | 40 | 0 | 0 | 0 | PPZ22113T | 1067228 | CM108 | 대경공장 JCOE 시편절단 | 5114 | JCOE 생산창고 | SPZ2213080 | NX42L2D | 711 | 12.7 | Y4C32211 | B47789001 | 2502J1683 | Stripe 모재 T방향 | API-5LBX42L2 | 동국제강(주) 당진공장 | 432 | 529 | 40 | 203.501 | 424.767 | 208.55 | 435.308 | 547.333 | 39 | 2025-02-27
Y4C32211 | B47789002 | DONGGUK | 20250217 | 20250218 | 0.154 | 0.303 | 0.08 | 0.2 | 1.32 | 0.015 | 0.002 | 0.028 | 0.031 | 0.01 | 0.01 | 0 | 0 | 0.01 | 0 | 0 | 0 | 0 | 0.002 | 0.013 | 0 | 0 | 0.017 | 0 | 0 | 0 | 0 | 161 | 432 | 529 | 40 | 0 | 0 | 0 | PPZ22108W | 1067223 | CM108 | 대경공장 JCOE 시편절단 | 5114 | JCOE 생산창고 | SPZ2212090 | NX42L2D | 660 | 12.7 | Y4C32211 | B47789002 | 2502J1647 | Stripe 용접 | API-5LBX42L2 | 동국제강(주) 당진공장 | 432 | 529 | 40 | 0 | 0 | 0 | 0 | 538.714 | 0 | 2025-02-27
Y4C32211 | B47789002 | DONGGUK | 20250217 | 20250218 | 0.154 | 0.303 | 0.08 | 0.2 | 1.32 | 0.015 | 0.002 | 0.028 | 0.031 | 0.01 | 0.01 | 0 | 0 | 0.01 | 0 | 0 | 0 | 0 | 0.002 | 0.013 | 0 | 0 | 0.017 | 0 | 0 | 0 | 0 | 161 | 432 | 529 | 40 | 0 | 0 | 0 | PPZ22108T | 1067223 | CM108 | 대경공장 JCOE 시편절단 | 5114 | JCOE 생산창고 | SPZ2212090 | NX42L2D | 660 | 12.7 | Y4C32211 | B47789002 | 2502J1647 | Stripe 모재 T방향 | API-5LBX42L2 | 동국제강(주) 당진공장 | 432 | 529 | 40 | 207.408 | 431.306 | 212.472 | 441.836 | 553.469 | 39.3999 | 2025-02-27
Y4C32110 | B47789101 | DONGGUK | 20250213 | 20250214 | 0.164 | 0.314 | 0.09 | 0.19 | 1.31 | 0.017 | 0.002 | 0.033 | 0.037 | 0.02 | 0.01 | 0 | 0 | 0.01 | 0 | 0 | 0 | 0 | 0.004 | 0.013 | 0 | 0 | 0.016 | 0 | 0 | 0 | 0 | 175 | 405 | 502 | 43 | 0 | 0 | 0 | PPZ22111W | 1067226 | CM108 | 대경공장 JCOE 시편절단 | 5114 | JCOE 생산창고 | SPZ2213010 | NX42L2D | 711 | 9.5 | Y4C32110 | B47789101 | 2502J1669 | Stripe 용접 | API-5LBX42L2 | 동국제강(주) 당진공장 | 405 | 502 | 43 | 145.411 | 400.097 | 0 | 0 | 525.244 | 0 | 2025-02-27
Y4C32110 | B47789101 | DONGGUK | 20250213 | 20250214 | 0.164 | 0.314 | 0.09 | 0.19 | 1.31 | 0.017 | 0.002 | 0.033 | 0.037 | 0.02 | 0.01 | 0 | 0 | 0.01 | 0 | 0 | 0 | 0 | 0.004 | 0.013 | 0 | 0 | 0.016 | 0 | 0 | 0 | 0 | 175 | 405 | 502 | 43 | 0 | 0 | 0 | PPZ22111T | 1067226 | CM108 | 대경공장 JCOE 시편절단 | 5114 | JCOE 생산창고 | SPZ2213010 | NX42L2D | 711 | 9.5 | Y4C32110 | B47789101 | 2502J1669 | Stripe 모재 T방향 | API-5LBX42L2 | 동국제강(주) 당진공장 | 405 | 502 | 43 | 146.396 | 404.048 | 151.172 | 417.229 | 513.418 | 38.2 | 2025-02-27
Y4C32110 | B47789102 | DONGGUK | 20250214 | 20250215 | 0.164 | 0.314 | 0.09 | 0.19 | 1.31 | 0.017 | 0.002 | 0.033 | 0.037 | 0.02 | 0.01 | 0 | 0 | 0.01 | 0 | 0 | 0 | 0 | 0.004 | 0.013 | 0 | 0 | 0.016 | 0 | 0 | 0 | 0 | 175 | 405 | 502 | 43 | 0 | 0 | 0 | PPZ22107T | 1067221 | CM108 | 대경공장 JCOE 시편절단 | 5114 | JCOE 생산창고 | SPZ2212050 | NX42L2D | 660 | 9.5 | Y4C32110 | B47789102 | 2502J1629 | Stripe 모재 T방향 | API-5LBX42L2 | 동국제강(주) 당진공장 | 405 | 502 | 43 | 145.243 | 397.051 | 149.865 | 409.686 | 515.26 | 37.6 | 2025-02-27
Y4C32110 | B47789102 | DONGGUK | 20250214 | 20250215 | 0.164 | 0.314 | 0.09 | 0.19 | 1.31 | 0.017 | 0.002 | 0.033 | 0.037 | 0.02 | 0.01 | 0 | 0 | 0.01 | 0 | 0 | 0 | 0 | 0.004 | 0.013 | 0 | 0 | 0.016 | 0 | 0 | 0 | 0 | 175 | 405 | 502 | 43 | 0 | 0 | 0 | PPZ22107W | 1067221 | CM108 | 대경공장 JCOE 시편절단 | 5114 | JCOE 생산창고 | SPZ2212050 | NX42L2D | 660 | 9.5 | Y4C32110 | B47789102 | 2502J1629 | Stripe 용접 | API-5LBX42L2 | 동국제강(주) 당진공장 | 405 | 502 | 43 | 0 | 0 | 0 | 0 | 544.284 | 0 | 2025-02-27
Y4C32111 | B47789501 | DONGGUK | 20250217 | 20250218 | 0.152 | 0.298 | 0.08 | 0.18 | 1.29 | 0.015 | 0.002 | 0.032 | 0.035 | 0.01 | 0.01 | 0 | 0 | 0.01 | 0 | 0 | 0 | 0 | 0.003 | 0.012 | 0 | 0 | 0.016 | 0 | 0 | 0 | 0 | 173 | 436 | 525 | 38 | 0 | 0 | 0 | PPZ22110W | 1067226 | CM108 | 대경공장 JCOE 시편절단 | 5114 | JCOE 생산창고 | SPZ2212130 | NX42L2D | 711 | 9.5 | Y4C32111 | B47789501 | 2502J1663 | Stripe 용접 | API-5LBX42L2 | 동국제강(주) 당진공장 | 429 | 517 | 39 | 153.563 | 419.644 | 0 | 0 | 528.817 | 0 | 2025-02-27
Y4C32111 | B47789501 | DONGGUK | 20250217 | 20250218 | 0.152 | 0.298 | 0.08 | 0.18 | 1.29 | 0.015 | 0.002 | 0.032 | 0.035 | 0.01 | 0.01 | 0 | 0 | 0.01 | 0 | 0 | 0 | 0 | 0.003 | 0.012 | 0 | 0 | 0.016 | 0 | 0 | 0 | 0 | 173 | 436 | 525 | 38 | 0 | 0 | 0 | PPZ22110T | 1067226 | CM108 | 대경공장 JCOE 시편절단 | 5114 | JCOE 생산창고 | SPZ2212130 | NX42L2D | 711 | 9.5 | Y4C32111 | B47789501 | 2502J1663 | Stripe 모재 T방향 | API-5LBX42L2 | 동국제강(주) 당진공장 | 429 | 517 | 39 | 148.521 | 405.209 | 151.823 | 414.218 | 513.724 | 40.8 | 2025-02-27
Y4C32111 | B47789502 | DONGGUK | 20250217 | 20250218 | 0.152 | 0.298 | 0.08 | 0.18 | 1.29 | 0.015 | 0.002 | 0.032 | 0.035 | 0.01 | 0.01 | 0 | 0 | 0.01 | 0 | 0 | 0 | 0 | 0.003 | 0.012 | 0 | 0 | 0.016 | 0 | 0 | 0 | 0 | 173 | 436 | 525 | 38 | 0 | 0 | 0 | PPZ22106T | 1067221 | CM108 | 대경공장 JCOE 시편절단 | 5114 | JCOE 생산창고 | SPZ2212040 | NX42L2D | 660 | 9.5 | Y4C32111 | B47789502 | 2502J1627 | Stripe 모재 T방향 | API-5LBX42L2 | 동국제강(주) 당진공장 | 436 | 525 | 38 | 147.545 | 405.084 | 151.433 | 415.759 | 519.465 | 37.3999 | 2025-02-27
Y4C32111 | B47789502 | DONGGUK | 20250217 | 20250218 | 0.152 | 0.298 | 0.08 | 0.18 | 1.29 | 0.015 | 0.002 | 0.032 | 0.035 | 0.01 | 0.01 | 0 | 0 | 0.01 | 0 | 0 | 0 | 0 | 0.003 | 0.012 | 0 | 0 | 0.016 | 0 | 0 | 0 | 0 | 173 | 436 | 525 | 38 | 0 | 0 | 0 | PPZ22106W | 1067221 | CM108 | 대경공장 JCOE 시편절단 | 5114 | JCOE 생산창고 | SPZ2212040 | NX42L2D | 660 | 9.5 | Y4C32111 | B47789502 | 2502J1627 | Stripe 용접 | API-5LBX42L2 | 동국제강(주) 당진공장 | 436 | 525 | 38 | 0 | 0 | 0 | 0 | 530.19 | 0 | 2025-02-27
Y4C32108 | B47789902 | DONGGUK | 20250220 | 20250221 | 0.153 | 0.3 | 0.08 | 0.19 | 1.3 | 0.01 | 0.003 | 0.034 | 0.037 | 0.01 | 0.01 | 0 | 0 | 0.01 | 0 | 0 | 0 | 0 | 0.004 | 0.013 | 0 | 0 | 0.016 | 0 | 0 | 0 | 0 | 143 | 436 | 539 | 34 | 0 | 0 | 0 | PPZ22607T | 1067323 | CM108 | 대경공장 JCOE 시편절단 | 5114 | JCOE 생산창고 | SPZ2261090 | NX42L2D | 1219 | 12.7 | Y4C32108 | B47789902 | 2502J1766 | Stripe 모재 T방향 | API-5LBX42L2 | 동국제강(주) 당진공장 | 436 | 539 | 34 | 194.8 | 395.486 | 197.931 | 401.843 | 509.591 | 42.3999 | 2025-03-04
Y4C32108 | B47789902 | DONGGUK | 20250220 | 20250221 | 0.153 | 0.3 | 0.08 | 0.19 | 1.3 | 0.01 | 0.003 | 0.034 | 0.037 | 0.01 | 0.01 | 0 | 0 | 0.01 | 0 | 0 | 0 | 0 | 0.004 | 0.013 | 0 | 0 | 0.016 | 0 | 0 | 0 | 0 | 143 | 436 | 539 | 34 | 0 | 0 | 0 | PPZ22607W | 1067323 | CM108 | 대경공장 JCOE 시편절단 | 5114 | JCOE 생산창고 | SPZ2261090 | NX42L2D | 1219 | 12.7 | Y4C32108 | B47789902 | 2502J1766 | Stripe 용접 | API-5LBX42L2 | 동국제강(주) 당진공장 | 436 | 539 | 34 | 0 | 0 | 0 | 0 | 524.178 | 0 | 2025-03-04
Y4C32211 | B47790002 | DONGGUK | 20250220 | 20250221 | 0.154 | 0.303 | 0.08 | 0.2 | 1.32 | 0.015 | 0.002 | 0.028 | 0.031 | 0.01 | 0.01 | 0 | 0 | 0.01 | 0 | 0 | 0 | 0 | 0.002 | 0.013 | 0 | 0 | 0.017 | 0 | 0 | 0 | 0 | 161 | 438 | 554 | 39 | 0 | 0 | 0 | PPZ22609W | 1067328 | CM108 | 대경공장 JCOE 시편절단 | 5114 | JCOE 생산창고 | SPZ2261130 | NX42L2D | 1219 | 12.7 | Y4C32211 | B47790002 | 2502J1770 | Stripe 용접 | API-5LBX42L2 | 동국제강(주) 당진공장 | 438 | 554 | 39 | 230.02 | 472.447 | 0 | 0 | 529.259 | 0 | 2025-03-04
Y4C32211 | B47790002 | DONGGUK | 20250220 | 20250221 | 0.154 | 0.303 | 0.08 | 0.2 | 1.32 | 0.015 | 0.002 | 0.028 | 0.031 | 0.01 | 0.01 | 0 | 0 | 0.01 | 0 | 0 | 0 | 0 | 0.002 | 0.013 | 0 | 0 | 0.017 | 0 | 0 | 0 | 0 | 161 | 438 | 554 | 39 | 0 | 0 | 0 | PPZ22609T | 1067328 | CM108 | 대경공장 JCOE 시편절단 | 5114 | JCOE 생산창고 | SPZ2261130 | NX42L2D | 1219 | 12.7 | Y4C32211 | B47790002 | 2502J1770 | Stripe 모재 T방향 | API-5LBX42L2 | 동국제강(주) 당진공장 | 438 | 554 | 39 | 203.818 | 416.903 | 206.654 | 422.706 | 531.758 | 41.3999 | 2025-03-04
Y4C32216 | B47790102 | DONGGUK | 20250220 | 20250221 | 0.165 | 0.319 | 0.09 | 0.19 | 1.34 | 0.017 | 0.002 | 0.032 | 0.036 | 0.02 | 0.01 | 0 | 0 | 0.01 | 0 | 0 | 0 | 0 | 0.003 | 0.015 | 0 | 0 | 0.017 | 0 | 0 | 0 | 0 | 173 | 435 | 552 | 37 | 0 | 0 | 0 | PPZ22610W | 1067328 | CM108 | 대경공장 JCOE 시편절단 | 5114 | JCOE 생산창고 | SPZ2261150 | NX42L2D | 1219 | 12.7 | Y4C32216 | B47790102 | 2502J1772 | Stripe 용접 | API-5LBX42L2 | 동국제강(주) 당진공장 | 435 | 552 | 37 | 0 | 0 | 0 | 0 | 542.186 | 0 | 2025-03-04
Y4C32216 | B47790102 | DONGGUK | 20250220 | 20250221 | 0.165 | 0.319 | 0.09 | 0.19 | 1.34 | 0.017 | 0.002 | 0.032 | 0.036 | 0.02 | 0.01 | 0 | 0 | 0.01 | 0 | 0 | 0 | 0 | 0.003 | 0.015 | 0 | 0 | 0.017 | 0 | 0 | 0 | 0 | 173 | 435 | 552 | 37 | 0 | 0 | 0 | PPZ22610T | 1067328 | CM108 | 대경공장 JCOE 시편절단 | 5114 | JCOE 생산창고 | SPZ2261150 | NX42L2D | 1219 | 12.7 | Y4C32216 | B47790102 | 2502J1772 | Stripe 모재 T방향 | API-5LBX42L2 | 동국제강(주) 당진공장 | 435 | 552 | 37 | 212.677 | 434.651 | 215.882 | 441.199 | 551.705 | 39.2 | 2025-03-04
Y4C32218 | B47804302 | DONGGUK | 20250213 | 20250214 | 0.154 | 0.305 | 0.08 | 0.19 | 1.32 | 0.013 | 0.002 | 0.03 | 0.033 | 0.02 | 0.01 | 0 | 0 | 0.01 | 0 | 0 | 0 | 0 | 0.003 | 0.014 | 0 | 0 | 0.016 | 0 | 0 | 0 | 0 | 166 | 427 | 507 | 41 | 0 | 0 | 0 | PPZ32405W | 1069608 | CM108 | 대경공장 JCOE 시편절단 | 5114 | JCOE 생산창고 | SPZ3231030 | NX42L2D | 1067 | 9.5 | Y4C32218 | B47804302 | 2503J2382 | Stripe 용접 | API-5LBX42L2 | 동국제강(주) 당진공장 | 427 | 507 | 41 | 160.651 | 432.649 | 0 | 0 | 526.156 | 0 | 2025-03-27
Y4C32218 | B47804302 | DONGGUK | 20250213 | 20250214 | 0.154 | 0.305 | 0.08 | 0.19 | 1.32 | 0.013 | 0.002 | 0.03 | 0.033 | 0.02 | 0.01 | 0 | 0 | 0.01 | 0 | 0 | 0 | 0 | 0.003 | 0.014 | 0 | 0 | 0.016 | 0 | 0 | 0 | 0 | 166 | 427 | 507 | 41 | 0 | 0 | 0 | PPZ32405T | 1069608 | CM108 | 대경공장 JCOE 시편절단 | 5114 | JCOE 생산창고 | SPZ3231030 | NX42L2D | 1067 | 9.5 | Y4C32218 | B47804302 | 2503J2382 | Stripe 모재 T방향 | API-5LBX42L2 | 동국제강(주) 당진공장 | 427 | 507 | 41 | 147.033 | 396.51 | 148.459 | 400.355 | 500.559 | 41.8 | 2025-03-27
Y4C32110 | B47804603 | DONGGUK | 20250217 | 20250218 | 0.164 | 0.314 | 0.09 | 0.19 | 1.31 | 0.017 | 0.002 | 0.033 | 0.037 | 0.02 | 0.01 | 0 | 0 | 0.01 | 0 | 0 | 0 | 0 | 0.004 | 0.013 | 0 | 0 | 0.016 | 0 | 0 | 0 | 0 | 160 | 416 | 502 | 40 | 0 | 0 | 0 | PPZ32402T | 1069608 | CM108 | 대경공장 JCOE 시편절단 | 5114 | JCOE 생산창고 | SPZ3231050 | NX42L2D | 1067 | 9.5 | Y4C32110 | B47804603 | 2503J2384 | Stripe 모재 T방향 | API-5LBX42L2 | 동국제강(주) 당진공장 | 403 | 491 | 41 | 144.688 | 388.685 | 145.61 | 391.161 | 491.832 | 40.3999 | 2025-03-27
Y4C32110 | B47804603 | DONGGUK | 20250217 | 20250218 | 0.164 | 0.314 | 0.09 | 0.19 | 1.31 | 0.017 | 0.002 | 0.033 | 0.037 | 0.02 | 0.01 | 0 | 0 | 0.01 | 0 | 0 | 0 | 0 | 0.004 | 0.013 | 0 | 0 | 0.016 | 0 | 0 | 0 | 0 | 160 | 416 | 502 | 40 | 0 | 0 | 0 | PPZ32402W | 1069608 | CM108 | 대경공장 JCOE 시편절단 | 5114 | JCOE 생산창고 | SPZ3231050 | NX42L2D | 1067 | 9.5 | Y4C32110 | B47804603 | 2503J2384 | Stripe 용접 | API-5LBX42L2 | 동국제강(주) 당진공장 | 403 | 491 | 41 | 159.213 | 435.015 | 0 | 0 | 526.007 | 0 | 2025-03-27
Y4C32211 | B47804703 | DONGGUK | 20250220 | 20250221 | 0.154 | 0.303 | 0.08 | 0.2 | 1.32 | 0.015 | 0.002 | 0.028 | 0.031 | 0.01 | 0.01 | 0 | 0 | 0.01 | 0 | 0 | 0 | 0 | 0.002 | 0.013 | 0 | 0 | 0.017 | 0 | 0 | 0 | 0 | 171 | 424 | 509 | 39 | 0 | 0 | 0 | PPZ32403T | 1069609 | CM108 | 대경공장 JCOE 시편절단 | 5114 | JCOE 생산창고 | SPZ3231060 | NX42L2D | 1067 | 9.5 | Y4C32211 | B47804703 | 2503J2385 | Stripe 모재 T방향 | API-5LBX42L2 | 동국제강(주) 당진공장 | 424 | 509 | 39 | 142.282 | 385.123 | 147.447 | 399.102 | 498.904 | 41.6 | 2025-03-27
Y4C32211 | B47804703 | DONGGUK | 20250220 | 20250221 | 0.154 | 0.303 | 0.08 | 0.2 | 1.32 | 0.015 | 0.002 | 0.028 | 0.031 | 0.01 | 0.01 | 0 | 0 | 0.01 | 0 | 0 | 0 | 0 | 0.002 | 0.013 | 0 | 0 | 0.017 | 0 | 0 | 0 | 0 | 171 | 424 | 509 | 39 | 0 | 0 | 0 | PPZ32403W | 1069609 | CM108 | 대경공장 JCOE 시편절단 | 5114 | JCOE 생산창고 | SPZ3231060 | NX42L2D | 1067 | 9.5 | Y4C32211 | B47804703 | 2503J2385 | Stripe 용접 | API-5LBX42L2 | 동국제강(주) 당진공장 | 424 | 509 | 39 | 0 | 0 | 0 | 0 | 538.878 | 0 | 2025-03-27
Y4C32213 | B47804803 | DONGGUK | 20250217 | 20250218 | 0.154 | 0.305 | 0.08 | 0.19 | 1.32 | 0.017 | 0.002 | 0.032 | 0.035 | 0.02 | 0.01 | 0 | 0 | 0.01 | 0 | 0 | 0 | 0 | 0.002 | 0.013 | 0 | 0 | 0.016 | 0 | 0 | 0 | 0 | 158 | 426 | 510 | 40 | 0 | 0 | 0 | PPZ32406W | 1069609 | CM108 | 대경공장 JCOE 시편절단 | 5114 | JCOE 생산창고 | SPZ3241010 | NX42L2D | 1067 | 9.5 | Y4C32213 | B47804803 | 2503J2387 | Stripe 용접 | API-5LBX42L2 | 동국제강(주) 당진공장 | 435 | 510 | 40 | 0 | 0 | 0 | 0 | 542.205 | 0 | 2025-03-27
Y4C32213 | B47804803 | DONGGUK | 20250217 | 20250218 | 0.154 | 0.305 | 0.08 | 0.19 | 1.32 | 0.017 | 0.002 | 0.032 | 0.035 | 0.02 | 0.01 | 0 | 0 | 0.01 | 0 | 0 | 0 | 0 | 0.002 | 0.013 | 0 | 0 | 0.016 | 0 | 0 | 0 | 0 | 158 | 426 | 510 | 40 | 0 | 0 | 0 | PPZ32406T | 1069609 | CM108 | 대경공장 JCOE 시편절단 | 5114 | JCOE 생산창고 | SPZ3241010 | NX42L2D | 1067 | 9.5 | Y4C32213 | B47804803 | 2503J2387 | Stripe 모재 T방향 | API-5LBX42L2 | 동국제강(주) 당진공장 | 435 | 510 | 40 | 142.926 | 387.371 | 146.364 | 396.686 | 502.03 | 42.2 | 2025-03-27
Y4C32216 | B47804903 | DONGGUK | 20250217 | 20250218 | 0.165 | 0.319 | 0.09 | 0.19 | 1.34 | 0.017 | 0.002 | 0.032 | 0.036 | 0.02 | 0.01 | 0 | 0 | 0.01 | 0 | 0 | 0 | 0 | 0.003 | 0.015 | 0 | 0 | 0.017 | 0 | 0 | 0 | 0 | 166 | 425 | 501 | 40 | 0 | 0 | 0 | PPZ32404T | 1069609 | CM108 | 대경공장 JCOE 시편절단 | 5114 | JCOE 생산창고 | SPZ3231070 | NX42L2D | 1067 | 9.5 | Y4C32216 | B47804903 | 2503J2386 | Stripe 모재 T방향 | API-5LBX42L2 | 동국제강(주) 당진공장 | 437 | 519 | 39 | 148.034 | 401.625 | 148.9 | 403.975 | 500.268 | 40.2 | 2025-03-27
Y4C32216 | B47804903 | DONGGUK | 20250217 | 20250218 | 0.165 | 0.319 | 0.09 | 0.19 | 1.34 | 0.017 | 0.002 | 0.032 | 0.036 | 0.02 | 0.01 | 0 | 0 | 0.01 | 0 | 0 | 0 | 0 | 0.003 | 0.015 | 0 | 0 | 0.017 | 0 | 0 | 0 | 0 | 166 | 425 | 501 | 40 | 0 | 0 | 0 | PPZ32404W | 1069609 | CM108 | 대경공장 JCOE 시편절단 | 5114 | JCOE 생산창고 | SPZ3231070 | NX42L2D | 1067 | 9.5 | Y4C32216 | B47804903 | 2503J2386 | Stripe 용접 | API-5LBX42L2 | 동국제강(주) 당진공장 | 437 | 519 | 39 | 143.947 | 396.593 | 0 | 0 | 530.555 | 0 | 2025-03-27
Y4C32219 | B47805003 | DONGGUK | 20250213 | 20250214 | 0.154 | 0.304 | 0.08 | 0.2 | 1.3 | 0.014 | 0.002 | 0.039 | 0.043 | 0.03 | 0.01 | 0 | 0 | 0.01 | 0 | 0 | 0 | 0 | 0.003 | 0.012 | 0 | 0 | 0.015 | 0 | 0 | 0 | 0 | 166 | 425 | 503 | 39 | 0 | 0 | 0 | PPZ32401T | 1069608 | CM108 | 대경공장 JCOE 시편절단 | 5114 | JCOE 생산창고 | SPZ3231040 | NX42L2D | 1067 | 9.5 | Y4C32219 | B47805003 | 2503J2383 | Stripe 모재 T방향 | API-5LBX42L2 | 동국제강(주) 당진공장 | 425 | 503 | 39 | 154.167 | 413.588 | 160.247 | 429.9 | 524.002 | 33 | 2025-03-27
Y4C32219 | B47805003 | DONGGUK | 20250213 | 20250214 | 0.154 | 0.304 | 0.08 | 0.2 | 1.3 | 0.014 | 0.002 | 0.039 | 0.043 | 0.03 | 0.01 | 0 | 0 | 0.01 | 0 | 0 | 0 | 0 | 0.003 | 0.012 | 0 | 0 | 0.015 | 0 | 0 | 0 | 0 | 166 | 425 | 503 | 39 | 0 | 0 | 0 | PPZ32401W | 1069608 | CM108 | 대경공장 JCOE 시편절단 | 5114 | JCOE 생산창고 | SPZ3231040 | NX42L2D | 1067 | 9.5 | Y4C32219 | B47805003 | 2503J2383 | Stripe 용접 | API-5LBX42L2 | 동국제강(주) 당진공장 | 425 | 503 | 39 | 0 | 0 | 0 | 0 | 538.782 | 0 | 2025-03-27
Y4C32111 | B47805203 | DONGGUK | 20250213 | 20250214 | 0.152 | 0.298 | 0.08 | 0.18 | 1.29 | 0.015 | 0.002 | 0.032 | 0.035 | 0.01 | 0.01 | 0 | 0 | 0.01 | 0 | 0 | 0 | 0 | 0.003 | 0.012 | 0 | 0 | 0.016 | 0 | 0 | 0 | 0 | 173 | 421 | 498 | 42 | 0 | 0 | 0 | PPZ32201W | 1069602 | CM108 | 대경공장 JCOE 시편절단 | 5114 | JCOE 생산창고 | SPZ3213050 | NX42L2D | 1016 | 9.5 | Y4C32111 | B47805203 | 2503J2262 | Stripe 용접 | API-5LBX42L2 | 동국제강(주) 당진공장 | 421 | 498 | 42 | 162.026 | 441.73 | 0 | 0 | 537.39 | 0 | 2025-03-27
Y4C32111 | B47805203 | DONGGUK | 20250213 | 20250214 | 0.152 | 0.298 | 0.08 | 0.18 | 1.29 | 0.015 | 0.002 | 0.032 | 0.035 | 0.01 | 0.01 | 0 | 0 | 0.01 | 0 | 0 | 0 | 0 | 0.003 | 0.012 | 0 | 0 | 0.016 | 0 | 0 | 0 | 0 | 173 | 421 | 498 | 42 | 0 | 0 | 0 | PPZ32201T | 1069602 | CM108 | 대경공장 JCOE 시편절단 | 5114 | JCOE 생산창고 | SPZ3213050 | NX42L2D | 1016 | 9.5 | Y4C32111 | B47805203 | 2503J2262 | Stripe 모재 T방향 | API-5LBX42L2 | 동국제강(주) 당진공장 | 421 | 498 | 42 | 146.254 | 396.422 | 147.849 | 400.744 | 497.914 | 42.2 | 2025-03-27
Y4C32218 | B47805403 | DONGGUK | 20250213 | 20250214 | 0.154 | 0.305 | 0.08 | 0.19 | 1.32 | 0.013 | 0.002 | 0.03 | 0.033 | 0.02 | 0.01 | 0 | 0 | 0.01 | 0 | 0 | 0 | 0 | 0.003 | 0.014 | 0 | 0 | 0.016 | 0 | 0 | 0 | 0 | 166 | 401 | 486 | 43 | 0 | 0 | 0 | PPZ32203T | 1069603 | CM108 | 대경공장 JCOE 시편절단 | 5114 | JCOE 생산창고 | SPZ3211160 | NX42L2D | 1016 | 9.5 | Y4C32218 | B47805403 | 2503J2280 | Stripe 모재 T방향 | API-5LBX42L2 | 동국제강(주) 당진공장 | 401 | 486 | 43 | 146.166 | 396.201 | 148.342 | 402.099 | 494.281 | 44.2 | 2025-03-27
Y4C32218 | B47805403 | DONGGUK | 20250213 | 20250214 | 0.154 | 0.305 | 0.08 | 0.19 | 1.32 | 0.013 | 0.002 | 0.03 | 0.033 | 0.02 | 0.01 | 0 | 0 | 0.01 | 0 | 0 | 0 | 0 | 0.003 | 0.014 | 0 | 0 | 0.016 | 0 | 0 | 0 | 0 | 166 | 401 | 486 | 43 | 0 | 0 | 0 | PPZ32203W | 1069603 | CM108 | 대경공장 JCOE 시편절단 | 5114 | JCOE 생산창고 | SPZ3211160 | NX42L2D | 1016 | 9.5 | Y4C32218 | B47805403 | 2503J2280 | Stripe 용접 | API-5LBX42L2 | 동국제강(주) 당진공장 | 401 | 486 | 43 | 160.505 | 436.835 | 0 | 0 | 535.934 | 0 | 2025-03-27
Y4C32108 | B47807403 | DONGGUK | 20250214 | 20250215 | 0.153 | 0.3 | 0.08 | 0.19 | 1.3 | 0.01 | 0.003 | 0.034 | 0.037 | 0.01 | 0.01 | 0 | 0 | 0.01 | 0 | 0 | 0 | 0 | 0.004 | 0.013 | 0 | 0 | 0.016 | 0 | 0 | 0 | 0 | 143 | 407 | 503 | 39 | 0 | 0 | 0 | PPZ31708W | 1068814 | CM108 | 대경공장 JCOE 시편절단 | 5114 | JCOE 생산창고 | SPZ3171020 | NX42L2D | 914 | 12.7 | Y4C32108 | B47807403 | 2503J1513 | Stripe 용접 | API-5LBX42L2 | 동국제강(주) 당진공장 | 407 | 503 | 39 | 201.449 | 412.436 | 0 | 0 | 499.155 | 0 | 2025-03-20
Y4C32108 | B47807403 | DONGGUK | 20250214 | 20250215 | 0.153 | 0.3 | 0.08 | 0.19 | 1.3 | 0.01 | 0.003 | 0.034 | 0.037 | 0.01 | 0.01 | 0 | 0 | 0.01 | 0 | 0 | 0 | 0 | 0.004 | 0.013 | 0 | 0 | 0.016 | 0 | 0 | 0 | 0 | 143 | 407 | 503 | 39 | 0 | 0 | 0 | PPZ31708T | 1068814 | CM108 | 대경공장 JCOE 시편절단 | 5114 | JCOE 생산창고 | SPZ3171020 | NX42L2D | 914 | 12.7 | Y4C32108 | B47807403 | 2503J1513 | Stripe 모재 T방향 | API-5LBX42L2 | 동국제강(주) 당진공장 | 407 | 503 | 39 | 176.738 | 365.751 | 181.581 | 375.773 | 480.989 | 45.2 | 2025-03-20
Y4C32213 | B47807503 | DONGGUK | 20250213 | 20250214 | 0.154 | 0.305 | 0.08 | 0.19 | 1.32 | 0.017 | 0.002 | 0.032 | 0.035 | 0.02 | 0.01 | 0 | 0 | 0.01 | 0 | 0 | 0 | 0 | 0.002 | 0.013 | 0 | 0 | 0.016 | 0 | 0 | 0 | 0 | 161 | 431 | 518 | 41 | 0 | 0 | 0 | PPZ31704T | 1068814 | CM108 | 대경공장 JCOE 시편절단 | 5114 | JCOE 생산창고 | SPZ3143200 | NX42L2D | 914 | 12.7 | Y4C32213 | B47807503 | 2503J1511 | Stripe 모재 T방향 | API-5LBX42L2 | 동국제강(주) 당진공장 | 431 | 518 | 41 | 191.794 | 393.613 | 193.496 | 397.108 | 494.768 | 44.3999 | 2025-03-20
Y4C32213 | B47807503 | DONGGUK | 20250213 | 20250214 | 0.154 | 0.305 | 0.08 | 0.19 | 1.32 | 0.017 | 0.002 | 0.032 | 0.035 | 0.02 | 0.01 | 0 | 0 | 0.01 | 0 | 0 | 0 | 0 | 0.002 | 0.013 | 0 | 0 | 0.016 | 0 | 0 | 0 | 0 | 161 | 431 | 518 | 41 | 0 | 0 | 0 | PPZ31704W | 1068814 | CM108 | 대경공장 JCOE 시편절단 | 5114 | JCOE 생산창고 | SPZ3143200 | NX42L2D | 914 | 12.7 | Y4C32213 | B47807503 | 2503J1511 | Stripe 용접 | API-5LBX42L2 | 동국제강(주) 당진공장 | 431 | 518 | 41 | 218.133 | 450.369 | 0 | 0 | 533.281 | 0 | 2025-03-20
Y4C32108 | B47808103 | DONGGUK | 20250219 | 20250220 | 0.153 | 0.3 | 0.08 | 0.19 | 1.3 | 0.01 | 0.003 | 0.034 | 0.037 | 0.01 | 0.01 | 0 | 0 | 0.01 | 0 | 0 | 0 | 0 | 0.004 | 0.013 | 0 | 0 | 0.016 | 0 | 0 | 0 | 0 | 172 | 422 | 491 | 42 | 0 | 0 | 0 | PPZ31710W | 1068810 | CM108 | 대경공장 JCOE 시편절단 | 5114 | JCOE 생산창고 | SPZ3171120 | NX42L2D | 914 | 9.5 | Y4C32108 | B47808103 | 2503J1527 | Stripe 용접 | API-5LBX42L2 | 동국제강(주) 당진공장 | 422 | 491 | 42 | 149.115 | 406.915 | 0 | 0 | 506.968 | 0 | 2025-03-24
Y4C32108 | B47808103 | DONGGUK | 20250219 | 20250220 | 0.153 | 0.3 | 0.08 | 0.19 | 1.3 | 0.01 | 0.003 | 0.034 | 0.037 | 0.01 | 0.01 | 0 | 0 | 0.01 | 0 | 0 | 0 | 0 | 0.004 | 0.013 | 0 | 0 | 0.016 | 0 | 0 | 0 | 0 | 172 | 422 | 491 | 42 | 0 | 0 | 0 | PPZ31710T | 1068810 | CM108 | 대경공장 JCOE 시편절단 | 5114 | JCOE 생산창고 | SPZ3171120 | NX42L2D | 914 | 9.5 | Y4C32108 | B47808103 | 2503J1527 | Stripe 모재 T방향 | API-5LBX42L2 | 동국제강(주) 당진공장 | 422 | 491 | 42 | 147.022 | 400.077 | 149.529 | 406.897 | 511.982 | 38.8 | 2025-03-24
Y4C32110 | B47808403 | DONGGUK | 20250214 | 20250215 | 0.164 | 0.314 | 0.09 | 0.19 | 1.31 | 0.017 | 0.002 | 0.033 | 0.037 | 0.02 | 0.01 | 0 | 0 | 0.01 | 0 | 0 | 0 | 0 | 0.004 | 0.013 | 0 | 0 | 0.016 | 0 | 0 | 0 | 0 | 160 | 395 | 497 | 41 | 0 | 0 | 0 | PPZ31908W | 1068810 | PM116 | 대경공장 JCOE 18M Press Bender | 5114 | JCOE 생산창고 | SPZ3171190 | NX42L2D | 914 | 9.5 | Y4C32110 | B47808403 | 2503J1551 | Stripe 용접 | API-5LBX42L2 | 동국제강(주) 당진공장 | 395 | 497 | 41 | 92.3665 | 251.411 | 0 | 0 | 546.902 | 0 | 2025-03-24
Y4C32110 | B47808403 | DONGGUK | 20250214 | 20250215 | 0.164 | 0.314 | 0.09 | 0.19 | 1.31 | 0.017 | 0.002 | 0.033 | 0.037 | 0.02 | 0.01 | 0 | 0 | 0.01 | 0 | 0 | 0 | 0 | 0.004 | 0.013 | 0 | 0 | 0.016 | 0 | 0 | 0 | 0 | 160 | 395 | 497 | 41 | 0 | 0 | 0 | PPZ31908T | 1068810 | PM116 | 대경공장 JCOE 18M Press Bender | 5114 | JCOE 생산창고 | SPZ3171190 | NX42L2D | 914 | 9.5 | Y4C32110 | B47808403 | 2503J1551 | Stripe 모재 T방향 | API-5LBX42L2 | 동국제강(주) 당진공장 | 395 | 497 | 41 | 163.897 | 446.93 | 164.041 | 447.322 | 529.111 | 38.3999 | 2025-03-24
Y4C32211 | B47808603 | DONGGUK | 20250220 | 20250221 | 0.154 | 0.303 | 0.08 | 0.2 | 1.32 | 0.015 | 0.002 | 0.028 | 0.031 | 0.01 | 0.01 | 0 | 0 | 0.01 | 0 | 0 | 0 | 0 | 0.002 | 0.013 | 0 | 0 | 0.017 | 0 | 0 | 0 | 0 | 171 | 427 | 509 | 41 | 0 | 0 | 0 | PPZ31709W | 1068810 | CM108 | 대경공장 JCOE 시편절단 | 5114 | JCOE 생산창고 | SPZ3171110 | NX42L2D | 914 | 9.5 | Y4C32211 | B47808603 | 2503J1525 | Stripe 용접 | API-5LBX42L2 | 동국제강(주) 당진공장 | 427 | 509 | 41 | 149.423 | 405.574 | 0 | 0 | 532.935 | 0 | 2025-03-24
Y4C32211 | B47808603 | DONGGUK | 20250220 | 20250221 | 0.154 | 0.303 | 0.08 | 0.2 | 1.32 | 0.015 | 0.002 | 0.028 | 0.031 | 0.01 | 0.01 | 0 | 0 | 0.01 | 0 | 0 | 0 | 0 | 0.002 | 0.013 | 0 | 0 | 0.017 | 0 | 0 | 0 | 0 | 171 | 427 | 509 | 41 | 0 | 0 | 0 | PPZ31709T | 1068810 | CM108 | 대경공장 JCOE 시편절단 | 5114 | JCOE 생산창고 | SPZ3171110 | NX42L2D | 914 | 9.5 | Y4C32211 | B47808603 | 2503J1525 | Stripe 모재 T방향 | API-5LBX42L2 | 동국제강(주) 당진공장 | 427 | 509 | 41 | 142.371 | 387.983 | 146.534 | 399.328 | 494.382 | 41.2 | 2025-03-24
Y4C32213 | B47808903 | DONGGUK | 20250220 | 20250221 | 0.154 | 0.305 | 0.08 | 0.19 | 1.32 | 0.017 | 0.002 | 0.032 | 0.035 | 0.02 | 0.01 | 0 | 0 | 0.01 | 0 | 0 | 0 | 0 | 0.002 | 0.013 | 0 | 0 | 0.016 | 0 | 0 | 0 | 0 | 158 | 412 | 503 | 42 | 0 | 0 | 0 | PPZ31713W | 1068809 | CM108 | 대경공장 JCOE 시편절단 | 5114 | JCOE 생산창고 | SPZ3171100 | NX42L2D | 914 | 9.5 | Y4C32213 | B47808903 | 2503J1523 | Stripe 용접 | API-5LBX42L2 | 동국제강(주) 당진공장 | 412 | 503 | 42 | 141.67 | 387.999 | 0 | 0 | 536.991 | 0 | 2025-03-20
Y4C32213 | B47808903 | DONGGUK | 20250220 | 20250221 | 0.154 | 0.305 | 0.08 | 0.19 | 1.32 | 0.017 | 0.002 | 0.032 | 0.035 | 0.02 | 0.01 | 0 | 0 | 0.01 | 0 | 0 | 0 | 0 | 0.002 | 0.013 | 0 | 0 | 0.016 | 0 | 0 | 0 | 0 | 158 | 412 | 503 | 42 | 0 | 0 | 0 | PPZ31713T | 1068809 | CM108 | 대경공장 JCOE 시편절단 | 5114 | JCOE 생산창고 | SPZ3171100 | NX42L2D | 914 | 9.5 | Y4C32213 | B47808903 | 2503J1523 | Stripe 모재 T방향 | API-5LBX42L2 | 동국제강(주) 당진공장 | 412 | 503 | 42 | 146.421 | 401.983 | 150.219 | 412.41 | 505.416 | 41.2 | 2025-03-20
Y4C32216 | B47809203 | DONGGUK | 20250220 | 20250221 | 0.165 | 0.319 | 0.09 | 0.19 | 1.34 | 0.017 | 0.002 | 0.032 | 0.036 | 0.02 | 0.01 | 0 | 0 | 0.01 | 0 | 0 | 0 | 0 | 0.003 | 0.015 | 0 | 0 | 0.017 | 0 | 0 | 0 | 0 | 166 | 428 | 511 | 40 | 0 | 0 | 0 | PPZ31711T | 1068809 | CM108 | 대경공장 JCOE 시편절단 | 5114 | JCOE 생산창고 | SPZ3171070 | NX42L2D | 914 | 9.5 | Y4C32216 | B47809203 | 2503J1519 | Stripe 모재 T방향 | API-5LBX42L2 | 동국제강(주) 당진공장 | 428 | 511 | 40 | 134.826 | 372.019 | 141.151 | 389.471 | 495.941 | 42.8 | 2025-03-24
Y4C32216 | B47809203 | DONGGUK | 20250220 | 20250221 | 0.165 | 0.319 | 0.09 | 0.19 | 1.34 | 0.017 | 0.002 | 0.032 | 0.036 | 0.02 | 0.01 | 0 | 0 | 0.01 | 0 | 0 | 0 | 0 | 0.003 | 0.015 | 0 | 0 | 0.017 | 0 | 0 | 0 | 0 | 166 | 428 | 511 | 40 | 0 | 0 | 0 | PPZ31711W | 1068809 | CM108 | 대경공장 JCOE 시편절단 | 5114 | JCOE 생산창고 | SPZ3171070 | NX42L2D | 914 | 9.5 | Y4C32216 | B47809203 | 2503J1519 | Stripe 용접 | API-5LBX42L2 | 동국제강(주) 당진공장 | 428 | 511 | 40 | 0 | 0 | 0 | 0 | 514.46 | 0 | 2025-03-24
Y4C32219 | B47809403 | DONGGUK | 20250220 | 20250221 | 0.154 | 0.304 | 0.08 | 0.2 | 1.3 | 0.014 | 0.002 | 0.039 | 0.043 | 0.03 | 0.01 | 0 | 0 | 0.01 | 0 | 0 | 0 | 0 | 0.003 | 0.012 | 0 | 0 | 0.015 | 0 | 0 | 0 | 0 | 166 | 412 | 501 | 41 | 0 | 0 | 0 | PPZ31712T | 1068809 | CM108 | 대경공장 JCOE 시편절단 | 5114 | JCOE 생산창고 | SPZ3171090 | NX42L2D | 914 | 9.5 | Y4C32219 | B47809403 | 2503J1521 | Stripe 모재 T방향 | API-5LBX42L2 | 동국제강(주) 당진공장 | 412 | 501 | 41 | 141.176 | 386.987 | 142.542 | 390.731 | 491.225 | 42.8 | 2025-03-24
Y4C32219 | B47809403 | DONGGUK | 20250220 | 20250221 | 0.154 | 0.304 | 0.08 | 0.2 | 1.3 | 0.014 | 0.002 | 0.039 | 0.043 | 0.03 | 0.01 | 0 | 0 | 0.01 | 0 | 0 | 0 | 0 | 0.003 | 0.012 | 0 | 0 | 0.015 | 0 | 0 | 0 | 0 | 166 | 412 | 501 | 41 | 0 | 0 | 0 | PPZ31712W | 1068809 | CM108 | 대경공장 JCOE 시편절단 | 5114 | JCOE 생산창고 | SPZ3171090 | NX42L2D | 914 | 9.5 | Y4C32219 | B47809403 | 2503J1521 | Stripe 용접 | API-5LBX42L2 | 동국제강(주) 당진공장 | 412 | 501 | 41 | 148.945 | 408.454 | 0 | 0 | 513.186 | 0 | 2025-03-24
Y4C32218 | B47818402 | DONGGUK | 20250219 | 20250220 | 0.154 | 0.305 | 0.08 | 0.19 | 1.32 | 0.013 | 0.002 | 0.03 | 0.033 | 0.02 | 0.01 | 0 | 0 | 0.01 | 0 | 0 | 0 | 0 | 0.003 | 0.014 | 0 | 0 | 0.016 | 0 | 0 | 0 | 0 | 160 | 432 | 522 | 44 | 0 | 0 | 0 | PPZ30605W | 1067416 | CM108 | 대경공장 JCOE 시편절단 | 5114 | JCOE 생산창고 | SPZ3062020 | NX42L2D | 762 | 12.7 | Y4C32218 | B47818402 | 2503J0420 | Stripe 용접 | API-5LBX42L2 | 동국제강(주) 당진공장 | 432 | 522 | 44 | 0 | 0 | 0 | 0 | 537.126 | 0 | 2025-03-11
Y4C32218 | B47818402 | DONGGUK | 20250219 | 20250220 | 0.154 | 0.305 | 0.08 | 0.19 | 1.32 | 0.013 | 0.002 | 0.03 | 0.033 | 0.02 | 0.01 | 0 | 0 | 0.01 | 0 | 0 | 0 | 0 | 0.003 | 0.014 | 0 | 0 | 0.016 | 0 | 0 | 0 | 0 | 160 | 432 | 522 | 44 | 0 | 0 | 0 | PPZ30605T | 1067416 | CM108 | 대경공장 JCOE 시편절단 | 5114 | JCOE 생산창고 | SPZ3062020 | NX42L2D | 762 | 12.7 | Y4C32218 | B47818402 | 2503J0420 | Stripe 모재 T방향 | API-5LBX42L2 | 동국제강(주) 당진공장 | 432 | 522 | 44 | 200.64 | 412.195 | 207.832 | 426.971 | 525.144 | 42.8999 | 2025-03-11
Y4C32108 | B47818503 | DONGGUK | 20250213 | 20250214 | 0.153 | 0.3 | 0.08 | 0.19 | 1.3 | 0.01 | 0.003 | 0.034 | 0.037 | 0.01 | 0.01 | 0 | 0 | 0.01 | 0 | 0 | 0 | 0 | 0.004 | 0.013 | 0 | 0 | 0.016 | 0 | 0 | 0 | 0 | 143 | 411 | 503 | 40 | 0 | 0 | 0 | PPZ30604T | 1067416 | CM108 | 대경공장 JCOE 시편절단 | 5114 | JCOE 생산창고 | SPZ3062050 | NX42L2D | 762 | 12.7 | Y4C32108 | B47818503 | 2503J0423 | Stripe 모재 T방향 | API-5LBX42L2 | 동국제강(주) 당진공장 | 411 | 503 | 40 | 179.929 | 375.636 | 185.976 | 388.259 | 487.89 | 43 | 2025-03-11
Y4C32108 | B47818503 | DONGGUK | 20250213 | 20250214 | 0.153 | 0.3 | 0.08 | 0.19 | 1.3 | 0.01 | 0.003 | 0.034 | 0.037 | 0.01 | 0.01 | 0 | 0 | 0.01 | 0 | 0 | 0 | 0 | 0.004 | 0.013 | 0 | 0 | 0.016 | 0 | 0 | 0 | 0 | 143 | 411 | 503 | 40 | 0 | 0 | 0 | PPZ30604W | 1067416 | CM108 | 대경공장 JCOE 시편절단 | 5114 | JCOE 생산창고 | SPZ3062050 | NX42L2D | 762 | 12.7 | Y4C32108 | B47818503 | 2503J0423 | Stripe 용접 | API-5LBX42L2 | 동국제강(주) 당진공장 | 411 | 503 | 40 | 0 | 0 | 0 | 0 | 526.187 | 0 | 2025-03-11
Y4C32211 | B47818603 | DONGGUK | 20250213 | 20250214 | 0.154 | 0.303 | 0.08 | 0.2 | 1.32 | 0.015 | 0.002 | 0.028 | 0.031 | 0.01 | 0.01 | 0 | 0 | 0.01 | 0 | 0 | 0 | 0 | 0.002 | 0.013 | 0 | 0 | 0.017 | 0 | 0 | 0 | 0 | 161 | 410 | 491 | 43 | 0 | 0 | 0 | PPZ30601W | 1067414 | CM108 | 대경공장 JCOE 시편절단 | 5114 | JCOE 생산창고 | SPZ3051160 | NX42L2D | 762 | 12.7 | Y4C32211 | B47818603 | 2503J0406 | Stripe 용접 | API-5LBX42L2 | 동국제강(주) 당진공장 | 410 | 491 | 43 | 0 | 0 | 0 | 0 | 544.299 | 0 | 2025-03-11
Y4C32211 | B47818603 | DONGGUK | 20250213 | 20250214 | 0.154 | 0.303 | 0.08 | 0.2 | 1.32 | 0.015 | 0.002 | 0.028 | 0.031 | 0.01 | 0.01 | 0 | 0 | 0.01 | 0 | 0 | 0 | 0 | 0.002 | 0.013 | 0 | 0 | 0.017 | 0 | 0 | 0 | 0 | 161 | 410 | 491 | 43 | 0 | 0 | 0 | PPZ30601T | 1067414 | CM108 | 대경공장 JCOE 시편절단 | 5114 | JCOE 생산창고 | SPZ3051160 | NX42L2D | 762 | 12.7 | Y4C32211 | B47818603 | 2503J0406 | Stripe 모재 T방향 | API-5LBX42L2 | 동국제강(주) 당진공장 | 410 | 491 | 43 | 184.378 | 384.034 | 187.122 | 389.75 | 481.834 | 40 | 2025-03-11
Y4C32213 | B47818703 | DONGGUK | 20250213 | 20250214 | 0.154 | 0.305 | 0.08 | 0.19 | 1.32 | 0.017 | 0.002 | 0.032 | 0.035 | 0.02 | 0.01 | 0 | 0 | 0.01 | 0 | 0 | 0 | 0 | 0.002 | 0.013 | 0 | 0 | 0.016 | 0 | 0 | 0 | 0 | 161 | 437 | 533 | 37 | 0 | 0 | 0 | PPZ30602T | 1067414 | CM108 | 대경공장 JCOE 시편절단 | 5114 | JCOE 생산창고 | SPZ3051170 | NX42L2D | 762 | 12.7 | Y4C32213 | B47818703 | 2503J0407 | Stripe 모재 T방향 | API-5LBX42L2 | 동국제강(주) 당진공장 | 437 | 533 | 37 | 194.231 | 405.947 | 202.837 | 423.934 | 522.269 | 41.2 | 2025-03-11
Y4C32213 | B47818703 | DONGGUK | 20250213 | 20250214 | 0.154 | 0.305 | 0.08 | 0.19 | 1.32 | 0.017 | 0.002 | 0.032 | 0.035 | 0.02 | 0.01 | 0 | 0 | 0.01 | 0 | 0 | 0 | 0 | 0.002 | 0.013 | 0 | 0 | 0.016 | 0 | 0 | 0 | 0 | 161 | 437 | 533 | 37 | 0 | 0 | 0 | PPZ30602W | 1067414 | CM108 | 대경공장 JCOE 시편절단 | 5114 | JCOE 생산창고 | SPZ3051170 | NX42L2D | 762 | 12.7 | Y4C32213 | B47818703 | 2503J0407 | Stripe 용접 | API-5LBX42L2 | 동국제강(주) 당진공장 | 437 | 533 | 37 | 217.094 | 446.25 | 0 | 0 | 538.006 | 0 | 2025-03-11
Y4C32216 | B47818802 | DONGGUK | 20250220 | 20250221 | 0.165 | 0.319 | 0.09 | 0.19 | 1.34 | 0.017 | 0.002 | 0.032 | 0.036 | 0.02 | 0.01 | 0 | 0 | 0.01 | 0 | 0 | 0 | 0 | 0.003 | 0.015 | 0 | 0 | 0.017 | 0 | 0 | 0 | 0 | 173 | 434 | 535 | 40 | 0 | 0 | 0 | PPZ30606W | 1067416 | CM108 | 대경공장 JCOE 시편절단 | 5114 | JCOE 생산창고 | SPZ3062090 | NX42L2D | 762 | 12.7 | Y4C32216 | B47818802 | 2503J0434 | Stripe 용접 | API-5LBX42L2 | 동국제강(주) 당진공장 | 434 | 535 | 40 | 0 | 0 | 0 | 0 | 539.789 | 0 | 2025-03-11
Y4C32216 | B47818802 | DONGGUK | 20250220 | 20250221 | 0.165 | 0.319 | 0.09 | 0.19 | 1.34 | 0.017 | 0.002 | 0.032 | 0.036 | 0.02 | 0.01 | 0 | 0 | 0.01 | 0 | 0 | 0 | 0 | 0.003 | 0.015 | 0 | 0 | 0.017 | 0 | 0 | 0 | 0 | 173 | 434 | 535 | 40 | 0 | 0 | 0 | PPZ30606T | 1067416 | CM108 | 대경공장 JCOE 시편절단 | 5114 | JCOE 생산창고 | SPZ3062090 | NX42L2D | 762 | 12.7 | Y4C32216 | B47818802 | 2503J0434 | Stripe 모재 T방향 | API-5LBX42L2 | 동국제강(주) 당진공장 | 434 | 535 | 40 | 194.966 | 400.187 | 199.714 | 409.934 | 512.999 | 43.6 | 2025-03-11
Y4C32219 | B47818903 | DONGGUK | 20250213 | 20250214 | 0.154 | 0.304 | 0.08 | 0.2 | 1.3 | 0.014 | 0.002 | 0.039 | 0.043 | 0.03 | 0.01 | 0 | 0 | 0.01 | 0 | 0 | 0 | 0 | 0.003 | 0.012 | 0 | 0 | 0.015 | 0 | 0 | 0 | 0 | 163 | 424 | 507 | 45 | 0 | 0 | 0 | PPZ30603W | 1067414 | CM108 | 대경공장 JCOE 시편절단 | 5114 | JCOE 생산창고 | SPZ3051200 | NX42L2D | 762 | 12.7 | Y4C32219 | B47818903 | 2503J0417 | Stripe 용접 | API-5LBX42L2 | 동국제강(주) 당진공장 | 424 | 507 | 45 | 94.6966 | 192.925 | 0 | 0 | 521.212 | 0 | 2025-03-11
Y4C32219 | B47818903 | DONGGUK | 20250213 | 20250214 | 0.154 | 0.304 | 0.08 | 0.2 | 1.3 | 0.014 | 0.002 | 0.039 | 0.043 | 0.03 | 0.01 | 0 | 0 | 0.01 | 0 | 0 | 0 | 0 | 0.003 | 0.012 | 0 | 0 | 0.015 | 0 | 0 | 0 | 0 | 163 | 424 | 507 | 45 | 0 | 0 | 0 | PPZ30603T | 1067414 | CM108 | 대경공장 JCOE 시편절단 | 5114 | JCOE 생산창고 | SPZ3051200 | NX42L2D | 762 | 12.7 | Y4C32219 | B47818903 | 2503J0417 | Stripe 모재 T방향 | API-5LBX42L2 | 동국제강(주) 당진공장 | 424 | 507 | 45 | 183.674 | 380.787 | 189.259 | 392.366 | 487.783 | 40.6 | 2025-03-11
X4C20419 | B47819502 | DONGGUK | 20250213 | 20250214 | 0.145 | 0.297 | 0.07 | 0.2 | 1.33 | 0.011 | 0.002 | 0.035 | 0.039 | 0.02 | 0.01 | 0 | 0 | 0.01 | 0 | 0 | 0 | 0 | 0.003 | 0.013 | 0 | 0 | 0.018 | 0 | 0 | 0 | 0 | 156 | 432 | 516 | 40 | 0 | 0 | 0 | PPZ30403W | 1067406 | CM108 | 대경공장 JCOE 시편절단 | 5114 | JCOE 생산창고 | SPZ3041100 | NX42L2D | 762 | 9.5 | X4C20419 | B47819502 | 2503J0020 | Stripe 용접 | API-5LBX42L2 | 동국제강(주) 당진공장 | 432 | 516 | 40 | 162.254 | 438.674 | 0 | 0 | 522.44 | 0 | 2025-03-07
X4C20419 | B47819502 | DONGGUK | 20250213 | 20250214 | 0.145 | 0.297 | 0.07 | 0.2 | 1.33 | 0.011 | 0.002 | 0.035 | 0.039 | 0.02 | 0.01 | 0 | 0 | 0.01 | 0 | 0 | 0 | 0 | 0.003 | 0.013 | 0 | 0 | 0.018 | 0 | 0 | 0 | 0 | 156 | 432 | 516 | 40 | 0 | 0 | 0 | PPZ30403T | 1067406 | CM108 | 대경공장 JCOE 시편절단 | 5114 | JCOE 생산창고 | SPZ3041100 | NX42L2D | 762 | 9.5 | X4C20419 | B47819502 | 2503J0020 | Stripe 모재 T방향 | API-5LBX42L2 | 동국제강(주) 당진공장 | 432 | 516 | 40 | 172.564 | 466.27 | 180.922 | 488.854 | 582.018 | 33 | 2025-03-07
Y4C32213 | B47819602 | DONGGUK | 20250219 | 20250220 | 0.154 | 0.305 | 0.08 | 0.19 | 1.32 | 0.017 | 0.002 | 0.032 | 0.035 | 0.02 | 0.01 | 0 | 0 | 0.01 | 0 | 0 | 0 | 0 | 0.002 | 0.013 | 0 | 0 | 0.016 | 0 | 0 | 0 | 0 | 156 | 422 | 512 | 39 | 0 | 0 | 0 | PPZ30404T | 1067404 | CM108 | 대경공장 JCOE 시편절단 | 5114 | JCOE 생산창고 | SPZ3041110 | NX42L2D | 762 | 9.5 | Y4C32213 | B47819602 | 2503J0031 | Stripe 모재 T방향 | API-5LBX42L2 | 동국제강(주) 당진공장 | 422 | 512 | 39 | 148.399 | 406.615 | 151.017 | 413.788 | 511.289 | 39.8 | 2025-03-07
Y4C32213 | B47819602 | DONGGUK | 20250219 | 20250220 | 0.154 | 0.305 | 0.08 | 0.19 | 1.32 | 0.017 | 0.002 | 0.032 | 0.035 | 0.02 | 0.01 | 0 | 0 | 0.01 | 0 | 0 | 0 | 0 | 0.002 | 0.013 | 0 | 0 | 0.016 | 0 | 0 | 0 | 0 | 156 | 422 | 512 | 39 | 0 | 0 | 0 | PPZ30404W | 1067404 | CM108 | 대경공장 JCOE 시편절단 | 5114 | JCOE 생산창고 | SPZ3041110 | NX42L2D | 762 | 9.5 | Y4C32213 | B47819602 | 2503J0031 | Stripe 용접 | API-5LBX42L2 | 동국제강(주) 당진공장 | 422 | 512 | 39 | 0 | 0 | 0 | 0 | 535.102 | 0 | 2025-03-07
X4C20418 | B47819702 | DONGGUK | 20250220 | 20250221 | 0.153 | 0.302 | 0.08 | 0.19 | 1.3 | 0.01 | 0.001 | 0.031 | 0.035 | 0.02 | 0.01 | 0 | 0 | 0.01 | 0 | 0 | 0 | 0 | 0.003 | 0.014 | 0 | 0 | 0.016 | 0 | 0 | 0 | 0 | 155 | 422 | 505 | 40 | 0 | 0 | 0 | PPZ30408T | 1067404 | CM108 | 대경공장 JCOE 시편절단 | 5114 | JCOE 생산창고 | SPZ3042060 | NX42L2D | 762 | 9.5 | X4C20418 | B47819702 | 2503J0075 | Stripe 모재 T방향 | API-5LBX42L2 | 동국제강(주) 당진공장 | 422 | 505 | 40 | 142.729 | 390.834 | 146.56 | 401.325 | 491.17 | 43 | 2025-03-07
X4C20418 | B47819702 | DONGGUK | 20250220 | 20250221 | 0.153 | 0.302 | 0.08 | 0.19 | 1.3 | 0.01 | 0.001 | 0.031 | 0.035 | 0.02 | 0.01 | 0 | 0 | 0.01 | 0 | 0 | 0 | 0 | 0.003 | 0.014 | 0 | 0 | 0.016 | 0 | 0 | 0 | 0 | 155 | 422 | 505 | 40 | 0 | 0 | 0 | PPZ30408W | 1067404 | CM108 | 대경공장 JCOE 시편절단 | 5114 | JCOE 생산창고 | SPZ3042060 | NX42L2D | 762 | 9.5 | X4C20418 | B47819702 | 2503J0075 | Stripe 용접 | API-5LBX42L2 | 동국제강(주) 당진공장 | 422 | 505 | 40 | 0 | 0 | 0 | 0 | 522.713 | 0 | 2025-03-07
Y4C32108 | B47819903 | DONGGUK | 20250213 | 20250214 | 0.153 | 0.3 | 0.08 | 0.19 | 1.3 | 0.01 | 0.003 | 0.034 | 0.037 | 0.01 | 0.01 | 0 | 0 | 0.01 | 0 | 0 | 0 | 0 | 0.004 | 0.013 | 0 | 0 | 0.016 | 0 | 0 | 0 | 0 | 172 | 417 | 506 | 39 | 0 | 0 | 0 | PPZ30401W | 1067406 | CM108 | 대경공장 JCOE 시편절단 | 5114 | JCOE 생산창고 | SPZ3041080 | NX42L2D | 762 | 9.5 | Y4C32108 | B47819903 | 2503J0013 | Stripe 용접 | API-5LBX42L2 | 동국제강(주) 당진공장 | 417 | 506 | 39 | 153.86 | 424.556 | 0 | 0 | 509.381 | 0 | 2025-03-07
Y4C32108 | B47819903 | DONGGUK | 20250213 | 20250214 | 0.153 | 0.3 | 0.08 | 0.19 | 1.3 | 0.01 | 0.003 | 0.034 | 0.037 | 0.01 | 0.01 | 0 | 0 | 0.01 | 0 | 0 | 0 | 0 | 0.004 | 0.013 | 0 | 0 | 0.016 | 0 | 0 | 0 | 0 | 172 | 417 | 506 | 39 | 0 | 0 | 0 | PPZ30401T | 1067406 | CM108 | 대경공장 JCOE 시편절단 | 5114 | JCOE 생산창고 | SPZ3041080 | NX42L2D | 762 | 9.5 | Y4C32108 | B47819903 | 2503J0013 | Stripe 모재 T방향 | API-5LBX42L2 | 동국제강(주) 당진공장 | 417 | 506 | 39 | 139.415 | 385.35 | 141.088 | 389.974 | 490.565 | 40.8 | 2025-03-07
Y4C32110 | B47820103 | DONGGUK | 20250219 | 20250220 | 0.164 | 0.314 | 0.09 | 0.19 | 1.31 | 0.017 | 0.002 | 0.033 | 0.037 | 0.02 | 0.01 | 0 | 0 | 0.01 | 0 | 0 | 0 | 0 | 0.004 | 0.013 | 0 | 0 | 0.016 | 0 | 0 | 0 | 0 | 153 | 403 | 491 | 41 | 0 | 0 | 0 | PPZ30405W | 1067404 | CM108 | 대경공장 JCOE 시편절단 | 5114 | JCOE 생산창고 | SPZ3041120 | NX42L2D | 762 | 9.5 | Y4C32110 | B47820103 | 2503J0035 | Stripe 용접 | API-5LBX42L2 | 동국제강(주) 당진공장 | 403 | 491 | 41 | 0 | 0 | 0 | 0 | 516.654 | 0 | 2025-03-07
Y4C32110 | B47820103 | DONGGUK | 20250219 | 20250220 | 0.164 | 0.314 | 0.09 | 0.19 | 1.31 | 0.017 | 0.002 | 0.033 | 0.037 | 0.02 | 0.01 | 0 | 0 | 0.01 | 0 | 0 | 0 | 0 | 0.004 | 0.013 | 0 | 0 | 0.016 | 0 | 0 | 0 | 0 | 153 | 403 | 491 | 41 | 0 | 0 | 0 | PPZ30405T | 1067404 | CM108 | 대경공장 JCOE 시편절단 | 5114 | JCOE 생산창고 | SPZ3041120 | NX42L2D | 762 | 9.5 | Y4C32110 | B47820103 | 2503J0035 | Stripe 모재 T방향 | API-5LBX42L2 | 동국제강(주) 당진공장 | 403 | 491 | 41 | 140.578 | 389.218 | 143.631 | 397.668 | 497.827 | 43.2 | 2025-03-07
Y4C32111 | B47820403 | DONGGUK | 20250213 | 20250214 | 0.152 | 0.298 | 0.08 | 0.18 | 1.29 | 0.015 | 0.002 | 0.032 | 0.035 | 0.01 | 0.01 | 0 | 0 | 0.01 | 0 | 0 | 0 | 0 | 0.003 | 0.012 | 0 | 0 | 0.016 | 0 | 0 | 0 | 0 | 163 | 421 | 505 | 41 | 0 | 0 | 0 | PPZ30402T | 1067406 | CM108 | 대경공장 JCOE 시편절단 | 5114 | JCOE 생산창고 | SPZ3041090 | NX42L2D | 762 | 9.5 | Y4C32111 | B47820403 | 2503J0018 | Stripe 모재 T방향 | API-5LBX42L2 | 동국제강(주) 당진공장 | 417 | 502 | 39 | 143.659 | 394.37 | 148.346 | 407.236 | 497.187 | 42.6 | 2025-03-07
Y4C32111 | B47820403 | DONGGUK | 20250213 | 20250214 | 0.152 | 0.298 | 0.08 | 0.18 | 1.29 | 0.015 | 0.002 | 0.032 | 0.035 | 0.01 | 0.01 | 0 | 0 | 0.01 | 0 | 0 | 0 | 0 | 0.003 | 0.012 | 0 | 0 | 0.016 | 0 | 0 | 0 | 0 | 163 | 421 | 505 | 41 | 0 | 0 | 0 | PPZ30402W | 1067406 | CM108 | 대경공장 JCOE 시편절단 | 5114 | JCOE 생산창고 | SPZ3041090 | NX42L2D | 762 | 9.5 | Y4C32111 | B47820403 | 2503J0018 | Stripe 용접 | API-5LBX42L2 | 동국제강(주) 당진공장 | 417 | 502 | 39 | 161.811 | 432.679 | 0 | 0 | 530.46 | 0 | 2025-03-07
Y4C32216 | B47820503 | DONGGUK | 20250213 | 20250214 | 0.165 | 0.319 | 0.09 | 0.19 | 1.34 | 0.017 | 0.002 | 0.032 | 0.036 | 0.02 | 0.01 | 0 | 0 | 0.01 | 0 | 0 | 0 | 0 | 0.003 | 0.015 | 0 | 0 | 0.017 | 0 | 0 | 0 | 0 | 166 | 428 | 509 | 40 | 0 | 0 | 0 | PPZ30406W | 1067406 | CM108 | 대경공장 JCOE 시편절단 | 5114 | JCOE 생산창고 | SPZ3041060 | NX42L2D | 762 | 9.5 | Y4C32216 | B47820503 | 2503J0010 | Stripe 용접 | API-5LBX42L2 | 동국제강(주) 당진공장 | 428 | 509 | 40 | 0 | 0 | 0 | 0 | 541.191 | 0 | 2025-03-07
Y4C32216 | B47820503 | DONGGUK | 20250213 | 20250214 | 0.165 | 0.319 | 0.09 | 0.19 | 1.34 | 0.017 | 0.002 | 0.032 | 0.036 | 0.02 | 0.01 | 0 | 0 | 0.01 | 0 | 0 | 0 | 0 | 0.003 | 0.015 | 0 | 0 | 0.017 | 0 | 0 | 0 | 0 | 166 | 428 | 509 | 40 | 0 | 0 | 0 | PPZ30406T | 1067406 | CM108 | 대경공장 JCOE 시편절단 | 5114 | JCOE 생산창고 | SPZ3041060 | NX42L2D | 762 | 9.5 | Y4C32216 | B47820503 | 2503J0010 | Stripe 모재 T방향 | API-5LBX42L2 | 동국제강(주) 당진공장 | 428 | 509 | 40 | 149.934 | 414.07 | 153.6 | 424.193 | 516.976 | 39.6 | 2025-03-07
Y4C32218 | B47821002 | DONGGUK | 20250219 | 20250220 | 0.154 | 0.305 | 0.08 | 0.19 | 1.32 | 0.013 | 0.002 | 0.03 | 0.033 | 0.02 | 0.01 | 0 | 0 | 0.01 | 0 | 0 | 0 | 0 | 0.003 | 0.014 | 0 | 0 | 0.016 | 0 | 0 | 0 | 0 | 158 | 407 | 494 | 43 | 0 | 0 | 0 | PPZ22112T | 1067226 | CM108 | 대경공장 JCOE 시편절단 | 5114 | JCOE 생산창고 | SPZ2213040 | NX42L2D | 711 | 9.5 | Y4C32218 | B47821002 | 2502J1677 | Stripe 모재 T방향 | API-5LBX42L2 | 동국제강(주) 당진공장 | 407 | 494 | 43 | 140.776 | 388.656 | 142.537 | 393.52 | 495.446 | 40 | 2025-02-27
Y4C32218 | B47821002 | DONGGUK | 20250219 | 20250220 | 0.154 | 0.305 | 0.08 | 0.19 | 1.32 | 0.013 | 0.002 | 0.03 | 0.033 | 0.02 | 0.01 | 0 | 0 | 0.01 | 0 | 0 | 0 | 0 | 0.003 | 0.014 | 0 | 0 | 0.016 | 0 | 0 | 0 | 0 | 158 | 407 | 494 | 43 | 0 | 0 | 0 | PPZ22112W | 1067226 | CM108 | 대경공장 JCOE 시편절단 | 5114 | JCOE 생산창고 | SPZ2213040 | NX42L2D | 711 | 9.5 | Y4C32218 | B47821002 | 2502J1677 | Stripe 용접 | API-5LBX42L2 | 동국제강(주) 당진공장 | 407 | 494 | 43 | 98.9284 | 272.042 | 0 | 0 | 519.949 | 0 | 2025-02-27
Y4C32218 | B47821003 | DONGGUK | 20250219 | 20250220 | 0.154 | 0.305 | 0.08 | 0.19 | 1.32 | 0.013 | 0.002 | 0.03 | 0.033 | 0.02 | 0.01 | 0 | 0 | 0.01 | 0 | 0 | 0 | 0 | 0.003 | 0.014 | 0 | 0 | 0.016 | 0 | 0 | 0 | 0 | 158 | 407 | 494 | 43 | 0 | 0 | 0 | PPZ30407W | 1067404 | CM108 | 대경공장 JCOE 시편절단 | 5114 | JCOE 생산창고 | SPZ3042030 | NX42L2D | 762 | 9.5 | Y4C32218 | B47821003 | 2503J0066 | Stripe 용접 | API-5LBX42L2 | 동국제강(주) 당진공장 | 407 | 494 | 43 | 143.8 | 391.695 | 0 | 0 | 514.545 | 0 | 2025-03-07
Y4C32218 | B47821003 | DONGGUK | 20250219 | 20250220 | 0.154 | 0.305 | 0.08 | 0.19 | 1.32 | 0.013 | 0.002 | 0.03 | 0.033 | 0.02 | 0.01 | 0 | 0 | 0.01 | 0 | 0 | 0 | 0 | 0.003 | 0.014 | 0 | 0 | 0.016 | 0 | 0 | 0 | 0 | 158 | 407 | 494 | 43 | 0 | 0 | 0 | PPZ30407T | 1067404 | CM108 | 대경공장 JCOE 시편절단 | 5114 | JCOE 생산창고 | SPZ3042030 | NX42L2D | 762 | 9.5 | Y4C32218 | B47821003 | 2503J0066 | Stripe 모재 T방향 | API-5LBX42L2 | 동국제강(주) 당진공장 | 407 | 494 | 43 | 135.405 | 373.892 | 139.04 | 383.93 | 494.096 | 41.8 | 2025-03-07
YK466406 | B47914703 | DONGGUK | 20250219 | 20250220 | 0.215 | 0.319 | 0.16 | 0.21 | 0.93 | 0.014 | 0.005 | 0 | 0 | 0.01 | 0.01 | 0.0001 | 0 | 0.01 | 0 | 0 | 0 | 0.003 | 0 | 0.001 | 0 | 0 | 0.001 | 0.001 | 0 | 0 | 0 | 0 | 331 | 481 | 39 | 0 | 0 | 0 | PPZ32206W | 1069603 | CM108 | 대경공장 JCOE 시편절단 | 5114 | JCOE 생산창고 | SPZ3222050 | NX42L2D | 1016 | 9.5 | YK466406 | B47914703 | 2503J2342 | Stripe 용접 | API-5LBX42L2 | 동국제강(주) 당진공장 | 331 | 481 | 39 | 145.41 | 394.767 | 0 | 0 | 539.004 | 0 | 2025-03-27
YK466406 | B47914703 | DONGGUK | 20250219 | 20250220 | 0.215 | 0.319 | 0.16 | 0.21 | 0.93 | 0.014 | 0.005 | 0 | 0 | 0.01 | 0.01 | 0.0001 | 0 | 0.01 | 0 | 0 | 0 | 0.003 | 0 | 0.001 | 0 | 0 | 0.001 | 0.001 | 0 | 0 | 0 | 0 | 331 | 481 | 39 | 0 | 0 | 0 | PPZ32206T | 1069603 | CM108 | 대경공장 JCOE 시편절단 | 5114 | JCOE 생산창고 | SPZ3222050 | NX42L2D | 1016 | 9.5 | YK466406 | B47914703 | 2503J2342 | Stripe 모재 T방향 | API-5LBX42L2 | 동국제강(주) 당진공장 | 331 | 481 | 39 | 128.48 | 349.478 | 132.651 | 360.822 | 513.137 | 36.3999 | 2025-03-27
YK466407 | B47915103 | DONGGUK | 20250219 | 20250220 | 0.203 | 0.303 | 0.15 | 0.19 | 0.88 | 0.02 | 0.005 | 0 | 0 | 0.02 | 0.01 | 0.0001 | 0 | 0.01 | 0 | 0 | 0 | 0.004 | 0 | 0.001 | 0 | 0 | 0.001 | 0.001 | 0 | 0 | 0 | 0 | 342 | 488 | 39 | 0 | 0 | 0 | PPZ32204T | 1069603 | CM108 | 대경공장 JCOE 시편절단 | 5114 | JCOE 생산창고 | SPZ3221010 | NX42L2D | 1016 | 9.5 | YK466407 | B47915103 | 2503J2282 | Stripe 모재 T방향 | API-5LBX42L2 | 동국제강(주) 당진공장 | 342 | 488 | 39 | 138.032 | 375.985 | 139.116 | 378.938 | 518.703 | 36.2 | 2025-03-27
YK466407 | B47915103 | DONGGUK | 20250219 | 20250220 | 0.203 | 0.303 | 0.15 | 0.19 | 0.88 | 0.02 | 0.005 | 0 | 0 | 0.02 | 0.01 | 0.0001 | 0 | 0.01 | 0 | 0 | 0 | 0.004 | 0 | 0.001 | 0 | 0 | 0.001 | 0.001 | 0 | 0 | 0 | 0 | 342 | 488 | 39 | 0 | 0 | 0 | PPZ32204W | 1069603 | CM108 | 대경공장 JCOE 시편절단 | 5114 | JCOE 생산창고 | SPZ3221010 | NX42L2D | 1016 | 9.5 | YK466407 | B47915103 | 2503J2282 | Stripe 용접 | API-5LBX42L2 | 동국제강(주) 당진공장 | 342 | 488 | 39 | 91.6179 | 249.829 | 0 | 0 | 545.98 | 0 | 2025-03-27
YK569529 | B47916503 | DONGGUK | 20250218 | 20250219 | 0.204 | 0.304 | 0.15 | 0.2 | 0.9 | 0.022 | 0.002 | 0 | 0 | 0.01 | 0.01 | 0.0001 | 0 | 0.01 | 0 | 0 | 0 | 0.002 | 0 | 0.001 | 0 | 0 | 0.001 | 0.001 | 0 | 0 | 0 | 0 | 333 | 479 | 39 | 0 | 0 | 0 | PPZ32207W | 1069603 | CM108 | 대경공장 JCOE 시편절단 | 5114 | JCOE 생산창고 | SPZ3222060 | NX42L2D | 1016 | 9.5 | YK569529 | B47916503 | 2503J2343 | Stripe 용접 | API-5LBX42L2 | 동국제강(주) 당진공장 | 333 | 479 | 39 | 156.722 | 430.59 | 0 | 0 | 548.934 | 0 | 2025-03-27
YK569529 | B47916503 | DONGGUK | 20250218 | 20250219 | 0.204 | 0.304 | 0.15 | 0.2 | 0.9 | 0.022 | 0.002 | 0 | 0 | 0.01 | 0.01 | 0.0001 | 0 | 0.01 | 0 | 0 | 0 | 0.002 | 0 | 0.001 | 0 | 0 | 0.001 | 0.001 | 0 | 0 | 0 | 0 | 333 | 479 | 39 | 0 | 0 | 0 | PPZ32207T | 1069603 | CM108 | 대경공장 JCOE 시편절단 | 5114 | JCOE 생산창고 | SPZ3222060 | NX42L2D | 1016 | 9.5 | YK569529 | B47916503 | 2503J2343 | Stripe 모재 T방향 | API-5LBX42L2 | 동국제강(주) 당진공장 | 333 | 479 | 39 | 128.368 | 350.355 | 130.711 | 356.748 | 508.114 | 40.3999 | 2025-03-27
YK656854 | B47917403 | DONGGUK | 20250217 | 20250218 | 0.212 | 0.309 | 0.16 | 0.18 | 0.87 | 0.017 | 0.004 | 0 | 0 | 0.01 | 0.01 | 0.0001 | 0 | 0.01 | 0 | 0 | 0 | 0.004 | 0 | 0.001 | 0 | 0 | 0.001 | 0.001 | 0 | 0 | 0 | 0 | 369 | 510 | 37 | 0 | 0 | 0 | PPZ32202T | 1069603 | CM108 | 대경공장 JCOE 시편절단 | 5114 | JCOE 생산창고 | SPZ3213120 | NX42L2D | 1016 | 9.5 | YK656854 | B47917403 | 2503J2274 | Stripe 모재 T방향 | API-5LBX42L2 | 동국제강(주) 당진공장 | 369 | 510 | 37 | 129.391 | 349.14 | 130.311 | 351.623 | 498.37 | 38.3999 | 2025-03-27
YK656854 | B47917403 | DONGGUK | 20250217 | 20250218 | 0.212 | 0.309 | 0.16 | 0.18 | 0.87 | 0.017 | 0.004 | 0 | 0 | 0.01 | 0.01 | 0.0001 | 0 | 0.01 | 0 | 0 | 0 | 0.004 | 0 | 0.001 | 0 | 0 | 0.001 | 0.001 | 0 | 0 | 0 | 0 | 369 | 510 | 37 | 0 | 0 | 0 | PPZ32202W | 1069603 | CM108 | 대경공장 JCOE 시편절단 | 5114 | JCOE 생산창고 | SPZ3213120 | NX42L2D | 1016 | 9.5 | YK656854 | B47917403 | 2503J2274 | Stripe 용접 | API-5LBX42L2 | 동국제강(주) 당진공장 | 369 | 510 | 37 | 0 | 0 | 0 | 0 | 541.602 | 0 | 2025-03-27
YK656855 | B47917703 | DONGGUK | 20250218 | 20250219 | 0.204 | 0.306 | 0.15 | 0.2 | 0.91 | 0.02 | 0.004 | 0 | 0 | 0.01 | 0.01 | 0.0001 | 0 | 0.01 | 0 | 0 | 0 | 0.003 | 0 | 0.001 | 0 | 0 | 0.001 | 0.001 | 0 | 0 | 0 | 0 | 358 | 496 | 36 | 0 | 0 | 0 | PPZ32208T | 1069603 | CM108 | 대경공장 JCOE 시편절단 | 5114 | JCOE 생산창고 | SPZ3222070 | NX42L2D | 1016 | 9.5 | YK656855 | B47917703 | 2503J2344 | Stripe 모재 T방향 | API-5LBX42L2 | 동국제강(주) 당진공장 | 358 | 496 | 36 | 129.107 | 347.798 | 132.008 | 355.615 | 501.289 | 37.8 | 2025-03-27
YK656855 | B47917703 | DONGGUK | 20250218 | 20250219 | 0.204 | 0.306 | 0.15 | 0.2 | 0.91 | 0.02 | 0.004 | 0 | 0 | 0.01 | 0.01 | 0.0001 | 0 | 0.01 | 0 | 0 | 0 | 0.003 | 0 | 0.001 | 0 | 0 | 0.001 | 0.001 | 0 | 0 | 0 | 0 | 358 | 496 | 36 | 0 | 0 | 0 | PPZ32208W | 1069603 | CM108 | 대경공장 JCOE 시편절단 | 5114 | JCOE 생산창고 | SPZ3222070 | NX42L2D | 1016 | 9.5 | YK656855 | B47917703 | 2503J2344 | Stripe 용접 | API-5LBX42L2 | 동국제강(주) 당진공장 | 358 | 496 | 36 | 0 | 0 | 0 | 0 | 533.31 | 0 | 2025-03-27
YK656857 | B47918103 | DONGGUK | 20250217 | 20250218 | 0.203 | 0.304 | 0.15 | 0.19 | 0.9 | 0.015 | 0.005 | 0 | 0 | 0.01 | 0.01 | 0.0001 | 0 | 0.01 | 0 | 0 | 0 | 0.003 | 0 | 0.001 | 0 | 0 | 0.001 | 0.001 | 0 | 0 | 0 | 0 | 352 | 505 | 37 | 0 | 0 | 0 | PPZ32205W | 1069602 | CM108 | 대경공장 JCOE 시편절단 | 5114 | JCOE 생산창고 | SPZ3213080 | NX42L2D | 1016 | 9.5 | YK656857 | B47918103 | 2503J2265 | Stripe 용접 | API-5LBX42L2 | 동국제강(주) 당진공장 | 352 | 505 | 37 | 108.693 | 300.434 | 0 | 0 | 519.524 | 0 | 2025-03-27
YK656857 | B47918103 | DONGGUK | 20250217 | 20250218 | 0.203 | 0.304 | 0.15 | 0.19 | 0.9 | 0.015 | 0.005 | 0 | 0 | 0.01 | 0.01 | 0.0001 | 0 | 0.01 | 0 | 0 | 0 | 0.003 | 0 | 0.001 | 0 | 0 | 0.001 | 0.001 | 0 | 0 | 0 | 0 | 352 | 505 | 37 | 0 | 0 | 0 | PPZ32205T | 1069602 | CM108 | 대경공장 JCOE 시편절단 | 5114 | JCOE 생산창고 | SPZ3213080 | NX42L2D | 1016 | 9.5 | YK656857 | B47918103 | 2503J2265 | Stripe 모재 T방향 | API-5LBX42L2 | 동국제강(주) 당진공장 | 352 | 505 | 37 | 121.493 | 332.806 | 121.916 | 333.965 | 492.306 | 38.6 | 2025-03-27
Y4C32219 | B47945201 | DONGGUK | 20250220 | 20250221 | 0.154 | 0.304 | 0.08 | 0.2 | 1.3 | 0.014 | 0.002 | 0.039 | 0.043 | 0.03 | 0.01 | 0 | 0 | 0.01 | 0 | 0 | 0 | 0 | 0.003 | 0.012 | 0 | 0 | 0.015 | 0 | 0 | 0 | 0 | 167 | 428 | 519 | 40 | 0 | 0 | 0 | PPZ22608W | 1067323 | CM108 | 대경공장 JCOE 시편절단 | 5114 | JCOE 생산창고 | SPZ2261100 | NX42L2D | 1219 | 12.7 | Y4C32219 | B47945201 | 2502J1767 | Stripe 용접 | API-5LBX42L2 | 동국제강(주) 당진공장 | 428 | 519 | 40 | 253.692 | 507.164 | 0 | 0 | 546.743 | 0 | 2025-03-04
Y4C32219 | B47945201 | DONGGUK | 20250220 | 20250221 | 0.154 | 0.304 | 0.08 | 0.2 | 1.3 | 0.014 | 0.002 | 0.039 | 0.043 | 0.03 | 0.01 | 0 | 0 | 0.01 | 0 | 0 | 0 | 0 | 0.003 | 0.012 | 0 | 0 | 0.015 | 0 | 0 | 0 | 0 | 167 | 428 | 519 | 40 | 0 | 0 | 0 | PPZ22608T | 1067323 | CM108 | 대경공장 JCOE 시편절단 | 5114 | JCOE 생산창고 | SPZ2261100 | NX42L2D | 1219 | 12.7 | Y4C32219 | B47945201 | 2502J1767 | Stripe 모재 T방향 | API-5LBX42L2 | 동국제강(주) 당진공장 | 428 | 519 | 40 | 207.222 | 412.378 | 214.328 | 426.521 | 530.232 | 41.6 | 2025-03-04
XK465307 | B48149204 | DONGGUK | 20250311 | 20250312 | 0.161 | 0.336 | 0.07 | 0.24 | 1.51 | 0.013 | 0.002 | 0 | 0 | 0.01 | 0.01 | 0.0002 | 0 | 0.01 | 0 | 0 | 0 | 0.003 | 0 | 0.042 | 0 | 0 | 0.013 | 0.052 | 0 | 0 | 0 | 0 | 540 | 622 | 44 | 0 | 0 | 0 | PPZ41704W | 1071424 | CM108 | 대경공장 JCOE 시편절단 | 5114 | JCOE 생산창고 | SPZ4172060 | NX65L2 | 508 | 25.4 | XK465307 | B48149204 | 2504J1138 | Stripe 용접 | API-X65L2*WIL | 동국제강(주) 당진공장 | 540 | 622 | 44 | 0 | 0 | 0 | 0 | 644.069 | 0 | 2025-04-21
XK465307 | B48149204 | DONGGUK | 20250311 | 20250312 | 0.161 | 0.336 | 0.07 | 0.24 | 1.51 | 0.013 | 0.002 | 0 | 0 | 0.01 | 0.01 | 0.0002 | 0 | 0.01 | 0 | 0 | 0 | 0.003 | 0 | 0.042 | 0 | 0 | 0.013 | 0.052 | 0 | 0 | 0 | 0 | 540 | 622 | 44 | 0 | 0 | 0 | PPZ41704T | 1071424 | CM108 | 대경공장 JCOE 시편절단 | 5114 | JCOE 생산창고 | SPZ4172060 | NX65L2 | 508 | 25.4 | XK465307 | B48149204 | 2504J1138 | Stripe 모재 T방향 | API-X65L2*WIL | 동국제강(주) 당진공장 | 540 | 622 | 44 | 480.571 | 506.732 | 519.008 | 547.262 | 654.995 | 43.8 | 2025-04-21
XK567135 | B48149301 | DONGGUK | 20250310 | 20250311 | 0.159 | 0.332 | 0.07 | 0.23 | 1.49 | 0.014 | 0.002 | 0 | 0 | 0.01 | 0.01 | 0.0001 | 0 | 0.01 | 0 | 0 | 0 | 0.003 | 0 | 0.041 | 0 | 0 | 0.012 | 0.048 | 0 | 0 | 0 | 0 | 515 | 602 | 46 | 0 | 0 | 0 | PPZ41701T | 1071424 | CM108 | 대경공장 JCOE 시편절단 | 5114 | JCOE 생산창고 | SPZ4172040 | NX65L2 | 508 | 25.4 | XK567135 | B48149301 | 2504J1135 | Stripe 모재 T방향 | API-X65L2*WIL | 동국제강(주) 당진공장 | 515 | 602 | 46 | 487.251 | 512.754 | 499.463 | 525.605 | 611.416 | 45 | 2025-04-21
XK567135 | B48149301 | DONGGUK | 20250310 | 20250311 | 0.159 | 0.332 | 0.07 | 0.23 | 1.49 | 0.014 | 0.002 | 0 | 0 | 0.01 | 0.01 | 0.0001 | 0 | 0.01 | 0 | 0 | 0 | 0.003 | 0 | 0.041 | 0 | 0 | 0.012 | 0.048 | 0 | 0 | 0 | 0 | 515 | 602 | 46 | 0 | 0 | 0 | PPZ41703W | 1071424 | CM108 | 대경공장 JCOE 시편절단 | 5114 | JCOE 생산창고 | SPZ4172040 | NX65L2 | 508 | 25.4 | XK567135 | B48149301 | 2504J1136 | Stripe 용접 | API-X65L2*WIL | 동국제강(주) 당진공장 | 515 | 602 | 46 | 391.678 | 412.602 | 0 | 0 | 608.642 | 0 | 2025-04-21
XK567135 | B48149301 | DONGGUK | 20250310 | 20250311 | 0.159 | 0.332 | 0.07 | 0.23 | 1.49 | 0.014 | 0.002 | 0 | 0 | 0.01 | 0.01 | 0.0001 | 0 | 0.01 | 0 | 0 | 0 | 0.003 | 0 | 0.041 | 0 | 0 | 0.012 | 0.048 | 0 | 0 | 0 | 0 | 515 | 602 | 46 | 0 | 0 | 0 | PPZ41701W | 1071424 | CM108 | 대경공장 JCOE 시편절단 | 5114 | JCOE 생산창고 | SPZ4172040 | NX65L2 | 508 | 25.4 | XK567135 | B48149301 | 2504J1135 | Stripe 용접 | API-X65L2*WIL | 동국제강(주) 당진공장 | 515 | 602 | 46 | 0 | 0 | 0 | 0 | 632.42 | 0 | 2025-04-21
XK567135 | B48149301 | DONGGUK | 20250310 | 20250311 | 0.159 | 0.332 | 0.07 | 0.23 | 1.49 | 0.014 | 0.002 | 0 | 0 | 0.01 | 0.01 | 0.0001 | 0 | 0.01 | 0 | 0 | 0 | 0.003 | 0 | 0.041 | 0 | 0 | 0.012 | 0.048 | 0 | 0 | 0 | 0 | 515 | 602 | 46 | 0 | 0 | 0 | PPZ41703T | 1071424 | CM108 | 대경공장 JCOE 시편절단 | 5114 | JCOE 생산창고 | SPZ4172040 | NX65L2 | 508 | 25.4 | XK567135 | B48149301 | 2504J1136 | Stripe 모재 T방향 | API-X65L2*WIL | 동국제강(주) 당진공장 | 515 | 602 | 46 | 479.738 | 507.274 | 488.1 | 516.115 | 629.864 | 45 | 2025-04-21
XK465305 | B48149601 | DONGGUK | 20250310 | 20250311 | 0.16 | 0.334 | 0.07 | 0.23 | 1.5 | 0.014 | 0.002 | 0 | 0 | 0.01 | 0.01 | 0.0002 | 0 | 0.01 | 0 | 0 | 0 | 0.003 | 0 | 0.04 | 0 | 0 | 0.012 | 0.051 | 0 | 0 | 0 | 0 | 497 | 567 | 49 | 0 | 0 | 0 | PPZ41801W | 1071424 | CM108 | 대경공장 JCOE 시편절단 | 5114 | JCOE 생산창고 | SPZ4172030 | NX65L2 | 508 | 25.4 | XK465305 | B48149601 | 2504J1133 | Stripe 용접 | API-X65L2*WIL | 동국제강(주) 당진공장 | 497 | 567 | 49 | 213.687 | 222.284 | 0 | 0 | 577.625 | 0 | 2025-04-22
XK465305 | B48149601 | DONGGUK | 20250310 | 20250311 | 0.16 | 0.334 | 0.07 | 0.23 | 1.5 | 0.014 | 0.002 | 0 | 0 | 0.01 | 0.01 | 0.0002 | 0 | 0.01 | 0 | 0 | 0 | 0.003 | 0 | 0.04 | 0 | 0 | 0.012 | 0.051 | 0 | 0 | 0 | 0 | 497 | 567 | 49 | 0 | 0 | 0 | PPZ41801T | 1071424 | CM108 | 대경공장 JCOE 시편절단 | 5114 | JCOE 생산창고 | SPZ4172030 | NX65L2 | 508 | 25.4 | XK465305 | B48149601 | 2504J1133 | Stripe 모재 T방향 | API-X65L2*WIL | 동국제강(주) 당진공장 | 497 | 567 | 49 | 502.817 | 530.051 | 533.876 | 562.792 | 642.902 | 45.3999 | 2025-04-22
XK465306 | B48149701 | DONGGUK | 20250310 | 20250311 | 0.161 | 0.336 | 0.07 | 0.24 | 1.51 | 0.012 | 0.002 | 0 | 0 | 0.01 | 0.01 | 0.0002 | 0 | 0.01 | 0 | 0 | 0 | 0.003 | 0 | 0.04 | 0 | 0 | 0.013 | 0.053 | 0 | 0 | 0 | 0 | 501 | 595 | 45 | 0 | 0 | 0 | PPZ41702W | 1071424 | CM108 | 대경공장 JCOE 시편절단 | 5114 | JCOE 생산창고 | SPZ4172050 | NX65L2 | 508 | 25.4 | XK465306 | B48149701 | 2504J1137 | Stripe 용접 | API-X65L2*WIL | 동국제강(주) 당진공장 | 501 | 595 | 45 | 592.512 | 623.399 | 0 | 0 | 624.038 | 0 | 2025-04-21
XK465306 | B48149701 | DONGGUK | 20250310 | 20250311 | 0.161 | 0.336 | 0.07 | 0.24 | 1.51 | 0.012 | 0.002 | 0 | 0 | 0.01 | 0.01 | 0.0002 | 0 | 0.01 | 0 | 0 | 0 | 0.003 | 0 | 0.04 | 0 | 0 | 0.013 | 0.053 | 0 | 0 | 0 | 0 | 501 | 595 | 45 | 0 | 0 | 0 | PPZ41702T | 1071424 | CM108 | 대경공장 JCOE 시편절단 | 5114 | JCOE 생산창고 | SPZ4172050 | NX65L2 | 508 | 25.4 | XK465306 | B48149701 | 2504J1137 | Stripe 모재 T방향 | API-X65L2*WIL | 동국제강(주) 당진공장 | 501 | 595 | 45 | 502.321 | 530.778 | 511.265 | 540.229 | 630.191 | 44.3999 | 2025-04-21
XK465305 | B48170701 | DONGGUK | 20250311 | 20250312 | 0.16 | 0.334 | 0.07 | 0.23 | 1.5 | 0.014 | 0.002 | 0 | 0 | 0.01 | 0.01 | 0.0002 | 0 | 0.01 | 0 | 0 | 0 | 0.003 | 0 | 0.04 | 0 | 0 | 0.012 | 0.051 | 0 | 0 | 0 | 0 | 514 | 597 | 41 | 0 | 0 | 0 | PPZ41015T | 1071416 | CM108 | 대경공장 JCOE 시편절단 | 5114 | JCOE 생산창고 | SPZ4102070 | NX65L2 | 457 | 19.1 | XK465305 | B48170701 | 2504J0837 | Stripe 모재 T방향 | API-X65L2*WIL |  | 514 | 597 | 41 | 356.685 | 493.196 | 390.631 | 540.135 | 617.275 | 40.6 | 2025-04-15
XK465305 | B48170701 | DONGGUK | 20250311 | 20250312 | 0.16 | 0.334 | 0.07 | 0.23 | 1.5 | 0.014 | 0.002 | 0 | 0 | 0.01 | 0.01 | 0.0002 | 0 | 0.01 | 0 | 0 | 0 | 0.003 | 0 | 0.04 | 0 | 0 | 0.012 | 0.051 | 0 | 0 | 0 | 0 | 514 | 597 | 41 | 0 | 0 | 0 | PPZ41015W | 1071416 | CM108 | 대경공장 JCOE 시편절단 | 5114 | JCOE 생산창고 | SPZ4102070 | NX65L2 | 457 | 19.1 | XK465305 | B48170701 | 2504J0837 | Stripe 용접 | API-X65L2*WIL |  | 514 | 597 | 41 | 468.908 | 646.159 | 0 | 0 | 646.192 | 0 | 2025-04-15
XK566646 | B48170801 | DONGGUK | 20250311 | 20250312 | 0.162 | 0.337 | 0.07 | 0.26 | 1.52 | 0.014 | 0.002 | 0 | 0 | 0.01 | 0.01 | 0.0001 | 0 | 0.01 | 0 | 0 | 0 | 0.003 | 0 | 0.041 | 0 | 0 | 0.014 | 0.05 | 0 | 0 | 0 | 0 | 511 | 596 | 41 | 0 | 0 | 0 | PPZ41010T | 1071416 | CM108 | 대경공장 JCOE 시편절단 | 5114 | JCOE 생산창고 | SPZ4102030 | NX65L2 | 457 | 19.1 | XK566646 | B48170801 | 2504J0829 | Stripe 모재 T방향 | API-X65L2*WIL |  | 511 | 596 | 41 | 386.067 | 537.054 | 389.667 | 542.062 | 620.336 | 40.12 | 2025-04-15
XK566646 | B48170801 | DONGGUK | 20250311 | 20250312 | 0.162 | 0.337 | 0.07 | 0.26 | 1.52 | 0.014 | 0.002 | 0 | 0 | 0.01 | 0.01 | 0.0001 | 0 | 0.01 | 0 | 0 | 0 | 0.003 | 0 | 0.041 | 0 | 0 | 0.014 | 0.05 | 0 | 0 | 0 | 0 | 511 | 596 | 41 | 0 | 0 | 0 | PPZ41010W | 1071416 | CM108 | 대경공장 JCOE 시편절단 | 5114 | JCOE 생산창고 | SPZ4102030 | NX65L2 | 457 | 19.1 | XK566646 | B48170801 | 2504J0829 | Stripe 용접 | API-X65L2*WIL |  | 511 | 596 | 41 | 0 | 0 | 0 | 0 | 635.936 | 0 | 2025-04-15
XK567135 | B48170901 | DONGGUK | 20250310 | 20250311 | 0.159 | 0.332 | 0.07 | 0.23 | 1.49 | 0.014 | 0.002 | 0 | 0 | 0.01 | 0.01 | 0.0001 | 0 | 0.01 | 0 | 0 | 0 | 0.003 | 0 | 0.041 | 0 | 0 | 0.012 | 0.048 | 0 | 0 | 0 | 0 | 502 | 586 | 39 | 0 | 0 | 0 | PPZ41401T | 1071416 | CM108 | 대경공장 JCOE 시편절단 | 5114 | JCOE 생산창고 | SPZ4102060 | NX65L2 | 457 | 19.1 | XK567135 | B48170901 | 2504J0836 | Stripe 모재 T방향 | API-X65L2*WIL |  | 502 | 586 | 39 | 365.516 | 503.152 | 368.514 | 507.278 | 603.793 | 42.2 | 2025-04-15
XK567135 | B48170901 | DONGGUK | 20250310 | 20250311 | 0.159 | 0.332 | 0.07 | 0.23 | 1.49 | 0.014 | 0.002 | 0 | 0 | 0.01 | 0.01 | 0.0001 | 0 | 0.01 | 0 | 0 | 0 | 0.003 | 0 | 0.041 | 0 | 0 | 0.012 | 0.048 | 0 | 0 | 0 | 0 | 502 | 586 | 39 | 0 | 0 | 0 | PPZ41401W | 1071416 | CM108 | 대경공장 JCOE 시편절단 | 5114 | JCOE 생산창고 | SPZ4102060 | NX65L2 | 457 | 19.1 | XK567135 | B48170901 | 2504J0836 | Stripe 용접 | API-X65L2*WIL |  | 502 | 586 | 39 | 0 | 0 | 0 | 0 | 625.368 | 0 | 2025-04-15
WSB90584 | B48171001 | DONGGUK | 20250311 | 20250312 | 0.16 | 0.338 | 0.07 | 0.25 | 1.5 | 0.01 | 0.003 | 0 | 0 | 0.036 | 0.019 | 0 | 0 | 0.035 | 0 | 0 | 0 | 0.004 | 0 | 0.038 | 0 | 0 | 0.016 | 0.044 | 0 | 0 | 0 | 0 | 513 | 600 | 40 | 0 | 0 | 0 | PPZ41013T | 1071416 | CM108 | 대경공장 JCOE 시편절단 | 5114 | JCOE 생산창고 | SPZ4102050 | NX65L2 | 457 | 19.1 | WSB90584 | B48171001 | 2504J0833 | Stripe 모재 T방향 | API-X65L2*WIL |  | 513 | 600 | 40 | 390.412 | 538.843 | 401.635 | 554.332 | 626.054 | 39.6 | 2025-04-15
WSB90584 | B48171001 | DONGGUK | 20250311 | 20250312 | 0.16 | 0.338 | 0.07 | 0.25 | 1.5 | 0.01 | 0.003 | 0 | 0 | 0.036 | 0.019 | 0 | 0 | 0.035 | 0 | 0 | 0 | 0.004 | 0 | 0.038 | 0 | 0 | 0.016 | 0.044 | 0 | 0 | 0 | 0 | 513 | 600 | 40 | 0 | 0 | 0 | PPZ41013W | 1071416 | CM108 | 대경공장 JCOE 시편절단 | 5114 | JCOE 생산창고 | SPZ4102050 | NX65L2 | 457 | 19.1 | WSB90584 | B48171001 | 2504J0833 | Stripe 용접 | API-X65L2*WIL |  | 513 | 600 | 40 | 458.679 | 633.044 | 0 | 0 | 634.488 | 0 | 2025-04-15
XK463947 | B48171101 | DONGGUK | 20250310 | 20250311 | 0.16 | 0.334 | 0.07 | 0.24 | 1.5 | 0.013 | 0.002 | 0 | 0 | 0.01 | 0.01 | 0.0002 | 0 | 0.01 | 0 | 0 | 0 | 0.002 | 0 | 0.042 | 0 | 0 | 0.013 | 0.049 | 0 | 0 | 0 | 0 | 498 | 588 | 40 | 0 | 0 | 0 | PPZ41021W | 1071416 | CM108 | 대경공장 JCOE 시편절단 | 5114 | JCOE 생산창고 | SPZ4102100 | NX65L2 | 457 | 19.1 | XK463947 | B48171101 | 2504J0843 | Stripe 용접 | API-X65L2*WIL |  | 498 | 588 | 40 | 0 | 0 | 0 | 0 | 621.011 | 0 | 2025-04-15
XK463947 | B48171101 | DONGGUK | 20250310 | 20250311 | 0.16 | 0.334 | 0.07 | 0.24 | 1.5 | 0.013 | 0.002 | 0 | 0 | 0.01 | 0.01 | 0.0002 | 0 | 0.01 | 0 | 0 | 0 | 0.002 | 0 | 0.042 | 0 | 0 | 0.013 | 0.049 | 0 | 0 | 0 | 0 | 498 | 588 | 40 | 0 | 0 | 0 | PPZ41021T | 1071416 | CM108 | 대경공장 JCOE 시편절단 | 5114 | JCOE 생산창고 | SPZ4102100 | NX65L2 | 457 | 19.1 | XK463947 | B48171101 | 2504J0843 | Stripe 모재 T방향 | API-X65L2*WIL |  | 498 | 588 | 40 | 367.096 | 508.366 | 396.685 | 549.341 | 618.152 | 43.3999 | 2025-04-15
XK465306 | B48171201 | DONGGUK | 20250310 | 20250311 | 0.161 | 0.336 | 0.07 | 0.24 | 1.51 | 0.012 | 0.002 | 0 | 0 | 0.01 | 0.01 | 0.0002 | 0 | 0.01 | 0 | 0 | 0 | 0.003 | 0 | 0.04 | 0 | 0 | 0.013 | 0.053 | 0 | 0 | 0 | 0 | 508 | 599 | 41 | 0 | 0 | 0 | PPZ41014W | 1071416 | CM108 | 대경공장 JCOE 시편절단 | 5114 | JCOE 생산창고 | SPZ4102010 | NX65L2 | 457 | 19.1 | XK465306 | B48171201 | 2504J0825 | Stripe 용접 | API-X65L2*WIL |  | 508 | 599 | 41 | 0 | 0 | 0 | 0 | 639.015 | 0 | 2025-04-15
XK465306 | B48171201 | DONGGUK | 20250310 | 20250311 | 0.161 | 0.336 | 0.07 | 0.24 | 1.51 | 0.012 | 0.002 | 0 | 0 | 0.01 | 0.01 | 0.0002 | 0 | 0.01 | 0 | 0 | 0 | 0.003 | 0 | 0.04 | 0 | 0 | 0.013 | 0.053 | 0 | 0 | 0 | 0 | 508 | 599 | 41 | 0 | 0 | 0 | PPZ41014T | 1071416 | CM108 | 대경공장 JCOE 시편절단 | 5114 | JCOE 생산창고 | SPZ4102010 | NX65L2 | 457 | 19.1 | XK465306 | B48171201 | 2504J0825 | Stripe 모재 T방향 | API-X65L2*WIL |  | 508 | 599 | 41 | 390.544 | 538.482 | 383.297 | 528.491 | 616.895 | 42.8 | 2025-04-15
XK465307 | B48171501 | DONGGUK | 20250310 | 20250311 | 0.161 | 0.336 | 0.07 | 0.24 | 1.51 | 0.013 | 0.002 | 0 | 0 | 0.01 | 0.01 | 0.0002 | 0 | 0.01 | 0 | 0 | 0 | 0.003 | 0 | 0.042 | 0 | 0 | 0.013 | 0.052 | 0 | 0 | 0 | 0 | 529 | 617 | 38 | 0 | 0 | 0 | PPZ41403W | 1071416 | CM108 | 대경공장 JCOE 시편절단 | 5114 | JCOE 생산창고 | SPZ4101030 | NX65L2 | 457 | 19.1 | XK465307 | B48171501 | 2504J0824 | Stripe 용접 | API-X65L2*WIL |  | 536 | 617 | 39 | 0 | 0 | 0 | 0 | 655.472 | 0 | 2025-04-15
XK465307 | B48171501 | DONGGUK | 20250310 | 20250311 | 0.161 | 0.336 | 0.07 | 0.24 | 1.51 | 0.013 | 0.002 | 0 | 0 | 0.01 | 0.01 | 0.0002 | 0 | 0.01 | 0 | 0 | 0 | 0.003 | 0 | 0.042 | 0 | 0 | 0.013 | 0.052 | 0 | 0 | 0 | 0 | 529 | 617 | 38 | 0 | 0 | 0 | PPZ41403T | 1071416 | CM108 | 대경공장 JCOE 시편절단 | 5114 | JCOE 생산창고 | SPZ4101030 | NX65L2 | 457 | 19.1 | XK465307 | B48171501 | 2504J0824 | Stripe 모재 T방향 | API-X65L2*WIL |  | 536 | 617 | 39 | 401.945 | 559.266 | 403.813 | 561.866 | 633.468 | 41.2 | 2025-04-15
XK566642 | B48171801 | DONGGUK | 20250310 | 20250311 | 0.161 | 0.336 | 0.07 | 0.24 | 1.51 | 0.013 | 0.002 | 0 | 0 | 0.01 | 0.01 | 0.0002 | 0 | 0.01 | 0 | 0 | 0 | 0.003 | 0 | 0.04 | 0 | 0 | 0.012 | 0.051 | 0 | 0 | 0 | 0 | 515 | 579 | 41 | 0 | 0 | 0 | PPZ41020W | 1071416 | CM108 | 대경공장 JCOE 시편절단 | 5114 | JCOE 생산창고 | SPZ4102090 | NX65L2 | 457 | 19.1 | XK566642 | B48171801 | 2504J0841 | Stripe 용접 | API-X65L2*WIL |  | 515 | 579 | 41 | 229.376 | 317.717 | 0 | 0 | 617.627 | 0 | 2025-04-15
XK566642 | B48171801 | DONGGUK | 20250310 | 20250311 | 0.161 | 0.336 | 0.07 | 0.24 | 1.51 | 0.013 | 0.002 | 0 | 0 | 0.01 | 0.01 | 0.0002 | 0 | 0.01 | 0 | 0 | 0 | 0.003 | 0 | 0.04 | 0 | 0 | 0.012 | 0.051 | 0 | 0 | 0 | 0 | 515 | 579 | 41 | 0 | 0 | 0 | PPZ41020T | 1071416 | CM108 | 대경공장 JCOE 시편절단 | 5114 | JCOE 생산창고 | SPZ4102090 | NX65L2 | 457 | 19.1 | XK566642 | B48171801 | 2504J0841 | Stripe 모재 T방향 | API-X65L2*WIL |  | 515 | 579 | 41 | 361.222 | 496.23 | 378.565 | 520.054 | 598.564 | 41.3999 | 2025-04-15
XK463574 | B48171901 | DONGGUK | 20250310 | 20250311 | 0.16 | 0.333 | 0.07 | 0.24 | 1.5 | 0.014 | 0.002 | 0 | 0 | 0.01 | 0.01 | 0.0002 | 0 | 0.01 | 0 | 0 | 0 | 0.003 | 0 | 0.04 | 0 | 0 | 0.013 | 0.047 | 0 | 0 | 0 | 0 | 514 | 586 | 43 | 0 | 0 | 0 | PPZ41016T | 1071416 | CM108 | 대경공장 JCOE 시편절단 | 5114 | JCOE 생산창고 | SPZ4102080 | NX65L2 | 457 | 19.1 | XK463574 | B48171901 | 2504J0838 | Stripe 모재 T방향 | API-X65L2*WIL |  | 514 | 586 | 43 | 343.367 | 474.529 | 384.951 | 531.997 | 611.332 | 39.2 | 2025-04-15
XK463574 | B48171901 | DONGGUK | 20250310 | 20250311 | 0.16 | 0.333 | 0.07 | 0.24 | 1.5 | 0.014 | 0.002 | 0 | 0 | 0.01 | 0.01 | 0.0002 | 0 | 0.01 | 0 | 0 | 0 | 0.003 | 0 | 0.04 | 0 | 0 | 0.013 | 0.047 | 0 | 0 | 0 | 0 | 514 | 586 | 43 | 0 | 0 | 0 | PPZ41016W | 1071416 | CM108 | 대경공장 JCOE 시편절단 | 5114 | JCOE 생산창고 | SPZ4102080 | NX65L2 | 457 | 19.1 | XK463574 | B48171901 | 2504J0838 | Stripe 용접 | API-X65L2*WIL |  | 514 | 586 | 43 | 0 | 0 | 0 | 0 | 613.398 | 0 | 2025-04-15
XK567205 | B48172102 | DONGGUK | 20250310 | 20250311 | 0.162 | 0.339 | 0.07 | 0.24 | 1.52 | 0.015 | 0.002 | 0 | 0 | 0.02 | 0.01 | 0.0002 | 0 | 0.01 | 0 | 0 | 0 | 0.003 | 0 | 0.042 | 0 | 0 | 0.013 | 0.049 | 0 | 0 | 0 | 0 | 527 | 601 | 40 | 0 | 0 | 0 | PPZ41022W | 1071416 | CM108 | 대경공장 JCOE 시편절단 | 5114 | JCOE 생산창고 | SPZ4102110 | NX65L2 | 457 | 19.1 | XK567205 | B48172102 | 2504J0844 | Stripe 용접 | API-X65L2*WIL |  | 527 | 601 | 40 | 0 | 0 | 0 | 0 | 619.521 | 0 | 2025-04-15
XK567205 | B48172102 | DONGGUK | 20250310 | 20250311 | 0.162 | 0.339 | 0.07 | 0.24 | 1.52 | 0.015 | 0.002 | 0 | 0 | 0.02 | 0.01 | 0.0002 | 0 | 0.01 | 0 | 0 | 0 | 0.003 | 0 | 0.042 | 0 | 0 | 0.013 | 0.049 | 0 | 0 | 0 | 0 | 527 | 601 | 40 | 0 | 0 | 0 | PPZ41022T | 1071416 | CM108 | 대경공장 JCOE 시편절단 | 5114 | JCOE 생산창고 | SPZ4102110 | NX65L2 | 457 | 19.1 | XK567205 | B48172102 | 2504J0844 | Stripe 모재 T방향 | API-X65L2*WIL |  | 527 | 601 | 40 | 379.15 | 522.879 | 399.932 | 551.54 | 623.177 | 37.3999 | 2025-04-15
YF000081 | B48358802 | DONGGUK | 20250314 | 20250315 | 0 | 0 | 0.16 | 0.2 | 0.55 | 0.012 | 0.001 | 0 | 0 | 0.011 | 0.009 | 0.0003 | 0 | 0.01 | 0 | 0 | 0 | 0.001 | 0 | 0.002 | 0 | 0 | 0.001 | 0.001 | 0 | 0 | 0 | 0 | 280 | 440 | 41 | 0 | 0 | 0 | PPZ51502T | 1073743 | CM108 | 대경공장 JCOE 시편절단 | 5114 | JCOE 생산창고 | SPZ5142120 | N5LBL1 | 813 | 12.7 | YF000081 | B48358802 | 2505J0670 | Stripe 모재 T방향 | API-5LBL1 | 동국제강(주) 당진공장 | 280 | 440 | 41 | 139.433 | 291.427 | 140.129 | 292.882 | 454.935 | 44.2 | 2025-05-21
YF000081 | B48358802 | DONGGUK | 20250314 | 20250315 | 0 | 0 | 0.16 | 0.2 | 0.55 | 0.012 | 0.001 | 0 | 0 | 0.011 | 0.009 | 0.0003 | 0 | 0.01 | 0 | 0 | 0 | 0.001 | 0 | 0.002 | 0 | 0 | 0.001 | 0.001 | 0 | 0 | 0 | 0 | 280 | 440 | 41 | 0 | 0 | 0 | PPZ51502W | 1073743 | CM108 | 대경공장 JCOE 시편절단 | 5114 | JCOE 생산창고 | SPZ5142120 | N5LBL1 | 813 | 12.7 | YF000081 | B48358802 | 2505J0670 | Stripe 용접 | API-5LBL1 | 동국제강(주) 당진공장 | 280 | 440 | 41 | 167.155 | 348.715 | 0 | 0 | 483.48 | 0 | 2025-05-21
YF000003 | B48358902 | DONGGUK | 20250314 | 20250315 | 0 | 0 | 0.16 | 0.2 | 0.55 | 0.012 | 0.004 | 0 | 0 | 0.023 | 0.019 | 0.0003 | 0 | 0.02 | 0 | 0 | 0 | 0.003 | 0 | 0.004 | 0 | 0 | 0.001 | 0 | 0 | 0 | 0 | 0 | 313 | 464 | 39 | 0 | 0 | 0 | PPZ50203W | 1072793 | CM108 | 대경공장 JCOE 시편절단 | 5114 | JCOE 생산창고 | SPZ4302110 | N5LBL1 | 762 | 12.7 | YF000003 | B48358902 | 2504J2246 | Stripe 용접 | API-5LBL1 | 동국제강(주) 당진공장 | 313 | 464 | 39 | 0 | 0 | 0 | 0 | 486.263 | 0 | 2025-05-13
YF000003 | B48358902 | DONGGUK | 20250314 | 20250315 | 0 | 0 | 0.16 | 0.2 | 0.55 | 0.012 | 0.004 | 0 | 0 | 0.023 | 0.019 | 0.0003 | 0 | 0.02 | 0 | 0 | 0 | 0.003 | 0 | 0.004 | 0 | 0 | 0.001 | 0 | 0 | 0 | 0 | 0 | 313 | 464 | 39 | 0 | 0 | 0 | PPZ50203T | 1072793 | CM108 | 대경공장 JCOE 시편절단 | 5114 | JCOE 생산창고 | SPZ4302110 | N5LBL1 | 762 | 12.7 | YF000003 | B48358902 | 2504J2246 | Stripe 모재 T방향 | API-5LBL1 | 동국제강(주) 당진공장 | 313 | 464 | 39 | 137.687 | 286.677 | 142.299 | 296.278 | 457.498 | 41.8 | 2025-05-13
XF000096 | B48369701 | DONGGUK | 20250314 | 20250315 | 0 | 0 | 0.17 | 0.19 | 0.54 | 0.014 | 0.001 | 0 | 0 | 0.027 | 0.027 | 0.0004 | 0 | 0.01 | 0 | 0 | 0 | 0.005 | 0 | 0 | 0 | 0 | 0.003 | 0.004 | 0 | 0 | 0 | 0 | 289 | 455 | 40 | 0 | 0 | 0 | PPZ51509T | 1073835 | CM108 | 대경공장 JCOE 시편절단 | 5114 | JCOE 생산창고 | SPZ5151140 | N5LBL1 | 711 | 9.5 | XF000096 | B48369701 | 2505J0698 | Stripe 모재 T방향 | API-5LBL1 | 동국제강(주) 당진공장 | 289 | 455 | 40 | 103.049 | 287.834 | 107.502 | 300.271 | 454.107 | 39.3999 | 2025-05-21
XF000096 | B48369701 | DONGGUK | 20250314 | 20250315 | 0 | 0 | 0.17 | 0.19 | 0.54 | 0.014 | 0.001 | 0 | 0 | 0.027 | 0.027 | 0.0004 | 0 | 0.01 | 0 | 0 | 0 | 0.005 | 0 | 0 | 0 | 0 | 0.003 | 0.004 | 0 | 0 | 0 | 0 | 289 | 455 | 40 | 0 | 0 | 0 | PPZ51509W | 1073835 | CM108 | 대경공장 JCOE 시편절단 | 5114 | JCOE 생산창고 | SPZ5151140 | N5LBL1 | 711 | 9.5 | XF000096 | B48369701 | 2505J0698 | Stripe 용접 | API-5LBL1 | 동국제강(주) 당진공장 | 289 | 455 | 40 | 123.629 | 345.722 | 0 | 0 | 489.165 | 0 | 2025-05-21
XF000096 | B48369702 | DONGGUK | 20250314 | 20250315 | 0 | 0 | 0.17 | 0.19 | 0.54 | 0.014 | 0.001 | 0 | 0 | 0.027 | 0.027 | 0.0004 | 0 | 0.01 | 0 | 0 | 0 | 0.005 | 0 | 0 | 0 | 0 | 0.003 | 0.004 | 0 | 0 | 0 | 0 | 289 | 455 | 40 | 0 | 0 | 0 | PPZ51601W | 1073833 | CM108 | 대경공장 JCOE 시편절단 | 5114 | JCOE 생산창고 | SPZ5151060 | N5LBL1 | 660 | 9.5 | XF000096 | B48369702 | 2505J0690 | Stripe 용접 | API-5LBL1 | 동국제강(주) 당진공장 | 289 | 455 | 40 | 125.288 | 344.914 | 0 | 0 | 482.033 | 0 | 2025-05-21
XF000096 | B48369702 | DONGGUK | 20250314 | 20250315 | 0 | 0 | 0.17 | 0.19 | 0.54 | 0.014 | 0.001 | 0 | 0 | 0.027 | 0.027 | 0.0004 | 0 | 0.01 | 0 | 0 | 0 | 0.005 | 0 | 0 | 0 | 0 | 0.003 | 0.004 | 0 | 0 | 0 | 0 | 289 | 455 | 40 | 0 | 0 | 0 | PPZ51601T | 1073833 | CM108 | 대경공장 JCOE 시편절단 | 5114 | JCOE 생산창고 | SPZ5151060 | N5LBL1 | 660 | 9.5 | XF000096 | B48369702 | 2505J0690 | Stripe 모재 T방향 | API-5LBL1 | 동국제강(주) 당진공장 | 289 | 455 | 40 | 104.013 | 289.649 | 106.935 | 297.787 | 454.826 | 40.8 | 2025-05-21
YF000074 | B48369802 | DONGGUK | 20250314 | 20250315 | 0 | 0 | 0.17 | 0.2 | 0.54 | 0.016 | 0.003 | 0 | 0 | 0.027 | 0.012 | 0.0003 | 0 | 0.01 | 0 | 0 | 0 | 0.002 | 0 | 0.001 | 0 | 0 | 0.001 | 0.001 | 0 | 0 | 0 | 0 | 294 | 463 | 39 | 0 | 0 | 0 | PPZ51508W | 1073833 | CM108 | 대경공장 JCOE 시편절단 | 5114 | JCOE 생산창고 | SPZ5151100 | N5LBL1 | 660 | 9.5 | YF000074 | B48369802 | 2505J0694 | Stripe 용접 | API-5LBL1 | 동국제강(주) 당진공장 | 294 | 463 | 39 | 0 | 0 | 0 | 0 | 510.326 | 0 | 2025-05-21
YF000074 | B48369802 | DONGGUK | 20250314 | 20250315 | 0 | 0 | 0.17 | 0.2 | 0.54 | 0.016 | 0.003 | 0 | 0 | 0.027 | 0.012 | 0.0003 | 0 | 0.01 | 0 | 0 | 0 | 0.002 | 0 | 0.001 | 0 | 0 | 0.001 | 0.001 | 0 | 0 | 0 | 0 | 294 | 463 | 39 | 0 | 0 | 0 | PPZ51508T | 1073833 | CM108 | 대경공장 JCOE 시편절단 | 5114 | JCOE 생산창고 | SPZ5151100 | N5LBL1 | 660 | 9.5 | YF000074 | B48369802 | 2505J0694 | Stripe 모재 T방향 | API-5LBL1 | 동국제강(주) 당진공장 | 294 | 463 | 39 | 105.718 | 291.989 | 110.3 | 304.645 | 468.683 | 40.2 | 2025-05-21
YF000074 | B48369803 | DONGGUK | 20250314 | 20250315 | 0 | 0 | 0.17 | 0.2 | 0.54 | 0.016 | 0.003 | 0 | 0 | 0.027 | 0.012 | 0.0003 | 0 | 0.01 | 0 | 0 | 0 | 0.002 | 0 | 0.001 | 0 | 0 | 0.001 | 0.001 | 0 | 0 | 0 | 0 | 294 | 463 | 39 | 0 | 0 | 0 | PPZ51511W | 1073835 | CM108 | 대경공장 JCOE 시편절단 | 5114 | JCOE 생산창고 | SPZ5151160 | N5LBL1 | 711 | 9.5 | YF000074 | B48369803 | 2505J0700 | Stripe 용접 | API-5LBL1 | 동국제강(주) 당진공장 | 294 | 463 | 39 | 0 | 0 | 0 | 0 | 516.03 | 0 | 2025-05-21
YF000074 | B48369803 | DONGGUK | 20250314 | 20250315 | 0 | 0 | 0.17 | 0.2 | 0.54 | 0.016 | 0.003 | 0 | 0 | 0.027 | 0.012 | 0.0003 | 0 | 0.01 | 0 | 0 | 0 | 0.002 | 0 | 0.001 | 0 | 0 | 0.001 | 0.001 | 0 | 0 | 0 | 0 | 294 | 463 | 39 | 0 | 0 | 0 | PPZ51511T | 1073835 | CM108 | 대경공장 JCOE 시편절단 | 5114 | JCOE 생산창고 | SPZ5151160 | N5LBL1 | 711 | 9.5 | YF000074 | B48369803 | 2505J0700 | Stripe 모재 T방향 | API-5LBL1 | 동국제강(주) 당진공장 | 294 | 463 | 39 | 114.876 | 311.585 | 118.765 | 322.132 | 476.41 | 40.8 | 2025-05-21
XF000096 | B48379601 | DONGGUK | 20250314 | 20250315 | 0 | 0 | 0.17 | 0.19 | 0.54 | 0.014 | 0.001 | 0 | 0 | 0.027 | 0.027 | 0.0004 | 0 | 0.01 | 0 | 0 | 0 | 0.005 | 0 | 0 | 0 | 0 | 0.003 | 0.004 | 0 | 0 | 0 | 0 | 289 | 455 | 40 | 0 | 0 | 0 | PPZ51504T | 1073745 | CM108 | 대경공장 JCOE 시편절단 | 5114 | JCOE 생산창고 | SPZ5151010 | N5LBL1 | 914 | 9.5 | XF000096 | B48379601 | 2505J0676 | Stripe 모재 T방향 | API-5LBL1 | 동국제강(주) 당진공장 | 289 | 455 | 40 | 122.82 | 339.994 | 124.513 | 344.679 | 474.756 | 37.6 | 2025-06-13
XF000096 | B48379601 | DONGGUK | 20250314 | 20250315 | 0 | 0 | 0.17 | 0.19 | 0.54 | 0.014 | 0.001 | 0 | 0 | 0.027 | 0.027 | 0.0004 | 0 | 0.01 | 0 | 0 | 0 | 0.005 | 0 | 0 | 0 | 0 | 0.003 | 0.004 | 0 | 0 | 0 | 0 | 289 | 455 | 40 | 0 | 0 | 0 | PPZ51504W | 1073745 | CM108 | 대경공장 JCOE 시편절단 | 5114 | JCOE 생산창고 | SPZ5151010 | N5LBL1 | 914 | 9.5 | XF000096 | B48379601 | 2505J0676 | Stripe 용접 | API-5LBL1 | 동국제강(주) 당진공장 | 289 | 455 | 40 | 128.279 | 353.873 | 0 | 0 | 510.887 | 0 | 2025-06-13
YF000081 | B48379903 | DONGGUK | 20250314 | 20250315 | 0 | 0 | 0.16 | 0.2 | 0.55 | 0.012 | 0.001 | 0 | 0 | 0.011 | 0.009 | 0.0003 | 0 | 0.01 | 0 | 0 | 0 | 0.001 | 0 | 0.002 | 0 | 0 | 0.001 | 0.001 | 0 | 0 | 0 | 0 | 290 | 450 | 39 | 0 | 0 | 0 | PPZ51506W | 1073748 | CM108 | 대경공장 JCOE 시편절단 | 5114 | JCOE 생산창고 | SPZ5151030 | N5LBL1 | 1067 | 9.5 | YF000081 | B48379903 | 2505J0680 | Stripe 용접 | API-5LBL1 | 동국제강(주) 당진공장 | 290 | 450 | 39 | 0 | 0 | 0 | 0 | 505.363 | 0 | 2025-06-13
YF000081 | B48379903 | DONGGUK | 20250314 | 20250315 | 0 | 0 | 0.16 | 0.2 | 0.55 | 0.012 | 0.001 | 0 | 0 | 0.011 | 0.009 | 0.0003 | 0 | 0.01 | 0 | 0 | 0 | 0.001 | 0 | 0.002 | 0 | 0 | 0.001 | 0.001 | 0 | 0 | 0 | 0 | 290 | 450 | 39 | 0 | 0 | 0 | PPZ51506T | 1073748 | CM108 | 대경공장 JCOE 시편절단 | 5114 | JCOE 생산창고 | SPZ5151030 | N5LBL1 | 1067 | 9.5 | YF000081 | B48379903 | 2505J0680 | Stripe 모재 T방향 | API-5LBL1 | 동국제강(주) 당진공장 | 290 | 450 | 39 | 118.291 | 328.693 | 121.245 | 336.9 | 468.809 | 38 | 2025-06-13
XK567154 | B48380001 | DONGGUK | 20250310 | 20250311 | 0.158 | 0.33 | 0.07 | 0.22 | 1.48 | 0.014 | 0.002 | 0 | 0 | 0.01 | 0.01 | 0.0002 | 0 | 0.01 | 0 | 0 | 0 | 0.002 | 0 | 0.04 | 0 | 0 | 0.011 | 0.047 | 0 | 0 | 0 | 0 | 477 | 567 | 41 | 0 | 0 | 0 | PPZ41413T | 1071416 | CM108 | 대경공장 JCOE 시편절단 | 5114 | JCOE 생산창고 | SPZ4101020 | NX65L2 | 457 | 19.1 | XK567154 | B48380001 | 2504J0817 | Stripe 모재 T방향 | API-X65L2*WIL |  | 477 | 567 | 41 | 361.033 | 496.964 | 380.931 | 524.355 | 583.495 | 40.6 | 2025-04-16
XK567154 | B48380001 | DONGGUK | 20250310 | 20250311 | 0.158 | 0.33 | 0.07 | 0.22 | 1.48 | 0.014 | 0.002 | 0 | 0 | 0.01 | 0.01 | 0.0002 | 0 | 0.01 | 0 | 0 | 0 | 0.002 | 0 | 0.04 | 0 | 0 | 0.011 | 0.047 | 0 | 0 | 0 | 0 | 477 | 567 | 41 | 0 | 0 | 0 | PPZ41413W | 1071416 | CM108 | 대경공장 JCOE 시편절단 | 5114 | JCOE 생산창고 | SPZ4101020 | NX65L2 | 457 | 19.1 | XK567154 | B48380001 | 2504J0817 | Stripe 용접 | API-X65L2*WIL |  | 477 | 567 | 41 | 196.476 | 272.928 | 0 | 0 | 619.458 | 0 | 2025-04-16
YF000003 | B48391802 | DONGGUK | 20250314 | 20250315 | 0 | 0 | 0.16 | 0.2 | 0.55 | 0.012 | 0.004 | 0 | 0 | 0.023 | 0.019 | 0.0003 | 0 | 0.02 | 0 | 0 | 0 | 0.003 | 0 | 0.004 | 0 | 0 | 0.001 | 0 | 0 | 0 | 0 | 0 | 297 | 462 | 41 | 0 | 0 | 0 | PPZ43003W | 1072789 | CM108 | 대경공장 JCOE 시편절단 | 5114 | JCOE 생산창고 | SPZ4302020 | N5LBL1 | 762 | 9.5 | YF000003 | B48391802 | 2504J2222 | Stripe 용접 | API-5LBL1 | 동국제강(주) 당진공장 | 297 | 462 | 41 | 0 | 0 | 0 | 0 | 496.42 | 0 | 2025-05-13
YF000003 | B48391802 | DONGGUK | 20250314 | 20250315 | 0 | 0 | 0.16 | 0.2 | 0.55 | 0.012 | 0.004 | 0 | 0 | 0.023 | 0.019 | 0.0003 | 0 | 0.02 | 0 | 0 | 0 | 0.003 | 0 | 0.004 | 0 | 0 | 0.001 | 0 | 0 | 0 | 0 | 0 | 297 | 462 | 41 | 0 | 0 | 0 | PPZ43003T | 1072789 | CM108 | 대경공장 JCOE 시편절단 | 5114 | JCOE 생산창고 | SPZ4302020 | N5LBL1 | 762 | 9.5 | YF000003 | B48391802 | 2504J2222 | Stripe 모재 T방향 | API-5LBL1 | 동국제강(주) 당진공장 | 297 | 462 | 41 | 105.75 | 294.979 | 108.756 | 303.365 | 464.347 | 42 | 2025-05-13
YF000003 | B48392001 | DONGGUK | 20250324 | 20250325 | 0 | 0 | 0.16 | 0.2 | 0.55 | 0.012 | 0.004 | 0 | 0 | 0.023 | 0.019 | 0.0003 | 0 | 0.02 | 0 | 0 | 0 | 0.003 | 0 | 0.004 | 0 | 0 | 0.001 | 0 | 0 | 0 | 0 | 0 | 297 | 462 | 41 | 0 | 0 | 0 | PPZ43007T | 1072787 | CM108 | 대경공장 JCOE 시편절단 | 5114 | JCOE 생산창고 | SPZ4302050 | N5LBL1 | 762 | 9.5 | YF000003 | B48392001 | 2504J2231 | Stripe 모재 T방향 | API-5LBL1 | 동국제강(주) 당진공장 | 297 | 462 | 41 | 104.435 | 289.565 | 106.584 | 295.526 | 460.11 | 43 | 2025-05-13
YF000003 | B48392001 | DONGGUK | 20250324 | 20250325 | 0 | 0 | 0.16 | 0.2 | 0.55 | 0.012 | 0.004 | 0 | 0 | 0.023 | 0.019 | 0.0003 | 0 | 0.02 | 0 | 0 | 0 | 0.003 | 0 | 0.004 | 0 | 0 | 0.001 | 0 | 0 | 0 | 0 | 0 | 297 | 462 | 41 | 0 | 0 | 0 | PPZ43007W | 1072787 | CM108 | 대경공장 JCOE 시편절단 | 5114 | JCOE 생산창고 | SPZ4302050 | N5LBL1 | 762 | 9.5 | YF000003 | B48392001 | 2504J2231 | Stripe 용접 | API-5LBL1 | 동국제강(주) 당진공장 | 297 | 462 | 41 | 114.92 | 318.161 | 0 | 0 | 495.406 | 0 | 2025-05-13
YF000080 | B48392101 | DONGGUK | 20250314 | 20250315 | 0 | 0 | 0.17 | 0.18 | 0.55 | 0.009 | 0.002 | 0 | 0 | 0.016 | 0.011 | 0.0005 | 0 | 0.02 | 0 | 0 | 0 | 0.002 | 0 | 0 | 0 | 0 | 0.002 | 0.001 | 0 | 0 | 0 | 0 | 291 | 457 | 41 | 0 | 0 | 0 | PPZ43005T | 1072789 | CM108 | 대경공장 JCOE 시편절단 | 5114 | JCOE 생산창고 | SPZ4302030 | N5LBL1 | 762 | 9.5 | YF000080 | B48392101 | 2504J2224 | Stripe 모재 T방향 | API-5LBL1 | 동국제강(주) 당진공장 | 291 | 457 | 41 | 99.1255 | 275.454 | 101.52 | 282.109 | 457.141 | 44.2 | 2025-05-13
YF000080 | B48392101 | DONGGUK | 20250314 | 20250315 | 0 | 0 | 0.17 | 0.18 | 0.55 | 0.009 | 0.002 | 0 | 0 | 0.016 | 0.011 | 0.0005 | 0 | 0.02 | 0 | 0 | 0 | 0.002 | 0 | 0 | 0 | 0 | 0.002 | 0.001 | 0 | 0 | 0 | 0 | 291 | 457 | 41 | 0 | 0 | 0 | PPZ43005W | 1072789 | CM108 | 대경공장 JCOE 시편절단 | 5114 | JCOE 생산창고 | SPZ4302030 | N5LBL1 | 762 | 9.5 | YF000080 | B48392101 | 2504J2224 | Stripe 용접 | API-5LBL1 | 동국제강(주) 당진공장 | 291 | 457 | 41 | 0 | 0 | 0 | 0 | 492.951 | 0 | 2025-05-13
YF000080 | B48392201 | DONGGUK | 20250314 | 20250315 | 0 | 0 | 0.17 | 0.18 | 0.55 | 0.009 | 0.002 | 0 | 0 | 0.016 | 0.011 | 0.0005 | 0 | 0.02 | 0 | 0 | 0 | 0.002 | 0 | 0 | 0 | 0 | 0.002 | 0.001 | 0 | 0 | 0 | 0 | 291 | 457 | 41 | 0 | 0 | 0 | PPZ51501W | 1073740 | CM108 | 대경공장 JCOE 시편절단 | 5114 | JCOE 생산창고 | SPZ5142090 | N5LBL1 | 813 | 9.5 | YF000080 | B48392201 | 2505J0663 | Stripe 용접 | API-5LBL1 | 동국제강(주) 당진공장 | 291 | 457 | 41 | 0 | 0 | 0 | 0 | 491.761 | 0 | 2025-05-21
YF000080 | B48392201 | DONGGUK | 20250314 | 20250315 | 0 | 0 | 0.17 | 0.18 | 0.55 | 0.009 | 0.002 | 0 | 0 | 0.016 | 0.011 | 0.0005 | 0 | 0.02 | 0 | 0 | 0 | 0.002 | 0 | 0 | 0 | 0 | 0.002 | 0.001 | 0 | 0 | 0 | 0 | 291 | 457 | 41 | 0 | 0 | 0 | PPZ51501T | 1073740 | CM108 | 대경공장 JCOE 시편절단 | 5114 | JCOE 생산창고 | SPZ5142090 | N5LBL1 | 813 | 9.5 | YF000080 | B48392201 | 2505J0663 | Stripe 모재 T방향 | API-5LBL1 | 동국제강(주) 당진공장 | 291 | 457 | 41 | 106.288 | 294.363 | 107.535 | 297.816 | 459.37 | 40.2 | 2025-05-21
XF000096 | B48393301 | DONGGUK | 20250314 | 20250315 | 0 | 0 | 0.17 | 0.19 | 0.54 | 0.014 | 0.001 | 0 | 0 | 0.027 | 0.027 | 0.0004 | 0 | 0.01 | 0 | 0 | 0 | 0.005 | 0 | 0 | 0 | 0 | 0.003 | 0.004 | 0 | 0 | 0 | 0 | 286 | 448 | 42 | 0 | 0 | 0 | PPZ43008W | 1072793 | CM108 | 대경공장 JCOE 시편절단 | 5114 | JCOE 생산창고 | SPZ4302120 | N5LBL1 | 762 | 12.7 | XF000096 | B48393301 | 2504J2247 | Stripe 용접 | API-5LBL1 | 동국제강(주) 당진공장 | 286 | 448 | 42 | 0 | 0 | 0 | 0 | 484.189 | 0 | 2025-05-13
XF000096 | B48393301 | DONGGUK | 20250314 | 20250315 | 0 | 0 | 0.17 | 0.19 | 0.54 | 0.014 | 0.001 | 0 | 0 | 0.027 | 0.027 | 0.0004 | 0 | 0.01 | 0 | 0 | 0 | 0.005 | 0 | 0 | 0 | 0 | 0.003 | 0.004 | 0 | 0 | 0 | 0 | 286 | 448 | 42 | 0 | 0 | 0 | PPZ43008T | 1072793 | CM108 | 대경공장 JCOE 시편절단 | 5114 | JCOE 생산창고 | SPZ4302120 | N5LBL1 | 762 | 12.7 | XF000096 | B48393301 | 2504J2247 | Stripe 모재 T방향 | API-5LBL1 | 동국제강(주) 당진공장 | 286 | 448 | 42 | 134.17 | 280.727 | 139.02 | 290.875 | 451.639 | 45.6 | 2025-05-13
XF000096 | B48393401 | DONGGUK | 20250314 | 20250315 | 0 | 0 | 0.17 | 0.19 | 0.54 | 0.014 | 0.001 | 0 | 0 | 0.027 | 0.027 | 0.0004 | 0 | 0.01 | 0 | 0 | 0 | 0.005 | 0 | 0 | 0 | 0 | 0.003 | 0.004 | 0 | 0 | 0 | 0 | 286 | 448 | 42 | 0 | 0 | 0 | PPZ43009T | 1072795 | CM108 | 대경공장 JCOE 시편절단 | 5114 | JCOE 생산창고 | SPZ4302140 | N5LBL1 | 762 | 12.7 | XF000096 | B48393401 | 2504J2252 | Stripe 모재 T방향 | API-5LBL1 | 동국제강(주) 당진공장 | 286 | 448 | 42 | 139.662 | 290.02 | 143.632 | 298.263 | 450.586 | 43 | 2025-05-13
XF000096 | B48393401 | DONGGUK | 20250314 | 20250315 | 0 | 0 | 0.17 | 0.19 | 0.54 | 0.014 | 0.001 | 0 | 0 | 0.027 | 0.027 | 0.0004 | 0 | 0.01 | 0 | 0 | 0 | 0.005 | 0 | 0 | 0 | 0 | 0.003 | 0.004 | 0 | 0 | 0 | 0 | 286 | 448 | 42 | 0 | 0 | 0 | PPZ43009W | 1072795 | CM108 | 대경공장 JCOE 시편절단 | 5114 | JCOE 생산창고 | SPZ4302140 | N5LBL1 | 762 | 12.7 | XF000096 | B48393401 | 2504J2252 | Stripe 용접 | API-5LBL1 | 동국제강(주) 당진공장 | 286 | 448 | 42 | 134.635 | 280.475 | 0 | 0 | 481.512 | 0 | 2025-05-13
XF000096 | B48393602 | DONGGUK | 20250317 | 20250318 | 0 | 0 | 0.17 | 0.19 | 0.54 | 0.014 | 0.001 | 0 | 0 | 0.027 | 0.027 | 0.0004 | 0 | 0.01 | 0 | 0 | 0 | 0.005 | 0 | 0 | 0 | 0 | 0.003 | 0.004 | 0 | 0 | 0 | 0 | 286 | 448 | 42 | 0 | 0 | 0 | PPZ43011W | 1072797 | CM108 | 대경공장 JCOE 시편절단 | 5114 | JCOE 생산창고 | SPZ4302160 | N5LBL1 | 762 | 15.9 | XF000096 | B48393602 | 2504J2258 | Stripe 용접 | API-5LBL1 | 동국제강(주) 당진공장 | 286 | 448 | 42 | 200.015 | 333.407 | 0 | 0 | 482.815 | 0 | 2025-05-13
XF000096 | B48393602 | DONGGUK | 20250317 | 20250318 | 0 | 0 | 0.17 | 0.19 | 0.54 | 0.014 | 0.001 | 0 | 0 | 0.027 | 0.027 | 0.0004 | 0 | 0.01 | 0 | 0 | 0 | 0.005 | 0 | 0 | 0 | 0 | 0.003 | 0.004 | 0 | 0 | 0 | 0 | 286 | 448 | 42 | 0 | 0 | 0 | PPZ43011T | 1072797 | CM108 | 대경공장 JCOE 시편절단 | 5114 | JCOE 생산창고 | SPZ4302160 | N5LBL1 | 762 | 15.9 | XF000096 | B48393602 | 2504J2258 | Stripe 모재 T방향 | API-5LBL1 | 동국제강(주) 당진공장 | 286 | 448 | 42 | 180.173 | 300.572 | 189.083 | 315.435 | 453.318 | 46.2 | 2025-05-13
YF000002 | B48393802 | DONGGUK | 20250317 | 20250318 | 0 | 0 | 0.17 | 0.18 | 0.55 | 0.014 | 0.003 | 0 | 0 | 0.031 | 0.032 | 0.0003 | 0 | 0.02 | 0 | 0 | 0 | 0.009 | 0 | 0.004 | 0 | 0 | 0.001 | 0 | 0 | 0 | 0 | 0 | 277 | 442 | 44 | 0 | 0 | 0 | PPZ50201T | 1072797 | CM108 | 대경공장 JCOE 시편절단 | 5114 | JCOE 생산창고 | SPZ4302170 | N5LBL1 | 762 | 15.9 | YF000002 | B48393802 | 2504J2260 | Stripe 모재 T방향 | API-5LBL1 | 동국제강(주) 당진공장 | 277 | 442 | 44 | 175.945 | 293.154 | 181.384 | 302.216 | 449.455 | 46 | 2025-05-13
YF000002 | B48393802 | DONGGUK | 20250317 | 20250318 | 0 | 0 | 0.17 | 0.18 | 0.55 | 0.014 | 0.003 | 0 | 0 | 0.031 | 0.032 | 0.0003 | 0 | 0.02 | 0 | 0 | 0 | 0.009 | 0 | 0.004 | 0 | 0 | 0.001 | 0 | 0 | 0 | 0 | 0 | 277 | 442 | 44 | 0 | 0 | 0 | PPZ50201W | 1072797 | CM108 | 대경공장 JCOE 시편절단 | 5114 | JCOE 생산창고 | SPZ4302170 | N5LBL1 | 762 | 15.9 | YF000002 | B48393802 | 2504J2260 | Stripe 용접 | API-5LBL1 | 동국제강(주) 당진공장 | 277 | 442 | 44 | 0 | 0 | 0 | 0 | 489.508 | 0 | 2025-05-13
YK570449 | B48505901 | DONGGUK | 20250320 | 20250321 | 0.221 | 0.344 | 0.15 | 0.35 | 1.14 | 0.013 | 0.003 | 0 | 0 | 0.01 | 0.01 | 0.0002 | 0 | 0.01 | 0 | 0 | 0 | 0.002 | 0 | 0.016 | 0 | 0 | 0.018 | 0.001 | 0 | 0 | 0 | 0 | 436 | 593 | 38 | 0 | 0 | 0 | PPZ32601T | 1070046 | CM108 | 대경공장 JCOE 시편절단 | 5114 | JCOE 생산창고 | SPZ3252100 | NX56L2D | 508 | 25.4 | YK570449 | B48505901 | 2503J2521 | Stripe 모재 T방향 | API-X52X56L2 | 동국제강(주) 당진공장 | 436 | 593 | 38 | 477.334 | 497.129 | 474.252 | 493.919 | 620.049 | 47.2 | 2025-04-01
YK570449 | B48505901 | DONGGUK | 20250320 | 20250321 | 0.221 | 0.344 | 0.15 | 0.35 | 1.14 | 0.013 | 0.003 | 0 | 0 | 0.01 | 0.01 | 0.0002 | 0 | 0.01 | 0 | 0 | 0 | 0.002 | 0 | 0.016 | 0 | 0 | 0.018 | 0.001 | 0 | 0 | 0 | 0 | 436 | 593 | 38 | 0 | 0 | 0 | PPZ32601W | 1070046 | CM108 | 대경공장 JCOE 시편절단 | 5114 | JCOE 생산창고 | SPZ3252100 | NX56L2D | 508 | 25.4 | YK570449 | B48505901 | 2503J2521 | Stripe 용접 | API-X52X56L2 | 동국제강(주) 당진공장 | 436 | 593 | 38 | 577.441 | 603.136 | 0 | 0 | 606.946 | 0 | 2025-04-01
YK570449 | B48506201 | DONGGUK | 20250314 | 20250315 | 0.221 | 0.344 | 0.15 | 0.35 | 1.14 | 0.013 | 0.003 | 0 | 0 | 0.01 | 0.01 | 0.0002 | 0 | 0.01 | 0 | 0 | 0 | 0.002 | 0 | 0.016 | 0 | 0 | 0.018 | 0.001 | 0 | 0 | 0 | 0 | 425 | 551 | 42 | 0 | 0 | 0 | PPZ32512T | 1070044 | CM108 | 대경공장 JCOE 시편절단 | 5114 | JCOE 생산창고 | SPZ3252040 | NX56L2D | 508 | 19.1 | YK570449 | B48506201 | 2503J2508 | Stripe 모재 T방향 | API-X52X56L2 | 동국제강(주) 당진공장 | 425 | 551 | 42 | 293.218 | 407.225 | 314.722 | 437.089 | 574.855 | 43.6 | 2025-03-28
YK570449 | B48506201 | DONGGUK | 20250314 | 20250315 | 0.221 | 0.344 | 0.15 | 0.35 | 1.14 | 0.013 | 0.003 | 0 | 0 | 0.01 | 0.01 | 0.0002 | 0 | 0.01 | 0 | 0 | 0 | 0.002 | 0 | 0.016 | 0 | 0 | 0.018 | 0.001 | 0 | 0 | 0 | 0 | 425 | 551 | 42 | 0 | 0 | 0 | PPZ32512W | 1070044 | CM108 | 대경공장 JCOE 시편절단 | 5114 | JCOE 생산창고 | SPZ3252040 | NX56L2D | 508 | 19.1 | YK570449 | B48506201 | 2503J2508 | Stripe 용접 | API-X52X56L2 | 동국제강(주) 당진공장 | 425 | 551 | 42 | 0 | 0 | 0 | 0 | 588.909 | 0 | 2025-03-28
YK466650 | B48559803 | DONGGUK | 20250314 | 20250315 | 0.168 | 0.338 | 0.08 | 0.29 | 1.51 | 0.015 | 0.002 | 0 | 0 | 0.02 | 0.01 | 0.0002 | 0 | 0.01 | 0 | 0 | 0 | 0.003 | 0 | 0.021 | 0 | 0 | 0.017 | 0.002 | 0 | 0 | 0 | 0 | 454 | 536 | 46 | 0 | 0 | 0 | PPZ32513T | 1070044 | CM108 | 대경공장 JCOE 시편절단 | 5114 | JCOE 생산창고 | SPZ3252020 | NX56L2D | 508 | 19.1 | YK466650 | B48559803 | 2503J2506 | Stripe 모재 T방향 | API-X52X56L2 | 동국제강(주) 당진공장 | 454 | 536 | 46 | 338.978 | 465.95 | 356.084 | 489.462 | 572.299 | 42.2 | 2025-03-28
YK466650 | B48559803 | DONGGUK | 20250314 | 20250315 | 0.168 | 0.338 | 0.08 | 0.29 | 1.51 | 0.015 | 0.002 | 0 | 0 | 0.02 | 0.01 | 0.0002 | 0 | 0.01 | 0 | 0 | 0 | 0.003 | 0 | 0.021 | 0 | 0 | 0.017 | 0.002 | 0 | 0 | 0 | 0 | 454 | 536 | 46 | 0 | 0 | 0 | PPZ32513W | 1070044 | CM108 | 대경공장 JCOE 시편절단 | 5114 | JCOE 생산창고 | SPZ3252020 | NX56L2D | 508 | 19.1 | YK466650 | B48559803 | 2503J2506 | Stripe 용접 | API-X52X56L2 | 동국제강(주) 당진공장 | 454 | 536 | 46 | 89.5217 | 123.31 | 0 | 0 | 571.9 | 0 | 2025-03-28
YK569757 | B48559903 | DONGGUK | 20250314 | 20250315 | 0.167 | 0.332 | 0.08 | 0.3 | 1.49 | 0.016 | 0.002 | 0 | 0 | 0.01 | 0.01 | 0.0002 | 0 | 0.01 | 0 | 0 | 0 | 0.002 | 0 | 0.019 | 0 | 0 | 0.017 | 0.002 | 0 | 0 | 0 | 0 | 462 | 553 | 42 | 0 | 0 | 0 | PPZ32515W | 1070044 | CM108 | 대경공장 JCOE 시편절단 | 5114 | JCOE 생산창고 | SPZ3252050 | NX56L2D | 508 | 19.1 | YK569757 | B48559903 | 2503J2510 | Stripe 용접 | API-X52X56L2 | 동국제강(주) 당진공장 | 462 | 553 | 42 | 405.47 | 555.299 | 0 | 0 | 568.758 | 0 | 2025-03-28
YK569757 | B48559903 | DONGGUK | 20250314 | 20250315 | 0.167 | 0.332 | 0.08 | 0.3 | 1.49 | 0.016 | 0.002 | 0 | 0 | 0.01 | 0.01 | 0.0002 | 0 | 0.01 | 0 | 0 | 0 | 0.002 | 0 | 0.019 | 0 | 0 | 0.017 | 0.002 | 0 | 0 | 0 | 0 | 462 | 553 | 42 | 0 | 0 | 0 | PPZ32515T | 1070044 | CM108 | 대경공장 JCOE 시편절단 | 5114 | JCOE 생산창고 | SPZ3252050 | NX56L2D | 508 | 19.1 | YK569757 | B48559903 | 2503J2510 | Stripe 모재 T방향 | API-X52X56L2 | 동국제강(주) 당진공장 | 462 | 553 | 42 | 323.54 | 446.015 | 352.134 | 485.433 | 564.861 | 43.6 | 2025-03-28
YK570609 | B48575401 | DONGGUK | 20250314 | 20250315 | 0 | 0 | 0.16 | 0.21 | 0.91 | 0.021 | 0.004 | 0 | 0 | 0.01 | 0.01 | 0.0002 | 0 | 0.01 | 0 | 0 | 0 | 0.001 | 0 | 0.001 | 0 | 0 | 0.001 | 0.001 | 0 | 0 | 0 | 0 | 332 | 484 | 37 | 0 | 0 | 0 | PPZ51510T | 1073835 | CM108 | 대경공장 JCOE 시편절단 | 5114 | JCOE 생산창고 | SPZ5151130 | N5LBL1 | 711 | 9.5 | YK570609 | B48575401 | 2505J0697 | Stripe 모재 T방향 | API-5LBL1 | 동국제강(주) 당진공장 | 332 | 484 | 37 | 113.613 | 307.754 | 118.225 | 320.246 | 482.565 | 40 | 2025-05-21
YK570609 | B48575401 | DONGGUK | 20250314 | 20250315 | 0 | 0 | 0.16 | 0.21 | 0.91 | 0.021 | 0.004 | 0 | 0 | 0.01 | 0.01 | 0.0002 | 0 | 0.01 | 0 | 0 | 0 | 0.001 | 0 | 0.001 | 0 | 0 | 0.001 | 0.001 | 0 | 0 | 0 | 0 | 332 | 484 | 37 | 0 | 0 | 0 | PPZ51510W | 1073835 | CM108 | 대경공장 JCOE 시편절단 | 5114 | JCOE 생산창고 | SPZ5151130 | N5LBL1 | 711 | 9.5 | YK570609 | B48575401 | 2505J0697 | Stripe 용접 | API-5LBL1 | 동국제강(주) 당진공장 | 332 | 484 | 37 | 136.921 | 364.996 | 0 | 0 | 499.375 | 0 | 2025-05-21
XK655337 | B48657702 | DONGGUK | 20250320 | 20250321 | 0 | 0.333 | 0.08 | 0.29 | 1.49 | 0.012 | 0.002 | 0.035 | 0.036 | 0.01 | 0.01 | 0.0001 | 0 | 0.01 | 0 | 0 | 0 | 0.003 | 0 | 0.02 | 0 | 0 | 0.016 | 0.002 | 0 | 0 | 0 | 143 | 331 | 448 | 29 | 0 | 0 | 0 | PPZ40902W | 1071316 | CM108 | 대경공장 JCOE 시편절단 | 5114 | JCOE 생산창고 | SPZ4082160 | 1C60C22-2 | 1118 | 12.7 | XK655337 | B48657702 | 2504J0774 | Stripe 용접 | A516-60N*RLPP | 동국제강(주) 당진공장 | 331 | 448 | 29 | 87.6944 | 353.059 | 0 | 0 | 492.689 | 0 | 2025-04-17
XK655337 | B48657702 | DONGGUK | 20250320 | 20250321 | 0 | 0.333 | 0.08 | 0.29 | 1.49 | 0.012 | 0.002 | 0.035 | 0.036 | 0.01 | 0.01 | 0.0001 | 0 | 0.01 | 0 | 0 | 0 | 0.003 | 0 | 0.02 | 0 | 0 | 0.016 | 0.002 | 0 | 0 | 0 | 143 | 331 | 448 | 29 | 0 | 0 | 0 | PPZ40902T | 1071316 | CM108 | 대경공장 JCOE 시편절단 | 5114 | JCOE 생산창고 | SPZ4082160 | 1C60C22-2 | 1118 | 12.7 | XK655337 | B48657702 | 2504J0774 | Stripe 모재 T방향 | A516-60N*RLPP | 동국제강(주) 당진공장 | 331 | 448 | 29 | 157.207 | 315.886 | 162.57 | 326.664 | 464.421 | 49.3999 | 2025-04-17
XK567965 | B48657901 | DONGGUK | 20250319 | 20250320 | 0 | 0.331 | 0.08 | 0.28 | 1.48 | 0.014 | 0.002 | 0.029 | 0.03 | 0.01 | 0.01 | 0.0001 | 0 | 0.01 | 0 | 0 | 0 | 0.003 | 0 | 0.019 | 0 | 0 | 0.016 | 0.002 | 0 | 0 | 0 | 135 | 320 | 434 | 30 | 0 | 0 | 0 | PPZ40906W | 1071306 | CM108 | 대경공장 JCOE 시편절단 | 5114 | JCOE 생산창고 | SPZ4091100 | 1C60C22-2 | 1067 | 12.7 | XK567965 | B48657901 | 2504J0798 | Stripe 용접 | A516-60N*RLPP | 동국제강(주) 당진공장 | 320 | 434 | 30 | 46.4099 | 192.14 | 0 | 0 | 482.327 | 0 | 2025-04-17
XK567965 | B48657901 | DONGGUK | 20250319 | 20250320 | 0 | 0.331 | 0.08 | 0.28 | 1.48 | 0.014 | 0.002 | 0.029 | 0.03 | 0.01 | 0.01 | 0.0001 | 0 | 0.01 | 0 | 0 | 0 | 0.003 | 0 | 0.019 | 0 | 0 | 0.016 | 0.002 | 0 | 0 | 0 | 135 | 320 | 434 | 30 | 0 | 0 | 0 | PPZ40906T | 1071306 | CM108 | 대경공장 JCOE 시편절단 | 5114 | JCOE 생산창고 | SPZ4091100 | 1C60C22-2 | 1067 | 12.7 | XK567965 | B48657901 | 2504J0798 | Stripe 모재 T방향 | A516-60N*RLPP | 동국제강(주) 당진공장 | 320 | 434 | 30 | 163.55 | 326.055 | 167.75 | 334.428 | 467.8 | 49.3999 | 2025-04-17
WSF75097 | B48674802 | DONGGUK | 20250319 | 20250320 | 0 | 0.401 | 0.16 | 0.25 | 1.14 | 0.007 | 0.002 | 0.035 | 0.036 | 0.143 | 0.195 | 0 | 0 | 0.092 | 0 | 0 | 0 | 0.003 | 0 | 0.013 | 0 | 0 | 0.016 | 0.002 | 0 | 0 | 0 | 147 | 351 | 495 | 28 | 0 | 0 | 0 | PPZ40411T | 1070708 | CM108 | 대경공장 JCOE 시편절단 | 5114 | JCOE 생산창고 | SPZ4042060 | 1C60C22-2 | 762 | 9.53 | WSF75097 | B48674802 | 2504J0418 | Stripe 모재 T방향 | A516-60N*RLPP | 동국제강(주) 당진공장 | 351 | 495 | 28 | 132.43 | 354.033 | 137.156 | 366.666 | 527.506 | 44.8 | 2025-04-17
WSF75097 | B48674802 | DONGGUK | 20250319 | 20250320 | 0 | 0.401 | 0.16 | 0.25 | 1.14 | 0.007 | 0.002 | 0.035 | 0.036 | 0.143 | 0.195 | 0 | 0 | 0.092 | 0 | 0 | 0 | 0.003 | 0 | 0.013 | 0 | 0 | 0.016 | 0.002 | 0 | 0 | 0 | 147 | 351 | 495 | 28 | 0 | 0 | 0 | PPZ40411W | 1070708 | CM108 | 대경공장 JCOE 시편절단 | 5114 | JCOE 생산창고 | SPZ4042060 | 1C60C22-2 | 762 | 9.53 | WSF75097 | B48674802 | 2504J0418 | Stripe 용접 | A516-60N*RLPP | 동국제강(주) 당진공장 | 351 | 495 | 28 | 72.4109 | 390.782 | 0 | 0 | 549.007 | 0 | 2025-04-17
WA065828 | B48728201 | DONGGUK | 20250320 | 20250321 | 0.168 | 0.361 | 0.07 | 0.26 | 1.53 | 0.011 | 0.001 | 0 | 0 | 0.1 | 0.14 | 0.0001 | 0 | 0.09 | 0 | 0 | 0 | 0 | 0 | 0.04 | 0 | 0 | 0.012 | 0.005 | 0 | 0 | 0 | 219 | 517 | 637 | 45 | 0 | 0 | 0 | PPZ40912W | 1071310 | CM108 | 대경공장 JCOE 시편절단 | 5114 | JCOE 생산창고 | SPZ4092020 | NX70L2 | 1067 | 25.4 | WA065828 | B48728201 | 2504J0808 | Stripe 용접 | API-X70L2I | 동국제강(주) 당진공장 | 517 | 637 | 45 | 0 | 0 | 0 | 0 | 630.535 | 0 | 2025-04-14
WA065828 | B48728201 | DONGGUK | 20250320 | 20250321 | 0.168 | 0.361 | 0.07 | 0.26 | 1.53 | 0.011 | 0.001 | 0 | 0 | 0.1 | 0.14 | 0.0001 | 0 | 0.09 | 0 | 0 | 0 | 0 | 0 | 0.04 | 0 | 0 | 0.012 | 0.005 | 0 | 0 | 0 | 219 | 517 | 637 | 45 | 0 | 0 | 0 | PPZ40912T | 1071310 | CM108 | 대경공장 JCOE 시편절단 | 5114 | JCOE 생산창고 | SPZ4092020 | NX70L2 | 1067 | 25.4 | WA065828 | B48728201 | 2504J0808 | Stripe 모재 T방향 | API-X70L2I | 동국제강(주) 당진공장 | 517 | 637 | 45 | 543.453 | 562.647 | 543.826 | 563.033 | 650.579 | 48.3999 | 2025-04-14
WA065830 | B48728301 | DONGGUK | 20250320 | 20250321 | 0.166 | 0.357 | 0.07 | 0.25 | 1.49 | 0.01 | 0 | 0 | 0 | 0.11 | 0.14 | 0.0001 | 0 | 0.09 | 0 | 0 | 0 | 0 | 0 | 0.041 | 0 | 0 | 0.012 | 0.005 | 0 | 0 | 0 | 218 | 521 | 629 | 47 | 0 | 0 | 0 | PPZ40914T | 1071310 | CM108 | 대경공장 JCOE 시편절단 | 5114 | JCOE 생산창고 | SPZ4092050 | NX70L2 | 1067 | 25.4 | WA065830 | B48728301 | 2504J0811 | Stripe 모재 T방향 | API-X70L2I | 동국제강(주) 당진공장 | 521 | 629 | 47 | 500.731 | 524.713 | 500.358 | 524.323 | 625.919 | 48.3999 | 2025-04-16
WA065830 | B48728301 | DONGGUK | 20250320 | 20250321 | 0.166 | 0.357 | 0.07 | 0.25 | 1.49 | 0.01 | 0 | 0 | 0 | 0.11 | 0.14 | 0.0001 | 0 | 0.09 | 0 | 0 | 0 | 0 | 0 | 0.041 | 0 | 0 | 0.012 | 0.005 | 0 | 0 | 0 | 218 | 521 | 629 | 47 | 0 | 0 | 0 | PPZ40914W | 1071310 | CM108 | 대경공장 JCOE 시편절단 | 5114 | JCOE 생산창고 | SPZ4092050 | NX70L2 | 1067 | 25.4 | WA065830 | B48728301 | 2504J0811 | Stripe 용접 | API-X70L2I | 동국제강(주) 당진공장 | 521 | 629 | 47 | 0 | 0 | 0 | 0 | 625.565 | 0 | 2025-04-16
WA065763 | B48728401 | DONGGUK | 20250319 | 20250320 | 0.167 | 0.354 | 0.07 | 0.28 | 1.48 | 0.01 | 0 | 0 | 0 | 0.11 | 0.13 | 0.0001 | 0 | 0.09 | 0 | 0 | 0 | 0 | 0 | 0.039 | 0 | 0 | 0.013 | 0.005 | 0 | 0 | 0 | 201 | 533 | 632 | 47 | 0 | 0 | 0 | PPZ40911W | 1071310 | CM108 | 대경공장 JCOE 시편절단 | 5114 | JCOE 생산창고 | SPZ4092010 | NX70L2 | 1067 | 25.4 | WA065763 | B48728401 | 2504J0807 | Stripe 용접 | API-X70L2I | 동국제강(주) 당진공장 | 533 | 632 | 47 | 460.716 | 477.41 | 0 | 0 | 627.92 | 0 | 2025-04-14
WA065763 | B48728401 | DONGGUK | 20250319 | 20250320 | 0.167 | 0.354 | 0.07 | 0.28 | 1.48 | 0.01 | 0 | 0 | 0 | 0.11 | 0.13 | 0.0001 | 0 | 0.09 | 0 | 0 | 0 | 0 | 0 | 0.039 | 0 | 0 | 0.013 | 0.005 | 0 | 0 | 0 | 201 | 533 | 632 | 47 | 0 | 0 | 0 | PPZ40911T | 1071310 | CM108 | 대경공장 JCOE 시편절단 | 5114 | JCOE 생산창고 | SPZ4092010 | NX70L2 | 1067 | 25.4 | WA065763 | B48728401 | 2504J0807 | Stripe 모재 T방향 | API-X70L2I | 동국제강(주) 당진공장 | 533 | 632 | 47 | 550.485 | 574.301 | 560.716 | 584.974 | 648.738 | 49.6 | 2025-04-14
WA065710 | B48728501 | DONGGUK | 20250319 | 20250320 | 0.156 | 0.345 | 0.06 | 0.26 | 1.48 | 0.013 | 0.001 | 0 | 0 | 0.1 | 0.16 | 0.0001 | 0 | 0.1 | 0 | 0 | 0 | 0 | 0 | 0.04 | 0 | 0 | 0.012 | 0.005 | 0 | 0 | 0 | 208 | 529 | 614 | 46 | 0 | 0 | 0 | PPZ40913W | 1071310 | CM108 | 대경공장 JCOE 시편절단 | 5114 | JCOE 생산창고 | SPZ4092030 | NX70L2 | 1067 | 25.4 | WA065710 | B48728501 | 2504J0809 | Stripe 용접 | API-X70L2I | 동국제강(주) 당진공장 | 529 | 614 | 46 | 246.707 | 256.647 | 0 | 0 | 618.66 | 0 | 2025-04-14
WA065710 | B48728501 | DONGGUK | 20250319 | 20250320 | 0.156 | 0.345 | 0.06 | 0.26 | 1.48 | 0.013 | 0.001 | 0 | 0 | 0.1 | 0.16 | 0.0001 | 0 | 0.1 | 0 | 0 | 0 | 0 | 0 | 0.04 | 0 | 0 | 0.012 | 0.005 | 0 | 0 | 0 | 208 | 529 | 614 | 46 | 0 | 0 | 0 | PPZ40913T | 1071310 | CM108 | 대경공장 JCOE 시편절단 | 5114 | JCOE 생산창고 | SPZ4092030 | NX70L2 | 1067 | 25.4 | WA065710 | B48728501 | 2504J0809 | Stripe 모재 T방향 | API-X70L2I | 동국제강(주) 당진공장 | 529 | 614 | 46 | 527.469 | 546.979 | 557.01 | 577.612 | 627.426 | 47.3999 | 2025-04-14
WA065712 | B48734801 | DONGGUK | 20250319 | 20250320 | 0.165 | 0.352 | 0.07 | 0.24 | 1.47 | 0.012 | 0.001 | 0 | 0 | 0.1 | 0.15 | 0.0001 | 0 | 0.09 | 0 | 0 | 0 | 0 | 0 | 0.039 | 0 | 0 | 0.013 | 0.005 | 0 | 0 | 0 | 198 | 521 | 626 | 49 | 0 | 0 | 0 | PPZ40513W | 1070719 | CM108 | 대경공장 JCOE 시편절단 | 5114 | JCOE 생산창고 | SPZ4051090 | NX70L2 | 914 | 31.8 | WA065712 | B48734801 | 2504J0453 | Stripe 용접 | API-X70L2 | 동국제강(주) 당진공장 | 521 | 626 | 49 | 780.852 | 653.001 | 0 | 0 | 655.668 | 0 | 2025-04-10
WA065712 | B48734801 | DONGGUK | 20250319 | 20250320 | 0.165 | 0.352 | 0.07 | 0.24 | 1.47 | 0.012 | 0.001 | 0 | 0 | 0.1 | 0.15 | 0.0001 | 0 | 0.09 | 0 | 0 | 0 | 0 | 0 | 0.039 | 0 | 0 | 0.013 | 0.005 | 0 | 0 | 0 | 198 | 521 | 626 | 49 | 0 | 0 | 0 | PPZ40513T | 1070719 | CM108 | 대경공장 JCOE 시편절단 | 5114 | JCOE 생산창고 | SPZ4051090 | NX70L2 | 914 | 31.8 | WA065712 | B48734801 | 2504J0453 | Stripe 모재 T방향 | API-X70L2 | 동국제강(주) 당진공장 | 521 | 626 | 49 | 673.023 | 559.661 | 652.969 | 542.985 | 640.236 | 53.6 | 2025-04-10
WA065830 | B48734901 | DONGGUK | 20250319 | 20250320 | 0.166 | 0.357 | 0.07 | 0.25 | 1.49 | 0.01 | 0 | 0 | 0 | 0.11 | 0.14 | 0.0001 | 0 | 0.09 | 0 | 0 | 0 | 0 | 0 | 0.041 | 0 | 0 | 0.012 | 0.005 | 0 | 0 | 0 | 218 | 533 | 636 | 51 | 0 | 0 | 0 | PPZ40508W | 1070719 | CM108 | 대경공장 JCOE 시편절단 | 5114 | JCOE 생산창고 | SPZ4051050 | NX70L2 | 914 | 31.8 | WA065830 | B48734901 | 2504J0447 | Stripe 용접 | API-X70L2 | 동국제강(주) 당진공장 | 533 | 636 | 51 | 117.321 | 97.7425 | 0 | 0 | 633.764 | 0 | 2025-04-10
WA065830 | B48734901 | DONGGUK | 20250319 | 20250320 | 0.166 | 0.357 | 0.07 | 0.25 | 1.49 | 0.01 | 0 | 0 | 0 | 0.11 | 0.14 | 0.0001 | 0 | 0.09 | 0 | 0 | 0 | 0 | 0 | 0.041 | 0 | 0 | 0.012 | 0.005 | 0 | 0 | 0 | 218 | 533 | 636 | 51 | 0 | 0 | 0 | PPZ40508T | 1070719 | CM108 | 대경공장 JCOE 시편절단 | 5114 | JCOE 생산창고 | SPZ4051050 | NX70L2 | 914 | 31.8 | WA065830 | B48734901 | 2504J0447 | Stripe 모재 T방향 | API-X70L2 | 동국제강(주) 당진공장 | 533 | 636 | 51 | 769.723 | 641.562 | 772.796 | 644.124 | 678.995 | 53.6 | 2025-04-10
WA065830 | B48734901 | DONGGUK | 20250319 | 20250320 | 0.166 | 0.357 | 0.07 | 0.25 | 1.49 | 0.01 | 0 | 0 | 0 | 0.11 | 0.14 | 0.0001 | 0 | 0.09 | 0 | 0 | 0 | 0 | 0 | 0.041 | 0 | 0 | 0.012 | 0.005 | 0 | 0 | 0 | 218 | 533 | 636 | 51 | 0 | 0 | 0 | PPZ40508T | 1070719 | CM108 | 대경공장 JCOE 시편절단 | 5114 | JCOE 생산창고 | SPZ4051050 | NX70L2 | 914 | 31.8 | WA065830 | B48734901 | 2504J0447 | Stripe 모재 T방향 | API-X70L2 | 동국제강(주) 당진공장 | 533 | 636 | 51 | 665.632 | 555.524 | 700.523 | 584.644 | 651.782 | 42.3999 | 2025-04-14
WA065764 | B48735101 | DONGGUK | 20250319 | 20250320 | 0.165 | 0.353 | 0.07 | 0.26 | 1.47 | 0.011 | 0 | 0 | 0 | 0.11 | 0.13 | 0.0001 | 0 | 0.09 | 0 | 0 | 0 | 0 | 0 | 0.039 | 0 | 0 | 0.013 | 0.005 | 0 | 0 | 0 | 209 | 551 | 652 | 47 | 0 | 0 | 0 | PPZ40509T | 1070719 | CM108 | 대경공장 JCOE 시편절단 | 5114 | JCOE 생산창고 | SPZ4051070 | NX70L2 | 914 | 31.8 | WA065764 | B48735101 | 2504J0450 | Stripe 모재 T방향 | API-X70L2 | 동국제강(주) 당진공장 | 551 | 652 | 47 | 707.976 | 592.171 | 730.857 | 611.309 | 669.091 | 50.3999 | 2025-04-10
WA065764 | B48735101 | DONGGUK | 20250319 | 20250320 | 0.165 | 0.353 | 0.07 | 0.26 | 1.47 | 0.011 | 0 | 0 | 0 | 0.11 | 0.13 | 0.0001 | 0 | 0.09 | 0 | 0 | 0 | 0 | 0 | 0.039 | 0 | 0 | 0.013 | 0.005 | 0 | 0 | 0 | 209 | 551 | 652 | 47 | 0 | 0 | 0 | PPZ40509W | 1070719 | CM108 | 대경공장 JCOE 시편절단 | 5114 | JCOE 생산창고 | SPZ4051070 | NX70L2 | 914 | 31.8 | WA065764 | B48735101 | 2504J0450 | Stripe 용접 | API-X70L2 | 동국제강(주) 당진공장 | 551 | 652 | 47 | 778.403 | 653.107 | 0 | 0 | 653.171 | 0 | 2025-04-10
WA065828 | B48735201 | DONGGUK | 20250319 | 20250320 | 0.168 | 0.361 | 0.07 | 0.26 | 1.53 | 0.011 | 0.001 | 0 | 0 | 0.1 | 0.14 | 0.0001 | 0 | 0.09 | 0 | 0 | 0 | 0 | 0 | 0.04 | 0 | 0 | 0.012 | 0.005 | 0 | 0 | 0 | 219 | 534 | 637 | 47 | 0 | 0 | 0 | PPZ40510W | 1070719 | CM108 | 대경공장 JCOE 시편절단 | 5114 | JCOE 생산창고 | SPZ4051080 | NX70L2 | 914 | 31.8 | WA065828 | B48735201 | 2504J0451 | Stripe 용접 | API-X70L2 | 동국제강(주) 당진공장 | 534 | 637 | 47 | 0 | 0 | 0 | 0 | 639.574 | 0 | 2025-04-10
WA065828 | B48735201 | DONGGUK | 20250319 | 20250320 | 0.168 | 0.361 | 0.07 | 0.26 | 1.53 | 0.011 | 0.001 | 0 | 0 | 0.1 | 0.14 | 0.0001 | 0 | 0.09 | 0 | 0 | 0 | 0 | 0 | 0.04 | 0 | 0 | 0.012 | 0.005 | 0 | 0 | 0 | 219 | 534 | 637 | 47 | 0 | 0 | 0 | PPZ40510T | 1070719 | CM108 | 대경공장 JCOE 시편절단 | 5114 | JCOE 생산창고 | SPZ4051080 | NX70L2 | 914 | 31.8 | WA065828 | B48735201 | 2504J0451 | Stripe 모재 T방향 | API-X70L2 | 동국제강(주) 당진공장 | 534 | 637 | 47 | 684.456 | 571.133 | 691.205 | 576.764 | 649.76 | 51.6 | 2025-04-10
WA065829 | B48735302 | DONGGUK | 20250319 | 20250320 | 0.174 | 0.359 | 0.08 | 0.25 | 1.46 | 0.01 | 0 | 0 | 0 | 0.1 | 0.13 | 0.0001 | 0 | 0.09 | 0 | 0 | 0 | 0 | 0 | 0.038 | 0 | 0 | 0.015 | 0.005 | 0 | 0 | 0 | 207 | 568 | 649 | 48 | 0 | 0 | 0 | PPZ40507T | 1070719 | CM108 | 대경공장 JCOE 시편절단 | 5114 | JCOE 생산창고 | SPZ4051040 | NX70L2 | 914 | 31.8 | WA065829 | B48735302 | 2504J0445 | Stripe 모재 T방향 | API-X70L2 | 동국제강(주) 당진공장 | 568 | 649 | 48 | 671.49 | 559.496 | 714.576 | 595.396 | 646.397 | 51.3999 | 2025-04-10
WA065829 | B48735302 | DONGGUK | 20250319 | 20250320 | 0.174 | 0.359 | 0.08 | 0.25 | 1.46 | 0.01 | 0 | 0 | 0 | 0.1 | 0.13 | 0.0001 | 0 | 0.09 | 0 | 0 | 0 | 0 | 0 | 0.038 | 0 | 0 | 0.015 | 0.005 | 0 | 0 | 0 | 207 | 568 | 649 | 48 | 0 | 0 | 0 | PPZ40507W | 1070719 | CM108 | 대경공장 JCOE 시편절단 | 5114 | JCOE 생산창고 | SPZ4051040 | NX70L2 | 914 | 31.8 | WA065829 | B48735302 | 2504J0445 | Stripe 용접 | API-X70L2 | 동국제강(주) 당진공장 | 568 | 649 | 48 | 756.532 | 627.106 | 0 | 0 | 629.706 | 0 | 2025-04-10
XK652092 | B48899504 | DONGGUK | 20250324 | 20250325 | 0.23 | 0.352 | 0.16 | 0.35 | 1.11 | 0.015 | 0.003 | 0 | 0 | 0.02 | 0.01 | 0.0001 | 0 | 0.01 | 0 | 0 | 0 | 0.005 | 0 | 0.017 | 0 | 0 | 0.017 | 0.002 | 0 | 0 | 0 | 0 | 460 | 572 | 36 | 0 | 0 | 0 | PPZ32514T | 1070044 | CM108 | 대경공장 JCOE 시편절단 | 5114 | JCOE 생산창고 | SPZ3252070 | NX56L2D | 508 | 19.1 | XK652092 | B48899504 | 2503J2512 | Stripe 모재 T방향 | API-X52X56L2 | 동국제강(주) 당진공장 | 460 | 572 | 36 | 303.154 | 410.859 | 320.323 | 434.127 | 569.751 | 42.2 | 2025-03-28
XK652092 | B48899504 | DONGGUK | 20250324 | 20250325 | 0.23 | 0.352 | 0.16 | 0.35 | 1.11 | 0.015 | 0.003 | 0 | 0 | 0.02 | 0.01 | 0.0001 | 0 | 0.01 | 0 | 0 | 0 | 0.005 | 0 | 0.017 | 0 | 0 | 0.017 | 0.002 | 0 | 0 | 0 | 0 | 460 | 572 | 36 | 0 | 0 | 0 | PPZ32514W | 1070044 | CM108 | 대경공장 JCOE 시편절단 | 5114 | JCOE 생산창고 | SPZ3252070 | NX56L2D | 508 | 19.1 | XK652092 | B48899504 | 2503J2512 | Stripe 용접 | API-X52X56L2 | 동국제강(주) 당진공장 | 460 | 572 | 36 | 0 | 0 | 0 | 0 | 589.089 | 0 | 2025-03-28
YK570448 | B48899602 | DONGGUK | 20250324 | 20250325 | 0.207 | 0.324 | 0.14 | 0.34 | 1.08 | 0.013 | 0.003 | 0 | 0 | 0.01 | 0.01 | 0.0001 | 0 | 0.01 | 0 | 0 | 0 | 0.003 | 0 | 0.014 | 0 | 0 | 0.015 | 0.001 | 0 | 0 | 0 | 0 | 420 | 583 | 33 | 0 | 0 | 0 | PPZ32603T | 1070046 | CM108 | 대경공장 JCOE 시편절단 | 5114 | JCOE 생산창고 | SPZ3252130 | NX56L2D | 508 | 25.4 | YK570448 | B48899602 | 2503J2532 | Stripe 모재 T방향 | API-X52X56L2 | 동국제강(주) 당진공장 | 420 | 583 | 33 | 427.275 | 446.194 | 426.705 | 445.598 | 554.622 | 50.8 | 2025-04-01
YK570448 | B48899602 | DONGGUK | 20250324 | 20250325 | 0.207 | 0.324 | 0.14 | 0.34 | 1.08 | 0.013 | 0.003 | 0 | 0 | 0.01 | 0.01 | 0.0001 | 0 | 0.01 | 0 | 0 | 0 | 0.003 | 0 | 0.014 | 0 | 0 | 0.015 | 0.001 | 0 | 0 | 0 | 0 | 420 | 583 | 33 | 0 | 0 | 0 | PPZ32603W | 1070046 | CM108 | 대경공장 JCOE 시편절단 | 5114 | JCOE 생산창고 | SPZ3252130 | NX56L2D | 508 | 25.4 | YK570448 | B48899602 | 2503J2532 | Stripe 용접 | API-X52X56L2 | 동국제강(주) 당진공장 | 420 | 583 | 33 | 502.111 | 519.499 | 0 | 0 | 575.032 | 0 | 2025-04-01
YK657402 | B48899701 | DONGGUK | 20250324 | 20250325 | 0.219 | 0.337 | 0.15 | 0.35 | 1.1 | 0.013 | 0.003 | 0 | 0 | 0.01 | 0.01 | 0.0001 | 0 | 0.01 | 0 | 0 | 0 | 0.001 | 0 | 0.015 | 0 | 0 | 0.015 | 0.001 | 0 | 0 | 0 | 0 | 418 | 560 | 45 | 0 | 0 | 0 | PPZ32602T | 1070046 | CM108 | 대경공장 JCOE 시편절단 | 5114 | JCOE 생산창고 | SPZ3252120 | NX56L2D | 508 | 25.4 | YK657402 | B48899701 | 2503J2531 | Stripe 모재 T방향 | API-X52X56L2 | 동국제강(주) 당진공장 | 418 | 560 | 45 | 416.861 | 434.889 | 433.469 | 452.216 | 567.718 | 45.2 | 2025-04-01
YK657402 | B48899701 | DONGGUK | 20250324 | 20250325 | 0.219 | 0.337 | 0.15 | 0.35 | 1.1 | 0.013 | 0.003 | 0 | 0 | 0.01 | 0.01 | 0.0001 | 0 | 0.01 | 0 | 0 | 0 | 0.001 | 0 | 0.015 | 0 | 0 | 0.015 | 0.001 | 0 | 0 | 0 | 0 | 418 | 560 | 45 | 0 | 0 | 0 | PPZ32602W | 1070046 | CM108 | 대경공장 JCOE 시편절단 | 5114 | JCOE 생산창고 | SPZ3252120 | NX56L2D | 508 | 25.4 | YK657402 | B48899701 | 2503J2531 | Stripe 용접 | API-X52X56L2 | 동국제강(주) 당진공장 | 418 | 560 | 45 | 544.95 | 567.715 | 0 | 0 | 587.074 | 0 | 2025-04-01
YK658104 | B49150802 | DONGGUK | 20250408 | 20250409 | 0 | 0 | 0.16 | 0.22 | 0.89 | 0.014 | 0.003 | 0 | 0 | 0.02 | 0.01 | 0.0002 | 0 | 0.01 | 0 | 0 | 0 | 0.004 | 0 | 0.001 | 0 | 0 | 0.001 | 0.001 | 0 | 0 | 0 | 0 | 339 | 485 | 39 | 0 | 0 | 0 | PPZ51507T | 1073833 | CM108 | 대경공장 JCOE 시편절단 | 5114 | JCOE 생산창고 | SPZ5151090 | N5LBL1 | 660 | 9.5 | YK658104 | B49150802 | 2505J0693 | Stripe 모재 T방향 | API-5LBL1 | 동국제강(주) 당진공장 | 339 | 485 | 39 | 126.964 | 341.516 | 129.837 | 349.242 | 496.27 | 40 | 2025-05-21
YK658104 | B49150802 | DONGGUK | 20250408 | 20250409 | 0 | 0 | 0.16 | 0.22 | 0.89 | 0.014 | 0.003 | 0 | 0 | 0.02 | 0.01 | 0.0002 | 0 | 0.01 | 0 | 0 | 0 | 0.004 | 0 | 0.001 | 0 | 0 | 0.001 | 0.001 | 0 | 0 | 0 | 0 | 339 | 485 | 39 | 0 | 0 | 0 | PPZ51507W | 1073833 | CM108 | 대경공장 JCOE 시편절단 | 5114 | JCOE 생산창고 | SPZ5151090 | N5LBL1 | 660 | 9.5 | YK658104 | B49150802 | 2505J0693 | Stripe 용접 | API-5LBL1 | 동국제강(주) 당진공장 | 339 | 485 | 39 | 145.668 | 388.915 | 0 | 0 | 520.104 | 0 | 2025-05-21
Y5232007 | B49188102 | DONGGUK | 20250403 | 20250404 | 0 | 0 | 0.16 | 0.19 | 1.14 | 0.016 | 0.005 | 0 | 0 | 0.02 | 0.01 | 0 | 0 | 0.02 | 0 | 0 | 0 | 0 | 0 | 0 | 0 | 0 | 0 | 0 | 0 | 0 | 0 | 0 | 311 | 487 | 36 | 0 | 0 | 0 | PPZ40903T | 1071312 | CM108 | 대경공장 JCOE 시편절단 | 5114 | JCOE 생산창고 | SPZ4091030 | NX42L1D | 1067 | 9.5 | Y5232007 | B49188102 | 2504J0789 | Stripe 모재 T방향 | API-X42L1 | 동국제강(주) 당진공장 | 311 | 487 | 36 | 117.294 | 321.405 | 120.788 | 330.979 | 502.619 | 36.6 | 2025-04-15
Y5232007 | B49188102 | DONGGUK | 20250403 | 20250404 | 0 | 0 | 0.16 | 0.19 | 1.14 | 0.016 | 0.005 | 0 | 0 | 0.02 | 0.01 | 0 | 0 | 0.02 | 0 | 0 | 0 | 0 | 0 | 0 | 0 | 0 | 0 | 0 | 0 | 0 | 0 | 0 | 311 | 487 | 36 | 0 | 0 | 0 | PPZ40903W | 1071312 | CM108 | 대경공장 JCOE 시편절단 | 5114 | JCOE 생산창고 | SPZ4091030 | NX42L1D | 1067 | 9.5 | Y5232007 | B49188102 | 2504J0789 | Stripe 용접 | API-X42L1 | 동국제강(주) 당진공장 | 311 | 487 | 36 | 0 | 0 | 0 | 0 | 524.196 | 0 | 2025-04-15
Y5232021 | B49188303 | DONGGUK | 20250403 | 20250404 | 0 | 0 | 0.17 | 0.2 | 1.14 | 0.012 | 0.005 | 0 | 0 | 0.01 | 0.01 | 0 | 0 | 0.01 | 0 | 0 | 0 | 0 | 0 | 0 | 0 | 0 | 0 | 0 | 0 | 0 | 0 | 0 | 324 | 496 | 37 | 0 | 0 | 0 | PPZ40904T | 1071312 | CM108 | 대경공장 JCOE 시편절단 | 5114 | JCOE 생산창고 | SPZ4091040 | NX42L1D | 1067 | 9.5 | Y5232021 | B49188303 | 2504J0790 | Stripe 모재 T방향 | API-X42L1 | 동국제강(주) 당진공장 | 316 | 490 | 37 | 118.042 | 324.135 | 121.354 | 333.227 | 508.099 | 37.8 | 2025-04-15
Y5232021 | B49188303 | DONGGUK | 20250403 | 20250404 | 0 | 0 | 0.17 | 0.2 | 1.14 | 0.012 | 0.005 | 0 | 0 | 0.01 | 0.01 | 0 | 0 | 0.01 | 0 | 0 | 0 | 0 | 0 | 0 | 0 | 0 | 0 | 0 | 0 | 0 | 0 | 0 | 324 | 496 | 37 | 0 | 0 | 0 | PPZ40904W | 1071312 | CM108 | 대경공장 JCOE 시편절단 | 5114 | JCOE 생산창고 | SPZ4091040 | NX42L1D | 1067 | 9.5 | Y5232021 | B49188303 | 2504J0790 | Stripe 용접 | API-X42L1 | 동국제강(주) 당진공장 | 316 | 490 | 37 | 130.848 | 367.959 | 0 | 0 | 539.254 | 0 | 2025-04-15
YK571130 | B49192102 | DONGGUK | 20250408 | 20250409 | 0.166 | 0.333 | 0.08 | 0.28 | 1.49 | 0.013 | 0.002 | 0.043 | 0.046 | 0.01 | 0.01 | 0.0002 | 0 | 0.01 | 0 | 0 | 0 | 0.004 | 0.0036 | 0.021 | 0 | 0 | 0.016 | 0.002 | 0 | 0 | 0 | 0 | 516 | 599 | 48 | 0 | 0 | 0 | PPZ42513W | 1072084 | CM108 | 대경공장 JCOE 시편절단 | 5114 | JCOE 생산창고 | SPZ4252070 | NX60L2O | 914 | 25.4 | YK571130 | B49192102 | 2504J1815 | Stripe 용접 | API-X60MO | 동국제강(주) 당진공장 | 516 | 599 | 48 | 558.629 | 561.857 | 0 | 0 | 566.549 | 0 | 2025-05-02
YK571130 | B49192102 | DONGGUK | 20250408 | 20250409 | 0.166 | 0.333 | 0.08 | 0.28 | 1.49 | 0.013 | 0.002 | 0.043 | 0.046 | 0.01 | 0.01 | 0.0002 | 0 | 0.01 | 0 | 0 | 0 | 0.004 | 0.0036 | 0.021 | 0 | 0 | 0.016 | 0.002 | 0 | 0 | 0 | 0 | 516 | 599 | 48 | 0 | 0 | 0 | PPZ42513T | 1072084 | CM108 | 대경공장 JCOE 시편절단 | 5114 | JCOE 생산창고 | SPZ4252070 | NX60L2O | 914 | 25.4 | YK571130 | B49192102 | 2504J1815 | Stripe 모재 T방향 | API-X60MO | 동국제강(주) 당진공장 | 516 | 599 | 48 | 423.365 | 434.078 | 463.476 | 475.204 | 591.797 | 52 | 2025-05-02
YK571131 | B49192202 | DONGGUK | 20250403 | 20250404 | 0.167 | 0.335 | 0.08 | 0.29 | 1.5 | 0.013 | 0.002 | 0.033 | 0.034 | 0.01 | 0.01 | 0.0002 | 0 | 0.01 | 0 | 0 | 0 | 0.004 | 0.0033 | 0.022 | 0 | 0 | 0.016 | 0.002 | 0 | 0 | 0 | 0 | 520 | 601 | 49 | 0 | 0 | 0 | PPZ42515T | 1072084 | CM108 | 대경공장 JCOE 시편절단 | 5114 | JCOE 생산창고 | SPZ4252110 | NX60L2O | 914 | 25.4 | YK571131 | B49192202 | 2504J1819 | Stripe 모재 T방향 | API-X60MO | 동국제강(주) 당진공장 | 520 | 601 | 49 | 464.811 | 476.407 | 473.776 | 485.596 | 607.114 | 52.6 | 2025-05-02
YK571131 | B49192202 | DONGGUK | 20250403 | 20250404 | 0.167 | 0.335 | 0.08 | 0.29 | 1.5 | 0.013 | 0.002 | 0.033 | 0.034 | 0.01 | 0.01 | 0.0002 | 0 | 0.01 | 0 | 0 | 0 | 0.004 | 0.0033 | 0.022 | 0 | 0 | 0.016 | 0.002 | 0 | 0 | 0 | 0 | 520 | 601 | 49 | 0 | 0 | 0 | PPZ42515W | 1072084 | CM108 | 대경공장 JCOE 시편절단 | 5114 | JCOE 생산창고 | SPZ4252110 | NX60L2O | 914 | 25.4 | YK571131 | B49192202 | 2504J1819 | Stripe 용접 | API-X60MO | 동국제강(주) 당진공장 | 520 | 601 | 49 | 573.064 | 578.037 | 0 | 0 | 583.988 | 0 | 2025-05-02
YK657813 | B49192302 | DONGGUK | 20250408 | 20250409 | 0.165 | 0.329 | 0.08 | 0.27 | 1.47 | 0.013 | 0.002 | 0.034 | 0.036 | 0.01 | 0.01 | 0.0002 | 0 | 0.01 | 0 | 0 | 0 | 0.003 | 0.0038 | 0.019 | 0 | 0 | 0.015 | 0.002 | 0 | 0 | 0 | 0 | 506 | 599 | 48 | 0 | 0 | 0 | PPZ42514W | 1072084 | CM108 | 대경공장 JCOE 시편절단 | 5114 | JCOE 생산창고 | SPZ4252090 | NX60L2O | 914 | 25.4 | YK657813 | B49192302 | 2504J1817 | Stripe 용접 | API-X60MO | 동국제강(주) 당진공장 | 506 | 599 | 48 | 0 | 0 | 0 | 0 | 582.882 | 0 | 2025-05-02
YK657813 | B49192302 | DONGGUK | 20250408 | 20250409 | 0.165 | 0.329 | 0.08 | 0.27 | 1.47 | 0.013 | 0.002 | 0.034 | 0.036 | 0.01 | 0.01 | 0.0002 | 0 | 0.01 | 0 | 0 | 0 | 0.003 | 0.0038 | 0.019 | 0 | 0 | 0.015 | 0.002 | 0 | 0 | 0 | 0 | 506 | 599 | 48 | 0 | 0 | 0 | PPZ42514T | 1072084 | CM108 | 대경공장 JCOE 시편절단 | 5114 | JCOE 생산창고 | SPZ4252090 | NX60L2O | 914 | 25.4 | YK657813 | B49192302 | 2504J1817 | Stripe 모재 T방향 | API-X60MO | 동국제강(주) 당진공장 | 506 | 599 | 48 | 415.927 | 427.294 | 444.015 | 456.149 | 575.226 | 52 | 2025-05-02
YK657814 | B49192402 | DONGGUK | 20250403 | 20250404 | 0.169 | 0.338 | 0.08 | 0.29 | 1.51 | 0.014 | 0.002 | 0.033 | 0.035 | 0.02 | 0.01 | 0.0003 | 0 | 0.01 | 0 | 0 | 0 | 0.005 | 0.0031 | 0.021 | 0 | 0 | 0.017 | 0.002 | 0 | 0 | 0 | 0 | 517 | 593 | 50 | 0 | 0 | 0 | PPZ42516T | 1072084 | CM108 | 대경공장 JCOE 시편절단 | 5114 | JCOE 생산창고 | SPZ4252120 | NX60L2O | 914 | 25.4 | YK657814 | B49192402 | 2504J1820 | Stripe 모재 T방향 | API-X60MO | 동국제강(주) 당진공장 | 517 | 593 | 50 | 468.979 | 481.241 | 487.03 | 499.764 | 591.617 | 52 | 2025-05-02
YK657814 | B49192402 | DONGGUK | 20250403 | 20250404 | 0.169 | 0.338 | 0.08 | 0.29 | 1.51 | 0.014 | 0.002 | 0.033 | 0.035 | 0.02 | 0.01 | 0.0003 | 0 | 0.01 | 0 | 0 | 0 | 0.005 | 0.0031 | 0.021 | 0 | 0 | 0.017 | 0.002 | 0 | 0 | 0 | 0 | 517 | 593 | 50 | 0 | 0 | 0 | PPZ42516W | 1072084 | CM108 | 대경공장 JCOE 시편절단 | 5114 | JCOE 생산창고 | SPZ4252120 | NX60L2O | 914 | 25.4 | YK657814 | B49192402 | 2504J1820 | Stripe 용접 | API-X60MO | 동국제강(주) 당진공장 | 517 | 593 | 50 | 442.884 | 449.599 | 0 | 0 | 581.571 | 0 | 2025-05-02
Y5232021 | B49199803 | DONGGUK | 20250403 | 20250404 | 0 | 0 | 0.17 | 0.2 | 1.14 | 0.012 | 0.005 | 0 | 0 | 0.01 | 0.01 | 0 | 0 | 0.01 | 0 | 0 | 0 | 0 | 0 | 0 | 0 | 0 | 0 | 0 | 0 | 0 | 0 | 0 | 316 | 488 | 38 | 0 | 0 | 0 | PPZ42603W | 1072076 | CM108 | 대경공장 JCOE 시편절단 | 5114 | JCOE 생산창고 | SPZ4251060 | NX42L1D | 914 | 9.5 | Y5232021 | B49199803 | 2504J1854 | Stripe 용접 | API-X42L1 | 동국제강(주) 당진공장 | 316 | 490 | 37 | 134.166 | 366.751 | 0 | 0 | 522.656 | 0 | 2025-04-30
Y5232021 | B49199803 | DONGGUK | 20250403 | 20250404 | 0 | 0 | 0.17 | 0.2 | 1.14 | 0.012 | 0.005 | 0 | 0 | 0.01 | 0.01 | 0 | 0 | 0.01 | 0 | 0 | 0 | 0 | 0 | 0 | 0 | 0 | 0 | 0 | 0 | 0 | 0 | 0 | 316 | 488 | 38 | 0 | 0 | 0 | PPZ42603T | 1072076 | CM108 | 대경공장 JCOE 시편절단 | 5114 | JCOE 생산창고 | SPZ4251060 | NX42L1D | 914 | 9.5 | Y5232021 | B49199803 | 2504J1854 | Stripe 모재 T방향 | API-X42L1 | 동국제강(주) 당진공장 | 316 | 490 | 37 | 115.241 | 319.034 | 118.381 | 327.728 | 508.171 | 36.2 | 2025-04-30
Y5232022 | B49200101 | DONGGUK | 20250403 | 20250404 | 0 | 0 | 0.16 | 0.19 | 1.15 | 0.014 | 0.005 | 0 | 0 | 0.02 | 0.01 | 0 | 0 | 0.01 | 0 | 0 | 0 | 0 | 0 | 0 | 0 | 0 | 0 | 0 | 0 | 0 | 0 | 0 | 316 | 490 | 38 | 0 | 0 | 0 | PPZ41917T | 1072087 | CM108 | 대경공장 JCOE 시편절단 | 5114 | JCOE 생산창고 | SPZ4192050 | NX42L1D | 762 | 9.5 | Y5232022 | B49200101 | 2504J1263 | Stripe 모재 T방향 | API-X42L1 | 동국제강(주) 당진공장 | 316 | 490 | 38 | 110.2 | 303.802 | 114.456 | 315.535 | 501.375 | 38.8 | 2025-04-23
Y5232022 | B49200101 | DONGGUK | 20250403 | 20250404 | 0 | 0 | 0.16 | 0.19 | 1.15 | 0.014 | 0.005 | 0 | 0 | 0.02 | 0.01 | 0 | 0 | 0.01 | 0 | 0 | 0 | 0 | 0 | 0 | 0 | 0 | 0 | 0 | 0 | 0 | 0 | 0 | 316 | 490 | 38 | 0 | 0 | 0 | PPZ41917W | 1072087 | CM108 | 대경공장 JCOE 시편절단 | 5114 | JCOE 생산창고 | SPZ4192050 | NX42L1D | 762 | 9.5 | Y5232022 | B49200101 | 2504J1263 | Stripe 용접 | API-X42L1 | 동국제강(주) 당진공장 | 316 | 490 | 38 | 0 | 0 | 0 | 0 | 532.094 | 0 | 2025-04-23
Y5232022 | B49200102 | DONGGUK | 20250403 | 20250404 | 0 | 0 | 0.16 | 0.19 | 1.15 | 0.014 | 0.005 | 0 | 0 | 0.02 | 0.01 | 0 | 0 | 0.01 | 0 | 0 | 0 | 0 | 0 | 0 | 0 | 0 | 0 | 0 | 0 | 0 | 0 | 0 | 316 | 490 | 38 | 0 | 0 | 0 | PPZ42604W | 1072076 | CM108 | 대경공장 JCOE 시편절단 | 5114 | JCOE 생산창고 | SPZ4251070 | NX42L1D | 914 | 9.5 | Y5232022 | B49200102 | 2504J1855 | Stripe 용접 | API-X42L1 | 동국제강(주) 당진공장 | 316 | 490 | 38 | 128.134 | 353.491 | 0 | 0 | 526.439 | 0 | 2025-04-30
Y5232022 | B49200102 | DONGGUK | 20250403 | 20250404 | 0 | 0 | 0.16 | 0.19 | 1.15 | 0.014 | 0.005 | 0 | 0 | 0.02 | 0.01 | 0 | 0 | 0.01 | 0 | 0 | 0 | 0 | 0 | 0 | 0 | 0 | 0 | 0 | 0 | 0 | 0 | 0 | 316 | 490 | 38 | 0 | 0 | 0 | PPZ42604T | 1072076 | CM108 | 대경공장 JCOE 시편절단 | 5114 | JCOE 생산창고 | SPZ4251070 | NX42L1D | 914 | 9.5 | Y5232022 | B49200102 | 2504J1855 | Stripe 모재 T방향 | API-X42L1 | 동국제강(주) 당진공장 | 316 | 490 | 38 | 112.155 | 309.231 | 116.986 | 322.549 | 503.619 | 38 | 2025-04-30
Y5232007 | B49204102 | DONGGUK | 20250403 | 20250404 | 0 | 0 | 0.16 | 0.19 | 1.14 | 0.016 | 0.005 | 0 | 0 | 0.02 | 0.01 | 0 | 0 | 0.02 | 0 | 0 | 0 | 0 | 0 | 0 | 0 | 0 | 0 | 0 | 0 | 0 | 0 | 0 | 315 | 480 | 38 | 0 | 0 | 0 | PPZ41918T | 1072087 | CM108 | 대경공장 JCOE 시편절단 | 5114 | JCOE 생산창고 | SPZ4192030 | NX42L1D | 762 | 9.5 | Y5232007 | B49204102 | 2504J1257 | Stripe 모재 T방향 | API-X42L1 | 동국제강(주) 당진공장 | 315 | 480 | 38 | 112.699 | 312.414 | 118.382 | 328.167 | 500.48 | 36.2 | 2025-04-23
Y5232007 | B49204102 | DONGGUK | 20250403 | 20250404 | 0 | 0 | 0.16 | 0.19 | 1.14 | 0.016 | 0.005 | 0 | 0 | 0.02 | 0.01 | 0 | 0 | 0.02 | 0 | 0 | 0 | 0 | 0 | 0 | 0 | 0 | 0 | 0 | 0 | 0 | 0 | 0 | 315 | 480 | 38 | 0 | 0 | 0 | PPZ41918W | 1072087 | CM108 | 대경공장 JCOE 시편절단 | 5114 | JCOE 생산창고 | SPZ4192030 | NX42L1D | 762 | 9.5 | Y5232007 | B49204102 | 2504J1257 | Stripe 용접 | API-X42L1 | 동국제강(주) 당진공장 | 315 | 480 | 38 | 0 | 0 | 0 | 0 | 528.864 | 0 | 2025-04-23
Y5232021 | B49204502 | DONGGUK | 20250403 | 20250404 | 0 | 0 | 0.17 | 0.2 | 1.14 | 0.012 | 0.005 | 0 | 0 | 0.01 | 0.01 | 0 | 0 | 0.01 | 0 | 0 | 0 | 0 | 0 | 0 | 0 | 0 | 0 | 0 | 0 | 0 | 0 | 0 | 318 | 491 | 38 | 0 | 0 | 0 | PPZ41916W | 1072087 | CM108 | 대경공장 JCOE 시편절단 | 5114 | JCOE 생산창고 | SPZ4192040 | NX42L1D | 762 | 9.5 | Y5232021 | B49204502 | 2504J1258 | Stripe 용접 | API-X42L1 | 동국제강(주) 당진공장 | 316 | 490 | 37 | 127.538 | 355.211 | 0 | 0 | 531.18 | 0 | 2025-04-23
Y5232021 | B49204502 | DONGGUK | 20250403 | 20250404 | 0 | 0 | 0.17 | 0.2 | 1.14 | 0.012 | 0.005 | 0 | 0 | 0.01 | 0.01 | 0 | 0 | 0.01 | 0 | 0 | 0 | 0 | 0 | 0 | 0 | 0 | 0 | 0 | 0 | 0 | 0 | 0 | 318 | 491 | 38 | 0 | 0 | 0 | PPZ41916T | 1072087 | CM108 | 대경공장 JCOE 시편절단 | 5114 | JCOE 생산창고 | SPZ4192040 | NX42L1D | 762 | 9.5 | Y5232021 | B49204502 | 2504J1258 | Stripe 모재 T방향 | API-X42L1 | 동국제강(주) 당진공장 | 316 | 490 | 37 | 113.649 | 312.909 | 118.399 | 325.989 | 507.569 | 36.2 | 2025-04-23
25468447 | B49565302 | DONGGUK | 20250424 | 20250425 | 0.174 | 0.346 | 0.09 | 0.22 | 1.51 | 0.013 | 0.003 | 0 | 0 | 0.02 | 0 | 0 | 0 | 0.01 | 0 | 0 | 0 | 0 | 0 | 0.016 | 0 | 0 | 0.013 | 0 | 0 | 0 | 0 | 0 | 495 | 588 | 31 | 0 | 0 | 0 | PPZ50205W | 1072091 | CM108 | 대경공장 JCOE 시편절단 | 5114 | JCOE 생산창고 | SPZ5021100 | Z414C2 | 762 | 12.7 | 25468447 | B49565302 | 2505J0030 | Stripe 용접 | API-X60L2Y | 동국제강(주) 당진공장 | 495 | 588 | 31 | 86.0818 | 179.032 | 0 | 0 | 549.467 | 34.3999 | 2025-05-13
25468447 | B49565302 | DONGGUK | 20250424 | 20250425 | 0.174 | 0.346 | 0.09 | 0.22 | 1.51 | 0.013 | 0.003 | 0 | 0 | 0.02 | 0 | 0 | 0 | 0.01 | 0 | 0 | 0 | 0 | 0 | 0.016 | 0 | 0 | 0.013 | 0 | 0 | 0 | 0 | 0 | 495 | 588 | 31 | 0 | 0 | 0 | PPZ50205T | 1072091 | CM108 | 대경공장 JCOE 시편절단 | 5114 | JCOE 생산창고 | SPZ5021100 | Z414C2 | 762 | 12.7 | 25468447 | B49565302 | 2505J0030 | Stripe 모재 T방향 | API-X60L2Y | 동국제강(주) 당진공장 | 495 | 588 | 31 | 251.775 | 525.919 | 258.134 | 539.203 | 674.202 | 33.3999 | 2025-05-13
25468449 | B49565402 | DONGGUK | 20250424 | 20250425 | 0.164 | 0.334 | 0.08 | 0.22 | 1.49 | 0.016 | 0.004 | 0 | 0 | 0.02 | 0.01 | 0 | 0 | 0.01 | 0 | 0 | 0 | 0 | 0 | 0.018 | 0 | 0 | 0.015 | 0 | 0 | 0 | 0 | 0 | 516 | 598 | 29 | 0 | 0 | 0 | PPZ50206W | 1072091 | CM108 | 대경공장 JCOE 시편절단 | 5114 | JCOE 생산창고 | SPZ5021110 | Z414C2 | 762 | 12.7 | 25468449 | B49565402 | 2505J0040 | Stripe 용접 | API-X60L2Y | 동국제강(주) 당진공장 | 516 | 598 | 29 | 88.0209 | 183.296 | 0 | 0 | 560.129 | 29.3999 | 2025-05-13
25468449 | B49565402 | DONGGUK | 20250424 | 20250425 | 0.164 | 0.334 | 0.08 | 0.22 | 1.49 | 0.016 | 0.004 | 0 | 0 | 0.02 | 0.01 | 0 | 0 | 0.01 | 0 | 0 | 0 | 0 | 0 | 0.018 | 0 | 0 | 0.015 | 0 | 0 | 0 | 0 | 0 | 516 | 598 | 29 | 0 | 0 | 0 | PPZ50206T | 1072091 | CM108 | 대경공장 JCOE 시편절단 | 5114 | JCOE 생산창고 | SPZ5021110 | Z414C2 | 762 | 12.7 | 25468449 | B49565402 | 2505J0040 | Stripe 모재 T방향 | API-X60L2Y | 동국제강(주) 당진공장 | 516 | 598 | 29 | 208.828 | 434.722 | 218.159 | 454.147 | 563.541 | 37.3999 | 2025-05-13
25468357 | B49621003 | DONGGUK | 20250424 | 20250425 | 0.171 | 0.349 | 0.08 | 0.24 | 1.49 | 0.011 | 0.002 | 0 | 0 | 0.036 | 0.02 | 0 | 0 | 0.04 | 0 | 0 | 0 | 0 | 0 | 0.041 | 0 | 0 | 0.015 | 0.048 | 0 | 0 | 0 | 194 | 574 | 644 | 30 | 0 | 0 | 0 | PPZ51410T | 1073734 | CM108 | 대경공장 JCOE 시편절단 | 5114 | JCOE 생산창고 | SPZ5141070 | NX65L2 | 762 | 12.7 | 25468357 | B49621003 | 2505J0592 | Stripe 모재 T방향 | API-X65M*EM4 | 동국제강(주) 당진공장 | 574 | 644 | 30 | 250.898 | 521.065 | 260.336 | 540.665 | 616.368 | 32.3999 | 2025-05-20
25468357 | B49621003 | DONGGUK | 20250424 | 20250425 | 0.171 | 0.349 | 0.08 | 0.24 | 1.49 | 0.011 | 0.002 | 0 | 0 | 0.036 | 0.02 | 0 | 0 | 0.04 | 0 | 0 | 0 | 0 | 0 | 0.041 | 0 | 0 | 0.015 | 0.048 | 0 | 0 | 0 | 194 | 574 | 644 | 30 | 0 | 0 | 0 | PPZ51410W | 1073734 | CM108 | 대경공장 JCOE 시편절단 | 5114 | JCOE 생산창고 | SPZ5141070 | NX65L2 | 762 | 12.7 | 25468357 | B49621003 | 2505J0592 | Stripe 용접 | API-X65M*EM4 | 동국제강(주) 당진공장 | 574 | 644 | 30 | 0 | 0 | 0 | 0 | 609.233 | 0 | 2025-05-20
25468500 | B49864804 | DONGGUK | 20250501 | 20250502 | 0.163 | 0.328 | 0.08 | 0.23 | 1.47 | 0.013 | 0.002 | 0 | 0 | 0.01 | 0.01 | 0.0001 | 0 | 0.01 | 0 | 0 | 0 | 0 | 0 | 0.02 | 0 | 0 | 0.014 | 0 | 0 | 0 | 0 | 163 | 470 | 537 | 41 | 0 | 0 | 0 | PPZ50308W | 1073085 | CM108 | 대경공장 JCOE 시편절단 | 5114 | JCOE 생산창고 | SPZ5031110 | NX52-WX52 | 508 | 9.5 | 25468500 | B49864804 | 2505J0090 | Stripe 용접 | API-X52M*EM4 | 동국제강(주) 당진공장 | 470 | 537 | 41 | 0 | 0 | 0 | 0 | 562.432 | 34 | 2025-05-14
25468500 | B49864804 | DONGGUK | 20250501 | 20250502 | 0.163 | 0.328 | 0.08 | 0.23 | 1.47 | 0.013 | 0.002 | 0 | 0 | 0.01 | 0.01 | 0.0001 | 0 | 0.01 | 0 | 0 | 0 | 0 | 0 | 0.02 | 0 | 0 | 0.014 | 0 | 0 | 0 | 0 | 163 | 470 | 537 | 41 | 0 | 0 | 0 | PPZ50308T | 1073085 | CM108 | 대경공장 JCOE 시편절단 | 5114 | JCOE 생산창고 | SPZ5031110 | NX52-WX52 | 508 | 9.5 | 25468500 | B49864804 | 2505J0090 | Stripe 모재 T방향 | API-X52M*EM4 | 동국제강(주) 당진공장 | 470 | 537 | 41 | 155.252 | 415.834 | 160.375 | 429.554 | 537.937 | 37.8 | 2025-05-14
25468573 | B49864901 | DONGGUK | 20250501 | 20250502 | 0.162 | 0.328 | 0.08 | 0.23 | 1.47 | 0.014 | 0.003 | 0 | 0 | 0.01 | 0.01 | 0 | 0 | 0 | 0 | 0 | 0 | 0 | 0 | 0.017 | 0 | 0 | 0.014 | 0 | 0 | 0 | 0 | 163 | 495 | 562 | 38 | 0 | 0 | 0 | PPZ50309W | 1073085 | CM108 | 대경공장 JCOE 시편절단 | 5114 | JCOE 생산창고 | SPZ5031090 | NX52-WX52 | 508 | 9.5 | 25468573 | B49864901 | 2505J0088 | Stripe 용접 | API-X52M*EM4 | 동국제강(주) 당진공장 | 495 | 562 | 38 | 167.824 | 459.239 | 0 | 0 | 587.35 | 26.8 | 2025-05-14
25468573 | B49864901 | DONGGUK | 20250501 | 20250502 | 0.162 | 0.328 | 0.08 | 0.23 | 1.47 | 0.014 | 0.003 | 0 | 0 | 0.01 | 0.01 | 0 | 0 | 0 | 0 | 0 | 0 | 0 | 0 | 0.017 | 0 | 0 | 0.014 | 0 | 0 | 0 | 0 | 163 | 495 | 562 | 38 | 0 | 0 | 0 | PPZ50309T | 1073085 | CM108 | 대경공장 JCOE 시편절단 | 5114 | JCOE 생산창고 | SPZ5031090 | NX52-WX52 | 508 | 9.5 | 25468573 | B49864901 | 2505J0088 | Stripe 모재 T방향 | API-X52M*EM4 | 동국제강(주) 당진공장 | 495 | 562 | 38 | 161.067 | 442.69 | 164.656 | 452.556 | 568.802 | 36.8 | 2025-05-14
25468576 | B49865003 | DONGGUK | 20250501 | 20250502 | 0.164 | 0.333 | 0.08 | 0.22 | 1.5 | 0.016 | 0.003 | 0 | 0 | 0.01 | 0.01 | 0 | 0 | 0.01 | 0 | 0 | 0 | 0 | 0 | 0.02 | 0 | 0 | 0.014 | 0 | 0 | 0 | 0 | 186 | 480 | 560 | 37 | 0 | 0 | 0 | PPZ50310T | 1073085 | CM108 | 대경공장 JCOE 시편절단 | 5114 | JCOE 생산창고 | SPZ5032040 | NX52-WX52 | 508 | 9.5 | 25468576 | B49865003 | 2505J0098 | Stripe 모재 T방향 | API-X52M*EM4 | 동국제강(주) 당진공장 | 480 | 560 | 37 | 161.25 | 430.97 | 168.489 | 450.318 | 556.287 | 36.82 | 2025-05-14
25468576 | B49865003 | DONGGUK | 20250501 | 20250502 | 0.164 | 0.333 | 0.08 | 0.22 | 1.5 | 0.016 | 0.003 | 0 | 0 | 0.01 | 0.01 | 0 | 0 | 0.01 | 0 | 0 | 0 | 0 | 0 | 0.02 | 0 | 0 | 0.014 | 0 | 0 | 0 | 0 | 186 | 480 | 560 | 37 | 0 | 0 | 0 | PPZ50310W | 1073085 | CM108 | 대경공장 JCOE 시편절단 | 5114 | JCOE 생산창고 | SPZ5032040 | NX52-WX52 | 508 | 9.5 | 25468576 | B49865003 | 2505J0098 | Stripe 용접 | API-X52M*EM4 | 동국제강(주) 당진공장 | 480 | 560 | 37 | 0 | 0 | 0 | 0 | 568.871 | 32.2 | 2025-05-14
25468577 | B49865102 | DONGGUK | 20250501 | 20250502 | 0.153 | 0.32 | 0.07 | 0.24 | 1.48 | 0.014 | 0.003 | 0 | 0 | 0.01 | 0.01 | 0 | 0 | 0.01 | 0 | 0 | 0 | 0 | 0 | 0.018 | 0 | 0 | 0.014 | 0 | 0 | 0 | 0 | 161 | 478 | 540 | 41 | 0 | 0 | 0 | PPZ50311W | 1073085 | CM108 | 대경공장 JCOE 시편절단 | 5114 | JCOE 생산창고 | SPZ5032060 | NX52-WX52 | 508 | 9.5 | 25468577 | B49865102 | 2505J0100 | Stripe 용접 | API-X52M*EM4 | 동국제강(주) 당진공장 | 478 | 540 | 41 | 0 | 0 | 0 | 0 | 564.927 | 35.2 | 2025-05-14
25468577 | B49865102 | DONGGUK | 20250501 | 20250502 | 0.153 | 0.32 | 0.07 | 0.24 | 1.48 | 0.014 | 0.003 | 0 | 0 | 0.01 | 0.01 | 0 | 0 | 0.01 | 0 | 0 | 0 | 0 | 0 | 0.018 | 0 | 0 | 0.014 | 0 | 0 | 0 | 0 | 161 | 478 | 540 | 41 | 0 | 0 | 0 | PPZ50311T | 1073085 | CM108 | 대경공장 JCOE 시편절단 | 5114 | JCOE 생산창고 | SPZ5032060 | NX52-WX52 | 508 | 9.5 | 25468577 | B49865102 | 2505J0100 | Stripe 모재 T방향 | API-X52M*EM4 | 동국제강(주) 당진공장 | 478 | 540 | 41 | 159.648 | 437.186 | 166.606 | 456.24 | 556.623 | 39.2 | 2025-05-14
25468448 | B49872502 | DONGGUK | 20250429 | 20250430 | 0.165 | 0.338 | 0.08 | 0.23 | 1.52 | 0.013 | 0.005 | 0 | 0 | 0.02 | 0 | 0 | 0 | 0.01 | 0 | 0 | 0 | 0 | 0 | 0.018 | 0 | 0 | 0.015 | 0 | 0 | 0 | 0 | 0 | 491 | 570 | 33 | 0 | 0 | 0 | PPZ50304W | 1072091 | CM108 | 대경공장 JCOE 시편절단 | 5114 | JCOE 생산창고 | SPZ5031040 | Z414C2 | 762 | 12.7 | 25468448 | B49872502 | 2505J0081 | Stripe 용접 | API-X60L2Y | 동국제강(주) 당진공장 | 491 | 580 | 37 | 224.113 | 457.986 | 0 | 0 | 551.95 | 33.8 | 2025-05-13
25468448 | B49872502 | DONGGUK | 20250429 | 20250430 | 0.165 | 0.338 | 0.08 | 0.23 | 1.52 | 0.013 | 0.005 | 0 | 0 | 0.02 | 0 | 0 | 0 | 0.01 | 0 | 0 | 0 | 0 | 0 | 0.018 | 0 | 0 | 0.015 | 0 | 0 | 0 | 0 | 0 | 491 | 570 | 33 | 0 | 0 | 0 | PPZ50304T | 1072091 | CM108 | 대경공장 JCOE 시편절단 | 5114 | JCOE 생산창고 | SPZ5031040 | Z414C2 | 762 | 12.7 | 25468448 | B49872502 | 2505J0081 | Stripe 모재 T방향 | API-X60L2Y | 동국제강(주) 당진공장 | 491 | 580 | 37 | 232.573 | 485.048 | 246.739 | 514.591 | 616.951 | 33.8 | 2025-05-13
25468452 | B49874102 | DONGGUK | 20250429 | 20250430 | 0.163 | 0.33 | 0.08 | 0.23 | 1.47 | 0.016 | 0.003 | 0 | 0 | 0.02 | 0 | 0.0001 | 0 | 0.01 | 0 | 0 | 0 | 0 | 0 | 0.019 | 0 | 0 | 0.016 | 0 | 0 | 0 | 0 | 0 | 536 | 618 | 29 | 0 | 0 | 0 | PPZ50302W | 1072091 | CM108 | 대경공장 JCOE 시편절단 | 5114 | JCOE 생산창고 | SPZ5022100 | Z414C2 | 762 | 12.7 | 25468452 | B49874102 | 2505J0072 | Stripe 용접 | API-X60L2Y | 동국제강(주) 당진공장 | 536 | 618 | 29 | 0 | 0 | 0 | 0 | 565.211 | 33.3999 | 2025-05-13
25468452 | B49874102 | DONGGUK | 20250429 | 20250430 | 0.163 | 0.33 | 0.08 | 0.23 | 1.47 | 0.016 | 0.003 | 0 | 0 | 0.02 | 0 | 0.0001 | 0 | 0.01 | 0 | 0 | 0 | 0 | 0 | 0.019 | 0 | 0 | 0.016 | 0 | 0 | 0 | 0 | 0 | 536 | 618 | 29 | 0 | 0 | 0 | PPZ50302T | 1072091 | CM108 | 대경공장 JCOE 시편절단 | 5114 | JCOE 생산창고 | SPZ5022100 | Z414C2 | 762 | 12.7 | 25468452 | B49874102 | 2505J0072 | Stripe 모재 T방향 | API-X60L2Y | 동국제강(주) 당진공장 | 536 | 618 | 29 | 212.926 | 445.016 | 226.592 | 473.578 | 571.285 | 34 | 2025-05-13
25468453 | B49874602 | DONGGUK | 20250429 | 20250430 | 0.164 | 0.334 | 0.08 | 0.23 | 1.49 | 0.015 | 0.002 | 0 | 0 | 0.02 | 0.01 | 0 | 0 | 0.01 | 0 | 0 | 0 | 0 | 0 | 0.017 | 0 | 0 | 0.016 | 0 | 0 | 0 | 0 | 0 | 515 | 603 | 31 | 0 | 0 | 0 | PPZ50204T | 1072091 | CM108 | 대경공장 JCOE 시편절단 | 5114 | JCOE 생산창고 | SPZ5021090 | Z414C2 | 762 | 12.7 | 25468453 | B49874602 | 2505J0029 | Stripe 모재 T방향 | API-X60L2Y | 동국제강(주) 당진공장 | 522 | 606 | 31 | 212.05 | 441.365 | 221.632 | 461.31 | 567.478 | 40.6 | 2025-05-13
25468453 | B49874602 | DONGGUK | 20250429 | 20250430 | 0.164 | 0.334 | 0.08 | 0.23 | 1.49 | 0.015 | 0.002 | 0 | 0 | 0.02 | 0.01 | 0 | 0 | 0.01 | 0 | 0 | 0 | 0 | 0 | 0.017 | 0 | 0 | 0.016 | 0 | 0 | 0 | 0 | 0 | 515 | 603 | 31 | 0 | 0 | 0 | PPZ50204W | 1072091 | CM108 | 대경공장 JCOE 시편절단 | 5114 | JCOE 생산창고 | SPZ5021090 | Z414C2 | 762 | 12.7 | 25468453 | B49874602 | 2505J0029 | Stripe 용접 | API-X60L2Y | 동국제강(주) 당진공장 | 522 | 606 | 31 | 259.548 | 536.358 | 0 | 0 | 559.702 | 32.6 | 2025-05-13
25468454 | B49875002 | DONGGUK | 20250429 | 20250430 | 0.164 | 0.335 | 0.08 | 0.23 | 1.5 | 0.014 | 0.002 | 0 | 0 | 0.02 | 0.01 | 0 | 0 | 0.01 | 0 | 0 | 0 | 0 | 0 | 0.017 | 0 | 0 | 0.015 | 0 | 0 | 0 | 0 | 0 | 524 | 603 | 33 | 0 | 0 | 0 | PPZ50303W | 1072091 | CM108 | 대경공장 JCOE 시편절단 | 5114 | JCOE 생산창고 | SPZ5021120 | Z414C2 | 762 | 12.7 | 25468454 | B49875002 | 2505J0078 | Stripe 용접 | API-X60L2Y | 동국제강(주) 당진공장 | 496 | 592 | 30 | 225.27 | 460.193 | 0 | 0 | 547.02 | 31.8 | 2025-05-13
25468454 | B49875002 | DONGGUK | 20250429 | 20250430 | 0.164 | 0.335 | 0.08 | 0.23 | 1.5 | 0.014 | 0.002 | 0 | 0 | 0.02 | 0.01 | 0 | 0 | 0.01 | 0 | 0 | 0 | 0 | 0 | 0.017 | 0 | 0 | 0.015 | 0 | 0 | 0 | 0 | 0 | 524 | 603 | 33 | 0 | 0 | 0 | PPZ50303T | 1072091 | CM108 | 대경공장 JCOE 시편절단 | 5114 | JCOE 생산창고 | SPZ5021120 | Z414C2 | 762 | 12.7 | 25468454 | B49875002 | 2505J0078 | Stripe 모재 T방향 | API-X60L2Y | 동국제강(주) 당진공장 | 496 | 592 | 30 | 208.941 | 434.165 | 220.993 | 459.21 | 561.84 | 37.2 | 2025-05-13
25468500 | B49875401 | DONGGUK | 20250501 | 20250502 | 0.163 | 0.328 | 0.08 | 0.23 | 1.47 | 0.013 | 0.002 | 0 | 0 | 0.01 | 0.01 | 0.0001 | 0 | 0.01 | 0 | 0 | 0 | 0 | 0 | 0.02 | 0 | 0 | 0.014 | 0 | 0 | 0 | 0 | 163 | 499 | 560 | 37 | 0 | 0 | 0 | PPZ51307T | 1073730 | CM108 | 대경공장 JCOE 시편절단 | 5114 | JCOE 생산창고 | SPZ5132170 | NX52-WX52 | 762 | 9.5 | 25468500 | B49875401 | 2505J0549 | Stripe 모재 T방향 | API-X52M*EM4 | 동국제강(주) 당진공장 | 499 | 560 | 37 | 164.871 | 449.63 | 169.332 | 461.796 | 559.924 | 37.8 | 2025-05-19
25468500 | B49875401 | DONGGUK | 20250501 | 20250502 | 0.163 | 0.328 | 0.08 | 0.23 | 1.47 | 0.013 | 0.002 | 0 | 0 | 0.01 | 0.01 | 0.0001 | 0 | 0.01 | 0 | 0 | 0 | 0 | 0 | 0.02 | 0 | 0 | 0.014 | 0 | 0 | 0 | 0 | 163 | 499 | 560 | 37 | 0 | 0 | 0 | PPZ51307W | 1073730 | CM108 | 대경공장 JCOE 시편절단 | 5114 | JCOE 생산창고 | SPZ5132170 | NX52-WX52 | 762 | 9.5 | 25468500 | B49875401 | 2505J0549 | Stripe 용접 | API-X52M*EM4 | 동국제강(주) 당진공장 | 499 | 560 | 37 | 185.544 | 507.116 | 0 | 0 | 565.487 | 0 | 2025-05-19
25468453 | B49875503 | DONGGUK | 20250501 | 20250502 | 0.164 | 0.334 | 0.08 | 0.23 | 1.49 | 0.015 | 0.002 | 0 | 0 | 0.02 | 0.01 | 0 | 0 | 0.01 | 0 | 0 | 0 | 0 | 0 | 0.017 | 0 | 0 | 0.016 | 0 | 0 | 0 | 0 | 166 | 471 | 559 | 39 | 0 | 0 | 0 | PPZ51313W | 1073730 | CM108 | 대경공장 JCOE 시편절단 | 5114 | JCOE 생산창고 | SPZ5132230 | NX52-WX52 | 762 | 9.5 | 25468453 | B49875503 | 2505J0558 | Stripe 용접 | API-X52M*EM4 | 동국제강(주) 당진공장 | 471 | 559 | 39 | 0 | 0 | 0 | 0 | 547.641 | 33.6 | 2025-05-19
25468453 | B49875503 | DONGGUK | 20250501 | 20250502 | 0.164 | 0.334 | 0.08 | 0.23 | 1.49 | 0.015 | 0.002 | 0 | 0 | 0.02 | 0.01 | 0 | 0 | 0.01 | 0 | 0 | 0 | 0 | 0 | 0.017 | 0 | 0 | 0.016 | 0 | 0 | 0 | 0 | 166 | 471 | 559 | 39 | 0 | 0 | 0 | PPZ51313T | 1073730 | CM108 | 대경공장 JCOE 시편절단 | 5114 | JCOE 생산창고 | SPZ5132230 | NX52-WX52 | 762 | 9.5 | 25468453 | B49875503 | 2505J0558 | Stripe 모재 T방향 | API-X52M*EM4 | 동국제강(주) 당진공장 | 471 | 559 | 39 | 156.923 | 431.421 | 159.147 | 437.537 | 550.795 | 37.6 | 2025-05-19
25468575 | B49875601 | DONGGUK | 20250501 | 20250502 | 0.163 | 0.331 | 0.08 | 0.22 | 1.49 | 0.016 | 0.003 | 0 | 0 | 0.01 | 0.01 | 0 | 0 | 0 | 0 | 0 | 0 | 0 | 0 | 0.017 | 0 | 0 | 0.014 | 0 | 0 | 0 | 0 | 167 | 497 | 563 | 37 | 0 | 0 | 0 | PPZ51312T | 1073730 | CM108 | 대경공장 JCOE 시편절단 | 5114 | JCOE 생산창고 | SPZ5132220 | NX52-WX52 | 762 | 9.5 | 25468575 | B49875601 | 2505J0557 | Stripe 모재 T방향 | API-X52M*EM4 | 동국제강(주) 당진공장 | 497 | 563 | 37 | 160.367 | 443.754 | 165.568 | 458.145 | 568.646 | 37.6 | 2025-05-19
25468575 | B49875601 | DONGGUK | 20250501 | 20250502 | 0.163 | 0.331 | 0.08 | 0.22 | 1.49 | 0.016 | 0.003 | 0 | 0 | 0.01 | 0.01 | 0 | 0 | 0 | 0 | 0 | 0 | 0 | 0 | 0.017 | 0 | 0 | 0.014 | 0 | 0 | 0 | 0 | 167 | 497 | 563 | 37 | 0 | 0 | 0 | PPZ51312W | 1073730 | CM108 | 대경공장 JCOE 시편절단 | 5114 | JCOE 생산창고 | SPZ5132220 | NX52-WX52 | 762 | 9.5 | 25468575 | B49875601 | 2505J0557 | Stripe 용접 | API-X52M*EM4 | 동국제강(주) 당진공장 | 497 | 563 | 37 | 0 | 0 | 0 | 0 | 584.757 | 28 | 2025-05-19
25468577 | B49875701 | DONGGUK | 20250501 | 20250502 | 0.153 | 0.32 | 0.07 | 0.24 | 1.48 | 0.014 | 0.003 | 0 | 0 | 0.01 | 0.01 | 0 | 0 | 0.01 | 0 | 0 | 0 | 0 | 0 | 0.018 | 0 | 0 | 0.014 | 0 | 0 | 0 | 0 | 161 | 482 | 548 | 38 | 0 | 0 | 0 | PPZ51310T | 1073730 | CM108 | 대경공장 JCOE 시편절단 | 5114 | JCOE 생산창고 | SPZ5132210 | NX52-WX52 | 762 | 9.5 | 25468577 | B49875701 | 2505J0556 | Stripe 모재 T방향 | API-X52M*EM4 | 동국제강(주) 당진공장 | 482 | 548 | 38 | 158.142 | 435.988 | 159.574 | 439.937 | 547.23 | 37.3999 | 2025-05-19
25468577 | B49875701 | DONGGUK | 20250501 | 20250502 | 0.153 | 0.32 | 0.07 | 0.24 | 1.48 | 0.014 | 0.003 | 0 | 0 | 0.01 | 0.01 | 0 | 0 | 0.01 | 0 | 0 | 0 | 0 | 0 | 0.018 | 0 | 0 | 0.014 | 0 | 0 | 0 | 0 | 161 | 482 | 548 | 38 | 0 | 0 | 0 | PPZ51310W | 1073730 | CM108 | 대경공장 JCOE 시편절단 | 5114 | JCOE 생산창고 | SPZ5132210 | NX52-WX52 | 762 | 9.5 | 25468577 | B49875701 | 2505J0556 | Stripe 용접 | API-X52M*EM4 | 동국제강(주) 당진공장 | 482 | 548 | 38 | 0 | 0 | 0 | 0 | 562.573 | 32.3999 | 2025-05-19
25468573 | B49883002 | DONGGUK | 20250429 | 20250430 | 0.162 | 0.328 | 0.08 | 0.23 | 1.47 | 0.014 | 0.003 | 0 | 0 | 0.01 | 0.01 | 0 | 0 | 0 | 0 | 0 | 0 | 0 | 0 | 0.017 | 0 | 0 | 0.014 | 0 | 0 | 0 | 0 | 0 | 514 | 608 | 34 | 0 | 0 | 0 | PPZ50301T | 1072091 | CM108 | 대경공장 JCOE 시편절단 | 5114 | JCOE 생산창고 | SPZ5022080 | Z414C2 | 762 | 12.7 | 25468573 | B49883002 | 2505J0065 | Stripe 모재 T방향 | API-X60L2Y | 동국제강(주) 당진공장 | 514 | 608 | 34 | 247.512 | 516.714 | 254.719 | 531.76 | 624.365 | 32.6 | 2025-05-13
25468573 | B49883002 | DONGGUK | 20250429 | 20250430 | 0.162 | 0.328 | 0.08 | 0.23 | 1.47 | 0.014 | 0.003 | 0 | 0 | 0.01 | 0.01 | 0 | 0 | 0 | 0 | 0 | 0 | 0 | 0 | 0.017 | 0 | 0 | 0.014 | 0 | 0 | 0 | 0 | 0 | 514 | 608 | 34 | 0 | 0 | 0 | PPZ50301W | 1072091 | CM108 | 대경공장 JCOE 시편절단 | 5114 | JCOE 생산창고 | SPZ5022080 | Z414C2 | 762 | 12.7 | 25468573 | B49883002 | 2505J0065 | Stripe 용접 | API-X60L2Y | 동국제강(주) 당진공장 | 514 | 608 | 34 | 0 | 0 | 0 | 0 | 595.971 | 30.6 | 2025-05-13
25468451 | B49883402 | DONGGUK | 20250429 | 20250430 | 0.164 | 0.334 | 0.08 | 0.22 | 1.49 | 0.014 | 0.002 | 0 | 0 | 0.02 | 0.01 | 0 | 0 | 0.01 | 0 | 0 | 0 | 0 | 0 | 0.018 | 0 | 0 | 0.015 | 0 | 0 | 0 | 0 | 0 | 490 | 588 | 34 | 0 | 0 | 0 | PPZ50305T | 1072091 | CM108 | 대경공장 JCOE 시편절단 | 5114 | JCOE 생산창고 | SPZ5031030 | Z414C2 | 762 | 12.7 | 25468451 | B49883402 | 2505J0080 | Stripe 모재 T방향 | API-X60L2Y | 동국제강(주) 당진공장 | 516 | 606 | 30 | 214.593 | 444.573 | 223.414 | 462.847 | 577.81 | 32.2 | 2025-05-13
25468451 | B49883402 | DONGGUK | 20250429 | 20250430 | 0.164 | 0.334 | 0.08 | 0.22 | 1.49 | 0.014 | 0.002 | 0 | 0 | 0.02 | 0.01 | 0 | 0 | 0.01 | 0 | 0 | 0 | 0 | 0 | 0.018 | 0 | 0 | 0.015 | 0 | 0 | 0 | 0 | 0 | 490 | 588 | 34 | 0 | 0 | 0 | PPZ50305W | 1072091 | CM108 | 대경공장 JCOE 시편절단 | 5114 | JCOE 생산창고 | SPZ5031030 | Z414C2 | 762 | 12.7 | 25468451 | B49883402 | 2505J0080 | Stripe 용접 | API-X60L2Y | 동국제강(주) 당진공장 | 516 | 606 | 30 | 282.881 | 588.302 | 0 | 0 | 604.62 | 34 | 2025-05-13
25468453 | B49884001 | DONGGUK | 20250501 | 20250502 | 0.164 | 0.334 | 0.08 | 0.23 | 1.49 | 0.015 | 0.002 | 0 | 0 | 0.02 | 0.01 | 0 | 0 | 0.01 | 0 | 0 | 0 | 0 | 0 | 0.017 | 0 | 0 | 0.016 | 0 | 0 | 0 | 0 | 166 | 480 | 548 | 40 | 0 | 0 | 0 | PPZ51403T | 1073732 | CM108 | 대경공장 JCOE 시편절단 | 5114 | JCOE 생산창고 | SPZ5132290 | NX52-WX52 | 762 | 12.7 | 25468453 | B49884001 | 2505J0568 | Stripe 모재 T방향 | API-X52M*EM4 | 동국제강(주) 당진공장 | 480 | 548 | 40 | 204.893 | 427.436 | 210.369 | 438.859 | 548.553 | 41 | 2025-05-20
25468453 | B49884001 | DONGGUK | 20250501 | 20250502 | 0.164 | 0.334 | 0.08 | 0.23 | 1.49 | 0.015 | 0.002 | 0 | 0 | 0.02 | 0.01 | 0 | 0 | 0.01 | 0 | 0 | 0 | 0 | 0 | 0.017 | 0 | 0 | 0.016 | 0 | 0 | 0 | 0 | 166 | 480 | 548 | 40 | 0 | 0 | 0 | PPZ51403W | 1073732 | CM108 | 대경공장 JCOE 시편절단 | 5114 | JCOE 생산창고 | SPZ5132290 | NX52-WX52 | 762 | 12.7 | 25468453 | B49884001 | 2505J0568 | Stripe 용접 | API-X52M*EM4 | 동국제강(주) 당진공장 | 480 | 548 | 40 | 246.185 | 512.66 | 0 | 0 | 568.152 | 29.6 | 2025-05-20
25468449 | B49884102 | DONGGUK | 20250501 | 20250502 | 0.164 | 0.334 | 0.08 | 0.22 | 1.49 | 0.016 | 0.004 | 0 | 0 | 0.02 | 0.01 | 0 | 0 | 0.01 | 0 | 0 | 0 | 0 | 0 | 0.018 | 0 | 0 | 0.015 | 0 | 0 | 0 | 0 | 161 | 464 | 538 | 40 | 0 | 0 | 0 | PPZ51405W | 1073732 | CM108 | 대경공장 JCOE 시편절단 | 5114 | JCOE 생산창고 | SPZ5132330 | NX52-WX52 | 762 | 12.7 | 25468449 | B49884102 | 2505J0578 | Stripe 용접 | API-X52M*EM4 | 동국제강(주) 당진공장 | 464 | 538 | 40 | 0 | 0 | 0 | 0 | 563.761 | 27 | 2025-05-20
25468449 | B49884102 | DONGGUK | 20250501 | 20250502 | 0.164 | 0.334 | 0.08 | 0.22 | 1.49 | 0.016 | 0.004 | 0 | 0 | 0.02 | 0.01 | 0 | 0 | 0.01 | 0 | 0 | 0 | 0 | 0 | 0.018 | 0 | 0 | 0.015 | 0 | 0 | 0 | 0 | 161 | 464 | 538 | 40 | 0 | 0 | 0 | PPZ51405T | 1073732 | CM108 | 대경공장 JCOE 시편절단 | 5114 | JCOE 생산창고 | SPZ5132330 | NX52-WX52 | 762 | 12.7 | 25468449 | B49884102 | 2505J0578 | Stripe 모재 T방향 | API-X52M*EM4 | 동국제강(주) 당진공장 | 464 | 538 | 40 | 213.086 | 442.501 | 220.891 | 458.71 | 550.252 | 40 | 2025-05-20
25468451 | B49884202 | DONGGUK | 20250501 | 20250502 | 0.164 | 0.334 | 0.08 | 0.22 | 1.49 | 0.014 | 0.002 | 0 | 0 | 0.02 | 0.01 | 0 | 0 | 0.01 | 0 | 0 | 0 | 0 | 0 | 0.018 | 0 | 0 | 0.015 | 0 | 0 | 0 | 0 | 162 | 436 | 542 | 38 | 0 | 0 | 0 | PPZ51404T | 1073732 | CM108 | 대경공장 JCOE 시편절단 | 5114 | JCOE 생산창고 | SPZ5132320 | NX52-WX52 | 762 | 12.7 | 25468451 | B49884202 | 2505J0574 | Stripe 모재 T방향 | API-X52M*EM4 | 동국제강(주) 당진공장 | 436 | 542 | 38 | 205.413 | 426.819 | 211.406 | 439.27 | 549.718 | 41.2 | 2025-05-20
25468451 | B49884202 | DONGGUK | 20250501 | 20250502 | 0.164 | 0.334 | 0.08 | 0.22 | 1.49 | 0.014 | 0.002 | 0 | 0 | 0.02 | 0.01 | 0 | 0 | 0.01 | 0 | 0 | 0 | 0 | 0 | 0.018 | 0 | 0 | 0.015 | 0 | 0 | 0 | 0 | 162 | 436 | 542 | 38 | 0 | 0 | 0 | PPZ51404W | 1073732 | CM108 | 대경공장 JCOE 시편절단 | 5114 | JCOE 생산창고 | SPZ5132320 | NX52-WX52 | 762 | 12.7 | 25468451 | B49884202 | 2505J0574 | Stripe 용접 | API-X52M*EM4 | 동국제강(주) 당진공장 | 436 | 542 | 38 | 0 | 0 | 0 | 0 | 557.742 | 29.2 | 2025-05-20
25468454 | B49884601 | DONGGUK | 20250501 | 20250502 | 0.164 | 0.335 | 0.08 | 0.23 | 1.5 | 0.014 | 0.002 | 0 | 0 | 0.02 | 0.01 | 0 | 0 | 0.01 | 0 | 0 | 0 | 0 | 0 | 0.017 | 0 | 0 | 0.015 | 0 | 0 | 0 | 0 | 168 | 436 | 527 | 42 | 0 | 0 | 0 | PPZ51401T | 1073732 | CM108 | 대경공장 JCOE 시편절단 | 5114 | JCOE 생산창고 | SPZ5132260 | NX52-WX52 | 762 | 12.7 | 25468454 | B49884601 | 2505J0562 | Stripe 모재 T방향 | API-X52M*EM4 | 동국제강(주) 당진공장 | 436 | 527 | 42 | 201.859 | 419.064 | 209.715 | 435.373 | 544.819 | 43.2 | 2025-05-19
25468454 | B49884601 | DONGGUK | 20250501 | 20250502 | 0.164 | 0.335 | 0.08 | 0.23 | 1.5 | 0.014 | 0.002 | 0 | 0 | 0.02 | 0.01 | 0 | 0 | 0.01 | 0 | 0 | 0 | 0 | 0 | 0.017 | 0 | 0 | 0.015 | 0 | 0 | 0 | 0 | 168 | 436 | 527 | 42 | 0 | 0 | 0 | PPZ51401W | 1073732 | CM108 | 대경공장 JCOE 시편절단 | 5114 | JCOE 생산창고 | SPZ5132260 | NX52-WX52 | 762 | 12.7 | 25468454 | B49884601 | 2505J0562 | Stripe 용접 | API-X52M*EM4 | 동국제강(주) 당진공장 | 436 | 527 | 42 | 240.264 | 500.796 | 0 | 0 | 565.413 | 34 | 2025-05-19
25468576 | B49884901 | DONGGUK | 20250501 | 20250502 | 0.164 | 0.333 | 0.08 | 0.22 | 1.5 | 0.016 | 0.003 | 0 | 0 | 0.01 | 0.01 | 0 | 0 | 0.01 | 0 | 0 | 0 | 0 | 0 | 0.02 | 0 | 0 | 0.014 | 0 | 0 | 0 | 0 | 186 | 434 | 526 | 40 | 0 | 0 | 0 | PPZ51402T | 1073732 | CM108 | 대경공장 JCOE 시편절단 | 5114 | JCOE 생산창고 | SPZ5132270 | NX52-WX52 | 762 | 12.7 | 25468576 | B49884901 | 2505J0564 | Stripe 모재 T방향 | API-X52M*EM4 | 동국제강(주) 당진공장 | 434 | 526 | 40 | 208.138 | 431.761 | 213.503 | 442.89 | 549.816 | 40.2 | 2025-05-20
25468576 | B49884901 | DONGGUK | 20250501 | 20250502 | 0.164 | 0.333 | 0.08 | 0.22 | 1.5 | 0.016 | 0.003 | 0 | 0 | 0.01 | 0.01 | 0 | 0 | 0.01 | 0 | 0 | 0 | 0 | 0 | 0.02 | 0 | 0 | 0.014 | 0 | 0 | 0 | 0 | 186 | 434 | 526 | 40 | 0 | 0 | 0 | PPZ51402W | 1073732 | CM108 | 대경공장 JCOE 시편절단 | 5114 | JCOE 생산창고 | SPZ5132270 | NX52-WX52 | 762 | 12.7 | 25468576 | B49884901 | 2505J0564 | Stripe 용접 | API-X52M*EM4 | 동국제강(주) 당진공장 | 434 | 526 | 40 | 241.099 | 503.098 | 0 | 0 | 578.837 | 29.6 | 2025-05-20
23450137 | B49885002 | DONGGUK | 20250501 | 20250502 | 0.159 | 0.334 | 0.07 | 0.24 | 1.49 | 0.01 | 0.001 | 0 | 0 | 0.023 | 0.01 | 0 | 0 | 0.02 | 0 | 0 | 0 | 0 | 0 | 0.039 | 0 | 0 | 0.014 | 0.046 | 0 | 0 | 0 | 194 | 542 | 620 | 34 | 0 | 0 | 0 | PPZ51408T | 1073734 | CM108 | 대경공장 JCOE 시편절단 | 5114 | JCOE 생산창고 | SPZ5141020 | NX65L2 | 762 | 12.7 | 23450137 | B49885002 | 2505J0583 | Stripe 모재 T방향 | API-X65M*EM4 | 동국제강(주) 당진공장 | 542 | 620 | 34 | 256.869 | 532.224 | 264.125 | 547.258 | 631.647 | 33.8 | 2025-05-20
23450137 | B49885002 | DONGGUK | 20250501 | 20250502 | 0.159 | 0.334 | 0.07 | 0.24 | 1.49 | 0.01 | 0.001 | 0 | 0 | 0.023 | 0.01 | 0 | 0 | 0.02 | 0 | 0 | 0 | 0 | 0 | 0.039 | 0 | 0 | 0.014 | 0.046 | 0 | 0 | 0 | 194 | 542 | 620 | 34 | 0 | 0 | 0 | PPZ51408W | 1073734 | CM108 | 대경공장 JCOE 시편절단 | 5114 | JCOE 생산창고 | SPZ5141020 | NX65L2 | 762 | 12.7 | 23450137 | B49885002 | 2505J0583 | Stripe 용접 | API-X65M*EM4 | 동국제강(주) 당진공장 | 542 | 620 | 34 | 222.302 | 459.266 | 0 | 0 | 625.794 | 0 | 2025-05-20
25468358 | B49885701 | DONGGUK | 20250501 | 20250502 | 0.161 | 0.337 | 0.07 | 0.24 | 1.48 | 0.01 | 0.001 | 0 | 0 | 0.034 | 0.02 | 0 | 0 | 0.04 | 0 | 0 | 0 | 0 | 0 | 0.04 | 0 | 0 | 0.014 | 0.049 | 0 | 0 | 0 | 201 | 571 | 641 | 32 | 0 | 0 | 0 | PPZ51409T | 1073734 | CM108 | 대경공장 JCOE 시편절단 | 5114 | JCOE 생산창고 | SPZ5141080 | NX65L2 | 762 | 12.7 | 25468358 | B49885701 | 2505J0593 | Stripe 모재 T방향 | API-X65M*EM4 | 동국제강(주) 당진공장 | 571 | 641 | 32 | 274.655 | 569.367 | 286.022 | 592.932 | 668.161 | 33 | 2025-05-20
25468358 | B49885701 | DONGGUK | 20250501 | 20250502 | 0.161 | 0.337 | 0.07 | 0.24 | 1.48 | 0.01 | 0.001 | 0 | 0 | 0.034 | 0.02 | 0 | 0 | 0.04 | 0 | 0 | 0 | 0 | 0 | 0.04 | 0 | 0 | 0.014 | 0.049 | 0 | 0 | 0 | 201 | 571 | 641 | 32 | 0 | 0 | 0 | PPZ51409W | 1073734 | CM108 | 대경공장 JCOE 시편절단 | 5114 | JCOE 생산창고 | SPZ5141080 | NX65L2 | 762 | 12.7 | 25468358 | B49885701 | 2505J0593 | Stripe 용접 | API-X65M*EM4 | 동국제강(주) 당진공장 | 571 | 641 | 32 | 257.88 | 540.514 | 0 | 0 | 626.546 | 0 | 2025-05-20
WA065714 | B49962202 | DONGGUK | 20250513 | 20250514 | 0.166 | 0.354 | 0.07 | 0.26 | 1.48 | 0.011 | 0 | 0 | 0 | 0.1 | 0.14 | 0.0001 | 0 | 0.1 | 0 | 0 | 0 | 0 | 0 | 0.04 | 0 | 0 | 0.011 | 0.005 | 0 | 0 | 0 | 194 | 568 | 631 | 30 | 0 | 0 | 0 | PPZ60205W | 1074935 | CM108 | 대경공장 JCOE 시편절단 | 5114 | JCOE 생산창고 | SPZ6021070 | NX70L2 | 762 | 9.5 | WA065714 | B49962202 | 2506J0012 | Stripe 용접 | API-X70L2I | 동국제강(주) 당진공장 | 568 | 631 | 30 | 104.856 | 292.673 | 0 | 0 | 614.724 | 0 | 2025-06-10
WA065714 | B49962202 | DONGGUK | 20250513 | 20250514 | 0.166 | 0.354 | 0.07 | 0.26 | 1.48 | 0.011 | 0 | 0 | 0 | 0.1 | 0.14 | 0.0001 | 0 | 0.1 | 0 | 0 | 0 | 0 | 0 | 0.04 | 0 | 0 | 0.011 | 0.005 | 0 | 0 | 0 | 194 | 568 | 631 | 30 | 0 | 0 | 0 | PPZ60205T | 1074935 | CM108 | 대경공장 JCOE 시편절단 | 5114 | JCOE 생산창고 | SPZ6021070 | NX70L2 | 762 | 9.5 | WA065714 | B49962202 | 2506J0012 | Stripe 모재 T방향 | API-X70L2I | 동국제강(주) 당진공장 | 568 | 631 | 30 | 203.199 | 560.728 | 206.849 | 570.799 | 637.588 | 31.3999 | 2025-06-10
25468357 | B49963502 | DONGGUK | 20250513 | 20250514 | 0.171 | 0.349 | 0.08 | 0.24 | 1.49 | 0.011 | 0.002 | 0 | 0 | 0.036 | 0.02 | 0 | 0 | 0.04 | 0 | 0 | 0 | 0 | 0 | 0.041 | 0 | 0 | 0.015 | 0.048 | 0 | 0 | 0 | 194 | 519 | 606 | 34 | 0 | 0 | 0 | PPZ60201T | 1074937 | CM108 | 대경공장 JCOE 시편절단 | 5114 | JCOE 생산창고 | SPZ5312110 | Z448C2X65M | 762 | 12.7 | 25468357 | B49963502 | 2505J2299 | Stripe 모재 T방향 | API-X65M*EM4 | 동국제강(주) 당진공장 | 519 | 606 | 34 | 239.749 | 502.709 | 247.519 | 519.003 | 614.96 | 36 | 2025-06-10
25468357 | B49963502 | DONGGUK | 20250513 | 20250514 | 0.171 | 0.349 | 0.08 | 0.24 | 1.49 | 0.011 | 0.002 | 0 | 0 | 0.036 | 0.02 | 0 | 0 | 0.04 | 0 | 0 | 0 | 0 | 0 | 0.041 | 0 | 0 | 0.015 | 0.048 | 0 | 0 | 0 | 194 | 519 | 606 | 34 | 0 | 0 | 0 | PPZ60201W | 1074937 | CM108 | 대경공장 JCOE 시편절단 | 5114 | JCOE 생산창고 | SPZ5312110 | Z448C2X65M | 762 | 12.7 | 25468357 | B49963502 | 2505J2299 | Stripe 용접 | API-X65M*EM4 | 동국제강(주) 당진공장 | 519 | 606 | 34 | 278.083 | 586.834 | 0 | 0 | 630.092 | 28 | 2025-06-10
25468358 | B49963901 | DONGGUK | 20250515 | 20250516 | 0.161 | 0.337 | 0.07 | 0.24 | 1.48 | 0.01 | 0.001 | 0 | 0 | 0.034 | 0.02 | 0 | 0 | 0.04 | 0 | 0 | 0 | 0 | 0 | 0.04 | 0 | 0 | 0.014 | 0.049 | 0 | 0 | 0 | 201 | 534 | 618 | 33 | 0 | 0 | 0 | PPZ60203T | 1074937 | CM108 | 대경공장 JCOE 시편절단 | 5114 | JCOE 생산창고 | SPZ5312100 | Z448C2X65M | 762 | 12.7 | 25468358 | B49963901 | 2505J2298 | Stripe 모재 T방향 | API-X65M*EM4 | 동국제강(주) 당진공장 | 534 | 618 | 33 | 251.802 | 523.838 | 259.496 | 539.845 | 633.177 | 34.3999 | 2025-06-10
25468358 | B49963901 | DONGGUK | 20250515 | 20250516 | 0.161 | 0.337 | 0.07 | 0.24 | 1.48 | 0.01 | 0.001 | 0 | 0 | 0.034 | 0.02 | 0 | 0 | 0.04 | 0 | 0 | 0 | 0 | 0 | 0.04 | 0 | 0 | 0.014 | 0.049 | 0 | 0 | 0 | 201 | 534 | 618 | 33 | 0 | 0 | 0 | PPZ60203W | 1074937 | CM108 | 대경공장 JCOE 시편절단 | 5114 | JCOE 생산창고 | SPZ5312100 | Z448C2X65M | 762 | 12.7 | 25468358 | B49963901 | 2505J2298 | Stripe 용접 | API-X65M*EM4 | 동국제강(주) 당진공장 | 534 | 618 | 33 | 274.829 | 573.756 | 0 | 0 | 640.847 | 30.2 | 2025-06-10
YF000007 | B49977002 | DONGGUK | 20250501 | 20250502 | 0.195 | 0.257 | 0.16 | 0.16 | 0.54 | 0.018 | 0.004 | 0 | 0 | 0.023 | 0.029 | 0.0004 | 0 | 0.02 | 0 | 0 | 0 | 0.007 | 0 | 0 | 0 | 0 | 0.002 | 0.002 | 0 | 0 | 0 | 0 | 281 | 442 | 42 | 0 | 0 | 0 | PPZ52307T | 1074674 | CM108 | 대경공장 JCOE 시편절단 | 5114 | JCOE 생산창고 | SPZ5231180 | N5LBL2KDD | 762 | 15.9 | YF000007 | B49977002 | 2505J1439 | Stripe 모재 T방향 | API-5LBL2 | 동국제강(주) 당진공장 | 281 | 442 | 42 | 180.525 | 299.439 | 187.828 | 311.553 | 451.07 | 47 | 2025-05-27
YF000007 | B49977002 | DONGGUK | 20250501 | 20250502 | 0.195 | 0.257 | 0.16 | 0.16 | 0.54 | 0.018 | 0.004 | 0 | 0 | 0.023 | 0.029 | 0.0004 | 0 | 0.02 | 0 | 0 | 0 | 0.007 | 0 | 0 | 0 | 0 | 0.002 | 0.002 | 0 | 0 | 0 | 0 | 281 | 442 | 42 | 0 | 0 | 0 | PPZ52307W | 1074674 | CM108 | 대경공장 JCOE 시편절단 | 5114 | JCOE 생산창고 | SPZ5231180 | N5LBL2KDD | 762 | 15.9 | YF000007 | B49977002 | 2505J1439 | Stripe 용접 | API-5LBL2 | 동국제강(주) 당진공장 | 281 | 442 | 42 | 235.561 | 385.974 | 0 | 0 | 484.958 | 0 | 2025-05-27
XF000087 | B49977203 | DONGGUK | 20250501 | 20250502 | 0.19 | 0.25 | 0.15 | 0.18 | 0.53 | 0.012 | 0 | 0 | 0 | 0.035 | 0.02 | 0.0006 | 0 | 0.02 | 0 | 0 | 0 | 0.006 | 0 | 0.001 | 0 | 0 | 0.001 | 0.001 | 0 | 0 | 0 | 0 | 280 | 446 | 43 | 0 | 0 | 0 | PPZ52301W | 1074674 | CM108 | 대경공장 JCOE 시편절단 | 5114 | JCOE 생산창고 | SPZ5231170 | N5LBL2KDD | 762 | 15.9 | XF000087 | B49977203 | 2505J1437 | Stripe 용접 | API-5LBL2 | 동국제강(주) 당진공장 | 280 | 446 | 43 | 225.256 | 372.167 | 0 | 0 | 485.721 | 0 | 2025-05-27
XF000087 | B49977203 | DONGGUK | 20250501 | 20250502 | 0.19 | 0.25 | 0.15 | 0.18 | 0.53 | 0.012 | 0 | 0 | 0 | 0.035 | 0.02 | 0.0006 | 0 | 0.02 | 0 | 0 | 0 | 0.006 | 0 | 0.001 | 0 | 0 | 0.001 | 0.001 | 0 | 0 | 0 | 0 | 280 | 446 | 43 | 0 | 0 | 0 | PPZ52301T | 1074674 | CM108 | 대경공장 JCOE 시편절단 | 5114 | JCOE 생산창고 | SPZ5231170 | N5LBL2KDD | 762 | 15.9 | XF000087 | B49977203 | 2505J1437 | Stripe 모재 T방향 | API-5LBL2 | 동국제강(주) 당진공장 | 280 | 446 | 43 | 187.629 | 312.532 | 193.544 | 322.385 | 464.308 | 43 | 2025-05-27
XF000093 | B49977403 | DONGGUK | 20250501 | 20250502 | 0.202 | 0.259 | 0.17 | 0.19 | 0.52 | 0.013 | 0.001 | 0 | 0 | 0.023 | 0.011 | 0.0004 | 0 | 0.01 | 0 | 0 | 0 | 0.004 | 0 | 0 | 0 | 0 | 0.002 | 0.002 | 0 | 0 | 0 | 0 | 285 | 444 | 45 | 0 | 0 | 0 | PPZ52309W | 1074674 | CM108 | 대경공장 JCOE 시편절단 | 5114 | JCOE 생산창고 | SPZ5231160 | N5LBL2KDD | 762 | 15.9 | XF000093 | B49977403 | 2505J1435 | Stripe 용접 | API-5LBL2 | 동국제강(주) 당진공장 | 285 | 444 | 45 | 0 | 0 | 0 | 0 | 495.222 | 0 | 2025-05-27
XF000093 | B49977403 | DONGGUK | 20250501 | 20250502 | 0.202 | 0.259 | 0.17 | 0.19 | 0.52 | 0.013 | 0.001 | 0 | 0 | 0.023 | 0.011 | 0.0004 | 0 | 0.01 | 0 | 0 | 0 | 0.004 | 0 | 0 | 0 | 0 | 0.002 | 0.002 | 0 | 0 | 0 | 0 | 285 | 444 | 45 | 0 | 0 | 0 | PPZ52309T | 1074674 | CM108 | 대경공장 JCOE 시편절단 | 5114 | JCOE 생산창고 | SPZ5231160 | N5LBL2KDD | 762 | 15.9 | XF000093 | B49977403 | 2505J1435 | Stripe 모재 T방향 | API-5LBL2 | 동국제강(주) 당진공장 | 285 | 444 | 45 | 174.089 | 289.882 | 179.658 | 299.155 | 450.404 | 45.3999 | 2025-05-27
WSB90397 | B50007503 | DONGGUK | 20250513 | 20250514 | 0.164 | 0.342 | 0.07 | 0.27 | 1.53 | 0.008 | 0.002 | 0 | 0 | 0.017 | 0.008 | 0 | 0 | 0.014 | 0 | 0 | 0 | 0.002 | 0 | 0.04 | 0 | 0 | 0.013 | 0.051 | 0 | 0 | 0 | 176 | 494 | 592 | 37 | 0 | 0 | 0 | PPZ51413T | 1073734 | CM108 | 대경공장 JCOE 시편절단 | 5114 | JCOE 생산창고 | SPZ5141140 | NX65L2 | 762 | 12.7 | WSB90397 | B50007503 | 2505J0620 | Stripe 모재 T방향 | API-X65M*EM4 | 동국제강(주) 당진공장 | 494 | 592 | 37 | 245.419 | 517.624 | 254.394 | 536.553 | 622.152 | 35.8 | 2025-05-21
WSB90397 | B50007503 | DONGGUK | 20250513 | 20250514 | 0.164 | 0.342 | 0.07 | 0.27 | 1.53 | 0.008 | 0.002 | 0 | 0 | 0.017 | 0.008 | 0 | 0 | 0.014 | 0 | 0 | 0 | 0.002 | 0 | 0.04 | 0 | 0 | 0.013 | 0.051 | 0 | 0 | 0 | 176 | 494 | 592 | 37 | 0 | 0 | 0 | PPZ51413W | 1073734 | CM108 | 대경공장 JCOE 시편절단 | 5114 | JCOE 생산창고 | SPZ5141140 | NX65L2 | 762 | 12.7 | WSB90397 | B50007503 | 2505J0620 | Stripe 용접 | API-X65M*EM4 | 동국제강(주) 당진공장 | 494 | 592 | 37 | 0 | 0 | 0 | 0 | 601.532 | 0 | 2025-05-21
WSB90571 | B50007602 | DONGGUK | 20250512 | 20250513 | 0.158 | 0.334 | 0.07 | 0.24 | 1.48 | 0.011 | 0.003 | 0 | 0 | 0.031 | 0.014 | 0 | 0 | 0.023 | 0 | 0 | 0 | 0.004 | 0 | 0.038 | 0 | 0 | 0.014 | 0.046 | 0 | 0 | 0 | 172 | 487 | 579 | 37 | 0 | 0 | 0 | PPZ51407W | 1073734 | CM108 | 대경공장 JCOE 시편절단 | 5114 | JCOE 생산창고 | SPZ5141010 | NX65L2 | 762 | 12.7 | WSB90571 | B50007602 | 2505J0582 | Stripe 용접 | API-X65M*EM4 | 동국제강(주) 당진공장 | 487 | 579 | 37 | 264.573 | 558.886 | 0 | 0 | 606.615 | 0 | 2025-05-20
WSB90571 | B50007602 | DONGGUK | 20250512 | 20250513 | 0.158 | 0.334 | 0.07 | 0.24 | 1.48 | 0.011 | 0.003 | 0 | 0 | 0.031 | 0.014 | 0 | 0 | 0.023 | 0 | 0 | 0 | 0.004 | 0 | 0.038 | 0 | 0 | 0.014 | 0.046 | 0 | 0 | 0 | 172 | 487 | 579 | 37 | 0 | 0 | 0 | PPZ51407T | 1073734 | CM108 | 대경공장 JCOE 시편절단 | 5114 | JCOE 생산창고 | SPZ5141010 | NX65L2 | 762 | 12.7 | WSB90571 | B50007602 | 2505J0582 | Stripe 모재 T방향 | API-X65M*EM4 | 동국제강(주) 당진공장 | 487 | 579 | 37 | 224.945 | 470.557 | 231.639 | 484.56 | 587.064 | 36.6 | 2025-05-20
25468366 | B50072801 | DONGGUK | 20250512 | 20250513 | 0.164 | 0.354 | 0.07 | 0.23 | 1.5 | 0.009 | 0 | 0 | 0 | 0.092 | 0.15 | 0 | 0 | 0.09 | 0 | 0 | 0 | 0 | 0 | 0.04 | 0 | 0 | 0.016 | 0 | 0 | 0 | 0 | 205 | 519 | 606 | 36 | 0 | 0 | 0 | PPZ51415W | 1073734 | CM108 | 대경공장 JCOE 시편절단 | 5114 | JCOE 생산창고 | SPZ5142050 | NX65L2 | 762 | 12.7 | 25468366 | B50072801 | 2505J0652 | Stripe 용접 | API-X65M*EM4 | 동국제강(주) 당진공장 | 519 | 606 | 36 | 0 | 0 | 0 | 0 | 619.146 | 0 | 2025-05-21
25468366 | B50072801 | DONGGUK | 20250512 | 20250513 | 0.164 | 0.354 | 0.07 | 0.23 | 1.5 | 0.009 | 0 | 0 | 0 | 0.092 | 0.15 | 0 | 0 | 0.09 | 0 | 0 | 0 | 0 | 0 | 0.04 | 0 | 0 | 0.016 | 0 | 0 | 0 | 0 | 205 | 519 | 606 | 36 | 0 | 0 | 0 | PPZ51415T | 1073734 | CM108 | 대경공장 JCOE 시편절단 | 5114 | JCOE 생산창고 | SPZ5142050 | NX65L2 | 762 | 12.7 | 25468366 | B50072801 | 2505J0652 | Stripe 모재 T방향 | API-X65M*EM4 | 동국제강(주) 당진공장 | 519 | 606 | 36 | 243.953 | 507.147 | 253.808 | 527.634 | 614.6 | 36.2 | 2025-05-21
25468367 | B50072901 | DONGGUK | 20250505 | 20250506 | 0.166 | 0.357 | 0.07 | 0.25 | 1.5 | 0.011 | 0.001 | 0 | 0 | 0.093 | 0.15 | 0 | 0 | 0.12 | 0 | 0 | 0 | 0 | 0 | 0.041 | 0 | 0 | 0.014 | 0 | 0 | 0 | 0 | 205 | 531 | 618 | 35 | 0 | 0 | 0 | PPZ51414T | 1073734 | CM108 | 대경공장 JCOE 시편절단 | 5114 | JCOE 생산창고 | SPZ5141110 | NX65L2 | 762 | 12.7 | 25468367 | B50072901 | 2505J0610 | Stripe 모재 T방향 | API-X65M*EM4 | 동국제강(주) 당진공장 | 531 | 618 | 35 | 248.744 | 516.988 | 261.806 | 544.135 | 622.388 | 33.6 | 2025-05-21
25468367 | B50072901 | DONGGUK | 20250505 | 20250506 | 0.166 | 0.357 | 0.07 | 0.25 | 1.5 | 0.011 | 0.001 | 0 | 0 | 0.093 | 0.15 | 0 | 0 | 0.12 | 0 | 0 | 0 | 0 | 0 | 0.041 | 0 | 0 | 0.014 | 0 | 0 | 0 | 0 | 205 | 531 | 618 | 35 | 0 | 0 | 0 | PPZ51414W | 1073734 | CM108 | 대경공장 JCOE 시편절단 | 5114 | JCOE 생산창고 | SPZ5141110 | NX65L2 | 762 | 12.7 | 25468367 | B50072901 | 2505J0610 | Stripe 용접 | API-X65M*EM4 | 동국제강(주) 당진공장 | 531 | 618 | 35 | 271.62 | 569.108 | 0 | 0 | 627.621 | 0 | 2025-05-21
Y4C32110 | B50147402 | DONGGUK | 20250512 | 20250513 | 0.164 | 0.314 | 0.09 | 0.19 | 1.31 | 0.017 | 0.002 | 0 | 0 | 0.02 | 0.01 | 0 | 0 | 0.01 | 0 | 0 | 0 | 0 | 0 | 0.013 | 0 | 0 | 0.016 | 0 | 0 | 0 | 0 | 0 | 459 | 558 | 49 | 0 | 0 | 0 | PPZ51304T | 1073738 | CM108 | 대경공장 JCOE 시편절단 | 5114 | JCOE 생산창고 | SPZ5132040 | NX56L2 | 762 | 25.4 | Y4C32110 | B50147402 | 2505J0523 | Stripe 모재 T방향 | API-X56L2 | 동국제강(주) 당진공장 | 459 | 558 | 49 | 403.768 | 418.695 | 433.421 | 449.444 | 568.932 | 50 | 2025-05-23
Y4C32110 | B50147402 | DONGGUK | 20250512 | 20250513 | 0.164 | 0.314 | 0.09 | 0.19 | 1.31 | 0.017 | 0.002 | 0 | 0 | 0.02 | 0.01 | 0 | 0 | 0.01 | 0 | 0 | 0 | 0 | 0 | 0.013 | 0 | 0 | 0.016 | 0 | 0 | 0 | 0 | 0 | 459 | 558 | 49 | 0 | 0 | 0 | PPZ51304W | 1073738 | CM108 | 대경공장 JCOE 시편절단 | 5114 | JCOE 생산창고 | SPZ5132040 | NX56L2 | 762 | 25.4 | Y4C32110 | B50147402 | 2505J0523 | Stripe 용접 | API-X56L2 | 동국제강(주) 당진공장 | 459 | 558 | 49 | 533.583 | 550.745 | 0 | 0 | 567.351 | 0 | 2025-05-23
Y4C32111 | B50147502 | DONGGUK | 20250512 | 20250513 | 0.152 | 0.298 | 0.08 | 0.18 | 1.29 | 0.015 | 0.002 | 0 | 0 | 0.01 | 0.01 | 0 | 0 | 0.01 | 0 | 0 | 0 | 0 | 0 | 0.012 | 0 | 0 | 0.016 | 0 | 0 | 0 | 0 | 0 | 451 | 551 | 44 | 0 | 0 | 0 | PPZ51305W | 1073738 | CM108 | 대경공장 JCOE 시편절단 | 5114 | JCOE 생산창고 | SPZ5132070 | NX56L2 | 762 | 25.4 | Y4C32111 | B50147502 | 2505J0528 | Stripe 용접 | API-X56L2 | 동국제강(주) 당진공장 | 451 | 551 | 44 | 87.4649 | 90.0943 | 0 | 0 | 549.706 | 0 | 2025-05-23
Y4C32111 | B50147502 | DONGGUK | 20250512 | 20250513 | 0.152 | 0.298 | 0.08 | 0.18 | 1.29 | 0.015 | 0.002 | 0 | 0 | 0.01 | 0.01 | 0 | 0 | 0.01 | 0 | 0 | 0 | 0 | 0 | 0.012 | 0 | 0 | 0.016 | 0 | 0 | 0 | 0 | 0 | 451 | 551 | 44 | 0 | 0 | 0 | PPZ51305T | 1073738 | CM108 | 대경공장 JCOE 시편절단 | 5114 | JCOE 생산창고 | SPZ5132070 | NX56L2 | 762 | 25.4 | Y4C32111 | B50147502 | 2505J0528 | Stripe 모재 T방향 | API-X56L2 | 동국제강(주) 당진공장 | 451 | 551 | 44 | 457.422 | 474.795 | 471.324 | 489.224 | 576.014 | 50.6 | 2025-05-23
Y4C32216 | B50147702 | DONGGUK | 20250512 | 20250513 | 0.165 | 0.319 | 0.09 | 0.19 | 1.34 | 0.017 | 0.002 | 0 | 0 | 0.02 | 0.01 | 0 | 0 | 0.01 | 0 | 0 | 0 | 0 | 0 | 0.015 | 0 | 0 | 0.017 | 0 | 0 | 0 | 0 | 0 | 473 | 563 | 47 | 0 | 0 | 0 | PPZ51311W | 1073737 | CM108 | 대경공장 JCOE 시편절단 | 5114 | JCOE 생산창고 | SPZ5132150 | NX56L2 | 762 | 25.4 | Y4C32216 | B50147702 | 2505J0547 | Stripe 용접 | API-X56L2 | 동국제강(주) 당진공장 | 473 | 563 | 47 | 0 | 0 | 0 | 0 | 578.929 | 0 | 2025-05-23
Y4C32216 | B50147702 | DONGGUK | 20250512 | 20250513 | 0.165 | 0.319 | 0.09 | 0.19 | 1.34 | 0.017 | 0.002 | 0 | 0 | 0.02 | 0.01 | 0 | 0 | 0.01 | 0 | 0 | 0 | 0 | 0 | 0.015 | 0 | 0 | 0.017 | 0 | 0 | 0 | 0 | 0 | 473 | 563 | 47 | 0 | 0 | 0 | PPZ51311T | 1073737 | CM108 | 대경공장 JCOE 시편절단 | 5114 | JCOE 생산창고 | SPZ5132150 | NX56L2 | 762 | 25.4 | Y4C32216 | B50147702 | 2505J0547 | Stripe 모재 T방향 | API-X56L2 | 동국제강(주) 당진공장 | 473 | 563 | 47 | 465.83 | 483.065 | 476.203 | 493.822 | 582.793 | 50.3999 | 2025-05-23
Y5132606 | B50147902 | DONGGUK | 20250512 | 20250513 | 0.153 | 0.3 | 0.08 | 0.2 | 1.3 | 0.011 | 0.002 | 0 | 0 | 0.01 | 0.01 | 0 | 0 | 0.01 | 0 | 0 | 0 | 0 | 0 | 0.015 | 0 | 0 | 0.017 | 0 | 0 | 0 | 0 | 0 | 417 | 518 | 50 | 0 | 0 | 0 | PPZ51306W | 1073738 | CM108 | 대경공장 JCOE 시편절단 | 5114 | JCOE 생산창고 | SPZ5132090 | NX56L2 | 762 | 25.4 | Y5132606 | B50147902 | 2505J0533 | Stripe 용접 | API-X56L2 | 동국제강(주) 당진공장 | 441 | 534 | 49 | 0 | 0 | 0 | 0 | 528.239 | 0 | 2025-05-23
Y5132606 | B50147902 | DONGGUK | 20250512 | 20250513 | 0.153 | 0.3 | 0.08 | 0.2 | 1.3 | 0.011 | 0.002 | 0 | 0 | 0.01 | 0.01 | 0 | 0 | 0.01 | 0 | 0 | 0 | 0 | 0 | 0.015 | 0 | 0 | 0.017 | 0 | 0 | 0 | 0 | 0 | 417 | 518 | 50 | 0 | 0 | 0 | PPZ51306T | 1073738 | CM108 | 대경공장 JCOE 시편절단 | 5114 | JCOE 생산창고 | SPZ5132090 | NX56L2 | 762 | 25.4 | Y5132606 | B50147902 | 2505J0533 | Stripe 모재 T방향 | API-X56L2 | 동국제강(주) 당진공장 | 441 | 534 | 49 | 411.843 | 428.065 | 432.454 | 449.488 | 528.772 | 52.8 | 2025-05-23
Y5132815 | B50148002 | DONGGUK | 20250512 | 20250513 | 0.154 | 0.305 | 0.08 | 0.19 | 1.33 | 0.012 | 0.003 | 0 | 0 | 0.01 | 0.01 | 0 | 0 | 0.01 | 0 | 0 | 0 | 0 | 0 | 0.013 | 0 | 0 | 0.018 | 0 | 0 | 0 | 0 | 0 | 429 | 515 | 52 | 0 | 0 | 0 | PPZ51309W | 1073738 | CM108 | 대경공장 JCOE 시편절단 | 5114 | JCOE 생산창고 | SPZ5132110 | NX56L2 | 762 | 25.4 | Y5132815 | B50148002 | 2505J0536 | Stripe 용접 | API-X56L2 | 동국제강(주) 당진공장 | 429 | 515 | 52 | 0 | 0 | 0 | 0 | 524.817 | 0 | 2025-05-23
Y5132815 | B50148002 | DONGGUK | 20250512 | 20250513 | 0.154 | 0.305 | 0.08 | 0.19 | 1.33 | 0.012 | 0.003 | 0 | 0 | 0.01 | 0.01 | 0 | 0 | 0.01 | 0 | 0 | 0 | 0 | 0 | 0.013 | 0 | 0 | 0.018 | 0 | 0 | 0 | 0 | 0 | 429 | 515 | 52 | 0 | 0 | 0 | PPZ51309T | 1073738 | CM108 | 대경공장 JCOE 시편절단 | 5114 | JCOE 생산창고 | SPZ5132110 | NX56L2 | 762 | 25.4 | Y5132815 | B50148002 | 2505J0536 | Stripe 모재 T방향 | API-X56L2 | 동국제강(주) 당진공장 | 429 | 515 | 52 | 377.901 | 391.889 | 388.352 | 402.727 | 494.657 | 57 | 2025-05-23
25468454 | B50191401 | DONGGUK | 20250512 | 20250513 | 0.164 | 0.335 | 0.08 | 0.23 | 1.5 | 0.014 | 0.002 | 0 | 0 | 0.02 | 0.01 | 0 | 0 | 0.01 | 0 | 0 | 0 | 0 | 0 | 0.017 | 0 | 0 | 0.015 | 0 | 0 | 0 | 0 | 168 | 474 | 556 | 40 | 0 | 0 | 0 | PPZ51308W | 1073730 | CM108 | 대경공장 JCOE 시편절단 | 5114 | JCOE 생산창고 | SPZ5132190 | NX52-WX52 | 762 | 9.5 | 25468454 | B50191401 | 2505J0551 | Stripe 용접 | API-X52M*EM4 | 동국제강(주) 당진공장 | 474 | 556 | 40 | 177.051 | 486.531 | 0 | 0 | 580.589 | 28.6 | 2025-05-19
25468454 | B50191401 | DONGGUK | 20250512 | 20250513 | 0.164 | 0.335 | 0.08 | 0.23 | 1.5 | 0.014 | 0.002 | 0 | 0 | 0.02 | 0.01 | 0 | 0 | 0.01 | 0 | 0 | 0 | 0 | 0 | 0.017 | 0 | 0 | 0.015 | 0 | 0 | 0 | 0 | 168 | 474 | 556 | 40 | 0 | 0 | 0 | PPZ51308T | 1073730 | CM108 | 대경공장 JCOE 시편절단 | 5114 | JCOE 생산창고 | SPZ5132190 | NX52-WX52 | 762 | 9.5 | 25468454 | B50191401 | 2505J0551 | Stripe 모재 T방향 | API-X52M*EM4 | 동국제강(주) 당진공장 | 474 | 556 | 40 | 163.47 | 444.713 | 168.93 | 459.567 | 566.185 | 36.8 | 2025-05-19
25468356 | B50306301 | DONGGUK | 20250512 | 20250513 | 0.16 | 0.335 | 0.07 | 0.24 | 1.49 | 0.011 | 0.002 | 0 | 0 | 0.026 | 0.01 | 0 | 0 | 0.02 | 0 | 0 | 0 | 0 | 0 | 0.039 | 0 | 0 | 0.015 | 0.049 | 0 | 0 | 0 | 208 | 549 | 628 | 31 | 0 | 0 | 0 | PPZ51406W | 1073734 | CM108 | 대경공장 JCOE 시편절단 | 5114 | JCOE 생산창고 | SPZ5132350 | NX65L2 | 762 | 12.7 | 25468356 | B50306301 | 2505J0581 | Stripe 용접 | API-X65M*EM4 | 동국제강(주) 당진공장 | 549 | 628 | 31 | 0 | 0 | 0 | 0 | 629.189 | 0 | 2025-05-20
25468356 | B50306301 | DONGGUK | 20250512 | 20250513 | 0.16 | 0.335 | 0.07 | 0.24 | 1.49 | 0.011 | 0.002 | 0 | 0 | 0.026 | 0.01 | 0 | 0 | 0.02 | 0 | 0 | 0 | 0 | 0 | 0.039 | 0 | 0 | 0.015 | 0.049 | 0 | 0 | 0 | 208 | 549 | 628 | 31 | 0 | 0 | 0 | PPZ51406T | 1073734 | CM108 | 대경공장 JCOE 시편절단 | 5114 | JCOE 생산창고 | SPZ5132350 | NX65L2 | 762 | 12.7 | 25468356 | B50306301 | 2505J0581 | Stripe 모재 T방향 | API-X65M*EM4 | 동국제강(주) 당진공장 | 549 | 628 | 31 | 244.005 | 507.302 | 252.946 | 525.891 | 638.301 | 36.3999 | 2025-05-20
25468356 | B50306302 | DONGGUK | 20250515 | 20250516 | 0.16 | 0.335 | 0.07 | 0.24 | 1.49 | 0.011 | 0.002 | 0 | 0 | 0.026 | 0.01 | 0 | 0 | 0.02 | 0 | 0 | 0 | 0 | 0 | 0.039 | 0 | 0 | 0.015 | 0.049 | 0 | 0 | 0 | 208 | 549 | 628 | 31 | 0 | 0 | 0 | PPZ60202T | 1074937 | CM108 | 대경공장 JCOE 시편절단 | 5114 | JCOE 생산창고 | SPZ5312120 | Z448C2X65M | 762 | 12.7 | 25468356 | B50306302 | 2505J2300 | Stripe 모재 T방향 | API-X65M*EM4 | 동국제강(주) 당진공장 | 549 | 628 | 31 | 245.935 | 513.137 | 251.536 | 524.821 | 620.401 | 36.2 | 2025-06-10
25468356 | B50306302 | DONGGUK | 20250515 | 20250516 | 0.16 | 0.335 | 0.07 | 0.24 | 1.49 | 0.011 | 0.002 | 0 | 0 | 0.026 | 0.01 | 0 | 0 | 0.02 | 0 | 0 | 0 | 0 | 0 | 0.039 | 0 | 0 | 0.015 | 0.049 | 0 | 0 | 0 | 208 | 549 | 628 | 31 | 0 | 0 | 0 | PPZ60202W | 1074937 | CM108 | 대경공장 JCOE 시편절단 | 5114 | JCOE 생산창고 | SPZ5312120 | Z448C2X65M | 762 | 12.7 | 25468356 | B50306302 | 2505J2300 | Stripe 용접 | API-X65M*EM4 | 동국제강(주) 당진공장 | 549 | 628 | 31 | 0 | 0 | 0 | 0 | 606.487 | 29.8 | 2025-06-10
Y4C32211 | B50335802 | DONGGUK | 20250512 | 20250513 | 0.154 | 0.303 | 0.08 | 0.2 | 1.32 | 0.015 | 0.002 | 0 | 0 | 0.01 | 0.01 | 0 | 0 | 0.01 | 0 | 0 | 0 | 0 | 0 | 0.013 | 0 | 0 | 0.017 | 0 | 0 | 0 | 0 | 0 | 438 | 536 | 50 | 0 | 0 | 0 | PPZ51303W | 1073738 | CM108 | 대경공장 JCOE 시편절단 | 5114 | JCOE 생산창고 | SPZ5131110 | NX56L2 | 762 | 25.4 | Y4C32211 | B50335802 | 2505J0518 | Stripe 용접 | API-X56L2 | 동국제강(주) 당진공장 | 438 | 536 | 50 | 0 | 0 | 0 | 0 | 543.708 | 0 | 2025-05-23
Y4C32211 | B50335802 | DONGGUK | 20250512 | 20250513 | 0.154 | 0.303 | 0.08 | 0.2 | 1.32 | 0.015 | 0.002 | 0 | 0 | 0.01 | 0.01 | 0 | 0 | 0.01 | 0 | 0 | 0 | 0 | 0 | 0.013 | 0 | 0 | 0.017 | 0 | 0 | 0 | 0 | 0 | 438 | 536 | 50 | 0 | 0 | 0 | PPZ51303T | 1073738 | CM108 | 대경공장 JCOE 시편절단 | 5114 | JCOE 생산창고 | SPZ5131110 | NX56L2 | 762 | 25.4 | Y4C32211 | B50335802 | 2505J0518 | Stripe 모재 T방향 | API-X56L2 | 동국제강(주) 당진공장 | 438 | 536 | 50 | 416.908 | 432.367 | 418.923 | 434.457 | 549.993 | 51.2 | 2025-05-23
Y5132804 | B50348702 | DONGGUK | 20250519 | 20250520 | 0.154 | 0.305 | 0.08 | 0.19 | 1.32 | 0.014 | 0.002 | 0 | 0 | 0.02 | 0.01 | 0 | 0 | 0.01 | 0 | 0 | 0 | 0 | 0 | 0.014 | 0 | 0 | 0.017 | 0 | 0 | 0 | 0 | 0 | 430 | 512 | 53 | 0 | 0 | 0 | PPZ61201W | 1075740 | CM108 | 대경공장 JCOE 시편절단 | 5114 | JCOE 생산창고 | SPZ6112090 | NX52L2 | 610 | 31.8 | Y5132804 | B50348702 | 2506J0519 | Stripe 용접 | API-X52L2 | 동국제강(주) 당진공장 | 415 | 502 | 58 | 659.997 | 557.302 | 0 | 0 | 558.064 | 0 | 2025-06-16
Y5132804 | B50348702 | DONGGUK | 20250519 | 20250520 | 0.154 | 0.305 | 0.08 | 0.19 | 1.32 | 0.014 | 0.002 | 0 | 0 | 0.02 | 0.01 | 0 | 0 | 0.01 | 0 | 0 | 0 | 0 | 0 | 0.014 | 0 | 0 | 0.017 | 0 | 0 | 0 | 0 | 0 | 430 | 512 | 53 | 0 | 0 | 0 | PPZ61201T | 1075740 | CM108 | 대경공장 JCOE 시편절단 | 5114 | JCOE 생산창고 | SPZ6112090 | NX52L2 | 610 | 31.8 | Y5132804 | B50348702 | 2506J0519 | Stripe 모재 T방향 | API-X52L2 | 동국제강(주) 당진공장 | 415 | 502 | 58 | 484.266 | 406.881 | 496.168 | 416.881 | 523.534 | 58.3999 | 2025-06-16
25468452 | B50380201 | DONGGUK | 20250515 | 20250516 | 0.163 | 0.33 | 0.08 | 0.23 | 1.47 | 0.016 | 0.003 | 0 | 0 | 0.02 | 0 | 0.0001 | 0 | 0.01 | 0 | 0 | 0 | 0 | 0 | 0.019 | 0 | 0 | 0.016 | 0 | 0 | 0 | 0 | 0 | 498 | 587 | 35 | 0 | 0 | 0 | PPZ51603T | 1073842 | CM108 | 대경공장 JCOE 시편절단 | 5114 | JCOE 생산창고 | SPZ5151080 | NX60L2 | 711.2 | 15 | 25468452 | B50380201 | 2505J0692 | Stripe 모재 T방향 | API-X60L2 | 동국제강(주) 당진공장 | 498 | 587 | 35 | 328.289 | 557.05 | 334.261 | 567.183 | 634.175 | 36.3999 | 2025-05-20
25468452 | B50380201 | DONGGUK | 20250515 | 20250516 | 0.163 | 0.33 | 0.08 | 0.23 | 1.47 | 0.016 | 0.003 | 0 | 0 | 0.02 | 0 | 0.0001 | 0 | 0.01 | 0 | 0 | 0 | 0 | 0 | 0.019 | 0 | 0 | 0.016 | 0 | 0 | 0 | 0 | 0 | 498 | 587 | 35 | 0 | 0 | 0 | PPZ51603W | 1073842 | CM108 | 대경공장 JCOE 시편절단 | 5114 | JCOE 생산창고 | SPZ5151080 | NX60L2 | 711.2 | 15 | 25468452 | B50380201 | 2505J0692 | Stripe 용접 | API-X60L2 | 동국제강(주) 당진공장 | 498 | 587 | 35 | 352.228 | 593.913 | 0 | 0 | 597.631 | 0 | 2025-05-20
25468576 | B50380301 | DONGGUK | 20250515 | 20250516 | 0.164 | 0.333 | 0.08 | 0.22 | 1.5 | 0.016 | 0.003 | 0 | 0 | 0.01 | 0.01 | 0 | 0 | 0.01 | 0 | 0 | 0 | 0 | 0 | 0.02 | 0 | 0 | 0.014 | 0 | 0 | 0 | 0 | 0 | 483 | 551 | 28 | 0 | 0 | 0 | PPZ51602T | 1073837 | CM108 | 대경공장 JCOE 시편절단 | 5114 | JCOE 생산창고 | SPZ5151070 | NX60L2 | 711.2 | 12.7 | 25468576 | B50380301 | 2505J0691 | Stripe 모재 T방향 | API-X60L2 | 동국제강(주) 당진공장 | 483 | 551 | 28 | 273.723 | 545.268 | 283.049 | 563.846 | 623.563 | 30.8 | 2025-05-20
25468576 | B50380301 | DONGGUK | 20250515 | 20250516 | 0.164 | 0.333 | 0.08 | 0.22 | 1.5 | 0.016 | 0.003 | 0 | 0 | 0.01 | 0.01 | 0 | 0 | 0.01 | 0 | 0 | 0 | 0 | 0 | 0.02 | 0 | 0 | 0.014 | 0 | 0 | 0 | 0 | 0 | 483 | 551 | 28 | 0 | 0 | 0 | PPZ51602W | 1073837 | CM108 | 대경공장 JCOE 시편절단 | 5114 | JCOE 생산창고 | SPZ5151070 | NX60L2 | 711.2 | 12.7 | 25468576 | B50380301 | 2505J0691 | Stripe 용접 | API-X60L2 | 동국제강(주) 당진공장 | 483 | 551 | 28 | 109.675 | 219.556 | 0 | 0 | 603.235 | 0 | 2025-05-20
XK655719 | B50380403 | DONGGUK | 20250527 | 20250528 | 0.168 | 0.361 | 0.07 | 0.24 | 1.53 | 0.012 | 0.002 | 0 | 0 | 0.09 | 0.16 | 0.0002 | 0 | 0.1 | 0 | 0 | 0 | 0.002 | 0 | 0.041 | 0 | 0 | 0.013 | 0.002 | 0 | 0 | 0 | 186 | 597 | 669 | 23 | 0 | 0 | 0 | PPZ60208W | 1074935 | CM108 | 대경공장 JCOE 시편절단 | 5114 | JCOE 생산창고 | SPZ6021100 | NX70L2 | 762 | 9.5 | XK655719 | B50380403 | 2506J0034 | Stripe 용접 | API-X70L2I | 동국제강(주) 당진공장 | 597 | 669 | 23 | 0 | 0 | 0 | 0 | 662.65 | 0 | 2025-06-10
XK655719 | B50380403 | DONGGUK | 20250527 | 20250528 | 0.168 | 0.361 | 0.07 | 0.24 | 1.53 | 0.012 | 0.002 | 0 | 0 | 0.09 | 0.16 | 0.0002 | 0 | 0.1 | 0 | 0 | 0 | 0.002 | 0 | 0.041 | 0 | 0 | 0.013 | 0.002 | 0 | 0 | 0 | 186 | 597 | 669 | 23 | 0 | 0 | 0 | PPZ60208T | 1074935 | CM108 | 대경공장 JCOE 시편절단 | 5114 | JCOE 생산창고 | SPZ6021100 | NX70L2 | 762 | 9.5 | XK655719 | B50380403 | 2506J0034 | Stripe 모재 T방향 | API-X70L2I | 동국제강(주) 당진공장 | 597 | 669 | 23 | 203.181 | 558.648 | 208.57 | 573.463 | 660.005 | 27.6 | 2025-06-10
WA065713 | B50380502 | DONGGUK | 20250519 | 20250520 | 0.167 | 0.358 | 0.07 | 0.26 | 1.5 | 0.011 | 0 | 0 | 0 | 0.1 | 0.15 | 0.0001 | 0 | 0.1 | 0 | 0 | 0 | 0 | 0 | 0.033 | 0 | 0 | 0.011 | 0.005 | 0 | 0 | 0 | 169 | 537 | 614 | 29 | 0 | 0 | 0 | PPZ60206T | 1074935 | CM108 | 대경공장 JCOE 시편절단 | 5114 | JCOE 생산창고 | SPZ6021080 | NX70L2 | 762 | 9.5 | WA065713 | B50380502 | 2506J0013 | Stripe 모재 T방향 | API-X70L2I | 동국제강(주) 당진공장 | 537 | 614 | 29 | 191.034 | 523.68 | 197.047 | 540.166 | 617.984 | 32 | 2025-06-10
WA065713 | B50380502 | DONGGUK | 20250519 | 20250520 | 0.167 | 0.358 | 0.07 | 0.26 | 1.5 | 0.011 | 0 | 0 | 0 | 0.1 | 0.15 | 0.0001 | 0 | 0.1 | 0 | 0 | 0 | 0 | 0 | 0.033 | 0 | 0 | 0.011 | 0.005 | 0 | 0 | 0 | 169 | 537 | 614 | 29 | 0 | 0 | 0 | PPZ60206W | 1074935 | CM108 | 대경공장 JCOE 시편절단 | 5114 | JCOE 생산창고 | SPZ6021080 | NX70L2 | 762 | 9.5 | WA065713 | B50380502 | 2506J0013 | Stripe 용접 | API-X70L2I | 동국제강(주) 당진공장 | 537 | 614 | 29 | 195.465 | 541.44 | 0 | 0 | 614.415 | 0 | 2025-06-10
WA065753 | B50380801 | DONGGUK | 20250522 | 20250523 | 0.165 | 0.351 | 0.07 | 0.25 | 1.47 | 0.011 | 0.001 | 0 | 0 | 0.1 | 0.13 | 0.0001 | 0 | 0.09 | 0 | 0 | 0 | 0 | 0 | 0.04 | 0 | 0 | 0.012 | 0.005 | 0 | 0 | 0 | 218 | 573 | 650 | 24 | 0 | 0 | 0 | PPZ60207T | 1074935 | CM108 | 대경공장 JCOE 시편절단 | 5114 | JCOE 생산창고 | SPZ6021090 | NX70L2 | 762 | 9.5 | WA065753 | B50380801 | 2506J0014 | Stripe 모재 T방향 | API-X70L2I | 동국제강(주) 당진공장 | 538 | 609 | 30 | 206.29 | 571.336 | 209.257 | 579.554 | 684.142 | 29.3999 | 2025-06-10
WA065753 | B50380801 | DONGGUK | 20250522 | 20250523 | 0.165 | 0.351 | 0.07 | 0.25 | 1.47 | 0.011 | 0.001 | 0 | 0 | 0.1 | 0.13 | 0.0001 | 0 | 0.09 | 0 | 0 | 0 | 0 | 0 | 0.04 | 0 | 0 | 0.012 | 0.005 | 0 | 0 | 0 | 218 | 573 | 650 | 24 | 0 | 0 | 0 | PPZ60207W | 1074935 | CM108 | 대경공장 JCOE 시편절단 | 5114 | JCOE 생산창고 | SPZ6021090 | NX70L2 | 762 | 9.5 | WA065753 | B50380801 | 2506J0014 | Stripe 용접 | API-X70L2I | 동국제강(주) 당진공장 | 538 | 609 | 30 | 193.688 | 544.953 | 0 | 0 | 619.743 | 0 | 2025-06-10
WA065830 | B50380902 | DONGGUK | 20250519 | 20250520 | 0.166 | 0.357 | 0.07 | 0.25 | 1.49 | 0.01 | 0 | 0 | 0 | 0.11 | 0.14 | 0.0001 | 0 | 0.09 | 0 | 0 | 0 | 0 | 0 | 0.041 | 0 | 0 | 0.012 | 0.005 | 0 | 0 | 0 | 190 | 547 | 617 | 28 | 0 | 0 | 0 | PPZ60204W | 1074935 | CM108 | 대경공장 JCOE 시편절단 | 5114 | JCOE 생산창고 | SPZ6021060 | NX70L2 | 762 | 9.5 | WA065830 | B50380902 | 2506J0011 | Stripe 용접 | API-X70L2I | 동국제강(주) 당진공장 | 547 | 617 | 28 | 195.622 | 536.258 | 0 | 0 | 619.626 | 0 | 2025-06-10
WA065830 | B50380902 | DONGGUK | 20250519 | 20250520 | 0.166 | 0.357 | 0.07 | 0.25 | 1.49 | 0.01 | 0 | 0 | 0 | 0.11 | 0.14 | 0.0001 | 0 | 0.09 | 0 | 0 | 0 | 0 | 0 | 0.041 | 0 | 0 | 0.012 | 0.005 | 0 | 0 | 0 | 190 | 547 | 617 | 28 | 0 | 0 | 0 | PPZ60204T | 1074935 | CM108 | 대경공장 JCOE 시편절단 | 5114 | JCOE 생산창고 | SPZ6021060 | NX70L2 | 762 | 9.5 | WA065830 | B50380902 | 2506J0011 | Stripe 모재 T방향 | API-X70L2I | 동국제강(주) 당진공장 | 547 | 617 | 28 | 193.144 | 529.579 | 195.863 | 537.033 | 627.69 | 31.3999 | 2025-06-10
25468366 | B50381102 | DONGGUK | 20250519 | 20250520 | 0.164 | 0.354 | 0.07 | 0.23 | 1.5 | 0.009 | 0 | 0 | 0 | 0.092 | 0.15 | 0 | 0 | 0.09 | 0 | 0 | 0 | 0 | 0 | 0.04 | 0 | 0 | 0.016 | 0 | 0 | 0 | 0 | 202 | 560 | 665 | 41 | 0 | 0 | 0 | PPZ61102W | 1075754 | CM108 | 대경공장 JCOE 시편절단 | 5114 | JCOE 생산창고 | SPZ6111080 | Z483C2X70M | 711 | 19.1 | 25468366 | B50381102 | 2506J0488 | Stripe 용접 | API-X70M*EM4 | 동국제강(주) 당진공장 | 560 | 665 | 41 | 290.391 | 399.908 | 0 | 0 | 641.066 | 38 | 2025-06-16
25468366 | B50381102 | DONGGUK | 20250519 | 20250520 | 0.164 | 0.354 | 0.07 | 0.23 | 1.5 | 0.009 | 0 | 0 | 0 | 0.092 | 0.15 | 0 | 0 | 0.09 | 0 | 0 | 0 | 0 | 0 | 0.04 | 0 | 0 | 0.016 | 0 | 0 | 0 | 0 | 202 | 560 | 665 | 41 | 0 | 0 | 0 | PPZ61102T | 1075754 | CM108 | 대경공장 JCOE 시편절단 | 5114 | JCOE 생산창고 | SPZ6111080 | Z483C2X70M | 711 | 19.1 | 25468366 | B50381102 | 2506J0488 | Stripe 모재 T방향 | API-X70M*EM4 | 동국제강(주) 당진공장 | 560 | 665 | 41 | 416.295 | 569.431 | 421.227 | 576.177 | 684.596 | 42 | 2025-06-16
25468368 | B50381302 | DONGGUK | 20250516 | 20250517 | 0.164 | 0.351 | 0.07 | 0.23 | 1.47 | 0.012 | 0.001 | 0 | 0 | 0.089 | 0.16 | 0 | 0 | 0.11 | 0 | 0 | 0 | 0 | 0 | 0.04 | 0 | 0 | 0.015 | 0 | 0 | 0 | 0 | 219 | 572 | 664 | 35 | 0 | 0 | 0 | PPZ61101T | 1075754 | CM108 | 대경공장 JCOE 시편절단 | 5114 | JCOE 생산창고 | SPZ6111070 | Z483C2X70M | 711 | 19.1 | 25468368 | B50381302 | 2506J0487 | Stripe 모재 T방향 | API-X70M*EM4 | 동국제강(주) 당진공장 | 572 | 664 | 35 | 417.973 | 574.849 | 438.063 | 602.479 | 694.604 | 38 | 2025-06-16
25468368 | B50381302 | DONGGUK | 20250516 | 20250517 | 0.164 | 0.351 | 0.07 | 0.23 | 1.47 | 0.012 | 0.001 | 0 | 0 | 0.089 | 0.16 | 0 | 0 | 0.11 | 0 | 0 | 0 | 0 | 0 | 0.04 | 0 | 0 | 0.015 | 0 | 0 | 0 | 0 | 219 | 572 | 664 | 35 | 0 | 0 | 0 | PPZ61101W | 1075754 | CM108 | 대경공장 JCOE 시편절단 | 5114 | JCOE 생산창고 | SPZ6111070 | Z483C2X70M | 711 | 19.1 | 25468368 | B50381302 | 2506J0487 | Stripe 용접 | API-X70M*EM4 | 동국제강(주) 당진공장 | 572 | 664 | 35 | 0 | 0 | 0 | 0 | 649.286 | 33.6 | 2025-06-16
X4920313 | B50387202 | DONGGUK | 20250516 | 20250517 | 0.165 | 0.318 | 0.09 | 0.19 | 1.33 | 0.012 | 0.004 | 0 | 0 | 0.02 | 0.01 | 0 | 0 | 0.02 | 0 | 0 | 0 | 0 | 0 | 0.014 | 0 | 0 | 0.018 | 0 | 0 | 0 | 0 | 0 | 423 | 511 | 51 | 0 | 0 | 0 | PPZ61203W | 1075740 | CM108 | 대경공장 JCOE 시편절단 | 5114 | JCOE 생산창고 | SPZ6112100 | NX52L2 | 610 | 31.8 | X4920313 | B50387202 | 2506J0520 | Stripe 용접 | API-X52L2 | 동국제강(주) 당진공장 | 423 | 511 | 51 | 652.864 | 549.117 | 0 | 0 | 552.986 | 0 | 2025-06-16
X4920313 | B50387202 | DONGGUK | 20250516 | 20250517 | 0.165 | 0.318 | 0.09 | 0.19 | 1.33 | 0.012 | 0.004 | 0 | 0 | 0.02 | 0.01 | 0 | 0 | 0.02 | 0 | 0 | 0 | 0 | 0 | 0.014 | 0 | 0 | 0.018 | 0 | 0 | 0 | 0 | 0 | 423 | 511 | 51 | 0 | 0 | 0 | PPZ61203T | 1075740 | CM108 | 대경공장 JCOE 시편절단 | 5114 | JCOE 생산창고 | SPZ6112100 | NX52L2 | 610 | 31.8 | X4920313 | B50387202 | 2506J0520 | Stripe 모재 T방향 | API-X52L2 | 동국제강(주) 당진공장 | 423 | 511 | 51 | 454.253 | 380.851 | 484.279 | 406.025 | 505.957 | 54.6 | 2025-06-16
Y4C32110 | B50387301 | DONGGUK | 20250519 | 20250520 | 0.164 | 0.314 | 0.09 | 0.19 | 1.31 | 0.017 | 0.002 | 0 | 0 | 0.02 | 0.01 | 0 | 0 | 0.01 | 0 | 0 | 0 | 0 | 0 | 0.013 | 0 | 0 | 0.016 | 0 | 0 | 0 | 0 | 0 | 381 | 479 | 43 | 0 | 0 | 0 | PPZ61106W | 1075747 | CM108 | 대경공장 JCOE 시편절단 | 5114 | JCOE 생산창고 | SPZ6111150 | NX52L2 | 660 | 12.7 | Y4C32110 | B50387301 | 2506J0500 | Stripe 용접 | API-X52L2 | 동국제강(주) 당진공장 | 381 | 479 | 43 | 203.581 | 423.167 | 0 | 0 | 513.19 | 0 | 2025-06-16
Y4C32110 | B50387301 | DONGGUK | 20250519 | 20250520 | 0.164 | 0.314 | 0.09 | 0.19 | 1.31 | 0.017 | 0.002 | 0 | 0 | 0.02 | 0.01 | 0 | 0 | 0.01 | 0 | 0 | 0 | 0 | 0 | 0.013 | 0 | 0 | 0.016 | 0 | 0 | 0 | 0 | 0 | 381 | 479 | 43 | 0 | 0 | 0 | PPZ61106T | 1075747 | CM108 | 대경공장 JCOE 시편절단 | 5114 | JCOE 생산창고 | SPZ6111150 | NX52L2 | 660 | 12.7 | Y4C32110 | B50387301 | 2506J0500 | Stripe 모재 T방향 | API-X52L2 | 동국제강(주) 당진공장 | 381 | 479 | 43 | 174.656 | 362.387 | 180.16 | 373.806 | 483.542 | 46 | 2025-06-16
Y5132802 | B50387502 | DONGGUK | 20250516 | 20250517 | 0.155 | 0.307 | 0.08 | 0.2 | 1.33 | 0.018 | 0.002 | 0 | 0 | 0.02 | 0.01 | 0 | 0 | 0.01 | 0 | 0 | 0 | 0 | 0 | 0.013 | 0 | 0 | 0.016 | 0 | 0 | 0 | 0 | 0 | 400 | 480 | 46 | 0 | 0 | 0 | PPZ61104W | 1075747 | CM108 | 대경공장 JCOE 시편절단 | 5114 | JCOE 생산창고 | SPZ6111160 | NX52L2 | 660 | 12.7 | Y5132802 | B50387502 | 2506J0504 | Stripe 용접 | API-X52L2 | 동국제강(주) 당진공장 | 400 | 480 | 46 | 217.081 | 450.89 | 0 | 0 | 519.498 | 0 | 2025-06-16
Y5132802 | B50387502 | DONGGUK | 20250516 | 20250517 | 0.155 | 0.307 | 0.08 | 0.2 | 1.33 | 0.018 | 0.002 | 0 | 0 | 0.02 | 0.01 | 0 | 0 | 0.01 | 0 | 0 | 0 | 0 | 0 | 0.013 | 0 | 0 | 0.016 | 0 | 0 | 0 | 0 | 0 | 400 | 480 | 46 | 0 | 0 | 0 | PPZ61104T | 1075747 | CM108 | 대경공장 JCOE 시편절단 | 5114 | JCOE 생산창고 | SPZ6111160 | NX52L2 | 660 | 12.7 | Y5132802 | B50387502 | 2506J0504 | Stripe 모재 T방향 | API-X52L2 | 동국제강(주) 당진공장 | 400 | 480 | 46 | 186.139 | 382.407 | 191.278 | 392.964 | 484.015 | 47.8 | 2025-06-16
Y5132815 | B50387702 | DONGGUK | 20250516 | 20250517 | 0.154 | 0.305 | 0.08 | 0.19 | 1.33 | 0.012 | 0.003 | 0 | 0 | 0.01 | 0.01 | 0 | 0 | 0.01 | 0 | 0 | 0 | 0 | 0 | 0.013 | 0 | 0 | 0.018 | 0 | 0 | 0 | 0 | 0 | 398 | 478 | 45 | 0 | 0 | 0 | PPZ61105W | 1075747 | CM108 | 대경공장 JCOE 시편절단 | 5114 | JCOE 생산창고 | SPZ6111120 | NX52L2 | 660 | 12.7 | Y5132815 | B50387702 | 2506J0496 | Stripe 용접 | API-X52L2 | 동국제강(주) 당진공장 | 398 | 478 | 45 | 214.115 | 439.998 | 0 | 0 | 518.551 | 0 | 2025-06-16
Y5132815 | B50387702 | DONGGUK | 20250516 | 20250517 | 0.154 | 0.305 | 0.08 | 0.19 | 1.33 | 0.012 | 0.003 | 0 | 0 | 0.01 | 0.01 | 0 | 0 | 0.01 | 0 | 0 | 0 | 0 | 0 | 0.013 | 0 | 0 | 0.018 | 0 | 0 | 0 | 0 | 0 | 398 | 478 | 45 | 0 | 0 | 0 | PPZ61105T | 1075747 | CM108 | 대경공장 JCOE 시편절단 | 5114 | JCOE 생산창고 | SPZ6111120 | NX52L2 | 660 | 12.7 | Y5132815 | B50387702 | 2506J0496 | Stripe 모재 T방향 | API-X52L2 | 동국제강(주) 당진공장 | 398 | 478 | 45 | 187.77 | 384.972 | 192.066 | 393.78 | 483.782 | 46.2 | 2025-06-16
YF000632 | B50508602 | DONGGUK | 20250522 | 20250523 | 0.2 | 0.262 | 0.16 | 0.19 | 0.52 | 0.011 | 0.003 | 0 | 0 | 0.05 | 0.025 | 0.0004 | 0 | 0.02 | 0 | 0 | 0 | 0.008 | 0 | 0.002 | 0 | 0 | 0.002 | 0.001 | 0 | 0 | 0 | 0 | 264 | 429 | 45 | 0 | 0 | 0 | PPZ52305T | 1074674 | CM108 | 대경공장 JCOE 시편절단 | 5114 | JCOE 생산창고 | SPZ5231200 | N5LBL2KDD | 762 | 15.9 | YF000632 | B50508602 | 2505J1443 | Stripe 모재 T방향 | API-5LBL2 | 동국제강(주) 당진공장 | 264 | 429 | 45 | 188.842 | 312.285 | 192.771 | 318.783 | 453.363 | 44.6 | 2025-05-27
YF000632 | B50508602 | DONGGUK | 20250522 | 20250523 | 0.2 | 0.262 | 0.16 | 0.19 | 0.52 | 0.011 | 0.003 | 0 | 0 | 0.05 | 0.025 | 0.0004 | 0 | 0.02 | 0 | 0 | 0 | 0.008 | 0 | 0.002 | 0 | 0 | 0.002 | 0.001 | 0 | 0 | 0 | 0 | 264 | 429 | 45 | 0 | 0 | 0 | PPZ52305W | 1074674 | CM108 | 대경공장 JCOE 시편절단 | 5114 | JCOE 생산창고 | SPZ5231200 | N5LBL2KDD | 762 | 15.9 | YF000632 | B50508602 | 2505J1443 | Stripe 용접 | API-5LBL2 | 동국제강(주) 당진공장 | 264 | 429 | 45 | 0 | 0 | 0 | 0 | 490.903 | 0 | 2025-05-27
YF000602 | B50508803 | DONGGUK | 20250521 | 20250522 | 0.203 | 0.266 | 0.17 | 0.18 | 0.52 | 0.011 | 0.004 | 0 | 0 | 0.05 | 0.02 | 0.0004 | 0 | 0.02 | 0 | 0 | 0 | 0.005 | 0 | 0.002 | 0 | 0 | 0.002 | 0.001 | 0 | 0 | 0 | 0 | 255 | 430 | 43 | 0 | 0 | 0 | PPZ52303T | 1074674 | CM108 | 대경공장 JCOE 시편절단 | 5114 | JCOE 생산창고 | SPZ5231190 | N5LBL2KDD | 762 | 15.9 | YF000602 | B50508803 | 2505J1441 | Stripe 모재 T방향 | API-5LBL2 | 동국제강(주) 당진공장 | 255 | 430 | 43 | 183.449 | 302.348 | 189.74 | 312.715 | 453.807 | 44.6 | 2025-05-27
YF000602 | B50508803 | DONGGUK | 20250521 | 20250522 | 0.203 | 0.266 | 0.17 | 0.18 | 0.52 | 0.011 | 0.004 | 0 | 0 | 0.05 | 0.02 | 0.0004 | 0 | 0.02 | 0 | 0 | 0 | 0.005 | 0 | 0.002 | 0 | 0 | 0.002 | 0.001 | 0 | 0 | 0 | 0 | 255 | 430 | 43 | 0 | 0 | 0 | PPZ52303W | 1074674 | CM108 | 대경공장 JCOE 시편절단 | 5114 | JCOE 생산창고 | SPZ5231190 | N5LBL2KDD | 762 | 15.9 | YF000602 | B50508803 | 2505J1441 | Stripe 용접 | API-5LBL2 | 동국제강(주) 당진공장 | 255 | 430 | 43 | 0 | 0 | 0 | 0 | 494.843 | 0 | 2025-05-27
YF000582 | B50509102 | DONGGUK | 20250522 | 20250523 | 0.203 | 0.266 | 0.16 | 0.18 | 0.52 | 0.01 | 0.005 | 0 | 0 | 0.057 | 0.018 | 0.0004 | 0 | 0.02 | 0 | 0 | 0 | 0.005 | 0 | 0.001 | 0 | 0 | 0.002 | 0.001 | 0 | 0 | 0 | 0 | 267 | 441 | 42 | 0 | 0 | 0 | PPZ52321W | 1074676 | CM108 | 대경공장 JCOE 시편절단 | 5114 | JCOE 생산창고 | SPZ5232100 | N5LBL2KDD | 762 | 15.9 | YF000582 | B50509102 | 2505J1511 | Stripe 용접 | API-5LBL2 | 동국제강(주) 당진공장 | 267 | 441 | 42 | 235.058 | 387.053 | 0 | 0 | 497.854 | 0 | 2025-05-27
YF000582 | B50509102 | DONGGUK | 20250522 | 20250523 | 0.203 | 0.266 | 0.16 | 0.18 | 0.52 | 0.01 | 0.005 | 0 | 0 | 0.057 | 0.018 | 0.0004 | 0 | 0.02 | 0 | 0 | 0 | 0.005 | 0 | 0.001 | 0 | 0 | 0.002 | 0.001 | 0 | 0 | 0 | 0 | 267 | 441 | 42 | 0 | 0 | 0 | PPZ52321T | 1074676 | CM108 | 대경공장 JCOE 시편절단 | 5114 | JCOE 생산창고 | SPZ5232100 | N5LBL2KDD | 762 | 15.9 | YF000582 | B50509102 | 2505J1511 | Stripe 모재 T방향 | API-5LBL2 | 동국제강(주) 당진공장 | 267 | 441 | 42 | 180.638 | 297.023 | 188.031 | 309.179 | 455.444 | 44.2 | 2025-05-27
YF000596 | B50509202 | DONGGUK | 20250522 | 20250523 | 0.203 | 0.267 | 0.16 | 0.2 | 0.55 | 0.015 | 0.009 | 0 | 0 | 0.051 | 0.018 | 0.0006 | 0 | 0.02 | 0 | 0 | 0 | 0.004 | 0 | 0.002 | 0 | 0 | 0.001 | 0.001 | 0 | 0 | 0 | 0 | 274 | 453 | 40 | 0 | 0 | 0 | PPZ52319T | 1074676 | CM108 | 대경공장 JCOE 시편절단 | 5114 | JCOE 생산창고 | SPZ5232090 | N5LBL2KDD | 762 | 15.9 | YF000596 | B50509202 | 2505J1505 | Stripe 모재 T방향 | API-5LBL2 | 동국제강(주) 당진공장 | 274 | 453 | 40 | 187.119 | 306.507 | 193.551 | 317.042 | 470.675 | 40.3999 | 2025-05-27
YF000596 | B50509202 | DONGGUK | 20250522 | 20250523 | 0.203 | 0.267 | 0.16 | 0.2 | 0.55 | 0.015 | 0.009 | 0 | 0 | 0.051 | 0.018 | 0.0006 | 0 | 0.02 | 0 | 0 | 0 | 0.004 | 0 | 0.002 | 0 | 0 | 0.001 | 0.001 | 0 | 0 | 0 | 0 | 274 | 453 | 40 | 0 | 0 | 0 | PPZ52319W | 1074676 | CM108 | 대경공장 JCOE 시편절단 | 5114 | JCOE 생산창고 | SPZ5232090 | N5LBL2KDD | 762 | 15.9 | YF000596 | B50509202 | 2505J1505 | Stripe 용접 | API-5LBL2 | 동국제강(주) 당진공장 | 274 | 453 | 40 | 0 | 0 | 0 | 0 | 512.17 | 0 | 2025-05-27
YF000628 | B50509302 | DONGGUK | 20250522 | 20250523 | 0.204 | 0.268 | 0.16 | 0.2 | 0.52 | 0.008 | 0.003 | 0 | 0 | 0.058 | 0.03 | 0.0005 | 0 | 0.03 | 0 | 0 | 0 | 0.01 | 0 | 0.002 | 0 | 0 | 0.002 | 0.002 | 0 | 0 | 0 | 0 | 264 | 439 | 43 | 0 | 0 | 0 | PPZ52311T | 1074676 | CM108 | 대경공장 JCOE 시편절단 | 5114 | JCOE 생산창고 | SPZ5231220 | N5LBL2KDD | 762 | 15.9 | YF000628 | B50509302 | 2505J1465 | Stripe 모재 T방향 | API-5LBL2 | 동국제강(주) 당진공장 | 264 | 439 | 43 | 187.684 | 308.906 | 194.601 | 320.291 | 466.829 | 41.6 | 2025-05-27
YF000628 | B50509302 | DONGGUK | 20250522 | 20250523 | 0.204 | 0.268 | 0.16 | 0.2 | 0.52 | 0.008 | 0.003 | 0 | 0 | 0.058 | 0.03 | 0.0005 | 0 | 0.03 | 0 | 0 | 0 | 0.01 | 0 | 0.002 | 0 | 0 | 0.002 | 0.002 | 0 | 0 | 0 | 0 | 264 | 439 | 43 | 0 | 0 | 0 | PPZ52311W | 1074676 | CM108 | 대경공장 JCOE 시편절단 | 5114 | JCOE 생산창고 | SPZ5231220 | N5LBL2KDD | 762 | 15.9 | YF000628 | B50509302 | 2505J1465 | Stripe 용접 | API-5LBL2 | 동국제강(주) 당진공장 | 264 | 439 | 43 | 66.6933 | 108.598 | 0 | 0 | 494.742 | 0 | 2025-05-27
YF000004 | B50509402 | DONGGUK | 20250521 | 20250522 | 0.196 | 0.257 | 0.16 | 0.19 | 0.53 | 0.015 | 0.002 | 0 | 0 | 0.037 | 0.012 | 0.0005 | 0 | 0.02 | 0 | 0 | 0 | 0.01 | 0 | 0 | 0 | 0 | 0.002 | 0.002 | 0 | 0 | 0 | 0 | 266 | 434 | 46 | 0 | 0 | 0 | PPZ52315W | 1074676 | CM108 | 대경공장 JCOE 시편절단 | 5114 | JCOE 생산창고 | SPZ5232040 | N5LBL2KDD | 762 | 15.9 | YF000004 | B50509402 | 2505J1475 | Stripe 용접 | API-5LBL2 | 동국제강(주) 당진공장 | 266 | 434 | 46 | 230.172 | 380.979 | 0 | 0 | 488.5 | 0 | 2025-05-27
YF000004 | B50509402 | DONGGUK | 20250521 | 20250522 | 0.196 | 0.257 | 0.16 | 0.19 | 0.53 | 0.015 | 0.002 | 0 | 0 | 0.037 | 0.012 | 0.0005 | 0 | 0.02 | 0 | 0 | 0 | 0.01 | 0 | 0 | 0 | 0 | 0.002 | 0.002 | 0 | 0 | 0 | 0 | 266 | 434 | 46 | 0 | 0 | 0 | PPZ52315T | 1074676 | CM108 | 대경공장 JCOE 시편절단 | 5114 | JCOE 생산창고 | SPZ5232040 | N5LBL2KDD | 762 | 15.9 | YF000004 | B50509402 | 2505J1475 | Stripe 모재 T방향 | API-5LBL2 | 동국제강(주) 당진공장 | 266 | 434 | 46 | 177.109 | 292.566 | 183.516 | 303.149 | 448.222 | 43.8 | 2025-05-27
YK467274 | B50509502 | DONGGUK | 20250521 | 20250522 | 0.221 | 0.319 | 0.17 | 0.17 | 0.87 | 0.022 | 0.004 | 0 | 0 | 0.01 | 0.01 | 0.0001 | 0 | 0.01 | 0 | 0 | 0 | 0.003 | 0 | 0.001 | 0 | 0 | 0.001 | 0.001 | 0 | 0 | 0 | 0 | 289 | 468 | 43 | 0 | 0 | 0 | PPZ52317T | 1074676 | CM108 | 대경공장 JCOE 시편절단 | 5114 | JCOE 생산창고 | SPZ5232080 | N5LBL2KDD | 762 | 15.9 | YK467274 | B50509502 | 2505J1501 | Stripe 모재 T방향 | API-5LBL2 | 동국제강(주) 당진공장 | 289 | 468 | 43 | 185.442 | 309.429 | 194.621 | 324.746 | 481.078 | 43.8 | 2025-05-27
YK467274 | B50509502 | DONGGUK | 20250521 | 20250522 | 0.221 | 0.319 | 0.17 | 0.17 | 0.87 | 0.022 | 0.004 | 0 | 0 | 0.01 | 0.01 | 0.0001 | 0 | 0.01 | 0 | 0 | 0 | 0.003 | 0 | 0.001 | 0 | 0 | 0.001 | 0.001 | 0 | 0 | 0 | 0 | 289 | 468 | 43 | 0 | 0 | 0 | PPZ52317W | 1074676 | CM108 | 대경공장 JCOE 시편절단 | 5114 | JCOE 생산창고 | SPZ5232080 | N5LBL2KDD | 762 | 15.9 | YK467274 | B50509502 | 2505J1501 | Stripe 용접 | API-5LBL2 | 동국제강(주) 당진공장 | 289 | 468 | 43 | 0 | 0 | 0 | 0 | 512.868 | 0 | 2025-05-27
YK467322 | B50509802 | DONGGUK | 20250521 | 20250522 | 0.214 | 0.316 | 0.16 | 0.19 | 0.9 | 0.021 | 0.003 | 0 | 0 | 0.02 | 0.01 | 0.0001 | 0 | 0.01 | 0 | 0 | 0 | 0.004 | 0 | 0.001 | 0 | 0 | 0.001 | 0.001 | 0 | 0 | 0 | 0 | 281 | 463 | 45 | 0 | 0 | 0 | PPZ52313T | 1074676 | CM108 | 대경공장 JCOE 시편절단 | 5114 | JCOE 생산창고 | SPZ5232020 | N5LBL2KDD | 762 | 15.9 | YK467322 | B50509802 | 2505J1469 | Stripe 모재 T방향 | API-5LBL2 | 동국제강(주) 당진공장 | 281 | 463 | 45 | 179.009 | 296.182 | 186.727 | 308.953 | 469.734 | 41.8 | 2025-05-27
YK467322 | B50509802 | DONGGUK | 20250521 | 20250522 | 0.214 | 0.316 | 0.16 | 0.19 | 0.9 | 0.021 | 0.003 | 0 | 0 | 0.02 | 0.01 | 0.0001 | 0 | 0.01 | 0 | 0 | 0 | 0.004 | 0 | 0.001 | 0 | 0 | 0.001 | 0.001 | 0 | 0 | 0 | 0 | 281 | 463 | 45 | 0 | 0 | 0 | PPZ52313W | 1074676 | CM108 | 대경공장 JCOE 시편절단 | 5114 | JCOE 생산창고 | SPZ5232020 | N5LBL2KDD | 762 | 15.9 | YK467322 | B50509802 | 2505J1469 | Stripe 용접 | API-5LBL2 | 동국제강(주) 당진공장 | 281 | 463 | 45 | 0 | 0 | 0 | 0 | 513.52 | 0 | 2025-05-27
YK658691 | B50510502 | DONGGUK | 20250521 | 20250522 | 0.203 | 0.304 | 0.15 | 0.19 | 0.9 | 0.022 | 0.003 | 0 | 0 | 0.01 | 0.01 | 0.0001 | 0 | 0.01 | 0 | 0 | 0 | 0.003 | 0 | 0.001 | 0 | 0 | 0.001 | 0.001 | 0 | 0 | 0 | 0 | 281 | 464 | 45 | 0 | 0 | 0 | PPZ52323W | 1074676 | CM108 | 대경공장 JCOE 시편절단 | 5114 | JCOE 생산창고 | SPZ5232050 | N5LBL2KDD | 762 | 15.9 | YK658691 | B50510502 | 2505J1489 | Stripe 용접 | API-5LBL2 | 동국제강(주) 당진공장 | 281 | 464 | 45 | 237.16 | 395.409 | 0 | 0 | 498.907 | 0 | 2025-05-27
YK658691 | B50510502 | DONGGUK | 20250521 | 20250522 | 0.203 | 0.304 | 0.15 | 0.19 | 0.9 | 0.022 | 0.003 | 0 | 0 | 0.01 | 0.01 | 0.0001 | 0 | 0.01 | 0 | 0 | 0 | 0.003 | 0 | 0.001 | 0 | 0 | 0.001 | 0.001 | 0 | 0 | 0 | 0 | 281 | 464 | 45 | 0 | 0 | 0 | PPZ52323T | 1074676 | CM108 | 대경공장 JCOE 시편절단 | 5114 | JCOE 생산창고 | SPZ5232050 | N5LBL2KDD | 762 | 15.9 | YK658691 | B50510502 | 2505J1489 | Stripe 모재 T방향 | API-5LBL2 | 동국제강(주) 당진공장 | 281 | 464 | 45 | 179.444 | 299.105 | 188.52 | 314.232 | 472.776 | 44.3999 | 2025-05-27
25468367 | B50518901 | DONGGUK | 20250522 | 20250523 | 0.166 | 0.357 | 0.07 | 0.25 | 1.5 | 0.011 | 0.001 | 0 | 0 | 0.093 | 0.15 | 0 | 0 | 0.12 | 0 | 0 | 0 | 0 | 0 | 0.041 | 0 | 0 | 0.014 | 0 | 0 | 0 | 0 | 213 | 548 | 647 | 37 | 0 | 0 | 0 | PPZ61103W | 1075754 | CM108 | 대경공장 JCOE 시편절단 | 5114 | JCOE 생산창고 | SPZ6111090 | Z483C2X70M | 711 | 19.1 | 25468367 | B50518901 | 2506J0490 | Stripe 용접 | API-X70M*EM4 | 동국제강(주) 당진공장 | 548 | 647 | 37 | 0 | 0 | 0 | 0 | 651.716 | 34.8 | 2025-06-16
25468367 | B50518901 | DONGGUK | 20250522 | 20250523 | 0.166 | 0.357 | 0.07 | 0.25 | 1.5 | 0.011 | 0.001 | 0 | 0 | 0.093 | 0.15 | 0 | 0 | 0.12 | 0 | 0 | 0 | 0 | 0 | 0.041 | 0 | 0 | 0.014 | 0 | 0 | 0 | 0 | 213 | 548 | 647 | 37 | 0 | 0 | 0 | PPZ61103T | 1075754 | CM108 | 대경공장 JCOE 시편절단 | 5114 | JCOE 생산창고 | SPZ6111090 | Z483C2X70M | 711 | 19.1 | 25468367 | B50518901 | 2506J0490 | Stripe 모재 T방향 | API-X70M*EM4 | 동국제강(주) 당진공장 | 548 | 647 | 37 | 395.401 | 544.694 | 394.345 | 543.24 | 647.09 | 36 | 2025-06-16
YK572160 | B50555202 | DONGGUK | 20250523 | 20250524 | 0.155 | 0.32 | 0.07 | 0.26 | 1.46 | 0.014 | 0.002 | 0 | 0 | 0.02 | 0.01 | 0.0002 | 0 | 0.01 | 0 | 0 | 0 | 0.004 | 0 | 0.02 | 0 | 0 | 0.017 | 0.002 | 0 | 0 | 0 | 197 | 472 | 568 | 48 | 0 | 0 | 0 | PPZ60904T | 1075535 | CM108 | 대경공장 JCOE 시편절단 | 5114 | JCOE 생산창고 | SPZ6091050 | NX60L2 | 914 | 25.4 | YK572160 | B50555202 | 2506J0273 | Stripe 모재 T방향 | API-X60L2 | 동국제강(주) 당진공장 | 472 | 568 | 48 | 520.619 | 537.252 | 530.872 | 547.833 | 619.991 | 49 | 2025-06-12
YK572160 | B50555202 | DONGGUK | 20250523 | 20250524 | 0.155 | 0.32 | 0.07 | 0.26 | 1.46 | 0.014 | 0.002 | 0 | 0 | 0.02 | 0.01 | 0.0002 | 0 | 0.01 | 0 | 0 | 0 | 0.004 | 0 | 0.02 | 0 | 0 | 0.017 | 0.002 | 0 | 0 | 0 | 197 | 472 | 568 | 48 | 0 | 0 | 0 | PPZ60904W | 1075535 | CM108 | 대경공장 JCOE 시편절단 | 5114 | JCOE 생산창고 | SPZ6091050 | NX60L2 | 914 | 25.4 | YK572160 | B50555202 | 2506J0273 | Stripe 용접 | API-X60L2 | 동국제강(주) 당진공장 | 472 | 568 | 48 | 502.172 | 521.426 | 0 | 0 | 557.509 | 0 | 2025-06-12
YK659230 | B50555302 | DONGGUK | 20250522 | 20250523 | 0.156 | 0.322 | 0.07 | 0.27 | 1.47 | 0.015 | 0.002 | 0 | 0 | 0.02 | 0.01 | 0.0002 | 0 | 0.02 | 0 | 0 | 0 | 0.004 | 0 | 0.02 | 0 | 0 | 0.016 | 0.002 | 0 | 0 | 0 | 206 | 484 | 588 | 48 | 0 | 0 | 0 | PPZ60905W | 1075535 | CM108 | 대경공장 JCOE 시편절단 | 5114 | JCOE 생산창고 | SPZ6091060 | NX60L2 | 914 | 25.4 | YK659230 | B50555302 | 2506J0274 | Stripe 용접 | API-X60L2 | 동국제강(주) 당진공장 | 484 | 588 | 48 | 522.569 | 540.066 | 0 | 0 | 569.624 | 0 | 2025-06-12
YK659230 | B50555302 | DONGGUK | 20250522 | 20250523 | 0.156 | 0.322 | 0.07 | 0.27 | 1.47 | 0.015 | 0.002 | 0 | 0 | 0.02 | 0.01 | 0.0002 | 0 | 0.02 | 0 | 0 | 0 | 0.004 | 0 | 0.02 | 0 | 0 | 0.016 | 0.002 | 0 | 0 | 0 | 206 | 484 | 588 | 48 | 0 | 0 | 0 | PPZ60905T | 1075535 | CM108 | 대경공장 JCOE 시편절단 | 5114 | JCOE 생산창고 | SPZ6091060 | NX60L2 | 914 | 25.4 | YK659230 | B50555302 | 2506J0274 | Stripe 모재 T방향 | API-X60L2 | 동국제강(주) 당진공장 | 484 | 588 | 48 | 473.22 | 490.241 | 495.562 | 513.387 | 589.859 | 48.3999 | 2025-06-12
YK467982 | B50719802 | DONGGUK | 20250527 | 20250528 | 0.204 | 0.309 | 0.15 | 0.19 | 0.89 | 0.02 | 0.003 | 0 | 0 | 0.04 | 0.01 | 0.0001 | 0 | 0.01 | 0 | 0 | 0 | 0.004 | 0 | 0.001 | 0 | 0 | 0.001 | 0.001 | 0 | 0 | 0 | 0 | 340 | 496 | 38 | 0 | 0 | 0 | PPZ53004T | 1075278 | CM108 | 대경공장 JCOE 시편절단 | 5114 | JCOE 생산창고 | SPZ5301120 | NX42L2D | 762 | 9.5 | YK467982 | B50719802 | 2505J2155 | Stripe 모재 T방향 | API-5LBX42L2 | 동국제강(주) 당진공장 | 340 | 496 | 38 | 126.888 | 345.202 | 129.983 | 353.624 | 508.091 | 37.2 | 2025-06-09
YK467982 | B50719802 | DONGGUK | 20250527 | 20250528 | 0.204 | 0.309 | 0.15 | 0.19 | 0.89 | 0.02 | 0.003 | 0 | 0 | 0.04 | 0.01 | 0.0001 | 0 | 0.01 | 0 | 0 | 0 | 0.004 | 0 | 0.001 | 0 | 0 | 0.001 | 0.001 | 0 | 0 | 0 | 0 | 340 | 496 | 38 | 0 | 0 | 0 | PPZ53004W | 1075278 | CM108 | 대경공장 JCOE 시편절단 | 5114 | JCOE 생산창고 | SPZ5301120 | NX42L2D | 762 | 9.5 | YK467982 | B50719802 | 2505J2155 | Stripe 용접 | API-5LBX42L2 | 동국제강(주) 당진공장 | 340 | 496 | 38 | 90.1556 | 246.103 | 0 | 0 | 528.656 | 0 | 2025-06-09
YK570795 | B50719904 | DONGGUK | 20250527 | 20250528 | 0.204 | 0.307 | 0.15 | 0.19 | 0.89 | 0.021 | 0.006 | 0 | 0 | 0.03 | 0.01 | 0.0001 | 0 | 0.02 | 0 | 0 | 0 | 0.004 | 0 | 0.001 | 0 | 0 | 0.001 | 0.001 | 0 | 0 | 0 | 0 | 328 | 484 | 38 | 0 | 0 | 0 | PPZ53005W | 1075278 | CM108 | 대경공장 JCOE 시편절단 | 5114 | JCOE 생산창고 | SPZ5301130 | NX42L2D | 762 | 9.5 | YK570795 | B50719904 | 2505J2156 | Stripe 용접 | API-5LBX42L2 | 동국제강(주) 당진공장 | 328 | 484 | 38 | 84.0546 | 229.377 | 0 | 0 | 531.738 | 0 | 2025-06-09
YK570795 | B50719904 | DONGGUK | 20250527 | 20250528 | 0.204 | 0.307 | 0.15 | 0.19 | 0.89 | 0.021 | 0.006 | 0 | 0 | 0.03 | 0.01 | 0.0001 | 0 | 0.02 | 0 | 0 | 0 | 0.004 | 0 | 0.001 | 0 | 0 | 0.001 | 0.001 | 0 | 0 | 0 | 0 | 328 | 484 | 38 | 0 | 0 | 0 | PPZ53005T | 1075278 | CM108 | 대경공장 JCOE 시편절단 | 5114 | JCOE 생산창고 | SPZ5301130 | NX42L2D | 762 | 9.5 | YK570795 | B50719904 | 2505J2156 | Stripe 모재 T방향 | API-5LBX42L2 | 동국제강(주) 당진공장 | 328 | 484 | 38 | 121.011 | 327.985 | 123.427 | 334.532 | 495.618 | 37.8 | 2025-06-09
YK659333 | B50720104 | DONGGUK | 20250527 | 20250528 | 0.203 | 0.305 | 0.15 | 0.19 | 0.89 | 0.017 | 0.004 | 0 | 0 | 0.02 | 0.01 | 0.0001 | 0 | 0.01 | 0 | 0 | 0 | 0.004 | 0 | 0.001 | 0 | 0 | 0.001 | 0.001 | 0 | 0 | 0 | 0 | 334 | 489 | 37 | 0 | 0 | 0 | PPZ53006W | 1075278 | CM108 | 대경공장 JCOE 시편절단 | 5114 | JCOE 생산창고 | SPZ5301160 | NX42L2D | 762 | 9.5 | YK659333 | B50720104 | 2505J2159 | Stripe 용접 | API-5LBX42L2 | 동국제강(주) 당진공장 | 334 | 489 | 37 | 0 | 0 | 0 | 0 | 535.677 | 0 | 2025-06-09
YK659333 | B50720104 | DONGGUK | 20250527 | 20250528 | 0.203 | 0.305 | 0.15 | 0.19 | 0.89 | 0.017 | 0.004 | 0 | 0 | 0.02 | 0.01 | 0.0001 | 0 | 0.01 | 0 | 0 | 0 | 0.004 | 0 | 0.001 | 0 | 0 | 0.001 | 0.001 | 0 | 0 | 0 | 0 | 334 | 489 | 37 | 0 | 0 | 0 | PPZ53006T | 1075278 | CM108 | 대경공장 JCOE 시편절단 | 5114 | JCOE 생산창고 | SPZ5301160 | NX42L2D | 762 | 9.5 | YK659333 | B50720104 | 2505J2159 | Stripe 모재 T방향 | API-5LBX42L2 | 동국제강(주) 당진공장 | 334 | 489 | 37 | 122.453 | 331.175 | 124.573 | 336.91 | 501.43 | 34.2 | 2025-06-09
YK659334 | B50720203 | DONGGUK | 20250527 | 20250528 | 0.204 | 0.304 | 0.15 | 0.2 | 0.89 | 0.016 | 0.002 | 0 | 0 | 0.02 | 0.01 | 0.0001 | 0 | 0.01 | 0 | 0 | 0 | 0.003 | 0 | 0.001 | 0 | 0 | 0.001 | 0.001 | 0 | 0 | 0 | 0 | 331 | 488 | 39 | 0 | 0 | 0 | PPZ53101T | 1075278 | CM108 | 대경공장 JCOE 시편절단 | 5114 | JCOE 생산창고 | SPZ5301180 | NX42L2D | 762 | 9.5 | YK659334 | B50720203 | 2505J2161 | Stripe 모재 T방향 | API-5LBX42L2 | 동국제강(주) 당진공장 | 331 | 488 | 39 | 117.802 | 317.676 | 121.676 | 328.122 | 492.951 | 38.6 | 2025-06-09
YK659334 | B50720203 | DONGGUK | 20250527 | 20250528 | 0.204 | 0.304 | 0.15 | 0.2 | 0.89 | 0.016 | 0.002 | 0 | 0 | 0.02 | 0.01 | 0.0001 | 0 | 0.01 | 0 | 0 | 0 | 0.003 | 0 | 0.001 | 0 | 0 | 0.001 | 0.001 | 0 | 0 | 0 | 0 | 331 | 488 | 39 | 0 | 0 | 0 | PPZ53101W | 1075278 | CM108 | 대경공장 JCOE 시편절단 | 5114 | JCOE 생산창고 | SPZ5301180 | NX42L2D | 762 | 9.5 | YK659334 | B50720203 | 2505J2161 | Stripe 용접 | API-5LBX42L2 | 동국제강(주) 당진공장 | 331 | 488 | 39 | 0 | 0 | 0 | 0 | 529.257 | 0 | 2025-06-09
YK659336 | B50722102 | DONGGUK | 20250527 | 20250528 | 0.215 | 0.319 | 0.16 | 0.2 | 0.89 | 0.019 | 0.003 | 0 | 0 | 0.04 | 0.01 | 0.0001 | 0 | 0.01 | 0 | 0 | 0 | 0.004 | 0 | 0.001 | 0 | 0 | 0.002 | 0.001 | 0 | 0 | 0 | 0 | 328 | 483 | 40 | 0 | 0 | 0 | PPZ53003W | 1075278 | CM108 | 대경공장 JCOE 시편절단 | 5114 | JCOE 생산창고 | SPZ5301110 | NX42L2D | 762 | 9.5 | YK659336 | B50722102 | 2505J2154 | Stripe 용접 | API-5LBX42L2 | 동국제강(주) 당진공장 | 328 | 483 | 40 | 127.127 | 352.288 | 0 | 0 | 515.58 | 0 | 2025-06-09
YK659336 | B50722102 | DONGGUK | 20250527 | 20250528 | 0.215 | 0.319 | 0.16 | 0.2 | 0.89 | 0.019 | 0.003 | 0 | 0 | 0.04 | 0.01 | 0.0001 | 0 | 0.01 | 0 | 0 | 0 | 0.004 | 0 | 0.001 | 0 | 0 | 0.002 | 0.001 | 0 | 0 | 0 | 0 | 328 | 483 | 40 | 0 | 0 | 0 | PPZ53003T | 1075278 | CM108 | 대경공장 JCOE 시편절단 | 5114 | JCOE 생산창고 | SPZ5301110 | NX42L2D | 762 | 9.5 | YK659336 | B50722102 | 2505J2154 | Stripe 모재 T방향 | API-5LBX42L2 | 동국제강(주) 당진공장 | 328 | 483 | 40 | 114.531 | 315.238 | 117.452 | 323.277 | 490.077 | 40.8 | 2025-06-09
YF002119 | B50782501 | DONGGUK | 20250528 | 20250529 | 0.209 | 0.308 | 0.16 | 0.17 | 0.86 | 0.011 | 0.002 | 0 | 0 | 0.021 | 0.013 | 0.0002 | 0 | 0.02 | 0 | 0 | 0 | 0.006 | 0 | 0 | 0 | 0 | 0 | 0 | 0 | 0 | 0 | 0 | 342 | 482 | 44 | 0 | 0 | 0 | PPZ53002T | 1075278 | CM108 | 대경공장 JCOE 시편절단 | 5114 | JCOE 생산창고 | SPZ5301100 | NX42L2D | 762 | 9.5 | YF002119 | B50782501 | 2505J2152 | Stripe 모재 T방향 | API-5LBX42L2 | 동국제강(주) 당진공장 | 342 | 482 | 44 | 120.343 | 332.976 | 122.94 | 340.161 | 508.645 | 42.8 | 2025-06-09
YF002119 | B50782501 | DONGGUK | 20250528 | 20250529 | 0.209 | 0.308 | 0.16 | 0.17 | 0.86 | 0.011 | 0.002 | 0 | 0 | 0.021 | 0.013 | 0.0002 | 0 | 0.02 | 0 | 0 | 0 | 0.006 | 0 | 0 | 0 | 0 | 0 | 0 | 0 | 0 | 0 | 0 | 342 | 482 | 44 | 0 | 0 | 0 | PPZ53002W | 1075278 | CM108 | 대경공장 JCOE 시편절단 | 5114 | JCOE 생산창고 | SPZ5301100 | NX42L2D | 762 | 9.5 | YF002119 | B50782501 | 2505J2152 | Stripe 용접 | API-5LBX42L2 | 동국제강(주) 당진공장 | 342 | 482 | 44 | 130.596 | 360.021 | 0 | 0 | 529.197 | 0 | 2025-06-09
YK467981 | B50783304 | DONGGUK | 20250528 | 20250529 | 0.203 | 0.303 | 0.15 | 0.2 | 0.89 | 0.017 | 0.003 | 0 | 0 | 0.01 | 0.01 | 0.0001 | 0 | 0.01 | 0 | 0 | 0 | 0.004 | 0 | 0.001 | 0 | 0 | 0.001 | 0.001 | 0 | 0 | 0 | 0 | 330 | 485 | 39 | 0 | 0 | 0 | PPZ53102W | 1075278 | CM108 | 대경공장 JCOE 시편절단 | 5114 | JCOE 생산창고 | SPZ5302070 | NX42L2D | 762 | 9.5 | YK467981 | B50783304 | 2505J2205 | Stripe 용접 | API-5LBX42L2 | 동국제강(주) 당진공장 | 330 | 485 | 39 | 0 | 0 | 0 | 0 | 530.115 | 0 | 2025-06-09
YK467981 | B50783304 | DONGGUK | 20250528 | 20250529 | 0.203 | 0.303 | 0.15 | 0.2 | 0.89 | 0.017 | 0.003 | 0 | 0 | 0.01 | 0.01 | 0.0001 | 0 | 0.01 | 0 | 0 | 0 | 0.004 | 0 | 0.001 | 0 | 0 | 0.001 | 0.001 | 0 | 0 | 0 | 0 | 330 | 485 | 39 | 0 | 0 | 0 | PPZ53102T | 1075278 | CM108 | 대경공장 JCOE 시편절단 | 5114 | JCOE 생산창고 | SPZ5302070 | NX42L2D | 762 | 9.5 | YK467981 | B50783304 | 2505J2205 | Stripe 모재 T방향 | API-5LBX42L2 | 동국제강(주) 당진공장 | 330 | 485 | 39 | 121.296 | 331.024 | 123.257 | 336.375 | 498.584 | 36.2 | 2025-06-09
YK659428 | B50964701 | DONGGUK | 20250610 | 20250611 | 0.213 | 0.313 | 0.16 | 0.19 | 0.88 | 0.017 | 0.004 | 0 | 0 | 0.02 | 0.01 | 0.0001 | 0 | 0.01 | 0 | 0 | 0 | 0.004 | 0 | 0.001 | 0 | 0 | 0.001 | 0.001 | 0 | 0 | 0 | 0 | 340 | 483 | 38 | 0 | 0 | 0 | PPZ61611T | 1075278 | CM108 | 대경공장 JCOE 시편절단 | 5114 | JCOE 생산창고 | SPZ6162030 | NX42L2D | 762 | 9.5 | YK659428 | B50964701 | 2506J0735 | Stripe 모재 T방향 | API-5LBX42L2 | 동국제강(주) 당진공장 | 340 | 483 | 38 | 124.892 | 335.044 | 127.078 | 340.908 | 497.506 | 37.2 | 2025-06-19
YK659428 | B50964701 | DONGGUK | 20250610 | 20250611 | 0.213 | 0.313 | 0.16 | 0.19 | 0.88 | 0.017 | 0.004 | 0 | 0 | 0.02 | 0.01 | 0.0001 | 0 | 0.01 | 0 | 0 | 0 | 0.004 | 0 | 0.001 | 0 | 0 | 0.001 | 0.001 | 0 | 0 | 0 | 0 | 340 | 483 | 38 | 0 | 0 | 0 | PPZ61611W | 1075278 | CM108 | 대경공장 JCOE 시편절단 | 5114 | JCOE 생산창고 | SPZ6162030 | NX42L2D | 762 | 9.5 | YK659428 | B50964701 | 2506J0735 | Stripe 용접 | API-5LBX42L2 | 동국제강(주) 당진공장 | 340 | 483 | 38 | 135.803 | 369.497 | 0 | 0 | 530.348 | 0 | 2025-06-19
S56328 | CAA89890 | HYUNDAI | 20230126 | 20230126 | 0.11 | 0.202 | 0.0682 | 0.008 | 0.738 | 0.0174 | 0.0057 | 0.038 | 0.04 | 0.03 | 0.01 | 0.0002 | 0.0006 | 0.02 | 0 | 0 | 0 | 0.01 | 0.0039 | 0.014 | 0 | 0 | 0.001 | 0.002 | 0 | 0 | 0 | 0 | 352 | 436 | 39 | 0 | 0 | 0 | PAX30304W | 1000041 | PM101 | 소경1공장 8" 조관 | 5101 | 소경 1 생산창고 | SAX3031100 | N5LBT | 219.1 | 8.2 | S56328 | CAA89890 |  | Stripe 용접 | SPHT3U | 현대제철(주) | 358 | 442 | 39 | 154.555 | 511.562 | 0 | 0 | 512.48 | 0 | 2023-03-08
S56328 | CAA89890 | HYUNDAI | 20230126 | 20230126 | 0.11 | 0.202 | 0.0682 | 0.008 | 0.738 | 0.0174 | 0.0057 | 0.038 | 0.04 | 0.03 | 0.01 | 0.0002 | 0.0006 | 0.02 | 0 | 0 | 0 | 0.01 | 0.0039 | 0.014 | 0 | 0 | 0.001 | 0.002 | 0 | 0 | 0 | 0 | 352 | 436 | 39 | 0 | 0 | 0 | PAX30304T | 1000041 | PM101 | 소경1공장 8" 조관 | 5101 | 소경 1 생산창고 | SAX3031100 | N5LBT | 219.1 | 8.2 | S56328 | CAA89890 |  | Stripe 모재 T방향 | SPHT3U | 현대제철(주) | 358 | 442 | 39 | 127.674 | 417.046 | 133.039 | 434.571 | 465.893 | 38.0859 | 2023-03-08
S56332 | CAA93080 | HYUNDAI | 20230126 | 20230126 | 0.103 | 0.196 | 0.0612 | 0.009 | 0.757 | 0.0144 | 0.0039 | 0.028 | 0.029 | 0.03 | 0.01 | 0.0002 | 0.0001 | 0.021 | 0 | 0 | 0 | 0 | 0.0043 | 0.015 | 0 | 0 | 0.001 | 0.001 | 0 | 0 | 0 | 0 | 358 | 439 | 39 | 0 | 0 | 0 | PAX30305W | 1000039 | PM101 | 소경1공장 8" 조관 | 5101 | 소경 1 생산창고 | SAX3032050 | N5LBT | 219.1 | 8.2 | S56332 | CAA93080 |  | Stripe 용접 | SPHT3U | 현대제철(주) | 358 | 442 | 39 | 148.121 | 485.275 | 0 | 0 | 513.267 | 0 | 2023-03-08
S56332 | CAA93080 | HYUNDAI | 20230126 | 20230126 | 0.103 | 0.196 | 0.0612 | 0.009 | 0.757 | 0.0144 | 0.0039 | 0.028 | 0.029 | 0.03 | 0.01 | 0.0002 | 0.0001 | 0.021 | 0 | 0 | 0 | 0 | 0.0043 | 0.015 | 0 | 0 | 0.001 | 0.001 | 0 | 0 | 0 | 0 | 358 | 439 | 39 | 0 | 0 | 0 | PAX30305T | 1000039 | PM101 | 소경1공장 8" 조관 | 5101 | 소경 1 생산창고 | SAX3032050 | N5LBT | 219.1 | 8.2 | S56332 | CAA93080 |  | Stripe 모재 T방향 | SPHT3U | 현대제철(주) | 358 | 442 | 39 | 126.385 | 414.639 | 131.791 | 432.374 | 478.542 | 37.8906 | 2023-03-08
S57073 | CAB31700 | HYUNDAI | 20230202 | 20230202 | 0.106 | 0.199 | 0.0623 | 0.01 | 0.757 | 0.0123 | 0.006 | 0.028 | 0.029 | 0.03 | 0.01 | 0.0003 | 0.0005 | 0.026 | 0 | 0 | 0 | 0.01 | 0.0056 | 0.013 | 0 | 0 | 0.001 | 0.002 | 0 | 0 | 0 | 0 | 341 | 429 | 39 | 0 | 0 | 0 | PAX30303W | 1000036 | PM101 | 소경1공장 8" 조관 | 5101 | 소경 1 생산창고 | SAX3031070 | N5LBT | 219.1 | 8.2 | S57073 | CAB31700 |  | Stripe 용접 | SPHT3U | 현대제철(주) | 347 | 434 | 40 | 96.6889 | 318.611 | 0 | 0 | 513.73 | 0 | 2023-03-08
S57073 | CAB31700 | HYUNDAI | 20230202 | 20230202 | 0.106 | 0.199 | 0.0623 | 0.01 | 0.757 | 0.0123 | 0.006 | 0.028 | 0.029 | 0.03 | 0.01 | 0.0003 | 0.0005 | 0.026 | 0 | 0 | 0 | 0.01 | 0.0056 | 0.013 | 0 | 0 | 0.001 | 0.002 | 0 | 0 | 0 | 0 | 341 | 429 | 39 | 0 | 0 | 0 | PAX30303T | 1000036 | PM101 | 소경1공장 8" 조관 | 5101 | 소경 1 생산창고 | SAX3031070 | N5LBT | 219.1 | 8.2 | S57073 | CAB31700 |  | Stripe 모재 T방향 | SPHT3U | 현대제철(주) | 347 | 434 | 40 | 131.349 | 434.012 | 136.75 | 451.858 | 487.924 | 32.8125 | 2023-03-08
S57934 | CAB80340 | HYUNDAI | 20230210 | 20230210 | 0.102 | 0.191 | 0.0618 | 0.01 | 0.734 | 0.0146 | 0.0059 | 0.024 | 0.026 | 0.02 | 0.01 | 0.0002 | 0.0006 | 0.024 | 0 | 0 | 0 | 0 | 0.0039 | 0.023 | 0 | 0 | 0.001 | 0.002 | 0 | 0 | 0 | 0 | 376 | 458 | 38 | 0 | 0 | 0 | PIX32402T | 1002748 | PM109 | 중경2공장 24" 조관 | 5107 | 중경 2 생산창고 | SIX3241150 | N5LBT | 508 | 9.5 | S57934 | CAB80340 | 34 | Stripe 모재 T방향 | SPHT3U | 현대제철(주) | 376 | 458 | 38 | 135.689 | 383.514 | 140.96 | 398.41 | 468.984 | 41.9921 | 2023-03-28
S57934 | CAB80340 | HYUNDAI | 20230210 | 20230210 | 0.102 | 0.191 | 0.0618 | 0.01 | 0.734 | 0.0146 | 0.0059 | 0.024 | 0.026 | 0.02 | 0.01 | 0.0002 | 0.0006 | 0.024 | 0 | 0 | 0 | 0 | 0.0039 | 0.023 | 0 | 0 | 0.001 | 0.002 | 0 | 0 | 0 | 0 | 376 | 458 | 38 | 0 | 0 | 0 | PIX32402W | 1002748 | PM109 | 중경2공장 24" 조관 | 5107 | 중경 2 생산창고 | SIX3241150 | N5LBT | 508 | 9.5 | S57934 | CAB80340 | 34 | Stripe 용접 | SPHT3U | 현대제철(주) | 376 | 458 | 38 | 124.008 | 343.358 | 0 | 0 | 510.127 | 0 | 2023-03-28
S57934 | CAB80360 | HYUNDAI | 20230210 | 20230210 | 0.102 | 0.191 | 0.0618 | 0.01 | 0.734 | 0.0146 | 0.0059 | 0.024 | 0.026 | 0.02 | 0.01 | 0.0002 | 0.0006 | 0.024 | 0 | 0 | 0 | 0 | 0.0039 | 0.023 | 0 | 0 | 0.001 | 0.002 | 0 | 0 | 0 | 0 | 376 | 458 | 38 | 0 | 0 | 0 | PIX41904T | 1005257 | PM109 | 중경2공장 24" 조관 | 5107 | 중경 2 생산창고 | SIX4192170 | N5LBT | 508 | 9.5 | S57934 | CAB80360 | 12 | Stripe 모재 T방향 | SPHT3U | 현대제철주식회사 | 376 | 458 | 38 | 138.054 | 391.892 | 143.522 | 407.416 | 482.033 | 38.4765 | 2023-04-27
S57934 | CAB80360 | HYUNDAI | 20230210 | 20230210 | 0.102 | 0.191 | 0.0618 | 0.01 | 0.734 | 0.0146 | 0.0059 | 0.024 | 0.026 | 0.02 | 0.01 | 0.0002 | 0.0006 | 0.024 | 0 | 0 | 0 | 0 | 0.0039 | 0.023 | 0 | 0 | 0.001 | 0.002 | 0 | 0 | 0 | 0 | 376 | 458 | 38 | 0 | 0 | 0 | PIX41904W | 1005257 | PM109 | 중경2공장 24" 조관 | 5107 | 중경 2 생산창고 | SIX4192170 | N5LBT | 508 | 9.5 | S57934 | CAB80360 | 12 | Stripe 용접 | SPHT3U | 현대제철주식회사 | 376 | 458 | 38 | 178.308 | 490.06 | 0 | 0 | 516.721 | 0 | 2023-04-27
S57934 | CAB80380 | HYUNDAI | 20230210 | 20230210 | 0.102 | 0.191 | 0.0618 | 0.01 | 0.734 | 0.0146 | 0.0059 | 0.024 | 0.026 | 0.02 | 0.01 | 0.0002 | 0.0006 | 0.024 | 0 | 0 | 0 | 0 | 0.0039 | 0.023 | 0 | 0 | 0.001 | 0.002 | 0 | 0 | 0 | 0 | 376 | 458 | 38 | 0 | 0 | 0 | PIX30201T | 1000059 | PM109 | 중경2공장 24" 조관 | 5107 | 중경 2 생산창고 | SIX3021150 | N5LBT | 508 | 9.5 | S57934 | CAB80380 | 4 | Stripe 모재 T방향 | SPHT3U | 현대제철(주) | 376 | 458 | 38 | 134.818 | 379.61 | 138.8 | 390.822 | 478.457 | 41.7968 | 2023-03-06
S57934 | CAB80380 | HYUNDAI | 20230210 | 20230210 | 0.102 | 0.191 | 0.0618 | 0.01 | 0.734 | 0.0146 | 0.0059 | 0.024 | 0.026 | 0.02 | 0.01 | 0.0002 | 0.0006 | 0.024 | 0 | 0 | 0 | 0 | 0.0039 | 0.023 | 0 | 0 | 0.001 | 0.002 | 0 | 0 | 0 | 0 | 376 | 458 | 38 | 0 | 0 | 0 | PIX30201W | 1000059 | PM109 | 중경2공장 24" 조관 | 5107 | 중경 2 생산창고 | SIX3021150 | N5LBT | 508 | 9.5 | S57934 | CAB80380 | 4 | Stripe 용접 | SPHT3U | 현대제철(주) | 376 | 458 | 38 | 119.879 | 331.555 | 0 | 0 | 491.762 | 0 | 2023-03-06
S57934 | CAB80400 | HYUNDAI | 20230210 | 20230210 | 0.102 | 0.191 | 0.0618 | 0.01 | 0.734 | 0.0146 | 0.0059 | 0.024 | 0.026 | 0.02 | 0.01 | 0.0002 | 0.0006 | 0.024 | 0 | 0 | 0 | 0 | 0.0039 | 0.023 | 0 | 0 | 0.001 | 0.002 | 0 | 0 | 0 | 0 | 376 | 458 | 38 | 0 | 0 | 0 | PIX30202T | 1000058 | PM109 | 중경2공장 24" 조관 | 5107 | 중경 2 생산창고 | SIX3021180 | N5LBA53B | 508 | 9.5 | S57934 | CAB80400 | 32 | Stripe 모재 T방향 | SPHT3U | 현대제철(주) | 376 | 458 | 38 | 135.129 | 382.112 | 140.35 | 396.877 | 464.582 | 41.4062 | 2023-03-06
S57934 | CAB80400 | HYUNDAI | 20230210 | 20230210 | 0.102 | 0.191 | 0.0618 | 0.01 | 0.734 | 0.0146 | 0.0059 | 0.024 | 0.026 | 0.02 | 0.01 | 0.0002 | 0.0006 | 0.024 | 0 | 0 | 0 | 0 | 0.0039 | 0.023 | 0 | 0 | 0.001 | 0.002 | 0 | 0 | 0 | 0 | 376 | 458 | 38 | 0 | 0 | 0 | PIX30202W | 1000058 | PM109 | 중경2공장 24" 조관 | 5107 | 중경 2 생산창고 | SIX3021180 | N5LBA53B | 508 | 9.5 | S57934 | CAB80400 | 32 | Stripe 용접 | SPHT3U | 현대제철(주) | 376 | 458 | 38 | 173.942 | 483.225 | 0 | 0 | 508.816 | 0 | 2023-03-06
V33053 | CAE02580 | HYUNDAI | 20250110 | 20250110 | 0.105 | 0.199 | 0.0627 | 0.019 | 0.782 | 0.015 | 0.0047 | 0.035 | 0.036 | 0.02 | 0.01 | 0.0001 | 0.0001 | 0.008 | 0 | 0 | 0 | 0 | 0.0045 | 0.025 | 0 | 0 | 0.001 | 0.002 | 0 | 0 | 0 | 0 | 387 | 469 | 39 | 0 | 0 | 0 | PIZ12403W | 1065101 | PM109 | 중경2공장 24" 조관 | 5107 | 중경 2 생산창고 | SIZ1242030 | N5LBT | 508 | 9.5 | V33053 | CAE02580 | 232 | Stripe 용접 | SPHT3U | 현대제철(주) | 390 | 471 | 39 | 0 | 0 | 0 | 0 | 498.451 | 0 | 2025-02-07
V33053 | CAE02580 | HYUNDAI | 20250110 | 20250110 | 0.105 | 0.199 | 0.0627 | 0.019 | 0.782 | 0.015 | 0.0047 | 0.035 | 0.036 | 0.02 | 0.01 | 0.0001 | 0.0001 | 0.008 | 0 | 0 | 0 | 0 | 0.0045 | 0.025 | 0 | 0 | 0.001 | 0.002 | 0 | 0 | 0 | 0 | 387 | 469 | 39 | 0 | 0 | 0 | PIZ12403T | 1065101 | PM109 | 중경2공장 24" 조관 | 5107 | 중경 2 생산창고 | SIZ1242030 | N5LBT | 508 | 9.5 | V33053 | CAE02580 | 232 | Stripe 모재 T방향 | SPHT3U | 현대제철(주) | 390 | 471 | 39 | 143.742 | 406.348 | 147.87 | 418.016 | 484.756 | 41.6 | 2025-02-07
V33035 | CAE16170 | HYUNDAI | 20250117 | 20250117 | 0 | 0.193 | 0.0586 | 0.006 | 0.766 | 0.0122 | 0.004 | 0.024 | 0.025 | 0.02 | 0.02 | 0.0001 | 0.0001 | 0.01 | 0 | 0 | 0 | 0 | 0.0033 | 0.021 | 0 | 0 | 0.001 | 0.002 | 0 | 0 | 0 | 0 | 374 | 456 | 40 | 0 | 0 | 0 | PIZ12402T | 1065101 | PM109 | 중경2공장 24" 조관 | 5107 | 중경 2 생산창고 | SIZ1242040 | N5LBT | 508 | 9.5 | V33035 | CAE16170 | 259 | Stripe 모재 T방향 | SPHT3U | 현대제철(주) | 374 | 456 | 40 | 147.447 | 416.043 | 152.726 | 430.94 | 488.037 | 41 | 2025-02-07
V33035 | CAE16170 | HYUNDAI | 20250117 | 20250117 | 0 | 0.193 | 0.0586 | 0.006 | 0.766 | 0.0122 | 0.004 | 0.024 | 0.025 | 0.02 | 0.02 | 0.0001 | 0.0001 | 0.01 | 0 | 0 | 0 | 0 | 0.0033 | 0.021 | 0 | 0 | 0.001 | 0.002 | 0 | 0 | 0 | 0 | 374 | 456 | 40 | 0 | 0 | 0 | PIZ12402W | 1065101 | PM109 | 중경2공장 24" 조관 | 5107 | 중경 2 생산창고 | SIZ1242040 | N5LBT | 508 | 9.5 | V33035 | CAE16170 | 259 | Stripe 용접 | SPHT3U | 현대제철(주) | 374 | 456 | 40 | 167.621 | 476.743 | 0 | 0 | 525.923 | 0 | 2025-02-07
V33049 | CAE16260 | HYUNDAI | 20250117 | 20250117 | 0.103 | 0.195 | 0.0617 | 0.012 | 0.766 | 0.0132 | 0.0058 | 0.027 | 0.029 | 0.02 | 0.01 | 0.0001 | 0.0001 | 0.009 | 0 | 0 | 0 | 0 | 0.0032 | 0.025 | 0 | 0 | 0.001 | 0.001 | 0 | 0 | 0 | 0 | 384 | 466 | 39 | 0 | 0 | 0 | PIZ12401W | 1065101 | PM109 | 중경2공장 24" 조관 | 5107 | 중경 2 생산창고 | SIZ1241210 | N5LBT | 508 | 9.5 | V33049 | CAE16260 | 5 | Stripe 용접 | SPHT3U | 현대제철(주) | 386 | 466 | 39 | 155.329 | 440.589 | 0 | 0 | 509.492 | 0 | 2025-02-07
V33049 | CAE16260 | HYUNDAI | 20250117 | 20250117 | 0.103 | 0.195 | 0.0617 | 0.012 | 0.766 | 0.0132 | 0.0058 | 0.027 | 0.029 | 0.02 | 0.01 | 0.0001 | 0.0001 | 0.009 | 0 | 0 | 0 | 0 | 0.0032 | 0.025 | 0 | 0 | 0.001 | 0.001 | 0 | 0 | 0 | 0 | 384 | 466 | 39 | 0 | 0 | 0 | PIZ12401T | 1065101 | PM109 | 중경2공장 24" 조관 | 5107 | 중경 2 생산창고 | SIZ1241210 | N5LBT | 508 | 9.5 | V33049 | CAE16260 | 5 | Stripe 모재 T방향 | SPHT3U | 현대제철(주) | 386 | 466 | 39 | 142.42 | 399.685 | 147.858 | 414.945 | 474.97 | 41 | 2025-02-07
V32964 | CAE36680 | HYUNDAI | 20250121 | 20250121 | 0 | 0.188 | 0.0607 | 0.007 | 0.721 | 0.0115 | 0.0049 | 0.025 | 0.027 | 0.02 | 0.01 | 0.0001 | 0.0001 | 0.009 | 0 | 0 | 0 | 0.01 | 0.0044 | 0.024 | 0 | 0 | 0.001 | 0.001 | 0 | 0 | 0 | 0 | 368 | 452 | 38 | 0 | 0 | 0 | PIZ12502W | 1065105 | PM109 | 중경2공장 24" 조관 | 5107 | 중경 2 생산창고 | SIZ1251080 | N5LBT | 508 | 9.5 | V32964 | CAE36680 | 6 | Stripe 용접 | SPHT3U | 현대제철(주) | 368 | 452 | 38 | 0 | 0 | 0 | 0 | 532.36 | 0 | 2025-02-07
V32964 | CAE36680 | HYUNDAI | 20250121 | 20250121 | 0 | 0.188 | 0.0607 | 0.007 | 0.721 | 0.0115 | 0.0049 | 0.025 | 0.027 | 0.02 | 0.01 | 0.0001 | 0.0001 | 0.009 | 0 | 0 | 0 | 0.01 | 0.0044 | 0.024 | 0 | 0 | 0.001 | 0.001 | 0 | 0 | 0 | 0 | 368 | 452 | 38 | 0 | 0 | 0 | PIZ12502T | 1065105 | PM109 | 중경2공장 24" 조관 | 5107 | 중경 2 생산창고 | SIZ1251080 | N5LBT | 508 | 9.5 | V32964 | CAE36680 | 6 | Stripe 모재 T방향 | SPHT3U | 현대제철(주) | 368 | 452 | 38 | 150.356 | 422.187 | 154.279 | 433.205 | 486.903 | 38.3999 | 2025-02-07
V33683 | CAE72110 | HYUNDAI | 20250123 | 20250123 | 0 | 0 | 0.1641 | 0.186 | 1.258 | 0.0103 | 0.0014 | 0.036 | 0.036 | 0.02 | 0.01 | 0.0004 | 0.0023 | 0.01 | 0 | 0 | 0 | 0 | 0.0043 | 0.019 | 0 | 0 | 0.002 | 0.002 | 0 | 0 | 0 | 174.7 | 437 | 573 | 34 | 0 | 0 | 0 | PHZ41402L | 1071258 | PM108 | 중경1공장 20" 조관 | 5103 | 중경 1 생산창고 | SHZ4141030 | J55CPAN | 339.7 | 9.65 | V33683 | CAE72110 | 2168 | Stripe 모재 L방향 | API-HDJ55C | 현대제철(주) | 437 | 573 |  | 159.465 | 449.221 | 159.278 | 448.694 | 566.472 | 34.4488 | 2025-04-17
V06568 | CAE75860 | HYUNDAI | 20250131 | 20250131 | 0.121 | 0.237 | 0.0618 | 0.154 | 0.999 | 0.0102 | 0.0016 | 0.034 | 0.035 | 0.03 | 0.02 | 0.0002 | 0.002 | 0.018 | 0 | 0 | 0 | 0 | 0.0035 | 0.033 | 0 | 0 | 0.001 | 0.002 | 0 | 0 | 0 | 161.3 | 466 | 542 | 37 | 0 | 0 | 0 | PHZ21306W | 1065874 | PM108 | 중경1공장 20" 조관 | 5103 | 중경 1 생산창고 | SHZ2131070 | NX52L2T | 323.9 | 7.9 | V06568 | CAE75860 | 54 | Stripe 용접 | API-X52L2C | 현대제철(주) | 466 | 542 | 37 | 168.267 | 572.51 | 0 | 0 | 581.187 | 0 | 2025-02-20
V06568 | CAE75860 | HYUNDAI | 20250131 | 20250131 | 0.121 | 0.237 | 0.0618 | 0.154 | 0.999 | 0.0102 | 0.0016 | 0.034 | 0.035 | 0.03 | 0.02 | 0.0002 | 0.002 | 0.018 | 0 | 0 | 0 | 0 | 0.0035 | 0.033 | 0 | 0 | 0.001 | 0.002 | 0 | 0 | 0 | 161.3 | 466 | 542 | 37 | 0 | 0 | 0 | PHZ21306T | 1065874 | PM108 | 중경1공장 20" 조관 | 5103 | 중경 1 생산창고 | SHZ2131070 | NX52L2T | 323.9 | 7.9 | V06568 | CAE75860 | 54 | Stripe 모재 T방향 | API-X52L2C | 현대제철(주) | 466 | 542 | 37 | 124.755 | 423.53 | 131.407 | 446.11 | 532.067 | 37 | 2025-02-20
V32804 | CAE77310 | HYUNDAI | 20250123 | 20250123 | 0 | 0.196 | 0.0629 | 0.008 | 0.758 | 0.0133 | 0.0036 | 0.032 | 0.034 | 0.02 | 0.02 | 0.0001 | 0.0001 | 0.012 | 0 | 0 | 0 | 0 | 0.006 | 0.015 | 0 | 0 | 0.001 | 0.002 | 0 | 0 | 0 | 0 | 367 | 458 | 37 | 0 | 0 | 0 | PAZ21003L | 1065814 | PM101 | 소경1공장 8" 조관 | 5101 | 소경 1 생산창고 | SAZ2102040 | N5LBL1 | 114.3 | 6.02 | V32804 | CAE77310 |  | Stripe 모재 L방향 | SPHT3U | 현대제철(주) | 367 | 458 | 37 | 80.4573 | 509.121 | 80.7596 | 511.033 | 547.405 | 27.42 | 2025-02-14
V34729 | CAE92150 | HYUNDAI | 20250131 | 20250131 | 0.101 | 0.195 | 0.0588 | 0.01 | 0.768 | 0.0136 | 0.004 | 0.03 | 0.032 | 0.03 | 0.02 | 0.0001 | 0.0001 | 0.012 | 0 | 0 | 0 | 0 | 0.0055 | 0.021 | 0 | 0 | 0.001 | 0.002 | 0 | 0 | 0 | 0 | 378 | 461 | 38 | 0 | 0 | 0 | PIZ22609T | 1067434 | PM109 | 중경2공장 24" 조관 | 5107 | 중경 2 생산창고 | SIZ2262040 | N5LBT | 508 | 9.5 | V34729 | CAE92150 | 33 | Stripe 모재 T방향 | SPHT3U | 현대제철(주) | 378 | 461 | 40 | 139.724 | 395.396 | 144.861 | 409.932 | 486.382 | 41.3999 | 2025-03-04
V34729 | CAE92150 | HYUNDAI | 20250131 | 20250131 | 0.101 | 0.195 | 0.0588 | 0.01 | 0.768 | 0.0136 | 0.004 | 0.03 | 0.032 | 0.03 | 0.02 | 0.0001 | 0.0001 | 0.012 | 0 | 0 | 0 | 0 | 0.0055 | 0.021 | 0 | 0 | 0.001 | 0.002 | 0 | 0 | 0 | 0 | 378 | 461 | 38 | 0 | 0 | 0 | PIZ22609W | 1067434 | PM109 | 중경2공장 24" 조관 | 5107 | 중경 2 생산창고 | SIZ2262040 | N5LBT | 508 | 9.5 | V34729 | CAE92150 | 33 | Stripe 용접 | SPHT3U | 현대제철(주) | 378 | 461 | 40 | 125.538 | 354.575 | 0 | 0 | 506.548 | 0 | 2025-03-04
V36037 | CAF63350 | HYUNDAI | 20250205 | 20250205 | 0.118 | 0.235 | 0.0585 | 0.159 | 1.007 | 0.0106 | 0.0011 | 0.03 | 0.031 | 0.03 | 0.02 | 0.0003 | 0.0018 | 0.011 | 0 | 0 | 0 | 0 | 0.0047 | 0.031 | 0 | 0 | 0.002 | 0.002 | 0 | 0 | 0 | 160.7 | 449 | 513 | 38 | 0 | 0 | 0 | PAZ21405W | 1066169 | PM101 | 소경1공장 8" 조관 | 5101 | 소경 1 생산창고 | SAZ2141020 | NX52L2T | 219.1 | 6.4 | V36037 | CAF63350 |  | Stripe 용접 | API-X52L2C | 현대제철(주) | 449 | 513 | 38 | 0 | 0 | 0 | 0 | 579.524 | 0 | 2025-02-20
V36037 | CAF63350 | HYUNDAI | 20250205 | 20250205 | 0.118 | 0.235 | 0.0585 | 0.159 | 1.007 | 0.0106 | 0.0011 | 0.03 | 0.031 | 0.03 | 0.02 | 0.0003 | 0.0018 | 0.011 | 0 | 0 | 0 | 0 | 0.0047 | 0.031 | 0 | 0 | 0.002 | 0.002 | 0 | 0 | 0 | 160.7 | 449 | 513 | 38 | 0 | 0 | 0 | PAZ21404W | 1066169 | PM101 | 소경1공장 8" 조관 | 5101 | 소경 1 생산창고 | SAZ2141020 | NX52L2T | 219.1 | 6.4 | V36037 | CAF63350 |  | Stripe 용접 | API-X52L2C | 현대제철(주) | 449 | 513 | 38 | 129.896 | 544.964 | 0 | 0 | 552.327 | 0 | 2025-02-20
V36037 | CAF63350 | HYUNDAI | 20250205 | 20250205 | 0.118 | 0.235 | 0.0585 | 0.159 | 1.007 | 0.0106 | 0.0011 | 0.03 | 0.031 | 0.03 | 0.02 | 0.0003 | 0.0018 | 0.011 | 0 | 0 | 0 | 0 | 0.0047 | 0.031 | 0 | 0 | 0.002 | 0.002 | 0 | 0 | 0 | 160.7 | 449 | 513 | 38 | 0 | 0 | 0 | PAZ21406T | 1066169 | PM101 | 소경1공장 8" 조관 | 5101 | 소경 1 생산창고 | SAZ2142010 | NX52L2T | 219.1 | 6.4 | V36037 | CAF63350 |  | Stripe 모재 T방향 | API-X52L2C | 현대제철(주) | 449 | 513 | 38 | 117.83 | 500.623 | 123.477 | 524.616 | 557.57 | 31 | 2025-02-20
V36037 | CAF63350 | HYUNDAI | 20250205 | 20250205 | 0.118 | 0.235 | 0.0585 | 0.159 | 1.007 | 0.0106 | 0.0011 | 0.03 | 0.031 | 0.03 | 0.02 | 0.0003 | 0.0018 | 0.011 | 0 | 0 | 0 | 0 | 0.0047 | 0.031 | 0 | 0 | 0.002 | 0.002 | 0 | 0 | 0 | 160.7 | 449 | 513 | 38 | 0 | 0 | 0 | PAZ21404T | 1066169 | PM101 | 소경1공장 8" 조관 | 5101 | 소경 1 생산창고 | SAZ2141020 | NX52L2T | 219.1 | 6.4 | V36037 | CAF63350 |  | Stripe 모재 T방향 | API-X52L2C | 현대제철(주) | 449 | 513 | 38 | 118.082 | 500.394 | 124.382 | 527.09 | 564.835 | 34 | 2025-02-20
V36037 | CAF63350 | HYUNDAI | 20250205 | 20250205 | 0.118 | 0.235 | 0.0585 | 0.159 | 1.007 | 0.0106 | 0.0011 | 0.03 | 0.031 | 0.03 | 0.02 | 0.0003 | 0.0018 | 0.011 | 0 | 0 | 0 | 0 | 0.0047 | 0.031 | 0 | 0 | 0.002 | 0.002 | 0 | 0 | 0 | 160.7 | 449 | 513 | 38 | 0 | 0 | 0 | PAZ21405T | 1066169 | PM101 | 소경1공장 8" 조관 | 5101 | 소경 1 생산창고 | SAZ2141020 | NX52L2T | 219.1 | 6.4 | V36037 | CAF63350 |  | Stripe 모재 T방향 | API-X52L2C | 현대제철(주) | 449 | 513 | 38 | 118.072 | 499.953 | 121.415 | 514.107 | 562.945 | 30.2 | 2025-02-20
V36037 | CAF63350 | HYUNDAI | 20250205 | 20250205 | 0.118 | 0.235 | 0.0585 | 0.159 | 1.007 | 0.0106 | 0.0011 | 0.03 | 0.031 | 0.03 | 0.02 | 0.0003 | 0.0018 | 0.011 | 0 | 0 | 0 | 0 | 0.0047 | 0.031 | 0 | 0 | 0.002 | 0.002 | 0 | 0 | 0 | 160.7 | 449 | 513 | 38 | 0 | 0 | 0 | PAZ21406W | 1066169 | PM101 | 소경1공장 8" 조관 | 5101 | 소경 1 생산창고 | SAZ2142010 | NX52L2T | 219.1 | 6.4 | V36037 | CAF63350 |  | Stripe 용접 | API-X52L2C | 현대제철(주) | 449 | 513 | 38 | 115.46 | 483.1 | 0 | 0 | 568.038 | 0 | 2025-02-20
V36044 | CAF63430 | HYUNDAI | 20250205 | 20250205 | 0.12 | 0.243 | 0.0584 | 0.161 | 1.062 | 0.0115 | 0.0017 | 0.03 | 0.031 | 0.03 | 0.01 | 0.0002 | 0.0014 | 0.009 | 0 | 0 | 0 | 0 | 0.0039 | 0.031 | 0 | 0 | 0.002 | 0.002 | 0 | 0 | 0 | 159.2 | 474 | 535 | 37 | 0 | 0 | 0 | PAZ21403W | 1066169 | PM101 | 소경1공장 8" 조관 | 5101 | 소경 1 생산창고 | SAZ2141010 | NX52L2T | 219.1 | 6.4 | V36044 | CAF63430 |  | Stripe 용접 | API-X52L2C | 현대제철(주) | 474 | 535 | 37 | 126.028 | 532.327 | 0 | 0 | 548.389 | 0 | 2025-02-20
V36044 | CAF63430 | HYUNDAI | 20250205 | 20250205 | 0.12 | 0.243 | 0.0584 | 0.161 | 1.062 | 0.0115 | 0.0017 | 0.03 | 0.031 | 0.03 | 0.01 | 0.0002 | 0.0014 | 0.009 | 0 | 0 | 0 | 0 | 0.0039 | 0.031 | 0 | 0 | 0.002 | 0.002 | 0 | 0 | 0 | 159.2 | 474 | 535 | 37 | 0 | 0 | 0 | PAZ21401W | 1066169 | PM101 | 소경1공장 8" 조관 | 5101 | 소경 1 생산창고 | SAZ2141010 | NX52L2T | 219.1 | 6.4 | V36044 | CAF63430 |  | Stripe 용접 | API-X52L2C | 현대제철(주) | 474 | 535 | 37 | 131.349 | 546.054 | 0 | 0 | 552.891 | 0 | 2025-02-20
V36044 | CAF63430 | HYUNDAI | 20250205 | 20250205 | 0.12 | 0.243 | 0.0584 | 0.161 | 1.062 | 0.0115 | 0.0017 | 0.03 | 0.031 | 0.03 | 0.01 | 0.0002 | 0.0014 | 0.009 | 0 | 0 | 0 | 0 | 0.0039 | 0.031 | 0 | 0 | 0.002 | 0.002 | 0 | 0 | 0 | 159.2 | 474 | 535 | 37 | 0 | 0 | 0 | PAZ21401T | 1066169 | PM101 | 소경1공장 8" 조관 | 5101 | 소경 1 생산창고 | SAZ2141010 | NX52L2T | 219.1 | 6.4 | V36044 | CAF63430 |  | Stripe 모재 T방향 | API-X52L2C | 현대제철(주) | 474 | 535 | 37 | 121.55 | 515.424 | 124.477 | 527.835 | 588.415 | 30.8 | 2025-02-20
V36044 | CAF63430 | HYUNDAI | 20250205 | 20250205 | 0.12 | 0.243 | 0.0584 | 0.161 | 1.062 | 0.0115 | 0.0017 | 0.03 | 0.031 | 0.03 | 0.01 | 0.0002 | 0.0014 | 0.009 | 0 | 0 | 0 | 0 | 0.0039 | 0.031 | 0 | 0 | 0.002 | 0.002 | 0 | 0 | 0 | 159.2 | 474 | 535 | 37 | 0 | 0 | 0 | PAZ21403T | 1066169 | PM101 | 소경1공장 8" 조관 | 5101 | 소경 1 생산창고 | SAZ2141010 | NX52L2T | 219.1 | 6.4 | V36044 | CAF63430 |  | Stripe 모재 T방향 | API-X52L2C | 현대제철(주) | 474 | 535 | 37 | 119.829 | 508.051 | 123.194 | 522.316 | 558.825 | 31.6 | 2025-02-20
V36044 | CAF63440 | HYUNDAI | 20250205 | 20250205 | 0.12 | 0.243 | 0.0584 | 0.161 | 1.062 | 0.0115 | 0.0017 | 0.03 | 0.031 | 0.03 | 0.01 | 0.0002 | 0.0014 | 0.009 | 0 | 0 | 0 | 0 | 0.0039 | 0.031 | 0 | 0 | 0.002 | 0.002 | 0 | 0 | 0 | 159.2 | 474 | 535 | 37 | 0 | 0 | 0 | PAZ21306T | 1066168 | PM101 | 소경1공장 8" 조관 | 5101 | 소경 1 생산창고 | SAZ2132060 | NX52L2T | 219.1 | 6.4 | V36044 | CAF63440 |  | Stripe 모재 T방향 | API-X52L2C | 현대제철(주) | 474 | 535 | 37 | 124.747 | 522.368 | 125.024 | 523.53 | 568.632 | 30.3999 | 2025-02-20
V36044 | CAF63440 | HYUNDAI | 20250205 | 20250205 | 0.12 | 0.243 | 0.0584 | 0.161 | 1.062 | 0.0115 | 0.0017 | 0.03 | 0.031 | 0.03 | 0.01 | 0.0002 | 0.0014 | 0.009 | 0 | 0 | 0 | 0 | 0.0039 | 0.031 | 0 | 0 | 0.002 | 0.002 | 0 | 0 | 0 | 159.2 | 474 | 535 | 37 | 0 | 0 | 0 | PAZ21306W | 1066168 | PM101 | 소경1공장 8" 조관 | 5101 | 소경 1 생산창고 | SAZ2132060 | NX52L2T | 219.1 | 6.4 | V36044 | CAF63440 |  | Stripe 용접 | API-X52L2C | 현대제철(주) | 474 | 535 | 37 | 125.616 | 515.796 | 0 | 0 | 540.544 | 0 | 2025-02-20
V36037 | CAF63490 | HYUNDAI | 20250214 | 20250214 | 0.118 | 0.235 | 0.0585 | 0.159 | 1.007 | 0.0106 | 0.0011 | 0.03 | 0.031 | 0.03 | 0.02 | 0.0003 | 0.0018 | 0.011 | 0 | 0 | 0 | 0 | 0.0047 | 0.031 | 0 | 0 | 0.002 | 0.002 | 0 | 0 | 0 | 160.7 | 449 | 513 | 38 | 0 | 0 | 0 | PAZ32603W | 1069808 | PM101 | 소경1공장 8" 조관 | 5101 | 소경 1 생산창고 | SAZ3262050 | NX52L2T | 219.1 | 6.4 | V36037 | CAF63490 |  | Stripe 용접 | API-X52L2C | 현대제철(주) | 449 | 513 | 38 | 111.309 | 468.467 | 0 | 0 | 561.099 | 0 | 2025-04-01
V36037 | CAF63490 | HYUNDAI | 20250214 | 20250214 | 0.118 | 0.235 | 0.0585 | 0.159 | 1.007 | 0.0106 | 0.0011 | 0.03 | 0.031 | 0.03 | 0.02 | 0.0003 | 0.0018 | 0.011 | 0 | 0 | 0 | 0 | 0.0047 | 0.031 | 0 | 0 | 0.002 | 0.002 | 0 | 0 | 0 | 160.7 | 449 | 513 | 38 | 0 | 0 | 0 | PAZ32604W | 1069808 | PM101 | 소경1공장 8" 조관 | 5101 | 소경 1 생산창고 | SAZ3262050 | NX52L2T | 219.1 | 6.4 | V36037 | CAF63490 |  | Stripe 용접 | API-X52L2C | 현대제철(주) | 449 | 513 | 38 | 84.1064 | 358.705 | 0 | 0 | 557.823 | 0 | 2025-04-01
V36037 | CAF63490 | HYUNDAI | 20250214 | 20250214 | 0.118 | 0.235 | 0.0585 | 0.159 | 1.007 | 0.0106 | 0.0011 | 0.03 | 0.031 | 0.03 | 0.02 | 0.0003 | 0.0018 | 0.011 | 0 | 0 | 0 | 0 | 0.0047 | 0.031 | 0 | 0 | 0.002 | 0.002 | 0 | 0 | 0 | 160.7 | 449 | 513 | 38 | 0 | 0 | 0 | PAZ32604T | 1069808 | PM101 | 소경1공장 8" 조관 | 5101 | 소경 1 생산창고 | SAZ3262050 | NX52L2T | 219.1 | 6.4 | V36037 | CAF63490 |  | Stripe 모재 T방향 | API-X52L2C | 현대제철(주) | 449 | 513 | 38 | 115.391 | 490.073 | 118.997 | 505.386 | 548.381 | 32.3999 | 2025-04-01
V36037 | CAF63490 | HYUNDAI | 20250214 | 20250214 | 0.118 | 0.235 | 0.0585 | 0.159 | 1.007 | 0.0106 | 0.0011 | 0.03 | 0.031 | 0.03 | 0.02 | 0.0003 | 0.0018 | 0.011 | 0 | 0 | 0 | 0 | 0.0047 | 0.031 | 0 | 0 | 0.002 | 0.002 | 0 | 0 | 0 | 160.7 | 449 | 513 | 38 | 0 | 0 | 0 | PAZ32603T | 1069808 | PM101 | 소경1공장 8" 조관 | 5101 | 소경 1 생산창고 | SAZ3262050 | NX52L2T | 219.1 | 6.4 | V36037 | CAF63490 |  | Stripe 모재 T방향 | API-X52L2C | 현대제철(주) | 449 | 513 | 38 | 115.925 | 489.961 | 120.794 | 510.54 | 558.362 | 33 | 2025-04-01
V36040 | CAF63590 | HYUNDAI | 20250204 | 20250204 | 0.118 | 0.237 | 0.058 | 0.146 | 1.021 | 0.0104 | 0.0023 | 0.034 | 0.035 | 0.03 | 0.02 | 0.0002 | 0.0018 | 0.012 | 0 | 0 | 0 | 0 | 0.0049 | 0.031 | 0 | 0 | 0.002 | 0.002 | 0 | 0 | 0 | 157.5 | 476 | 526 | 38 | 0 | 0 | 0 | PAZ21704W | 1066183 | PM101 | 소경1공장 8" 조관 | 5101 | 소경 1 생산창고 | SAZ2172030 | NX52L2T | 219.1 | 8.2 | V36040 | CAF63590 |  | Stripe 용접 | API-X52L2C | 현대제철(주) | 476 | 526 | 38 | 0 | 0 | 0 | 0 | 582.64 | 0 | 2025-02-21
V36040 | CAF63590 | HYUNDAI | 20250204 | 20250204 | 0.118 | 0.237 | 0.058 | 0.146 | 1.021 | 0.0104 | 0.0023 | 0.034 | 0.035 | 0.03 | 0.02 | 0.0002 | 0.0018 | 0.012 | 0 | 0 | 0 | 0 | 0.0049 | 0.031 | 0 | 0 | 0.002 | 0.002 | 0 | 0 | 0 | 157.5 | 476 | 526 | 38 | 0 | 0 | 0 | PAZ21706T | 1066181 | PM101 | 소경1공장 8" 조관 | 5101 | 소경 1 생산창고 | SAZ2172050 | NX52L2T | 219.1 | 8.2 | V36040 | CAF63590 |  | Stripe 모재 T방향 | API-X52L2C | 현대제철(주) | 476 | 526 | 38 | 140.429 | 462.663 | 150.844 | 496.976 | 539.343 | 35.6 | 2025-02-21
V36040 | CAF63590 | HYUNDAI | 20250204 | 20250204 | 0.118 | 0.237 | 0.058 | 0.146 | 1.021 | 0.0104 | 0.0023 | 0.034 | 0.035 | 0.03 | 0.02 | 0.0002 | 0.0018 | 0.012 | 0 | 0 | 0 | 0 | 0.0049 | 0.031 | 0 | 0 | 0.002 | 0.002 | 0 | 0 | 0 | 157.5 | 476 | 526 | 38 | 0 | 0 | 0 | PAZ21704T | 1066183 | PM101 | 소경1공장 8" 조관 | 5101 | 소경 1 생산창고 | SAZ2172030 | NX52L2T | 219.1 | 8.2 | V36040 | CAF63590 |  | Stripe 모재 T방향 | API-X52L2C | 현대제철(주) | 476 | 526 | 38 | 153.072 | 515.449 | 158.493 | 533.704 | 568.845 | 33 | 2025-02-21
V36040 | CAF63590 | HYUNDAI | 20250204 | 20250204 | 0.118 | 0.237 | 0.058 | 0.146 | 1.021 | 0.0104 | 0.0023 | 0.034 | 0.035 | 0.03 | 0.02 | 0.0002 | 0.0018 | 0.012 | 0 | 0 | 0 | 0 | 0.0049 | 0.031 | 0 | 0 | 0.002 | 0.002 | 0 | 0 | 0 | 157.5 | 476 | 526 | 38 | 0 | 0 | 0 | PAZ21706W | 1066181 | PM101 | 소경1공장 8" 조관 | 5101 | 소경 1 생산창고 | SAZ2172050 | NX52L2T | 219.1 | 8.2 | V36040 | CAF63590 |  | Stripe 용접 | API-X52L2C | 현대제철(주) | 476 | 526 | 38 | 78.3716 | 256.682 | 0 | 0 | 558.458 | 0 | 2025-02-21
V36040 | CAF63620 | HYUNDAI | 20250204 | 20250204 | 0.118 | 0.237 | 0.058 | 0.146 | 1.021 | 0.0104 | 0.0023 | 0.034 | 0.035 | 0.03 | 0.02 | 0.0002 | 0.0018 | 0.012 | 0 | 0 | 0 | 0 | 0.0049 | 0.031 | 0 | 0 | 0.002 | 0.002 | 0 | 0 | 0 | 157.5 | 476 | 526 | 38 | 0 | 0 | 0 | PAZ21705T | 1066182 | PM101 | 소경1공장 8" 조관 | 5101 | 소경 1 생산창고 | SAZ2172040 | NX52L2T | 219.1 | 8.2 | V36040 | CAF63620 |  | Stripe 모재 T방향 | API-X52L2C | 현대제철(주) | 476 | 526 | 38 | 146.86 | 485.326 | 157.064 | 519.047 | 547.243 | 36.3999 | 2025-02-21
V36040 | CAF63620 | HYUNDAI | 20250204 | 20250204 | 0.118 | 0.237 | 0.058 | 0.146 | 1.021 | 0.0104 | 0.0023 | 0.034 | 0.035 | 0.03 | 0.02 | 0.0002 | 0.0018 | 0.012 | 0 | 0 | 0 | 0 | 0.0049 | 0.031 | 0 | 0 | 0.002 | 0.002 | 0 | 0 | 0 | 157.5 | 476 | 526 | 38 | 0 | 0 | 0 | PAZ21705W | 1066182 | PM101 | 소경1공장 8" 조관 | 5101 | 소경 1 생산창고 | SAZ2172040 | NX52L2T | 219.1 | 8.2 | V36040 | CAF63620 |  | Stripe 용접 | API-X52L2C | 현대제철(주) | 476 | 526 | 38 | 0 | 0 | 0 | 0 | 560.954 | 0 | 2025-02-21
V36033 | CAF63690 | HYUNDAI | 20250205 | 20250205 | 0.12 | 0.24 | 0.0585 | 0.157 | 1.039 | 0.0125 | 0.0016 | 0.033 | 0.034 | 0.03 | 0.02 | 0.0003 | 0.0019 | 0.012 | 0 | 0 | 0 | 0 | 0.0041 | 0.029 | 0 | 0 | 0.002 | 0.002 | 0 | 0 | 0 | 158.7 | 475 | 529 | 37 | 0 | 0 | 0 | PAZ21802W | 1066184 | PM101 | 소경1공장 8" 조관 | 5101 | 소경 1 생산창고 | SAZ2181020 | NX52L2T | 219.1 | 8.2 | V36033 | CAF63690 |  | Stripe 용접 | API-X52L2C | 현대제철(주) | 475 | 529 | 37 | 165.83 | 544.875 | 0 | 0 | 559.527 | 0 | 2025-02-24
V36033 | CAF63690 | HYUNDAI | 20250205 | 20250205 | 0.12 | 0.24 | 0.0585 | 0.157 | 1.039 | 0.0125 | 0.0016 | 0.033 | 0.034 | 0.03 | 0.02 | 0.0003 | 0.0019 | 0.012 | 0 | 0 | 0 | 0 | 0.0041 | 0.029 | 0 | 0 | 0.002 | 0.002 | 0 | 0 | 0 | 158.7 | 475 | 529 | 37 | 0 | 0 | 0 | PAZ21801W | 1066184 | PM101 | 소경1공장 8" 조관 | 5101 | 소경 1 생산창고 | SAZ2181020 | NX52L2T | 219.1 | 8.2 | V36033 | CAF63690 |  | Stripe 용접 | API-X52L2C | 현대제철(주) | 475 | 529 | 37 | 0 | 0 | 0 | 0 | 567.537 | 0 | 2025-02-24
V36033 | CAF63690 | HYUNDAI | 20250205 | 20250205 | 0.12 | 0.24 | 0.0585 | 0.157 | 1.039 | 0.0125 | 0.0016 | 0.033 | 0.034 | 0.03 | 0.02 | 0.0003 | 0.0019 | 0.012 | 0 | 0 | 0 | 0 | 0.0041 | 0.029 | 0 | 0 | 0.002 | 0.002 | 0 | 0 | 0 | 158.7 | 475 | 529 | 37 | 0 | 0 | 0 | PAZ21801T | 1066184 | PM101 | 소경1공장 8" 조관 | 5101 | 소경 1 생산창고 | SAZ2181020 | NX52L2T | 219.1 | 8.2 | V36033 | CAF63690 |  | Stripe 모재 T방향 | API-X52L2C | 현대제철(주) | 475 | 529 | 37 | 147.548 | 485.476 | 153.505 | 505.075 | 544.412 | 34.2 | 2025-02-24
V36033 | CAF63690 | HYUNDAI | 20250205 | 20250205 | 0.12 | 0.24 | 0.0585 | 0.157 | 1.039 | 0.0125 | 0.0016 | 0.033 | 0.034 | 0.03 | 0.02 | 0.0003 | 0.0019 | 0.012 | 0 | 0 | 0 | 0 | 0.0041 | 0.029 | 0 | 0 | 0.002 | 0.002 | 0 | 0 | 0 | 158.7 | 475 | 529 | 37 | 0 | 0 | 0 | PAZ21802T | 1066184 | PM101 | 소경1공장 8" 조관 | 5101 | 소경 1 생산창고 | SAZ2181020 | NX52L2T | 219.1 | 8.2 | V36033 | CAF63690 |  | Stripe 모재 T방향 | API-X52L2C | 현대제철(주) | 475 | 529 | 37 | 147.517 | 488.497 | 155.82 | 515.994 | 558.888 | 34.3999 | 2025-02-24
V36033 | CAF63700 | HYUNDAI | 20250205 | 20250205 | 0.12 | 0.24 | 0.0585 | 0.157 | 1.039 | 0.0125 | 0.0016 | 0.033 | 0.034 | 0.03 | 0.02 | 0.0003 | 0.0019 | 0.012 | 0 | 0 | 0 | 0 | 0.0041 | 0.029 | 0 | 0 | 0.002 | 0.002 | 0 | 0 | 0 | 158.7 | 475 | 529 | 37 | 0 | 0 | 0 | PAZ21707T | 1066181 | PM101 | 소경1공장 8" 조관 | 5101 | 소경 1 생산창고 | SAZ2172060 | NX52L2T | 219.1 | 8.2 | V36033 | CAF63700 |  | Stripe 모재 T방향 | API-X52L2C | 현대제철(주) | 475 | 529 | 37 | 155.359 | 513.845 | 158.186 | 523.194 | 548.83 | 35.6 | 2025-02-21
V36033 | CAF63700 | HYUNDAI | 20250205 | 20250205 | 0.12 | 0.24 | 0.0585 | 0.157 | 1.039 | 0.0125 | 0.0016 | 0.033 | 0.034 | 0.03 | 0.02 | 0.0003 | 0.0019 | 0.012 | 0 | 0 | 0 | 0 | 0.0041 | 0.029 | 0 | 0 | 0.002 | 0.002 | 0 | 0 | 0 | 158.7 | 475 | 529 | 37 | 0 | 0 | 0 | PAZ21707W | 1066181 | PM101 | 소경1공장 8" 조관 | 5101 | 소경 1 생산창고 | SAZ2172060 | NX52L2T | 219.1 | 8.2 | V36033 | CAF63700 |  | Stripe 용접 | API-X52L2C | 현대제철(주) | 475 | 529 | 37 | 0 | 0 | 0 | 0 | 563.676 | 0 | 2025-02-21
V35403 | CAF82200 | HYUNDAI | 20250218 | 20250218 | 0 | 0 | 0.2384 | 0.166 | 1.372 | 0.0145 | 0.0017 | 0.033 | 0.033 | 0.02 | 0.02 | 0.0004 | 0.0012 | 0.009 | 0 | 0 | 0 | 0 | 0.0045 | 0.011 | 0 | 0 | 0.003 | 0.003 | 0 | 0 | 0 | 186 | 442 | 592 | 32 | 0 | 0 | 0 | PGZ60403L | 1075317 | PM107 | 소경2공장 3" 조관 | 5102 | 소경 2 생산창고 | SGZ6041030 | J55TPAN | 73 | 5.51 | V35403 | CAF82200 |  | Stripe 모재 L방향 | API-HDJ55T |  | 442 |  |  | 60.0147 | 565.8 | 59.8666 | 564.405 | 644.495 | 21.6535 | 2025-06-09
V35403 | CAF82210 | HYUNDAI | 20250218 | 20250218 | 0 | 0 | 0.2384 | 0.166 | 1.372 | 0.0145 | 0.0017 | 0.033 | 0.033 | 0.02 | 0.02 | 0.0004 | 0.0012 | 0.009 | 0 | 0 | 0 | 0 | 0.0045 | 0.011 | 0 | 0 | 0.003 | 0.003 | 0 | 0 | 0 | 186 | 442 | 592 | 32 | 0 | 0 | 0 | PGZ60206L | 1075317 | PM107 | 소경2공장 3" 조관 | 5102 | 소경 2 생산창고 | SGZ6022030 | J55TPAN | 73 | 5.51 | V35403 | CAF82210 |  | Stripe 모재 L방향 | API-HDJ55T |  | 442 |  |  | 56.9493 | 547.06 | 57.2407 | 549.86 | 624.365 | 24.4094 | 2025-06-09
V35399 | CAF82220 | HYUNDAI | 20250218 | 20250218 | 0 | 0 | 0.2283 | 0.143 | 1.353 | 0.0128 | 0.0019 | 0.036 | 0.037 | 0.02 | 0.02 | 0.0004 | 0.0013 | 0.011 | 0 | 0 | 0 | 0 | 0.0037 | 0.009 | 0 | 0 | 0.002 | 0.003 | 0 | 0 | 0 | 172 | 409 | 580 | 32 | 0 | 0 | 0 | PGZ60404L | 1075317 | PM107 | 소경2공장 3" 조관 | 5102 | 소경 2 생산창고 | SGZ6041040 | J55TPAN | 73 | 5.51 | V35399 | CAF82220 |  | Stripe 모재 L방향 | API-HDJ55T |  | 409 |  |  | 54.1054 | 517.285 | 54.1101 | 517.33 | 594.066 | 25.1968 | 2025-06-09
V35399 | CAF82240 | HYUNDAI | 20250218 | 20250218 | 0 | 0 | 0.2283 | 0.143 | 1.353 | 0.0128 | 0.0019 | 0.036 | 0.037 | 0.02 | 0.02 | 0.0004 | 0.0013 | 0.011 | 0 | 0 | 0 | 0 | 0.0037 | 0.009 | 0 | 0 | 0.002 | 0.003 | 0 | 0 | 0 | 172 | 409 | 580 | 32 | 0 | 0 | 0 | PGZ60205L | 1075317 | PM107 | 소경2공장 3" 조관 | 5102 | 소경 2 생산창고 | SGZ6022020 | J55TPAN | 73 | 5.51 | V35399 | CAF82240 |  | Stripe 모재 L방향 | API-HDJ55T |  | 409 |  |  | 57.4722 | 547.48 | 57.4355 | 547.13 | 624.6 | 24.6063 | 2025-06-09
V35396 | CAF82290 | HYUNDAI | 20250218 | 20250218 | 0 | 0 | 0.2471 | 0.15 | 1.404 | 0.0148 | 0.0014 | 0.028 | 0.028 | 0.02 | 0.02 | 0.0004 | 0.0017 | 0.01 | 0 | 0 | 0 | 0 | 0.0044 | 0.012 | 0 | 0 | 0.002 | 0.003 | 0 | 0 | 0 | 172.8 | 434 | 591 | 32 | 0 | 0 | 0 | PGZ60402L | 1075317 | PM107 | 소경2공장 3" 조관 | 5102 | 소경 2 생산창고 | SGZ6041020 | J55TPAN | 73 | 5.51 | V35396 | CAF82290 |  | Stripe 모재 L방향 | API-HDJ55T |  | 434 |  |  | 55.6523 | 531.882 | 55.5463 | 530.869 | 611.983 | 24.2126 | 2025-06-09
V35393 | CAF83970 | HYUNDAI | 20250218 | 20250218 | 0 | 0 | 0.2372 | 0.152 | 1.375 | 0.0125 | 0.0017 | 0.025 | 0.026 | 0.02 | 0.02 | 0.0004 | 0.0013 | 0.009 | 0 | 0 | 0 | 0 | 0.0048 | 0.011 | 0 | 0 | 0.003 | 0.003 | 0 | 0 | 0 | 173.1 | 409 | 571 | 33 | 0 | 0 | 0 | PGZ60405L | 1075317 | PM107 | 소경2공장 3" 조관 | 5102 | 소경 2 생산창고 | SGZ6042020 | J55TPAN | 73 | 5.51 | V35393 | CAF83970 |  | Stripe 모재 L방향 | API-HDJ55T |  | 409 |  |  | 59.4342 | 567.716 | 60.2817 | 575.812 | 663.651 | 21.2598 | 2025-06-09
S59710 | CBA87620 | HYUNDAI | 20230317 | 20230317 | 0.126 | 0.241 | 0.0666 | 0.158 | 1.005 | 0.0113 | 0.0015 | 0.033 | 0.037 | 0.02 | 0.01 | 0.0003 | 0.0016 | 0.021 | 0 | 0 | 0 | 0 | 0.0038 | 0.031 | 0 | 0 | 0.002 | 0.002 | 0 | 0 | 0 | 159.5 | 467 | 525 | 38 | 0 | 0 | 0 | PIX32504W | 1002754 | PM109 | 중경2공장 24" 조관 | 5107 | 중경 2 생산창고 | SIX3251030 | NX52L2 | 508 | 9.5 | S59710 | CBA87620 | 524 | Stripe 용접 | API-X52 | 현대제철(주) | 467 | 525 | 38 | 88.7273 | 248.368 | 0 | 0 | 538.139 | 0 | 2023-03-28
S59710 | CBA87620 | HYUNDAI | 20230317 | 20230317 | 0.126 | 0.241 | 0.0666 | 0.158 | 1.005 | 0.0113 | 0.0015 | 0.033 | 0.037 | 0.02 | 0.01 | 0.0003 | 0.0016 | 0.021 | 0 | 0 | 0 | 0 | 0.0038 | 0.031 | 0 | 0 | 0.002 | 0.002 | 0 | 0 | 0 | 159.5 | 467 | 525 | 38 | 0 | 0 | 0 | PIX32504T | 1002754 | PM109 | 중경2공장 24" 조관 | 5107 | 중경 2 생산창고 | SIX3251030 | NX52L2 | 508 | 9.5 | S59710 | CBA87620 | 524 | Stripe 모재 T방향 | API-X52 | 현대제철(주) | 467 | 525 | 38 | 148.813 | 423.052 | 153.954 | 437.665 | 542.614 | 39.2578 | 2023-03-28
S59714 | CBA87690 | HYUNDAI | 20230317 | 20230317 | 0.129 | 0.244 | 0.0695 | 0.152 | 1.008 | 0.0122 | 0.0012 | 0.027 | 0.027 | 0.02 | 0.01 | 0.0004 | 0.0015 | 0.02 | 0 | 0 | 0 | 0 | 0.0043 | 0.031 | 0 | 0 | 0.002 | 0.002 | 0 | 0 | 0 | 161.5 | 461 | 521 | 39 | 0 | 0 | 0 | PIX32505T | 1002754 | PM109 | 중경2공장 24" 조관 | 5107 | 중경 2 생산창고 | SIX3251050 | NX52L2 | 508 | 9.5 | S59714 | CBA87690 | 711 | Stripe 모재 T방향 | API-X52 | 현대제철(주) | 461 | 521 | 39 | 146.615 | 416.096 | 153.41 | 435.379 | 529.184 | 38.6718 | 2023-03-28
S59714 | CBA87690 | HYUNDAI | 20230317 | 20230317 | 0.129 | 0.244 | 0.0695 | 0.152 | 1.008 | 0.0122 | 0.0012 | 0.027 | 0.027 | 0.02 | 0.01 | 0.0004 | 0.0015 | 0.02 | 0 | 0 | 0 | 0 | 0.0043 | 0.031 | 0 | 0 | 0.002 | 0.002 | 0 | 0 | 0 | 161.5 | 461 | 521 | 39 | 0 | 0 | 0 | PIX32505W | 1002754 | PM109 | 중경2공장 24" 조관 | 5107 | 중경 2 생산창고 | SIX3251050 | NX52L2 | 508 | 9.5 | S59714 | CBA87690 | 711 | Stripe 용접 | API-X52 | 현대제철(주) | 461 | 521 | 39 | 195.183 | 542.074 | 0 | 0 | 557.431 | 0 | 2023-03-28
S59714 | CBA87700 | HYUNDAI | 20230317 | 20230317 | 0.129 | 0.244 | 0.0695 | 0.152 | 1.008 | 0.0122 | 0.0012 | 0.027 | 0.027 | 0.02 | 0.01 | 0.0004 | 0.0015 | 0.02 | 0 | 0 | 0 | 0 | 0.0043 | 0.031 | 0 | 0 | 0.002 | 0.002 | 0 | 0 | 0 | 161.5 | 461 | 521 | 39 | 0 | 0 | 0 | PIX32506W | 1002754 | PM109 | 중경2공장 24" 조관 | 5107 | 중경 2 생산창고 | SIX3252010 | NX52L2 | 508 | 9.5 | S59714 | CBA87700 | 744 | Stripe 용접 | API-X52 | 현대제철(주) | 461 | 521 | 39 | 0 | 0 | 0 | 0 | 537.775 | 0 | 2023-03-28
S59714 | CBA87700 | HYUNDAI | 20230317 | 20230317 | 0.129 | 0.244 | 0.0695 | 0.152 | 1.008 | 0.0122 | 0.0012 | 0.027 | 0.027 | 0.02 | 0.01 | 0.0004 | 0.0015 | 0.02 | 0 | 0 | 0 | 0 | 0.0043 | 0.031 | 0 | 0 | 0.002 | 0.002 | 0 | 0 | 0 | 161.5 | 461 | 521 | 39 | 0 | 0 | 0 | PIX32506T | 1002754 | PM109 | 중경2공장 24" 조관 | 5107 | 중경 2 생산창고 | SIX3252010 | NX52L2 | 508 | 9.5 | S59714 | CBA87700 | 744 | Stripe 모재 T방향 | API-X52 | 현대제철(주) | 461 | 521 | 39 | 145.959 | 415.807 | 151.073 | 430.377 | 535.154 | 39.0624 | 2023-03-28
S59710 | CBA87750 | HYUNDAI | 20230414 | 20230414 | 0.126 | 0.241 | 0.0666 | 0.158 | 1.005 | 0.0113 | 0.0015 | 0.033 | 0.037 | 0.02 | 0.01 | 0.0003 | 0.0016 | 0.021 | 0 | 0 | 0 | 0 | 0.0038 | 0.031 | 0 | 0 | 0.002 | 0.002 | 0 | 0 | 0 | 159.5 | 467 | 525 | 38 | 0 | 0 | 0 | PIX42003W | 1005252 | PM109 | 중경2공장 24" 조관 | 5107 | 중경 2 생산창고 | SIX4201030 | NX52L2T | 508 | 9.5 | S59710 | CBA87750 | 318 | Stripe 용접 | API-X52L2C | 현대제철(주) | 467 | 525 | 38 | 0 | 0 | 0 | 0 | 543.687 | 0 | 2023-04-27
S59710 | CBA87750 | HYUNDAI | 20230414 | 20230414 | 0.126 | 0.241 | 0.0666 | 0.158 | 1.005 | 0.0113 | 0.0015 | 0.033 | 0.037 | 0.02 | 0.01 | 0.0003 | 0.0016 | 0.021 | 0 | 0 | 0 | 0 | 0.0038 | 0.031 | 0 | 0 | 0.002 | 0.002 | 0 | 0 | 0 | 159.5 | 467 | 525 | 38 | 0 | 0 | 0 | PIX42003T | 1005252 | PM109 | 중경2공장 24" 조관 | 5107 | 중경 2 생산창고 | SIX4201030 | NX52L2T | 508 | 9.5 | S59710 | CBA87750 | 318 | Stripe 모재 T방향 | API-X52L2C | 현대제철(주) | 467 | 525 | 38 | 148.847 | 423.871 | 151.921 | 432.623 | 528.669 | 37.6953 | 2023-04-27
S59718 | CBA87900 | HYUNDAI | 20230320 | 20230320 | 0.125 | 0.238 | 0.0642 | 0.168 | 1.006 | 0.009 | 0.0015 | 0.037 | 0.037 | 0.02 | 0.01 | 0.0005 | 0.0016 | 0.019 | 0 | 0 | 0 | 0 | 0.0046 | 0.03 | 0 | 0 | 0.002 | 0.002 | 0 | 0 | 0 | 157.8 | 450 | 514 | 41 | 0 | 0 | 0 | PIX32501T | 1002754 | PM109 | 중경2공장 24" 조관 | 5107 | 중경 2 생산창고 | SIX3242050 | NX52L2 | 508 | 9.5 | S59718 | CBA87900 | 16 | Stripe 모재 T방향 | API-X52 | 현대제철(주) | 450 | 514 | 41 | 146.198 | 415.86 | 153.713 | 437.236 | 528.779 | 40.2343 | 2023-03-28
S59718 | CBA87900 | HYUNDAI | 20230320 | 20230320 | 0.125 | 0.238 | 0.0642 | 0.168 | 1.006 | 0.009 | 0.0015 | 0.037 | 0.037 | 0.02 | 0.01 | 0.0005 | 0.0016 | 0.019 | 0 | 0 | 0 | 0 | 0.0046 | 0.03 | 0 | 0 | 0.002 | 0.002 | 0 | 0 | 0 | 157.8 | 450 | 514 | 41 | 0 | 0 | 0 | PIX32501W | 1002754 | PM109 | 중경2공장 24" 조관 | 5107 | 중경 2 생산창고 | SIX3242050 | NX52L2 | 508 | 9.5 | S59718 | CBA87900 | 16 | Stripe 용접 | API-X52 | 현대제철(주) | 450 | 514 | 41 | 0 | 0 | 0 | 0 | 557.035 | 0 | 2023-03-28
S59717 | CBA87910 | HYUNDAI | 20230320 | 20230320 | 0.128 | 0.245 | 0.0673 | 0.151 | 1.027 | 0.0108 | 0.0015 | 0.032 | 0.033 | 0.02 | 0.01 | 0.0004 | 0.0022 | 0.024 | 0 | 0 | 0 | 0 | 0.0042 | 0.032 | 0 | 0 | 0.002 | 0.002 | 0 | 0 | 0 | 160.1 | 466 | 525 | 39 | 0 | 0 | 0 | PIX32503T | 1002754 | PM109 | 중경2공장 24" 조관 | 5107 | 중경 2 생산창고 | SIX3251010 | NX52L2 | 508 | 9.5 | S59717 | CBA87910 | 371 | Stripe 모재 T방향 | API-X52 | 현대제철(주) | 466 | 525 | 39 | 144.334 | 411.785 | 151.677 | 432.737 | 528.124 | 40.039 | 2023-03-28
S59717 | CBA87910 | HYUNDAI | 20230320 | 20230320 | 0.128 | 0.245 | 0.0673 | 0.151 | 1.027 | 0.0108 | 0.0015 | 0.032 | 0.033 | 0.02 | 0.01 | 0.0004 | 0.0022 | 0.024 | 0 | 0 | 0 | 0 | 0.0042 | 0.032 | 0 | 0 | 0.002 | 0.002 | 0 | 0 | 0 | 160.1 | 466 | 525 | 39 | 0 | 0 | 0 | PIX32503W | 1002754 | PM109 | 중경2공장 24" 조관 | 5107 | 중경 2 생산창고 | SIX3251010 | NX52L2 | 508 | 9.5 | S59717 | CBA87910 | 371 | Stripe 용접 | API-X52 | 현대제철(주) | 466 | 525 | 39 | 0 | 0 | 0 | 0 | 556.032 | 0 | 2023-03-28
S59705 | CBB66270 | HYUNDAI | 20230321 | 20230321 | 0.123 | 0.234 | 0.0627 | 0.162 | 0.987 | 0.0115 | 0.0014 | 0.037 | 0.037 | 0.02 | 0.01 | 0.0005 | 0.0025 | 0.03 | 0 | 0 | 0 | 0 | 0.0044 | 0.033 | 0 | 0 | 0.002 | 0.001 | 0 | 0 | 0 | 153.2 | 457 | 520 | 40 | 0 | 0 | 0 | PIX32502T | 1002754 | PM109 | 중경2공장 24" 조관 | 5107 | 중경 2 생산창고 | SIX3242070 | NX52L2 | 508 | 9.5 | S59705 | CBB66270 | 152 | Stripe 모재 T방향 | API-X52 | 현대제철(주) | 457 | 520 | 40 | 144.667 | 407.364 | 149.11 | 419.876 | 516.113 | 39.8437 | 2023-03-28
S59705 | CBB66270 | HYUNDAI | 20230321 | 20230321 | 0.123 | 0.234 | 0.0627 | 0.162 | 0.987 | 0.0115 | 0.0014 | 0.037 | 0.037 | 0.02 | 0.01 | 0.0005 | 0.0025 | 0.03 | 0 | 0 | 0 | 0 | 0.0044 | 0.033 | 0 | 0 | 0.002 | 0.001 | 0 | 0 | 0 | 153.2 | 457 | 520 | 40 | 0 | 0 | 0 | PIX32502W | 1002754 | PM109 | 중경2공장 24" 조관 | 5107 | 중경 2 생산창고 | SIX3242070 | NX52L2 | 508 | 9.5 | S59705 | CBB66270 | 152 | Stripe 용접 | API-X52 | 현대제철(주) | 457 | 520 | 40 | 172.342 | 480.31 | 0 | 0 | 548.922 | 0 | 2023-03-28
V36029 | CBE03060 | HYUNDAI | 20250214 | 20250214 | 0.127 | 0.252 | 0.0621 | 0.174 | 1.09 | 0.0169 | 0.0006 | 0.026 | 0.027 | 0.03 | 0.02 | 0.0003 | 0.0016 | 0.011 | 0 | 0 | 0 | 0 | 0.0056 | 0.032 | 0 | 0 | 0.002 | 0.003 | 0 | 0 | 0 | 157.3 | 482 | 539 | 35 | 0 | 0 | 0 | PAZ32601T | 1069809 | PM101 | 소경1공장 8" 조관 | 5101 | 소경 1 생산창고 | SAZ3262030 | NX52L2T | 219.1 | 6.4 | V36029 | CBE03060 |  | Stripe 모재 T방향 | API-X52L2C | 현대제철(주) | 482 | 539 | 35 | 120.162 | 506.237 | 124.337 | 523.827 | 559.17 | 35.6 | 2025-04-01
V36029 | CBE03060 | HYUNDAI | 20250214 | 20250214 | 0.127 | 0.252 | 0.0621 | 0.174 | 1.09 | 0.0169 | 0.0006 | 0.026 | 0.027 | 0.03 | 0.02 | 0.0003 | 0.0016 | 0.011 | 0 | 0 | 0 | 0 | 0.0056 | 0.032 | 0 | 0 | 0.002 | 0.003 | 0 | 0 | 0 | 157.3 | 482 | 539 | 35 | 0 | 0 | 0 | PAZ32601W | 1069809 | PM101 | 소경1공장 8" 조관 | 5101 | 소경 1 생산창고 | SAZ3262030 | NX52L2T | 219.1 | 6.4 | V36029 | CBE03060 |  | Stripe 용접 | API-X52L2C | 현대제철(주) | 482 | 539 | 35 | 122.944 | 518.639 | 0 | 0 | 560.016 | 0 | 2025-04-01
V36029 | CBE03060 | HYUNDAI | 20250214 | 20250214 | 0.127 | 0.252 | 0.0621 | 0.174 | 1.09 | 0.0169 | 0.0006 | 0.026 | 0.027 | 0.03 | 0.02 | 0.0003 | 0.0016 | 0.011 | 0 | 0 | 0 | 0 | 0.0056 | 0.032 | 0 | 0 | 0.002 | 0.003 | 0 | 0 | 0 | 157.3 | 482 | 539 | 35 | 0 | 0 | 0 | PAZ32602W | 1069809 | PM101 | 소경1공장 8" 조관 | 5101 | 소경 1 생산창고 | SAZ3262030 | NX52L2T | 219.1 | 6.4 | V36029 | CBE03060 |  | Stripe 용접 | API-X52L2C | 현대제철(주) | 482 | 539 | 35 | 0 | 0 | 0 | 0 | 550.19 | 0 | 2025-04-01
V36029 | CBE03060 | HYUNDAI | 20250214 | 20250214 | 0.127 | 0.252 | 0.0621 | 0.174 | 1.09 | 0.0169 | 0.0006 | 0.026 | 0.027 | 0.03 | 0.02 | 0.0003 | 0.0016 | 0.011 | 0 | 0 | 0 | 0 | 0.0056 | 0.032 | 0 | 0 | 0.002 | 0.003 | 0 | 0 | 0 | 157.3 | 482 | 539 | 35 | 0 | 0 | 0 | PAZ32602T | 1069809 | PM101 | 소경1공장 8" 조관 | 5101 | 소경 1 생산창고 | SAZ3262030 | NX52L2T | 219.1 | 6.4 | V36029 | CBE03060 |  | Stripe 모재 T방향 | API-X52L2C | 현대제철(주) | 482 | 539 | 35 | 117.375 | 494.497 | 116.751 | 491.87 | 549.75 | 35 | 2025-04-01
V36242 | CBE22830 | HYUNDAI | 20250225 | 20250225 | 0 | 0 | 0.0639 | 0.015 | 0.779 | 0.0165 | 0.0053 | 0.031 | 0.031 | 0.03 | 0.01 | 0.0001 | 0.0001 | 0.005 | 0 | 0 | 0 | 0.01 | 0.0049 | 0.015 | 0 | 0 | 0.001 | 0.002 | 0 | 0 | 0 | 0 | 366 | 444 | 40 | 0 | 0 | 0 | PHZ31208T | 1068088 | PM108 | 중경1공장 20" 조관 | 5103 | 중경 1 생산창고 | SHZ3122070 | N5LBL1 | 323.9 | 8.38 | V36242 | CBE22830 | 20 | Stripe 모재 T방향 | SPHT3U | 현대제철(주) | 366 | 444 | 40 | 135.115 | 406.615 | 138.936 | 418.115 | 465.558 | 40.3999 | 2025-03-19
V36242 | CBE22830 | HYUNDAI | 20250225 | 20250225 | 0 | 0 | 0.0639 | 0.015 | 0.779 | 0.0165 | 0.0053 | 0.031 | 0.031 | 0.03 | 0.01 | 0.0001 | 0.0001 | 0.005 | 0 | 0 | 0 | 0.01 | 0.0049 | 0.015 | 0 | 0 | 0.001 | 0.002 | 0 | 0 | 0 | 0 | 366 | 444 | 40 | 0 | 0 | 0 | PHZ31208W | 1068088 | PM108 | 중경1공장 20" 조관 | 5103 | 중경 1 생산창고 | SHZ3122070 | N5LBL1 | 323.9 | 8.38 | V36242 | CBE22830 | 20 | Stripe 용접 | SPHT3U | 현대제철(주) | 366 | 444 | 40 | 155.503 | 464.227 | 0 | 0 | 515.401 | 0 | 2025-03-19
V36917 | CBE25340 | HYUNDAI | 20250218 | 20250218 | 0.105 | 0.202 | 0.0614 | 0.007 | 0.795 | 0.0124 | 0.0062 | 0.038 | 0.04 | 0.03 | 0.02 | 0.0002 | 0.0001 | 0.009 | 0 | 0 | 0 | 0 | 0.0042 | 0.023 | 0 | 0 | 0.001 | 0.002 | 0 | 0 | 0 | 0 | 372 | 458 | 40 | 0 | 0 | 0 | PIZ60708W | 1075888 | PM109 | 중경2공장 24" 조관 | 5107 | 중경 2 생산창고 | SIZ6072150 | N5LBT | 457 | 9.5 | V36917 | CBE25340 | 69 | Stripe 용접 | SPHT3U | 현대제철(주) | 372 | 458 | 40 | 122.825 | 349.552 | 0 | 0 | 509.966 | 0 | 2025-06-12
V36917 | CBE25340 | HYUNDAI | 20250218 | 20250218 | 0.105 | 0.202 | 0.0614 | 0.007 | 0.795 | 0.0124 | 0.0062 | 0.038 | 0.04 | 0.03 | 0.02 | 0.0002 | 0.0001 | 0.009 | 0 | 0 | 0 | 0 | 0.0042 | 0.023 | 0 | 0 | 0.001 | 0.002 | 0 | 0 | 0 | 0 | 372 | 458 | 40 | 0 | 0 | 0 | PIZ60708T | 1075888 | PM109 | 중경2공장 24" 조관 | 5107 | 중경 2 생산창고 | SIZ6072150 | N5LBT | 457 | 9.5 | V36917 | CBE25340 | 69 | Stripe 모재 T방향 | SPHT3U | 현대제철(주) | 372 | 458 | 40 | 138.597 | 392.172 | 144.069 | 407.655 | 487.952 | 39.2 | 2025-06-12
V36917 | CBE25400 | HYUNDAI | 20250218 | 20250218 | 0.105 | 0.202 | 0.0614 | 0.007 | 0.795 | 0.0124 | 0.0062 | 0.038 | 0.04 | 0.03 | 0.02 | 0.0002 | 0.0001 | 0.009 | 0 | 0 | 0 | 0 | 0.0042 | 0.023 | 0 | 0 | 0.001 | 0.002 | 0 | 0 | 0 | 0 | 372 | 458 | 40 | 0 | 0 | 0 | PIZ31305W | 1068551 | PM109 | 중경2공장 24" 조관 | 5107 | 중경 2 생산창고 | SIZ3132010 | N5LBT | 457 | 9.5 | V36917 | CBE25400 | 16 | Stripe 용접 | SPHT3U | 현대제철(주) | 381 | 458 | 40 | 159.252 | 452.282 | 0 | 0 | 488.801 | 0 | 2025-03-24
V36917 | CBE25400 | HYUNDAI | 20250218 | 20250218 | 0.105 | 0.202 | 0.0614 | 0.007 | 0.795 | 0.0124 | 0.0062 | 0.038 | 0.04 | 0.03 | 0.02 | 0.0002 | 0.0001 | 0.009 | 0 | 0 | 0 | 0 | 0.0042 | 0.023 | 0 | 0 | 0.001 | 0.002 | 0 | 0 | 0 | 0 | 372 | 458 | 40 | 0 | 0 | 0 | PIZ31305T | 1068551 | PM109 | 중경2공장 24" 조관 | 5107 | 중경 2 생산창고 | SIZ3132010 | N5LBT | 457 | 9.5 | V36917 | CBE25400 | 16 | Stripe 모재 T방향 | SPHT3U | 현대제철(주) | 381 | 458 | 40 | 145.42 | 411.406 | 150.514 | 425.818 | 483.638 | 41.6 | 2025-03-24
V36912 | CBE25540 | HYUNDAI | 20250227 | 20250227 | 0.109 | 0.205 | 0.0661 | 0.007 | 0.796 | 0.0112 | 0.0042 | 0.039 | 0.04 | 0.02 | 0.02 | 0.0001 | 0.0001 | 0.011 | 0 | 0 | 0 | 0 | 0.0041 | 0.025 | 0 | 0 | 0.001 | 0.002 | 0 | 0 | 0 | 0 | 396 | 472 | 42 | 0 | 0 | 0 | PIZ31306W | 1068884 | PM109 | 중경2공장 24" 조관 | 5107 | 중경 2 생산창고 | SIZ3132110 | N5LBT | 457 | 12.7 | V36912 | CBE25540 | 21 | Stripe 용접 | SPHT3U | 현대제철(주) | 396 | 472 | 42 | 242.747 | 512.513 | 0 | 0 | 525.366 | 0 | 2025-03-24
V36912 | CBE25540 | HYUNDAI | 20250227 | 20250227 | 0.109 | 0.205 | 0.0661 | 0.007 | 0.796 | 0.0112 | 0.0042 | 0.039 | 0.04 | 0.02 | 0.02 | 0.0001 | 0.0001 | 0.011 | 0 | 0 | 0 | 0 | 0.0041 | 0.025 | 0 | 0 | 0.001 | 0.002 | 0 | 0 | 0 | 0 | 396 | 472 | 42 | 0 | 0 | 0 | PIZ31306T | 1068884 | PM109 | 중경2공장 24" 조관 | 5107 | 중경 2 생산창고 | SIZ3132110 | N5LBT | 457 | 12.7 | V36912 | CBE25540 | 21 | Stripe 모재 T방향 | SPHT3U | 현대제철(주) | 396 | 472 | 42 | 198.857 | 418.349 | 206.463 | 434.35 | 490.962 | 41.8 | 2025-03-24
V36912 | CBE30630 | HYUNDAI | 20250227 | 20250227 | 0.109 | 0.205 | 0.0661 | 0.007 | 0.796 | 0.0112 | 0.0042 | 0.039 | 0.04 | 0.02 | 0.02 | 0.0001 | 0.0001 | 0.011 | 0 | 0 | 0 | 0 | 0.0041 | 0.025 | 0 | 0 | 0.001 | 0.002 | 0 | 0 | 0 | 0 | 396 | 472 | 42 | 0 | 0 | 0 | PIZ31802T | 1069002 | PM109 | 중경2공장 24" 조관 | 5107 | 중경 2 생산창고 | SIZ3181120 | N5LBT | 508 | 12.7 | V36912 | CBE30630 | 7 | Stripe 모재 T방향 | SPHT3U | 현대제철(주) | 396 | 472 | 42 | 192.488 | 406.588 | 204.304 | 431.548 | 493.561 | 42.2 | 2025-03-26
V36912 | CBE30630 | HYUNDAI | 20250227 | 20250227 | 0.109 | 0.205 | 0.0661 | 0.007 | 0.796 | 0.0112 | 0.0042 | 0.039 | 0.04 | 0.02 | 0.02 | 0.0001 | 0.0001 | 0.011 | 0 | 0 | 0 | 0 | 0.0041 | 0.025 | 0 | 0 | 0.001 | 0.002 | 0 | 0 | 0 | 0 | 396 | 472 | 42 | 0 | 0 | 0 | PIZ31802W | 1069002 | PM109 | 중경2공장 24" 조관 | 5107 | 중경 2 생산창고 | SIZ3181120 | N5LBT | 508 | 12.7 | V36912 | CBE30630 | 7 | Stripe 용접 | SPHT3U | 현대제철(주) | 396 | 472 | 42 | 154.839 | 328.234 | 0 | 0 | 516.94 | 0 | 2025-03-26
V36909 | CBE35870 | HYUNDAI | 20250224 | 20250224 | 0.101 | 0.194 | 0.0593 | 0.011 | 0.758 | 0.0109 | 0.004 | 0.028 | 0.03 | 0.03 | 0.02 | 0.0001 | 0.0001 | 0.009 | 0 | 0 | 0 | 0 | 0.0054 | 0.024 | 0 | 0 | 0.001 | 0.002 | 0 | 0 | 0 | 0 | 401 | 473 | 38 | 0 | 0 | 0 | PIZ31701T | 1068976 | PM109 | 중경2공장 24" 조관 | 5107 | 중경 2 생산창고 | SIZ3171010 | N5LBT | 508 | 9.5 | V36909 | CBE35870 | 13 | Stripe 모재 T방향 | SPHT3U | 현대제철(주) | 401 | 473 | 38 | 145.326 | 410.772 | 150.219 | 424.602 | 492.24 | 40.8 | 2025-03-24
V36909 | CBE35870 | HYUNDAI | 20250224 | 20250224 | 0.101 | 0.194 | 0.0593 | 0.011 | 0.758 | 0.0109 | 0.004 | 0.028 | 0.03 | 0.03 | 0.02 | 0.0001 | 0.0001 | 0.009 | 0 | 0 | 0 | 0 | 0.0054 | 0.024 | 0 | 0 | 0.001 | 0.002 | 0 | 0 | 0 | 0 | 401 | 473 | 38 | 0 | 0 | 0 | PIZ31701W | 1068976 | PM109 | 중경2공장 24" 조관 | 5107 | 중경 2 생산창고 | SIZ3171010 | N5LBT | 508 | 9.5 | V36909 | CBE35870 | 13 | Stripe 용접 | SPHT3U | 현대제철(주) | 401 | 473 | 38 | 98.5628 | 279.627 | 0 | 0 | 518.537 | 0 | 2025-03-24
V36909 | CBE35910 | HYUNDAI | 20250224 | 20250224 | 0.101 | 0.194 | 0.0593 | 0.011 | 0.758 | 0.0109 | 0.004 | 0.028 | 0.03 | 0.03 | 0.02 | 0.0001 | 0.0001 | 0.009 | 0 | 0 | 0 | 0 | 0.0054 | 0.024 | 0 | 0 | 0.001 | 0.002 | 0 | 0 | 0 | 0 | 401 | 473 | 38 | 0 | 0 | 0 | PIZ22701T | 1067434 | PM109 | 중경2공장 24" 조관 | 5107 | 중경 2 생산창고 | SIZ2271070 | N5LBT | 508 | 9.5 | V36909 | CBE35910 | 253 | Stripe 모재 T방향 | SPHT3U | 현대제철(주) | 401 | 473 | 38 | 142.21 | 401.278 | 146.848 | 414.366 | 491.229 | 40.8 | 2025-03-06
V36909 | CBE35910 | HYUNDAI | 20250224 | 20250224 | 0.101 | 0.194 | 0.0593 | 0.011 | 0.758 | 0.0109 | 0.004 | 0.028 | 0.03 | 0.03 | 0.02 | 0.0001 | 0.0001 | 0.009 | 0 | 0 | 0 | 0 | 0.0054 | 0.024 | 0 | 0 | 0.001 | 0.002 | 0 | 0 | 0 | 0 | 401 | 473 | 38 | 0 | 0 | 0 | PIZ22701W | 1067434 | PM109 | 중경2공장 24" 조관 | 5107 | 중경 2 생산창고 | SIZ2271070 | N5LBT | 508 | 9.5 | V36909 | CBE35910 | 253 | Stripe 용접 | SPHT3U | 현대제철(주) | 401 | 473 | 38 | 0 | 0 | 0 | 0 | 521.709 | 0 | 2025-03-06
V37707 | CBE64010 | HYUNDAI | 20250227 | 20250227 | 0.107 | 0.198 | 0.067 | 0.009 | 0.754 | 0.0163 | 0.0032 | 0.032 | 0.033 | 0.02 | 0.01 | 0.0001 | 0.0001 | 0.008 | 0 | 0 | 0 | 0 | 0.0041 | 0.022 | 0 | 0 | 0.001 | 0.001 | 0 | 0 | 0 | 0 | 389 | 471 | 39 | 0 | 0 | 0 | PIZ61402T | 1076091 | PM109 | 중경2공장 24" 조관 | 5107 | 중경 2 생산창고 | SIZ6132060 | N5LBT | 508 | 9.5 | V37707 | CBE64010 | 833 | Stripe 모재 T방향 | SPHT3U | 현대제철(주) | 389 | 471 | 39 | 133.464 | 380.278 | 138.677 | 395.129 | 466.985 | 45 | 2025-06-17
V37707 | CBE64010 | HYUNDAI | 20250227 | 20250227 | 0.107 | 0.198 | 0.067 | 0.009 | 0.754 | 0.0163 | 0.0032 | 0.032 | 0.033 | 0.02 | 0.01 | 0.0001 | 0.0001 | 0.008 | 0 | 0 | 0 | 0 | 0.0041 | 0.022 | 0 | 0 | 0.001 | 0.001 | 0 | 0 | 0 | 0 | 389 | 471 | 39 | 0 | 0 | 0 | PIZ61402W | 1076091 | PM109 | 중경2공장 24" 조관 | 5107 | 중경 2 생산창고 | SIZ6132060 | N5LBT | 508 | 9.5 | V37707 | CBE64010 | 833 | Stripe 용접 | SPHT3U | 현대제철(주) | 389 | 471 | 39 | 140.089 | 396.465 | 0 | 0 | 499.272 | 0 | 2025-06-17
V37707 | CBE64030 | HYUNDAI | 20250224 | 20250224 | 0.107 | 0.198 | 0.067 | 0.009 | 0.754 | 0.0163 | 0.0032 | 0.032 | 0.033 | 0.02 | 0.01 | 0.0001 | 0.0001 | 0.008 | 0 | 0 | 0 | 0 | 0.0041 | 0.022 | 0 | 0 | 0.001 | 0.001 | 0 | 0 | 0 | 0 | 389 | 471 | 39 | 0 | 0 | 0 | PIZ22610T | 1067434 | PM109 | 중경2공장 24" 조관 | 5107 | 중경 2 생산창고 | SIZ2262060 | N5LBT | 508 | 9.5 | V37707 | CBE64030 | 175 | Stripe 모재 T방향 | SPHT3U | 현대제철(주) | 389 | 471 | 39 | 135.586 | 381.278 | 142.011 | 399.347 | 478.104 | 42.6 | 2025-03-04
V37707 | CBE64030 | HYUNDAI | 20250224 | 20250224 | 0.107 | 0.198 | 0.067 | 0.009 | 0.754 | 0.0163 | 0.0032 | 0.032 | 0.033 | 0.02 | 0.01 | 0.0001 | 0.0001 | 0.008 | 0 | 0 | 0 | 0 | 0.0041 | 0.022 | 0 | 0 | 0.001 | 0.001 | 0 | 0 | 0 | 0 | 389 | 471 | 39 | 0 | 0 | 0 | PIZ22610W | 1067434 | PM109 | 중경2공장 24" 조관 | 5107 | 중경 2 생산창고 | SIZ2262060 | N5LBT | 508 | 9.5 | V37707 | CBE64030 | 175 | Stripe 용접 | SPHT3U | 현대제철(주) | 389 | 471 | 39 | 174.393 | 490.399 | 0 | 0 | 493.436 | 0 | 2025-03-04
V37874 | CBE73960 | HYUNDAI | 20250224 | 20250224 | 0.121 | 0.238 | 0.0627 | 0.155 | 1.007 | 0.0159 | 0.0012 | 0.023 | 0.024 | 0.03 | 0.01 | 0.0002 | 0.0014 | 0.008 | 0 | 0 | 0 | 0 | 0.0042 | 0.033 | 0 | 0 | 0.002 | 0.002 | 0 | 0 | 0 | 159.5 | 459 | 516 | 40 | 0 | 0 | 0 | PAZ32709T | 1069811 | PM101 | 소경1공장 8" 조관 | 5101 | 소경 1 생산창고 | SAZ3272020 | NX52L2T | 219.1 | 8.2 | V37874 | CBE73960 |  | Stripe 모재 T방향 | API-X52L2C | 현대제철(주) | 459 | 516 | 40 | 152.414 | 506.332 | 157.914 | 524.605 | 563.08 | 32.8 | 2025-04-01
V37874 | CBE73960 | HYUNDAI | 20250224 | 20250224 | 0.121 | 0.238 | 0.0627 | 0.155 | 1.007 | 0.0159 | 0.0012 | 0.023 | 0.024 | 0.03 | 0.01 | 0.0002 | 0.0014 | 0.008 | 0 | 0 | 0 | 0 | 0.0042 | 0.033 | 0 | 0 | 0.002 | 0.002 | 0 | 0 | 0 | 159.5 | 459 | 516 | 40 | 0 | 0 | 0 | PAZ32709W | 1069811 | PM101 | 소경1공장 8" 조관 | 5101 | 소경 1 생산창고 | SAZ3272020 | NX52L2T | 219.1 | 8.2 | V37874 | CBE73960 |  | Stripe 용접 | API-X52L2C | 현대제철(주) | 459 | 516 | 40 | 162.859 | 536.268 | 0 | 0 | 565.338 | 0 | 2025-04-01
V37877 | CBE74050 | HYUNDAI | 20250224 | 20250224 | 0.121 | 0.239 | 0.061 | 0.157 | 1.017 | 0.0134 | 0.0012 | 0.029 | 0.03 | 0.03 | 0.02 | 0.0003 | 0.0015 | 0.011 | 0 | 0 | 0 | 0 | 0.005 | 0.033 | 0 | 0 | 0.002 | 0.002 | 0 | 0 | 0 | 161.2 | 471 | 526 | 39 | 0 | 0 | 0 | PAZ32710T | 1069812 | PM101 | 소경1공장 8" 조관 | 5101 | 소경 1 생산창고 | SAZ3272030 | NX52L2T | 219.1 | 8.2 | V37877 | CBE74050 |  | Stripe 모재 T방향 | API-X52L2C | 현대제철(주) | 471 | 526 | 39 | 147.961 | 489.056 | 154.156 | 509.533 | 552.442 | 35 | 2025-04-02
V37877 | CBE74050 | HYUNDAI | 20250224 | 20250224 | 0.121 | 0.239 | 0.061 | 0.157 | 1.017 | 0.0134 | 0.0012 | 0.029 | 0.03 | 0.03 | 0.02 | 0.0003 | 0.0015 | 0.011 | 0 | 0 | 0 | 0 | 0.005 | 0.033 | 0 | 0 | 0.002 | 0.002 | 0 | 0 | 0 | 161.2 | 471 | 526 | 39 | 0 | 0 | 0 | PAZ32711T | 1069812 | PM101 | 소경1공장 8" 조관 | 5101 | 소경 1 생산창고 | SAZ3272030 | NX52L2T | 219.1 | 8.2 | V37877 | CBE74050 |  | Stripe 모재 T방향 | API-X52L2C | 현대제철(주) | 471 | 526 | 39 | 148.958 | 495.502 | 151.045 | 502.442 | 548.167 | 37.2 | 2025-04-02
V37877 | CBE74050 | HYUNDAI | 20250224 | 20250224 | 0.121 | 0.239 | 0.061 | 0.157 | 1.017 | 0.0134 | 0.0012 | 0.029 | 0.03 | 0.03 | 0.02 | 0.0003 | 0.0015 | 0.011 | 0 | 0 | 0 | 0 | 0.005 | 0.033 | 0 | 0 | 0.002 | 0.002 | 0 | 0 | 0 | 161.2 | 471 | 526 | 39 | 0 | 0 | 0 | PAZ32710W | 1069812 | PM101 | 소경1공장 8" 조관 | 5101 | 소경 1 생산창고 | SAZ3272030 | NX52L2T | 219.1 | 8.2 | V37877 | CBE74050 |  | Stripe 용접 | API-X52L2C | 현대제철(주) | 471 | 526 | 39 | 166.007 | 548.73 | 0 | 0 | 575.207 | 0 | 2025-04-02
V37877 | CBE74050 | HYUNDAI | 20250224 | 20250224 | 0.121 | 0.239 | 0.061 | 0.157 | 1.017 | 0.0134 | 0.0012 | 0.029 | 0.03 | 0.03 | 0.02 | 0.0003 | 0.0015 | 0.011 | 0 | 0 | 0 | 0 | 0.005 | 0.033 | 0 | 0 | 0.002 | 0.002 | 0 | 0 | 0 | 161.2 | 471 | 526 | 39 | 0 | 0 | 0 | PAZ32711W | 1069812 | PM101 | 소경1공장 8" 조관 | 5101 | 소경 1 생산창고 | SAZ3272030 | NX52L2T | 219.1 | 8.2 | V37877 | CBE74050 |  | Stripe 용접 | API-X52L2C | 현대제철(주) | 471 | 526 | 39 | 84.9596 | 279.421 | 0 | 0 | 565.658 | 0 | 2025-04-02
V38240 | CBE91820 | HYUNDAI | 20250306 | 20250306 | 0.125 | 0.244 | 0.064 | 0.164 | 1.017 | 0.0142 | 0.0015 | 0.035 | 0.036 | 0.04 | 0.01 | 0.0003 | 0.002 | 0.017 | 0 | 0 | 0 | 0 | 0.0042 | 0.031 | 0 | 0 | 0.001 | 0.002 | 0 | 0 | 0 | 164.7 | 453 | 527 | 39 | 0 | 0 | 0 | PIZ31302T | 1068879 | PM109 | 중경2공장 24" 조관 | 5107 | 중경 2 생산창고 | SIZ3131020 | NX52L2T | 406.4 | 9.5 | V38240 | CBE91820 | 58 | Stripe 모재 T방향 | API-X52L2C | 현대제철(주) | 453 | 527 | 39 | 161.163 | 458.296 | 166.016 | 472.097 | 542.762 | 39.6 | 2025-03-19
V38240 | CBE91820 | HYUNDAI | 20250306 | 20250306 | 0.125 | 0.244 | 0.064 | 0.164 | 1.017 | 0.0142 | 0.0015 | 0.035 | 0.036 | 0.04 | 0.01 | 0.0003 | 0.002 | 0.017 | 0 | 0 | 0 | 0 | 0.0042 | 0.031 | 0 | 0 | 0.001 | 0.002 | 0 | 0 | 0 | 164.7 | 453 | 527 | 39 | 0 | 0 | 0 | PIZ31302W | 1068879 | PM109 | 중경2공장 24" 조관 | 5107 | 중경 2 생산창고 | SIZ3131020 | NX52L2T | 406.4 | 9.5 | V38240 | CBE91820 | 58 | Stripe 용접 | API-X52L2C | 현대제철(주) | 453 | 527 | 39 | 176.72 | 497.343 | 0 | 0 | 530.594 | 0 | 2025-03-19
V38236 | CBF11580 | HYUNDAI | 20250307 | 20250307 | 0.123 | 0.237 | 0.0627 | 0.179 | 1.012 | 0.0115 | 0.0012 | 0.035 | 0.036 | 0.02 | 0.01 | 0.0004 | 0.0023 | 0.011 | 0 | 0 | 0 | 0 | 0.0043 | 0.034 | 0 | 0 | 0.002 | 0.002 | 0 | 0 | 0 | 158.9 | 467 | 534 | 38 | 0 | 0 | 0 | PAZ32801W | 1069812 | PM101 | 소경1공장 8" 조관 | 5101 | 소경 1 생산창고 | SAZ3281020 | NX52L2T | 219.1 | 8.2 | V38236 | CBF11580 |  | Stripe 용접 | API-X52L2C | 현대제철(주) | 467 | 534 | 38 | 0 | 0 | 0 | 0 | 585.679 | 0 | 2025-04-02
V38236 | CBF11580 | HYUNDAI | 20250307 | 20250307 | 0.123 | 0.237 | 0.0627 | 0.179 | 1.012 | 0.0115 | 0.0012 | 0.035 | 0.036 | 0.02 | 0.01 | 0.0004 | 0.0023 | 0.011 | 0 | 0 | 0 | 0 | 0.0043 | 0.034 | 0 | 0 | 0.002 | 0.002 | 0 | 0 | 0 | 158.9 | 467 | 534 | 38 | 0 | 0 | 0 | PAZ32801T | 1069812 | PM101 | 소경1공장 8" 조관 | 5101 | 소경 1 생산창고 | SAZ3281020 | NX52L2T | 219.1 | 8.2 | V38236 | CBF11580 |  | Stripe 모재 T방향 | API-X52L2C | 현대제철(주) | 467 | 534 | 38 | 158.822 | 525.009 | 164.064 | 542.338 | 578.342 | 32.8 | 2025-04-02
V38465 | CBF11630 | HYUNDAI | 20250318 | 20250318 | 0.129 | 0.25 | 0.0651 | 0.174 | 1.059 | 0.0117 | 0.0011 | 0.033 | 0.034 | 0.03 | 0.01 | 0.0004 | 0.0027 | 0.016 | 0 | 0 | 0 | 0 | 0.0042 | 0.032 | 0 | 0 | 0.002 | 0.003 | 0 | 0 | 0 | 165.9 | 457 | 532 | 37 | 0 | 0 | 0 | PHZ43009W | 1072820 | PM108 | 중경1공장 20" 조관 | 5103 | 중경 1 생산창고 | SHZ4302080 | NX52L2T | 406.4 | 7.9 | V38465 | CBF11630 | 578 | Stripe 용접 | API-X52L2C | 현대제철(주) | 457 | 532 | 37 | 0 | 0 | 0 | 0 | 580.553 | 0 | 2025-05-12
V38465 | CBF11630 | HYUNDAI | 20250318 | 20250318 | 0.129 | 0.25 | 0.0651 | 0.174 | 1.059 | 0.0117 | 0.0011 | 0.033 | 0.034 | 0.03 | 0.01 | 0.0004 | 0.0027 | 0.016 | 0 | 0 | 0 | 0 | 0.0042 | 0.032 | 0 | 0 | 0.002 | 0.003 | 0 | 0 | 0 | 165.9 | 457 | 532 | 37 | 0 | 0 | 0 | PHZ43009T | 1072820 | PM108 | 중경1공장 20" 조관 | 5103 | 중경 1 생산창고 | SHZ4302080 | NX52L2T | 406.4 | 7.9 | V38465 | CBF11630 | 578 | Stripe 모재 T방향 | API-X52L2C | 현대제철(주) | 457 | 532 | 37 | 125.729 | 428.11 | 129.395 | 440.592 | 547.117 | 35 | 2025-05-12
V38470 | CBF11650 | HYUNDAI | 20250306 | 20250306 | 0.128 | 0.247 | 0.066 | 0.175 | 1.04 | 0.0112 | 0.0021 | 0.03 | 0.031 | 0.03 | 0.01 | 0.0003 | 0.0016 | 0.011 | 0 | 0 | 0 | 0 | 0.004 | 0.032 | 0 | 0 | 0.002 | 0.002 | 0 | 0 | 0 | 169 | 463 | 540 | 36 | 0 | 0 | 0 | PIZ31207W | 1068878 | PM109 | 중경2공장 24" 조관 | 5107 | 중경 2 생산창고 | SIZ3122040 | NX52L2T | 406.4 | 7.9 | V38470 | CBF11650 | 99 | Stripe 용접 | API-X52L2C | 현대제철(주) | 463 | 540 | 36 | 133.811 | 465.05 | 0 | 0 | 542.553 | 0 | 2025-03-19
V38470 | CBF11650 | HYUNDAI | 20250306 | 20250306 | 0.128 | 0.247 | 0.066 | 0.175 | 1.04 | 0.0112 | 0.0021 | 0.03 | 0.031 | 0.03 | 0.01 | 0.0003 | 0.0016 | 0.011 | 0 | 0 | 0 | 0 | 0.004 | 0.032 | 0 | 0 | 0.002 | 0.002 | 0 | 0 | 0 | 169 | 463 | 540 | 36 | 0 | 0 | 0 | PIZ31207T | 1068878 | PM109 | 중경2공장 24" 조관 | 5107 | 중경 2 생산창고 | SIZ3122040 | NX52L2T | 406.4 | 7.9 | V38470 | CBF11650 | 99 | Stripe 모재 T방향 | API-X52L2C | 현대제철(주) | 463 | 540 | 36 | 128.271 | 441.071 | 132.615 | 456.009 | 543.565 | 38.3999 | 2025-03-19
V38470 | CBF11660 | HYUNDAI | 20250306 | 20250306 | 0.128 | 0.247 | 0.066 | 0.175 | 1.04 | 0.0112 | 0.0021 | 0.03 | 0.031 | 0.03 | 0.01 | 0.0003 | 0.0016 | 0.011 | 0 | 0 | 0 | 0 | 0.004 | 0.032 | 0 | 0 | 0.002 | 0.002 | 0 | 0 | 0 | 172.3 | 464 | 530 | 40 | 0 | 0 | 0 | PIZ31301T | 1068879 | PM109 | 중경2공장 24" 조관 | 5107 | 중경 2 생산창고 | SIZ3122080 | NX52L2T | 406.4 | 9.5 | V38470 | CBF11660 | 16 | Stripe 모재 T방향 | API-X52L2C | 현대제철(주) | 464 | 530 | 40 | 162.728 | 458.746 | 166.457 | 469.261 | 540.829 | 39.2 | 2025-03-19
V38470 | CBF11660 | HYUNDAI | 20250306 | 20250306 | 0.128 | 0.247 | 0.066 | 0.175 | 1.04 | 0.0112 | 0.0021 | 0.03 | 0.031 | 0.03 | 0.01 | 0.0003 | 0.0016 | 0.011 | 0 | 0 | 0 | 0 | 0.004 | 0.032 | 0 | 0 | 0.002 | 0.002 | 0 | 0 | 0 | 172.3 | 464 | 530 | 40 | 0 | 0 | 0 | PIZ31301W | 1068879 | PM109 | 중경2공장 24" 조관 | 5107 | 중경 2 생산창고 | SIZ3122080 | NX52L2T | 406.4 | 9.5 | V38470 | CBF11660 | 16 | Stripe 용접 | API-X52L2C | 현대제철(주) | 464 | 530 | 40 | 0 | 0 | 0 | 0 | 540.44 | 0 | 2025-03-19
V38814 | CBF33150 | HYUNDAI | 20250306 | 20250306 | 0.102 | 0.194 | 0.0601 | 0.011 | 0.765 | 0.011 | 0.0036 | 0.031 | 0.032 | 0.02 | 0.02 | 0.0002 | 0.0001 | 0.013 | 0 | 0 | 0 | 0 | 0.0046 | 0.016 | 0 | 0 | 0.001 | 0.001 | 0 | 0 | 0 | 0 | 407 | 473 | 35 | 0 | 0 | 0 | PGZ52602L | 1072936 | PM107 | 소경2공장 3" 조관 | 5102 | 소경 2 생산창고 | SGZ5262020 | NX52L2T | 60.3 | 5.5 | V38814 | CBF33150 |  | Stripe 모재 L방향 | SPHT3U |  | 407 | 473 | 35 | 56.7375 | 546.32 | 56.7437 | 546.379 | 562.262 | 23.2 | 2025-06-05
V38814 | CBF36230 | HYUNDAI | 20250307 | 20250307 | 0.102 | 0.194 | 0.0601 | 0.011 | 0.765 | 0.011 | 0.0036 | 0.031 | 0.032 | 0.02 | 0.02 | 0.0002 | 0.0001 | 0.013 | 0 | 0 | 0 | 0 | 0.0046 | 0.016 | 0 | 0 | 0.001 | 0.001 | 0 | 0 | 0 | 0 | 357 | 452 | 39 | 0 | 0 | 0 | PAZ32103L | 1069268 | PM101 | 소경1공장 8" 조관 | 5101 | 소경 1 생산창고 | SAZ3211040 | NX52L2T | 114.3 | 6 | V38814 | CBF36230 |  | Stripe 모재 L방향 | SPHT3U | 현대제철(주) | 368 | 452 | 39 | 70.5445 | 474.256 | 70.5437 | 474.251 | 492.729 | 30.6 | 2025-03-26
V39064 | CBF41730 | HYUNDAI | 20250314 | 20250314 | 0.126 | 0.245 | 0.064 | 0.166 | 1.026 | 0.0119 | 0.001 | 0.035 | 0.036 | 0.04 | 0.01 | 0.0003 | 0.0021 | 0.016 | 0 | 0 | 0 | 0 | 0.0037 | 0.031 | 0 | 0 | 0.002 | 0.002 | 0 | 0 | 0 | 167.2 | 466 | 527 | 38 | 0 | 0 | 0 | PAZ32706W | 1069811 | PM101 | 소경1공장 8" 조관 | 5101 | 소경 1 생산창고 | SAZ3271050 | NX52L2T | 219.1 | 8.2 | V39064 | CBF41730 |  | Stripe 용접 | API-X52L2C | 현대제철(주) | 466 | 527 | 38 | 169.44 | 556.569 | 0 | 0 | 568.323 | 0 | 2025-04-01
V39064 | CBF41730 | HYUNDAI | 20250314 | 20250314 | 0.126 | 0.245 | 0.064 | 0.166 | 1.026 | 0.0119 | 0.001 | 0.035 | 0.036 | 0.04 | 0.01 | 0.0003 | 0.0021 | 0.016 | 0 | 0 | 0 | 0 | 0.0037 | 0.031 | 0 | 0 | 0.002 | 0.002 | 0 | 0 | 0 | 167.2 | 466 | 527 | 38 | 0 | 0 | 0 | PAZ32707T | 1069811 | PM101 | 소경1공장 8" 조관 | 5101 | 소경 1 생산창고 | SAZ3271050 | NX52L2T | 219.1 | 8.2 | V39064 | CBF41730 |  | Stripe 모재 T방향 | API-X52L2C | 현대제철(주) | 466 | 527 | 38 | 159.609 | 531.605 | 149.184 | 496.884 | 549.877 | 35.6 | 2025-04-01
V39064 | CBF41730 | HYUNDAI | 20250314 | 20250314 | 0.126 | 0.245 | 0.064 | 0.166 | 1.026 | 0.0119 | 0.001 | 0.035 | 0.036 | 0.04 | 0.01 | 0.0003 | 0.0021 | 0.016 | 0 | 0 | 0 | 0 | 0.0037 | 0.031 | 0 | 0 | 0.002 | 0.002 | 0 | 0 | 0 | 167.2 | 466 | 527 | 38 | 0 | 0 | 0 | PAZ32706T | 1069811 | PM101 | 소경1공장 8" 조관 | 5101 | 소경 1 생산창고 | SAZ3271050 | NX52L2T | 219.1 | 8.2 | V39064 | CBF41730 |  | Stripe 모재 T방향 | API-X52L2C | 현대제철(주) | 466 | 527 | 38 | 148.11 | 490.169 | 151.598 | 501.713 | 564.721 | 33.3999 | 2025-04-01
V39064 | CBF41730 | HYUNDAI | 20250314 | 20250314 | 0.126 | 0.245 | 0.064 | 0.166 | 1.026 | 0.0119 | 0.001 | 0.035 | 0.036 | 0.04 | 0.01 | 0.0003 | 0.0021 | 0.016 | 0 | 0 | 0 | 0 | 0.0037 | 0.031 | 0 | 0 | 0.002 | 0.002 | 0 | 0 | 0 | 167.2 | 466 | 527 | 38 | 0 | 0 | 0 | PAZ32707W | 1069811 | PM101 | 소경1공장 8" 조관 | 5101 | 소경 1 생산창고 | SAZ3271050 | NX52L2T | 219.1 | 8.2 | V39064 | CBF41730 |  | Stripe 용접 | API-X52L2C | 현대제철(주) | 466 | 527 | 38 | 0 | 0 | 0 | 0 | 575.171 | 0 | 2025-04-01
V39068 | CBF42780 | HYUNDAI | 20250314 | 20250314 | 0.12 | 0.237 | 0.0605 | 0.164 | 1.027 | 0.01 | 0.0012 | 0.031 | 0.031 | 0.02 | 0.01 | 0.0002 | 0.002 | 0.009 | 0 | 0 | 0 | 0 | 0.0044 | 0.035 | 0 | 0 | 0.001 | 0.002 | 0 | 0 | 0 | 161.5 | 474 | 532 | 39 | 0 | 0 | 0 | PAZ32713T | 1069812 | PM101 | 소경1공장 8" 조관 | 5101 | 소경 1 생산창고 | SAZ3272040 | NX52L2T | 219.1 | 8.2 | V39068 | CBF42780 |  | Stripe 모재 T방향 | API-X52L2C | 현대제철(주) | 474 | 532 | 39 | 151.06 | 499.933 | 155.018 | 513.031 | 555.664 | 34.6 | 2025-04-02
V39068 | CBF42780 | HYUNDAI | 20250314 | 20250314 | 0.12 | 0.237 | 0.0605 | 0.164 | 1.027 | 0.01 | 0.0012 | 0.031 | 0.031 | 0.02 | 0.01 | 0.0002 | 0.002 | 0.009 | 0 | 0 | 0 | 0 | 0.0044 | 0.035 | 0 | 0 | 0.001 | 0.002 | 0 | 0 | 0 | 161.5 | 474 | 532 | 39 | 0 | 0 | 0 | PAZ32712T | 1069812 | PM101 | 소경1공장 8" 조관 | 5101 | 소경 1 생산창고 | SAZ3272040 | NX52L2T | 219.1 | 8.2 | V39068 | CBF42780 |  | Stripe 모재 T방향 | API-X52L2C | 현대제철(주) | 474 | 532 | 39 | 153.575 | 510.836 | 158.128 | 525.983 | 568.453 | 32.8 | 2025-04-02
V39068 | CBF42780 | HYUNDAI | 20250314 | 20250314 | 0.12 | 0.237 | 0.0605 | 0.164 | 1.027 | 0.01 | 0.0012 | 0.031 | 0.031 | 0.02 | 0.01 | 0.0002 | 0.002 | 0.009 | 0 | 0 | 0 | 0 | 0.0044 | 0.035 | 0 | 0 | 0.001 | 0.002 | 0 | 0 | 0 | 161.5 | 474 | 532 | 39 | 0 | 0 | 0 | PAZ32712W | 1069812 | PM101 | 소경1공장 8" 조관 | 5101 | 소경 1 생산창고 | SAZ3272040 | NX52L2T | 219.1 | 8.2 | V39068 | CBF42780 |  | Stripe 용접 | API-X52L2C | 현대제철(주) | 474 | 532 | 39 | 0 | 0 | 0 | 0 | 580.227 | 0 | 2025-04-02
V39068 | CBF42780 | HYUNDAI | 20250314 | 20250314 | 0.12 | 0.237 | 0.0605 | 0.164 | 1.027 | 0.01 | 0.0012 | 0.031 | 0.031 | 0.02 | 0.01 | 0.0002 | 0.002 | 0.009 | 0 | 0 | 0 | 0 | 0.0044 | 0.035 | 0 | 0 | 0.001 | 0.002 | 0 | 0 | 0 | 161.5 | 474 | 532 | 39 | 0 | 0 | 0 | PAZ32713W | 1069812 | PM101 | 소경1공장 8" 조관 | 5101 | 소경 1 생산창고 | SAZ3272040 | NX52L2T | 219.1 | 8.2 | V39068 | CBF42780 |  | Stripe 용접 | API-X52L2C | 현대제철(주) | 474 | 532 | 39 | 90.2331 | 296.749 | 0 | 0 | 559.249 | 0 | 2025-04-02
V39070 | CBF42810 | HYUNDAI | 20250314 | 20250314 | 0.126 | 0.245 | 0.0652 | 0.153 | 1.031 | 0.0121 | 0.0017 | 0.021 | 0.022 | 0.03 | 0.01 | 0.0003 | 0.0016 | 0.014 | 0 | 0 | 0 | 0 | 0.0036 | 0.036 | 0 | 0 | 0.002 | 0.002 | 0 | 0 | 0 | 166.2 | 484 | 543 | 37 | 0 | 0 | 0 | PAZ32802W | 1069812 | PM101 | 소경1공장 8" 조관 | 5101 | 소경 1 생산창고 | SAZ3281030 | NX52L2T | 219.1 | 8.2 | V39070 | CBF42810 |  | Stripe 용접 | API-X52L2C | 현대제철(주) | 484 | 543 | 37 | 0 | 0 | 0 | 0 | 572.612 | 0 | 2025-04-02
V39070 | CBF42810 | HYUNDAI | 20250314 | 20250314 | 0.126 | 0.245 | 0.0652 | 0.153 | 1.031 | 0.0121 | 0.0017 | 0.021 | 0.022 | 0.03 | 0.01 | 0.0003 | 0.0016 | 0.014 | 0 | 0 | 0 | 0 | 0.0036 | 0.036 | 0 | 0 | 0.002 | 0.002 | 0 | 0 | 0 | 166.2 | 484 | 543 | 37 | 0 | 0 | 0 | PAZ32802T | 1069812 | PM101 | 소경1공장 8" 조관 | 5101 | 소경 1 생산창고 | SAZ3281030 | NX52L2T | 219.1 | 8.2 | V39070 | CBF42810 |  | Stripe 모재 T방향 | API-X52L2C | 현대제철(주) | 484 | 543 | 37 | 145.947 | 489.21 | 153.807 | 515.557 | 556.677 | 35.6 | 2025-04-02
V38465 | CBF42840 | HYUNDAI | 20250306 | 20250306 | 0.129 | 0.25 | 0.0651 | 0.174 | 1.059 | 0.0117 | 0.0011 | 0.033 | 0.034 | 0.03 | 0.01 | 0.0004 | 0.0027 | 0.016 | 0 | 0 | 0 | 0 | 0.0042 | 0.032 | 0 | 0 | 0.002 | 0.003 | 0 | 0 | 0 | 165.9 | 457 | 532 | 37 | 0 | 0 | 0 | PIZ31206T | 1068878 | PM109 | 중경2공장 24" 조관 | 5107 | 중경 2 생산창고 | SIZ3122030 | NX52L2T | 406.4 | 7.9 | V38465 | CBF42840 | 25 | Stripe 모재 T방향 | API-X52L2C | 현대제철(주) | 457 | 532 | 37 | 136.253 | 461.914 | 141.884 | 481.002 | 561.058 | 38.3999 | 2025-03-19
V38465 | CBF42840 | HYUNDAI | 20250306 | 20250306 | 0.129 | 0.25 | 0.0651 | 0.174 | 1.059 | 0.0117 | 0.0011 | 0.033 | 0.034 | 0.03 | 0.01 | 0.0004 | 0.0027 | 0.016 | 0 | 0 | 0 | 0 | 0.0042 | 0.032 | 0 | 0 | 0.002 | 0.003 | 0 | 0 | 0 | 165.9 | 457 | 532 | 37 | 0 | 0 | 0 | PIZ31206W | 1068878 | PM109 | 중경2공장 24" 조관 | 5107 | 중경 2 생산창고 | SIZ3122030 | NX52L2T | 406.4 | 7.9 | V38465 | CBF42840 | 25 | Stripe 용접 | API-X52L2C | 현대제철(주) | 457 | 532 | 37 | 152.44 | 519.159 | 0 | 0 | 566.733 | 0 | 2025-03-19
V39070 | CBF42890 | HYUNDAI | 20250312 | 20250312 | 0.126 | 0.245 | 0.0652 | 0.153 | 1.031 | 0.0121 | 0.0017 | 0.021 | 0.022 | 0.03 | 0.01 | 0.0003 | 0.0016 | 0.014 | 0 | 0 | 0 | 0 | 0.0036 | 0.036 | 0 | 0 | 0.002 | 0.002 | 0 | 0 | 0 | 168.5 | 447 | 515 | 40 | 0 | 0 | 0 | PIZ31303T | 1068879 | PM109 | 중경2공장 24" 조관 | 5107 | 중경 2 생산창고 | SIZ3131010 | NX52L2T | 406.4 | 9.5 | V39070 | CBF42890 | 78 | Stripe 모재 T방향 | API-X52L2C | 현대제철(주) | 447 | 515 | 40 | 159.061 | 453.984 | 164.324 | 469.005 | 540.025 | 39.6 | 2025-03-19
V39070 | CBF42890 | HYUNDAI | 20250312 | 20250312 | 0.126 | 0.245 | 0.0652 | 0.153 | 1.031 | 0.0121 | 0.0017 | 0.021 | 0.022 | 0.03 | 0.01 | 0.0003 | 0.0016 | 0.014 | 0 | 0 | 0 | 0 | 0.0036 | 0.036 | 0 | 0 | 0.002 | 0.002 | 0 | 0 | 0 | 168.5 | 447 | 515 | 40 | 0 | 0 | 0 | PIZ31303W | 1068879 | PM109 | 중경2공장 24" 조관 | 5107 | 중경 2 생산창고 | SIZ3131010 | NX52L2T | 406.4 | 9.5 | V39070 | CBF42890 | 78 | Stripe 용접 | API-X52L2C | 현대제철(주) | 447 | 515 | 40 | 176.369 | 502.468 | 0 | 0 | 545.315 | 0 | 2025-03-19
V39070 | CBF42890 | HYUNDAI | 20250312 | 20250312 | 0.126 | 0.245 | 0.0652 | 0.153 | 1.031 | 0.0121 | 0.0017 | 0.021 | 0.022 | 0.03 | 0.01 | 0.0003 | 0.0016 | 0.014 | 0 | 0 | 0 | 0 | 0.0036 | 0.036 | 0 | 0 | 0.002 | 0.002 | 0 | 0 | 0 | 168.5 | 447 | 515 | 40 | 0 | 0 | 0 | PIZ31304T | 1068879 | PM109 | 중경2공장 24" 조관 | 5107 | 중경 2 생산창고 | SIZ3131010 | NX52L2T | 406.4 | 9.5 | V39070 | CBF42890 | 164 | Stripe 모재 T방향 | API-X52L2C | 현대제철(주) | 447 | 515 | 40 | 159.009 | 453.025 | 164.863 | 469.705 | 542.447 | 40.6 | 2025-03-24
V39070 | CBF42890 | HYUNDAI | 20250312 | 20250312 | 0.126 | 0.245 | 0.0652 | 0.153 | 1.031 | 0.0121 | 0.0017 | 0.021 | 0.022 | 0.03 | 0.01 | 0.0003 | 0.0016 | 0.014 | 0 | 0 | 0 | 0 | 0.0036 | 0.036 | 0 | 0 | 0.002 | 0.002 | 0 | 0 | 0 | 168.5 | 447 | 515 | 40 | 0 | 0 | 0 | PIZ31304W | 1068879 | PM109 | 중경2공장 24" 조관 | 5107 | 중경 2 생산창고 | SIZ3131010 | NX52L2T | 406.4 | 9.5 | V39070 | CBF42890 | 164 | Stripe 용접 | API-X52L2C | 현대제철(주) | 447 | 515 | 40 | 176.494 | 498.023 | 0 | 0 | 540.253 | 0 | 2025-03-24
V39070 | CBF42900 | HYUNDAI | 20250312 | 20250312 | 0.126 | 0.245 | 0.0652 | 0.153 | 1.031 | 0.0121 | 0.0017 | 0.021 | 0.022 | 0.03 | 0.01 | 0.0003 | 0.0016 | 0.014 | 0 | 0 | 0 | 0 | 0.0036 | 0.036 | 0 | 0 | 0.002 | 0.002 | 0 | 0 | 0 | 168.5 | 447 | 515 | 40 | 0 | 0 | 0 | PHZ32102T | 1069536 | PM108 | 중경1공장 20" 조관 | 5103 | 중경 1 생산창고 | SHZ3211020 | NX52L2T | 406.4 | 9.5 | V39070 | CBF42900 | 562 | Stripe 모재 T방향 | API-X52L2C | 현대제철(주) | 447 | 515 | 40 | 157.081 | 446.554 | 163.392 | 464.496 | 548.779 | 37.3999 | 2025-03-26
V39070 | CBF42900 | HYUNDAI | 20250312 | 20250312 | 0.126 | 0.245 | 0.0652 | 0.153 | 1.031 | 0.0121 | 0.0017 | 0.021 | 0.022 | 0.03 | 0.01 | 0.0003 | 0.0016 | 0.014 | 0 | 0 | 0 | 0 | 0.0036 | 0.036 | 0 | 0 | 0.002 | 0.002 | 0 | 0 | 0 | 168.5 | 447 | 515 | 40 | 0 | 0 | 0 | PHZ32102W | 1069536 | PM108 | 중경1공장 20" 조관 | 5103 | 중경 1 생산창고 | SHZ3211020 | NX52L2T | 406.4 | 9.5 | V39070 | CBF42900 | 562 | Stripe 용접 | API-X52L2C | 현대제철(주) | 447 | 515 | 40 | 51.9955 | 146.161 | 0 | 0 | 568.742 | 0 | 2025-03-26
V38465 | CBF42920 | HYUNDAI | 20250318 | 20250318 | 0.129 | 0.25 | 0.0651 | 0.174 | 1.059 | 0.0117 | 0.0011 | 0.033 | 0.034 | 0.03 | 0.01 | 0.0004 | 0.0027 | 0.016 | 0 | 0 | 0 | 0 | 0.0042 | 0.032 | 0 | 0 | 0.002 | 0.003 | 0 | 0 | 0 | 108.5 | 466 | 533 | 39 | 0 | 0 | 0 | PHZ32103T | 1069536 | PM108 | 중경1공장 20" 조관 | 5103 | 중경 1 생산창고 | SHZ3211030 | NX52L2T | 406.4 | 9.5 | V38465 | CBF42920 | 583 | Stripe 모재 T방향 | API-X52L2C | 현대제철(주) | 466 | 533 | 39 | 152.324 | 430.894 | 160.471 | 453.942 | 542.823 | 37.2 | 2025-03-26
V38465 | CBF42920 | HYUNDAI | 20250318 | 20250318 | 0.129 | 0.25 | 0.0651 | 0.174 | 1.059 | 0.0117 | 0.0011 | 0.033 | 0.034 | 0.03 | 0.01 | 0.0004 | 0.0027 | 0.016 | 0 | 0 | 0 | 0 | 0.0042 | 0.032 | 0 | 0 | 0.002 | 0.003 | 0 | 0 | 0 | 108.5 | 466 | 533 | 39 | 0 | 0 | 0 | PHZ32103W | 1069536 | PM108 | 중경1공장 20" 조관 | 5103 | 중경 1 생산창고 | SHZ3211030 | NX52L2T | 406.4 | 9.5 | V38465 | CBF42920 | 583 | Stripe 용접 | API-X52L2C | 현대제철(주) | 466 | 533 | 39 | 0 | 0 | 0 | 0 | 582.169 | 0 | 2025-03-26
S61839 | CCA31050 | HYUNDAI | 20230328 | 20230328 | 0.12 | 0.235 | 0.06 | 0.166 | 1.011 | 0.0093 | 0.0015 | 0.034 | 0.034 | 0.02 | 0.01 | 0.0004 | 0.0018 | 0.015 | 0 | 0 | 0 | 0 | 0.0028 | 0.03 | 0 | 0 | 0.002 | 0.002 | 0 | 0 | 0 | 178 | 458 | 522 | 36 | 0 | 0 | 0 | PAX42002L | 1005503 | PM101 | 소경1공장 8" 조관 | 5101 | 소경 1 생산창고 | SAX4201040 | NX52L2T | 168.3 | 7.1 | S61839 | CCA31050 |  | Stripe 모재 L방향 | API-X52L2C | 현대제철(주) | 458 | 522 | 36 | 0 | 0 | 90.0101 | 519.018 | 556.303 | 29.2968 | 2023-04-27
S61847 | CCA31110 | HYUNDAI | 20230403 | 20230403 | 0.125 | 0.237 | 0.0651 | 0.164 | 0.993 | 0.0139 | 0.002 | 0.037 | 0.038 | 0.02 | 0.01 | 0.0005 | 0.0014 | 0.016 | 0 | 0 | 0 | 0 | 0.0041 | 0.029 | 0 | 0 | 0.001 | 0.002 | 0 | 0 | 0 | 163.1 | 435 | 522 | 40 | 0 | 0 | 0 | PAX42202L | 1005516 | PM101 | 소경1공장 8" 조관 | 5101 | 소경 1 생산창고 | SAX4212040 | NX52L2T | 168.3 | 11 | S61847 | CCA31110 |  | Stripe 모재 L방향 | API-X52L2C | 현대제철(주) | 435 | 522 | 40 | 138.026 | 511.504 | 136.582 | 506.15 | 542.367 | 33.0078 | 2023-04-27
S61843 | CCA31160 | HYUNDAI | 20230518 | 20230518 | 0.124 | 0.236 | 0.0643 | 0.146 | 0.99 | 0.0111 | 0.0021 | 0.024 | 0.025 | 0.02 | 0.01 | 0.0005 | 0.0018 | 0.022 | 0 | 0 | 0 | 0 | 0.0036 | 0.029 | 0 | 0 | 0.002 | 0.002 | 0 | 0 | 0 | 154.5 | 452 | 526 | 39 | 0 | 0 | 0 | PHX60105W | 1008974 | PM108 | 중경1공장 20" 조관 | 5103 | 중경 1 생산창고 | SHX6012030 | NX52L2T | 323.9 | 9.5 | S61843 | CCA31160 | 62 | Stripe 용접 | API-X52L2C | 현대제철(주) | 452 | 526 | 39 | 0 | 0 | 0 | 0 | 563.84 | 0 | 2023-06-07
S61843 | CCA31160 | HYUNDAI | 20230518 | 20230518 | 0.124 | 0.236 | 0.0643 | 0.146 | 0.99 | 0.0111 | 0.0021 | 0.024 | 0.025 | 0.02 | 0.01 | 0.0005 | 0.0018 | 0.022 | 0 | 0 | 0 | 0 | 0.0036 | 0.029 | 0 | 0 | 0.002 | 0.002 | 0 | 0 | 0 | 154.5 | 452 | 526 | 39 | 0 | 0 | 0 | PHX60105T | 1008974 | PM108 | 중경1공장 20" 조관 | 5103 | 중경 1 생산창고 | SHX6012030 | NX52L2T | 323.9 | 9.5 | S61843 | CCA31160 | 62 | Stripe 모재 T방향 | API-X52L2C | 현대제철(주) | 452 | 526 | 39 | 165.269 | 469.16 | 170.308 | 483.464 | 528.62 | 36.5234 | 2023-06-07
S61839 | CCA31190 | HYUNDAI | 20230518 | 20230518 | 0.12 | 0.235 | 0.06 | 0.166 | 1.011 | 0.0093 | 0.0015 | 0.034 | 0.034 | 0.02 | 0.01 | 0.0004 | 0.0018 | 0.015 | 0 | 0 | 0 | 0 | 0.0028 | 0.03 | 0 | 0 | 0.002 | 0.002 | 0 | 0 | 0 | 154.8 | 452 | 516 | 39 | 0 | 0 | 0 | PHX60202T | 1008977 | PM108 | 중경1공장 20" 조관 | 5103 | 중경 1 생산창고 | SHX6021030 | NX52L2T | 323.9 | 9.5 | S61839 | CCA31190 | 59 | Stripe 모재 T방향 | API-X52L2C | 현대제철(주) | 452 | 516 | 39 | 168.064 | 472.85 | 176.748 | 497.283 | 538.819 | 36.1328 | 2023-06-12
S61839 | CCA31190 | HYUNDAI | 20230518 | 20230518 | 0.12 | 0.235 | 0.06 | 0.166 | 1.011 | 0.0093 | 0.0015 | 0.034 | 0.034 | 0.02 | 0.01 | 0.0004 | 0.0018 | 0.015 | 0 | 0 | 0 | 0 | 0.0028 | 0.03 | 0 | 0 | 0.002 | 0.002 | 0 | 0 | 0 | 154.8 | 452 | 516 | 39 | 0 | 0 | 0 | PHX60202W | 1008977 | PM108 | 중경1공장 20" 조관 | 5103 | 중경 1 생산창고 | SHX6021030 | NX52L2T | 323.9 | 9.5 | S61839 | CCA31190 | 59 | Stripe 용접 | API-X52L2C | 현대제철(주) | 452 | 516 | 39 | 198.852 | 557.13 | 0 | 0 | 569.065 | 0 | 2023-06-12
S61847 | CCA31290 | HYUNDAI | 20230511 | 20230511 | 0.125 | 0.237 | 0.0651 | 0.164 | 0.993 | 0.0139 | 0.002 | 0.037 | 0.038 | 0.02 | 0.01 | 0.0005 | 0.0014 | 0.016 | 0 | 0 | 0 | 0 | 0.0041 | 0.029 | 0 | 0 | 0.001 | 0.002 | 0 | 0 | 0 | 159.5 | 455 | 526 | 38 | 0 | 0 | 0 | PHX53105T | 1008972 | PM108 | 중경1공장 20" 조관 | 5103 | 중경 1 생산창고 | SHX5312030 | NX52L2T | 323.9 | 9.5 | S61847 | CCA31290 | 31 | Stripe 모재 T방향 | API-X52L2C | 현대제철(주) | 455 | 526 | 38 | 167.028 | 470.237 | 172.417 | 485.409 | 542.486 | 33.789 | 2023-06-05
S61847 | CCA31290 | HYUNDAI | 20230511 | 20230511 | 0.125 | 0.237 | 0.0651 | 0.164 | 0.993 | 0.0139 | 0.002 | 0.037 | 0.038 | 0.02 | 0.01 | 0.0005 | 0.0014 | 0.016 | 0 | 0 | 0 | 0 | 0.0041 | 0.029 | 0 | 0 | 0.001 | 0.002 | 0 | 0 | 0 | 159.5 | 455 | 526 | 38 | 0 | 0 | 0 | PHX53105W | 1008972 | PM108 | 중경1공장 20" 조관 | 5103 | 중경 1 생산창고 | SHX5312030 | NX52L2T | 323.9 | 9.5 | S61847 | CCA31290 | 31 | Stripe 용접 | API-X52L2C | 현대제철(주) | 455 | 526 | 38 | 0 | 0 | 0 | 0 | 585.97 | 0 | 2023-06-05
S61843 | CCA31320 | HYUNDAI | 20230519 | 20230519 | 0.124 | 0.236 | 0.0643 | 0.146 | 0.99 | 0.0111 | 0.0021 | 0.024 | 0.025 | 0.02 | 0.01 | 0.0005 | 0.0018 | 0.022 | 0 | 0 | 0 | 0 | 0.0036 | 0.029 | 0 | 0 | 0.002 | 0.002 | 0 | 0 | 0 | 154.5 | 452 | 526 | 39 | 0 | 0 | 0 | PHX60104W | 1008973 | PM108 | 중경1공장 20" 조관 | 5103 | 중경 1 생산창고 | SHX6011060 | NX52L2T | 323.9 | 9.5 | S61843 | CCA31320 | 48 | Stripe 용접 | API-X52L2C | 현대제철(주) | 452 | 526 | 39 | 0 | 0 | 0 | 0 | 567.143 | 0 | 2023-06-07
S61843 | CCA31320 | HYUNDAI | 20230519 | 20230519 | 0.124 | 0.236 | 0.0643 | 0.146 | 0.99 | 0.0111 | 0.0021 | 0.024 | 0.025 | 0.02 | 0.01 | 0.0005 | 0.0018 | 0.022 | 0 | 0 | 0 | 0 | 0.0036 | 0.029 | 0 | 0 | 0.002 | 0.002 | 0 | 0 | 0 | 154.5 | 452 | 526 | 39 | 0 | 0 | 0 | PHX60104T | 1008973 | PM108 | 중경1공장 20" 조관 | 5103 | 중경 1 생산창고 | SHX6011060 | NX52L2T | 323.9 | 9.5 | S61843 | CCA31320 | 48 | Stripe 모재 T방향 | API-X52L2C | 현대제철(주) | 452 | 526 | 39 | 164.323 | 462.315 | 170.61 | 480.003 | 529.031 | 36.3281 | 2023-06-07
S60457 | CCA31360 | HYUNDAI | 20230403 | 20230403 | 0.122 | 0.237 | 0.0628 | 0.15 | 1.008 | 0.0106 | 0.0014 | 0.03 | 0.031 | 0.02 | 0.01 | 0.0003 | 0.0017 | 0.017 | 0 | 0 | 0 | 0 | 0.004 | 0.031 | 0 | 0 | 0.001 | 0.002 | 0 | 0 | 0 | 157.4 | 454 | 513 | 39 | 0 | 0 | 0 | PIX41006W | 1004244 | PM109 | 중경2공장 24" 조관 | 5107 | 중경 2 생산창고 | SIX4102060 | NX52L2T | 273.1 | 9.3 | S60457 | CCA31360 | 31 | Stripe 용접 | API-X52L2C | 현대제철(주) | 454 | 513 | 39 | 185.595 | 525.311 | 0 | 0 | 547.273 | 0 | 2023-04-18
S60457 | CCA31360 | HYUNDAI | 20230403 | 20230403 | 0.122 | 0.237 | 0.0628 | 0.15 | 1.008 | 0.0106 | 0.0014 | 0.03 | 0.031 | 0.02 | 0.01 | 0.0003 | 0.0017 | 0.017 | 0 | 0 | 0 | 0 | 0.004 | 0.031 | 0 | 0 | 0.001 | 0.002 | 0 | 0 | 0 | 157.4 | 454 | 513 | 39 | 0 | 0 | 0 | PIX41006T | 1004244 | PM109 | 중경2공장 24" 조관 | 5107 | 중경 2 생산창고 | SIX4102060 | NX52L2T | 273.1 | 9.3 | S60457 | CCA31360 | 31 | Stripe 모재 T방향 | API-X52L2C | 현대제철(주) | 454 | 513 | 39 | 166.952 | 478.916 | 171.212 | 491.135 | 536.319 | 38.0859 | 2023-04-18
S57098 | CCA39020 | HYUNDAI | 20230324 | 20230324 | 0 | 0.2 | 0.0607 | 0.012 | 0.781 | 0.0131 | 0.0061 | 0.031 | 0.032 | 0.03 | 0.01 | 0.0002 | 0.0001 | 0.028 | 0 | 0 | 0 | 0 | 0.0051 | 0.024 | 0 | 0 | 0.001 | 0.001 | 0 | 0 | 0 | 0 | 377 | 456 | 39 | 0 | 0 | 0 | PIX91108W | 1019864 | PM109 | 중경2공장 24" 조관 | 5107 | 중경 2 생산창고 | SIX9112060 | N5LBL1 | 406.4 | 9.5 | S57098 | CCA39020 | 92 | Stripe 용접 | SPHT3U | 현대제철(주) | 377 | 456 | 39 | 0 | 0 | 0 | 0 | 506.669 | 0 | 2023-09-14
S57098 | CCA39020 | HYUNDAI | 20230324 | 20230324 | 0 | 0.2 | 0.0607 | 0.012 | 0.781 | 0.0131 | 0.0061 | 0.031 | 0.032 | 0.03 | 0.01 | 0.0002 | 0.0001 | 0.028 | 0 | 0 | 0 | 0 | 0.0051 | 0.024 | 0 | 0 | 0.001 | 0.001 | 0 | 0 | 0 | 0 | 377 | 456 | 39 | 0 | 0 | 0 | PIX91108T | 1019864 | PM109 | 중경2공장 24" 조관 | 5107 | 중경 2 생산창고 | SIX9112060 | N5LBL1 | 406.4 | 9.5 | S57098 | CCA39020 | 92 | Stripe 모재 T방향 | SPHT3U | 현대제철(주) | 377 | 456 | 39 | 148.749 | 417.713 | 152.473 | 428.171 | 471.059 | 40.039 | 2023-09-14
S62582 | CCA78050 | HYUNDAI | 20230324 | 20230324 | 0.124 | 0.237 | 0.0643 | 0.161 | 0.998 | 0.0119 | 0.0021 | 0.033 | 0.034 | 0.02 | 0.01 | 0.0004 | 0.0015 | 0.014 | 0 | 0 | 0 | 0 | 0.0039 | 0.03 | 0 | 0 | 0.002 | 0.002 | 0 | 0 | 0 | 169.4 | 444 | 519 | 40 | 0 | 0 | 0 | PAX42201L | 1005516 | PM101 | 소경1공장 8" 조관 | 5101 | 소경 1 생산창고 | SAX4212030 | NX52L2T | 168.3 | 11 | S62582 | CCA78050 |  | Stripe 모재 L방향 | API-X52 | 현대제철(주) | 444 | 519 | 40 | 136.949 | 503.29 | 137.415 | 505.003 | 539.848 | 33.5937 | 2023-04-27
S62572 | CCA78140 | HYUNDAI | 20230519 | 20230519 | 0.117 | 0.23 | 0.0594 | 0.148 | 0.988 | 0.0138 | 0.0018 | 0.035 | 0.036 | 0.02 | 0.01 | 0.0002 | 0.0014 | 0.012 | 0 | 0 | 0 | 0 | 0.004 | 0.029 | 0 | 0 | 0.002 | 0.002 | 0 | 0 | 0 | 155.7 | 436 | 509 | 39 | 0 | 0 | 0 | PHX60103W | 1008972 | PM108 | 중경1공장 20" 조관 | 5103 | 중경 1 생산창고 | SHX6011030 | NX52L2T | 323.9 | 9.5 | S62572 | CCA78140 | 904 | Stripe 용접 | API-X52L2C | 현대제철(주) | 436 | 509 | 39 | 0 | 0 | 0 | 0 | 561.15 | 0 | 2023-06-07
S62572 | CCA78140 | HYUNDAI | 20230519 | 20230519 | 0.117 | 0.23 | 0.0594 | 0.148 | 0.988 | 0.0138 | 0.0018 | 0.035 | 0.036 | 0.02 | 0.01 | 0.0002 | 0.0014 | 0.012 | 0 | 0 | 0 | 0 | 0.004 | 0.029 | 0 | 0 | 0.002 | 0.002 | 0 | 0 | 0 | 155.7 | 436 | 509 | 39 | 0 | 0 | 0 | PHX60102W | 1008972 | PM108 | 중경1공장 20" 조관 | 5103 | 중경 1 생산창고 | SHX6011030 | NX52L2T | 323.9 | 9.5 | S62572 | CCA78140 | 733 | Stripe 용접 | API-X52L2C | 현대제철(주) | 436 | 509 | 39 | 159.496 | 448.727 | 0 | 0 | 569.695 | 0 | 2023-06-07
S62572 | CCA78140 | HYUNDAI | 20230519 | 20230519 | 0.117 | 0.23 | 0.0594 | 0.148 | 0.988 | 0.0138 | 0.0018 | 0.035 | 0.036 | 0.02 | 0.01 | 0.0002 | 0.0014 | 0.012 | 0 | 0 | 0 | 0 | 0.004 | 0.029 | 0 | 0 | 0.002 | 0.002 | 0 | 0 | 0 | 155.7 | 436 | 509 | 39 | 0 | 0 | 0 | PHX60102T | 1008972 | PM108 | 중경1공장 20" 조관 | 5103 | 중경 1 생산창고 | SHX6011030 | NX52L2T | 323.9 | 9.5 | S62572 | CCA78140 | 733 | Stripe 모재 T방향 | API-X52L2C | 현대제철(주) | 436 | 509 | 39 | 166.22 | 468.698 | 172.626 | 486.762 | 531.555 | 38.0859 | 2023-06-07
S62572 | CCA78140 | HYUNDAI | 20230519 | 20230519 | 0.117 | 0.23 | 0.0594 | 0.148 | 0.988 | 0.0138 | 0.0018 | 0.035 | 0.036 | 0.02 | 0.01 | 0.0002 | 0.0014 | 0.012 | 0 | 0 | 0 | 0 | 0.004 | 0.029 | 0 | 0 | 0.002 | 0.002 | 0 | 0 | 0 | 155.7 | 436 | 509 | 39 | 0 | 0 | 0 | PHX60103T | 1008972 | PM108 | 중경1공장 20" 조관 | 5103 | 중경 1 생산창고 | SHX6011030 | NX52L2T | 323.9 | 9.5 | S62572 | CCA78140 | 904 | Stripe 모재 T방향 | API-X52L2C | 현대제철(주) | 436 | 509 | 39 | 163.728 | 463.905 | 169.111 | 479.159 | 529.111 | 36.914 | 2023-06-07
S62575 | CCA78220 | HYUNDAI | 20230511 | 20230511 | 0.124 | 0.235 | 0.0654 | 0.15 | 0.978 | 0.0123 | 0.0021 | 0.035 | 0.035 | 0.02 | 0.01 | 0.0005 | 0.0015 | 0.016 | 0 | 0 | 0 | 0 | 0.0039 | 0.03 | 0 | 0 | 0.002 | 0.002 | 0 | 0 | 0 | 164.4 | 452 | 523 | 38 | 0 | 0 | 0 | PHX53102W | 1008971 | PM108 | 중경1공장 20" 조관 | 5103 | 중경 1 생산창고 | SHX5311020 | NX52L2 | 323.9 | 9.5 | S62575 | CCA78220 | 368 | Stripe 용접 | API-X52L2C | 현대제철(주) | 452 | 523 | 38 | 0 | 0 | 0 | 0 | 583.318 | 0 | 2023-06-05
S62575 | CCA78220 | HYUNDAI | 20230511 | 20230511 | 0.124 | 0.235 | 0.0654 | 0.15 | 0.978 | 0.0123 | 0.0021 | 0.035 | 0.035 | 0.02 | 0.01 | 0.0005 | 0.0015 | 0.016 | 0 | 0 | 0 | 0 | 0.0039 | 0.03 | 0 | 0 | 0.002 | 0.002 | 0 | 0 | 0 | 164.4 | 452 | 523 | 38 | 0 | 0 | 0 | PHX53102T | 1008971 | PM108 | 중경1공장 20" 조관 | 5103 | 중경 1 생산창고 | SHX5311020 | NX52L2 | 323.9 | 9.5 | S62575 | CCA78220 | 368 | Stripe 모재 T방향 | API-X52L2C | 현대제철(주) | 452 | 523 | 38 | 158.062 | 446.233 | 164.105 | 463.294 | 525.069 | 36.914 | 2023-06-05
S62575 | CCA78220 | HYUNDAI | 20230511 | 20230511 | 0.124 | 0.235 | 0.0654 | 0.15 | 0.978 | 0.0123 | 0.0021 | 0.035 | 0.035 | 0.02 | 0.01 | 0.0005 | 0.0015 | 0.016 | 0 | 0 | 0 | 0 | 0.0039 | 0.03 | 0 | 0 | 0.002 | 0.002 | 0 | 0 | 0 | 164.4 | 452 | 523 | 38 | 0 | 0 | 0 | PHX53103T | 1008970 | PM108 | 중경1공장 20" 조관 | 5103 | 중경 1 생산창고 | SHX5311030 | NX52L2 | 323.9 | 9.5 | S62575 | CCA78220 | 134 | Stripe 모재 T방향 | API-X52L2C | 현대제철(주) | 452 | 523 | 38 | 157.431 | 444.638 | 166.227 | 469.478 | 525.862 | 36.914 | 2023-06-05
S62575 | CCA78220 | HYUNDAI | 20230511 | 20230511 | 0.124 | 0.235 | 0.0654 | 0.15 | 0.978 | 0.0123 | 0.0021 | 0.035 | 0.035 | 0.02 | 0.01 | 0.0005 | 0.0015 | 0.016 | 0 | 0 | 0 | 0 | 0.0039 | 0.03 | 0 | 0 | 0.002 | 0.002 | 0 | 0 | 0 | 164.4 | 452 | 523 | 38 | 0 | 0 | 0 | PHX53103W | 1008970 | PM108 | 중경1공장 20" 조관 | 5103 | 중경 1 생산창고 | SHX5311030 | NX52L2 | 323.9 | 9.5 | S62575 | CCA78220 | 134 | Stripe 용접 | API-X52L2C | 현대제철(주) | 452 | 523 | 38 | 129.616 | 353.278 | 0 | 0 | 565.041 | 0 | 2023-06-05
S62575 | CCA78230 | HYUNDAI | 20230511 | 20230511 | 0.124 | 0.235 | 0.0654 | 0.15 | 0.978 | 0.0123 | 0.0021 | 0.035 | 0.035 | 0.02 | 0.01 | 0.0005 | 0.0015 | 0.016 | 0 | 0 | 0 | 0 | 0.0039 | 0.03 | 0 | 0 | 0.002 | 0.002 | 0 | 0 | 0 | 164.4 | 452 | 523 | 38 | 0 | 0 | 0 | PHX53104T | 1008972 | PM108 | 중경1공장 20" 조관 | 5103 | 중경 1 생산창고 | SHX5312020 | NX52L2T | 323.9 | 9.5 | S62575 | CCA78230 | 10 | Stripe 모재 T방향 | API-X52L2C | 현대제철(주) | 452 | 523 | 38 | 155.169 | 436.583 | 161.76 | 455.127 | 532.284 | 37.6953 | 2023-06-05
S62575 | CCA78230 | HYUNDAI | 20230511 | 20230511 | 0.124 | 0.235 | 0.0654 | 0.15 | 0.978 | 0.0123 | 0.0021 | 0.035 | 0.035 | 0.02 | 0.01 | 0.0005 | 0.0015 | 0.016 | 0 | 0 | 0 | 0 | 0.0039 | 0.03 | 0 | 0 | 0.002 | 0.002 | 0 | 0 | 0 | 164.4 | 452 | 523 | 38 | 0 | 0 | 0 | PHX53104W | 1008972 | PM108 | 중경1공장 20" 조관 | 5103 | 중경 1 생산창고 | SHX5312020 | NX52L2T | 323.9 | 9.5 | S62575 | CCA78230 | 10 | Stripe 용접 | API-X52L2C | 현대제철(주) | 452 | 523 | 38 | 0 | 0 | 0 | 0 | 575.285 | 0 | 2023-06-05
S62578 | CCA78380 | HYUNDAI | 20230511 | 20230511 | 0.129 | 0.24 | 0.0708 | 0.143 | 0.98 | 0.0109 | 0.002 | 0.031 | 0.032 | 0.02 | 0.01 | 0.0004 | 0.0017 | 0.016 | 0 | 0 | 0 | 0 | 0.0042 | 0.029 | 0 | 0 | 0.002 | 0.002 | 0 | 0 | 0 | 160.8 | 452 | 518 | 36 | 0 | 0 | 0 | PHX53101W | 1008971 | PM108 | 중경1공장 20" 조관 | 5103 | 중경 1 생산창고 | SHX5311010 | NX52L2 | 323.9 | 9.5 | S62578 | CCA78380 | 196 | Stripe 용접 | API-X52L2C | 현대제철(주) | 452 | 518 | 36 | 0 | 0 | 0 | 0 | 582.038 | 0 | 2023-06-02
S62578 | CCA78380 | HYUNDAI | 20230511 | 20230511 | 0.129 | 0.24 | 0.0708 | 0.143 | 0.98 | 0.0109 | 0.002 | 0.031 | 0.032 | 0.02 | 0.01 | 0.0004 | 0.0017 | 0.016 | 0 | 0 | 0 | 0 | 0.0042 | 0.029 | 0 | 0 | 0.002 | 0.002 | 0 | 0 | 0 | 160.8 | 452 | 518 | 36 | 0 | 0 | 0 | PHX53101T | 1008971 | PM108 | 중경1공장 20" 조관 | 5103 | 중경 1 생산창고 | SHX5311010 | NX52L2 | 323.9 | 9.5 | S62578 | CCA78380 | 196 | Stripe 모재 T방향 | API-X52L2C | 현대제철(주) | 452 | 518 | 36 | 159.098 | 451.109 | 164.375 | 466.073 | 530.148 | 34.1796 | 2023-06-02
S62578 | CCA78440 | HYUNDAI | 20230515 | 20230515 | 0.129 | 0.24 | 0.0708 | 0.143 | 0.98 | 0.0109 | 0.002 | 0.031 | 0.032 | 0.02 | 0.01 | 0.0004 | 0.0017 | 0.016 | 0 | 0 | 0 | 0 | 0.0042 | 0.029 | 0 | 0 | 0.002 | 0.002 | 0 | 0 | 0 | 160.8 | 452 | 518 | 36 | 0 | 0 | 0 | PHX53002W | 1008971 | PM108 | 중경1공장 20" 조관 | 5103 | 중경 1 생산창고 | SHX5302090 | NX52L2 | 323.9 | 9.5 | S62578 | CCA78440 | 12 | Stripe 용접 | API-X52L2C | 현대제철(주) | 452 | 518 | 36 | 0 | 0 | 0 | 0 | 580.739 | 0 | 2023-06-02
S62578 | CCA78440 | HYUNDAI | 20230515 | 20230515 | 0.129 | 0.24 | 0.0708 | 0.143 | 0.98 | 0.0109 | 0.002 | 0.031 | 0.032 | 0.02 | 0.01 | 0.0004 | 0.0017 | 0.016 | 0 | 0 | 0 | 0 | 0.0042 | 0.029 | 0 | 0 | 0.002 | 0.002 | 0 | 0 | 0 | 160.8 | 452 | 518 | 36 | 0 | 0 | 0 | PHX53002T | 1008971 | PM108 | 중경1공장 20" 조관 | 5103 | 중경 1 생산창고 | SHX5302090 | NX52L2 | 323.9 | 9.5 | S62578 | CCA78440 | 12 | Stripe 모재 T방향 | API-X52L2C | 현대제철(주) | 452 | 518 | 36 | 156.392 | 442.534 | 165.847 | 469.289 | 539.159 | 34.375 | 2023-06-02
S62582 | CCA78460 | HYUNDAI | 20230524 | 20230524 | 0.124 | 0.237 | 0.0643 | 0.161 | 0.998 | 0.0119 | 0.0021 | 0.033 | 0.034 | 0.02 | 0.01 | 0.0004 | 0.0015 | 0.014 | 0 | 0 | 0 | 0 | 0.0039 | 0.03 | 0 | 0 | 0.002 | 0.002 | 0 | 0 | 0 | 162.4 | 451 | 517 | 37 | 0 | 0 | 0 | PHX60101T | 1008972 | PM108 | 중경1공장 20" 조관 | 5103 | 중경 1 생산창고 | SHX6011010 | NX52L2T | 323.9 | 9.5 | S62582 | CCA78460 | 557 | Stripe 모재 T방향 | API-X52L2C | 현대제철(주) | 451 | 517 | 37 | 156.049 | 438.209 | 162.925 | 457.517 | 527.047 | 35.3515 | 2023-06-05
S62582 | CCA78460 | HYUNDAI | 20230524 | 20230524 | 0.124 | 0.237 | 0.0643 | 0.161 | 0.998 | 0.0119 | 0.0021 | 0.033 | 0.034 | 0.02 | 0.01 | 0.0004 | 0.0015 | 0.014 | 0 | 0 | 0 | 0 | 0.0039 | 0.03 | 0 | 0 | 0.002 | 0.002 | 0 | 0 | 0 | 162.4 | 451 | 517 | 37 | 0 | 0 | 0 | PHX60101W | 1008972 | PM108 | 중경1공장 20" 조관 | 5103 | 중경 1 생산창고 | SHX6011010 | NX52L2T | 323.9 | 9.5 | S62582 | CCA78460 | 557 | Stripe 용접 | API-X52L2C | 현대제철(주) | 451 | 517 | 37 | 0 | 0 | 0 | 0 | 583.426 | 0 | 2023-06-05
S61834 | CCA91480 | HYUNDAI | 20230515 | 20230515 | 0.117 | 0.232 | 0.0573 | 0.152 | 1.01 | 0.0111 | 0.0014 | 0.034 | 0.035 | 0.02 | 0.01 | 0.0004 | 0.002 | 0.015 | 0 | 0 | 0 | 0 | 0.0035 | 0.031 | 0 | 0 | 0.002 | 0.002 | 0 | 0 | 0 | 156.8 | 456 | 522 | 39 | 0 | 0 | 0 | PHX53107W | 1008972 | PM108 | 중경1공장 20" 조관 | 5103 | 중경 1 생산창고 | SHX5312060 | NX52L2T | 323.9 | 9.5 | S61834 | CCA91480 | 423 | Stripe 용접 | API-X52L2C | 현대제철(주) | 456 | 522 | 39 | 0 | 0 | 0 | 0 | 571.597 | 0 | 2023-06-05
S61834 | CCA91480 | HYUNDAI | 20230515 | 20230515 | 0.117 | 0.232 | 0.0573 | 0.152 | 1.01 | 0.0111 | 0.0014 | 0.034 | 0.035 | 0.02 | 0.01 | 0.0004 | 0.002 | 0.015 | 0 | 0 | 0 | 0 | 0.0035 | 0.031 | 0 | 0 | 0.002 | 0.002 | 0 | 0 | 0 | 156.8 | 456 | 522 | 39 | 0 | 0 | 0 | PHX53107T | 1008972 | PM108 | 중경1공장 20" 조관 | 5103 | 중경 1 생산창고 | SHX5312060 | NX52L2T | 323.9 | 9.5 | S61834 | CCA91480 | 423 | Stripe 모재 T방향 | API-X52L2C | 현대제철(주) | 456 | 522 | 39 | 164.933 | 463.868 | 174.31 | 490.24 | 540.153 | 35.7421 | 2023-06-05
S61834 | CCA91480 | HYUNDAI | 20230515 | 20230515 | 0.117 | 0.232 | 0.0573 | 0.152 | 1.01 | 0.0111 | 0.0014 | 0.034 | 0.035 | 0.02 | 0.01 | 0.0004 | 0.002 | 0.015 | 0 | 0 | 0 | 0 | 0.0035 | 0.031 | 0 | 0 | 0.002 | 0.002 | 0 | 0 | 0 | 156.8 | 456 | 522 | 39 | 0 | 0 | 0 | PHX53106W | 1008972 | PM108 | 중경1공장 20" 조관 | 5103 | 중경 1 생산창고 | SHX5312060 | NX52L2T | 323.9 | 9.5 | S61834 | CCA91480 | 252 | Stripe 용접 | API-X52L2C | 현대제철(주) | 456 | 522 | 39 | 205.347 | 582.714 | 0 | 0 | 585.66 | 0 | 2023-06-05
S61834 | CCA91480 | HYUNDAI | 20230515 | 20230515 | 0.117 | 0.232 | 0.0573 | 0.152 | 1.01 | 0.0111 | 0.0014 | 0.034 | 0.035 | 0.02 | 0.01 | 0.0004 | 0.002 | 0.015 | 0 | 0 | 0 | 0 | 0.0035 | 0.031 | 0 | 0 | 0.002 | 0.002 | 0 | 0 | 0 | 156.8 | 456 | 522 | 39 | 0 | 0 | 0 | PHX53106T | 1008972 | PM108 | 중경1공장 20" 조관 | 5103 | 중경 1 생산창고 | SHX5312060 | NX52L2T | 323.9 | 9.5 | S61834 | CCA91480 | 252 | Stripe 모재 T방향 | API-X52L2C | 현대제철(주) | 456 | 522 | 39 | 157.347 | 445.499 | 165.02 | 467.224 | 537.921 | 34.9609 | 2023-06-05
S62569 | CCA98540 | HYUNDAI | 20230517 | 20230517 | 0.121 | 0.235 | 0.0626 | 0.14 | 1 | 0.0134 | 0.0021 | 0.03 | 0.03 | 0.02 | 0.01 | 0.0004 | 0.0013 | 0.015 | 0 | 0 | 0 | 0 | 0.005 | 0.03 | 0 | 0 | 0.002 | 0.002 | 0 | 0 | 0 | 163.4 | 444 | 511 | 37 | 0 | 0 | 0 | PHX60203T | 1008977 | PM108 | 중경1공장 20" 조관 | 5103 | 중경 1 생산창고 | SHX6021040 | NX52L2T | 323.9 | 9.5 | S62569 | CCA98540 | 143 | Stripe 모재 T방향 | API-X52L2C | 현대제철(주) | 444 | 511 | 37 | 166.224 | 467.874 | 174.063 | 489.938 | 536.414 | 36.1328 | 2023-06-12
S62569 | CCA98540 | HYUNDAI | 20230517 | 20230517 | 0.121 | 0.235 | 0.0626 | 0.14 | 1 | 0.0134 | 0.0021 | 0.03 | 0.03 | 0.02 | 0.01 | 0.0004 | 0.0013 | 0.015 | 0 | 0 | 0 | 0 | 0.005 | 0.03 | 0 | 0 | 0.002 | 0.002 | 0 | 0 | 0 | 163.4 | 444 | 511 | 37 | 0 | 0 | 0 | PHX60203W | 1008977 | PM108 | 중경1공장 20" 조관 | 5103 | 중경 1 생산창고 | SHX6021040 | NX52L2T | 323.9 | 9.5 | S62569 | CCA98540 | 143 | Stripe 용접 | API-X52L2C | 현대제철(주) | 444 | 511 | 37 | 121.705 | 331.855 | 0 | 0 | 559.83 | 0 | 2023-06-12
S62569 | CCB31730 | HYUNDAI | 20230328 | 20230328 | 0.121 | 0.235 | 0.0626 | 0.14 | 1 | 0.0134 | 0.0021 | 0.03 | 0.03 | 0.02 | 0.01 | 0.0004 | 0.0013 | 0.015 | 0 | 0 | 0 | 0 | 0.005 | 0.03 | 0 | 0 | 0.002 | 0.002 | 0 | 0 | 0 | 156 | 470 | 523 | 37 | 0 | 0 | 0 | PAX41904L | 1005509 | PM101 | 소경1공장 8" 조관 | 5101 | 소경 1 생산창고 | SAX4192060 | NX52L2T | 168.3 | 7.1 | S62569 | CCB31730 |  | Stripe 모재 L방향 | API-X52L2C | 현대제철(주) | 470 | 523 | 37 | 85.0814 | 492.827 | 85.5532 | 495.56 | 537.145 | 32.8125 | 2023-04-27
S64097 | CCB66290 | HYUNDAI | 20230414 | 20230414 | 0.118 | 0.23 | 0.0597 | 0.152 | 0.973 | 0.016 | 0.0019 | 0.035 | 0.035 | 0.03 | 0.01 | 0.0003 | 0.0014 | 0.017 | 0 | 0 | 0 | 0 | 0.0052 | 0.03 | 0 | 0 | 0.001 | 0.002 | 0 | 0 | 0 | 155.7 | 454 | 524 | 40 | 0 | 0 | 0 | PIX41905W | 1005252 | PM109 | 중경2공장 24" 조관 | 5107 | 중경 2 생산창고 | SIX4192200 | NX52L2T | 508 | 9.5 | S64097 | CCB66290 | 33 | Stripe 용접 | API-X52L2C | 현대제철(주) | 454 | 524 | 40 | 0 | 0 | 0 | 0 | 559.455 | 0 | 2023-04-27
S64097 | CCB66290 | HYUNDAI | 20230414 | 20230414 | 0.118 | 0.23 | 0.0597 | 0.152 | 0.973 | 0.016 | 0.0019 | 0.035 | 0.035 | 0.03 | 0.01 | 0.0003 | 0.0014 | 0.017 | 0 | 0 | 0 | 0 | 0.0052 | 0.03 | 0 | 0 | 0.001 | 0.002 | 0 | 0 | 0 | 155.7 | 454 | 524 | 40 | 0 | 0 | 0 | PIX41905T | 1005252 | PM109 | 중경2공장 24" 조관 | 5107 | 중경 2 생산창고 | SIX4192200 | NX52L2T | 508 | 9.5 | S64097 | CCB66290 | 33 | Stripe 모재 T방향 | API-X52L2C | 현대제철(주) | 454 | 524 | 40 | 155.087 | 435.62 | 160.425 | 450.613 | 525.128 | 39.4531 | 2023-04-27
S64100 | CCB66310 | HYUNDAI | 20230414 | 20230414 | 0.119 | 0.231 | 0.0616 | 0.145 | 0.978 | 0.013 | 0.0018 | 0.028 | 0.028 | 0.02 | 0.01 | 0.0002 | 0.0017 | 0.02 | 0 | 0 | 0 | 0 | 0.0046 | 0.031 | 0 | 0 | 0.001 | 0.002 | 0 | 0 | 0 | 160.8 | 470 | 527 | 40 | 0 | 0 | 0 | PIX42002T | 1005252 | PM109 | 중경2공장 24" 조관 | 5107 | 중경 2 생산창고 | SIX4201010 | NX52L2T | 508 | 9.5 | S64100 | CCB66310 | 250 | Stripe 모재 T방향 | API-X52L2C | 현대제철(주) | 470 | 527 | 40 | 151.864 | 429.508 | 157.487 | 445.413 | 532.848 | 40.4296 | 2023-04-27
S64100 | CCB66310 | HYUNDAI | 20230414 | 20230414 | 0.119 | 0.231 | 0.0616 | 0.145 | 0.978 | 0.013 | 0.0018 | 0.028 | 0.028 | 0.02 | 0.01 | 0.0002 | 0.0017 | 0.02 | 0 | 0 | 0 | 0 | 0.0046 | 0.031 | 0 | 0 | 0.001 | 0.002 | 0 | 0 | 0 | 160.8 | 470 | 527 | 40 | 0 | 0 | 0 | PIX42002W | 1005252 | PM109 | 중경2공장 24" 조관 | 5107 | 중경 2 생산창고 | SIX4201010 | NX52L2T | 508 | 9.5 | S64100 | CCB66310 | 250 | Stripe 용접 | API-X52L2C | 현대제철(주) | 470 | 527 | 40 | 0 | 0 | 0 | 0 | 550.887 | 0 | 2023-04-27
S64093 | CCB66370 | HYUNDAI | 20230414 | 20230414 | 0.122 | 0.24 | 0.0619 | 0.17 | 1.03 | 0.0133 | 0.0015 | 0.025 | 0.025 | 0.02 | 0.01 | 0.0002 | 0.0015 | 0.019 | 0 | 0 | 0 | 0 | 0.0043 | 0.032 | 0 | 0 | 0.001 | 0.002 | 0 | 0 | 0 | 160.8 | 470 | 528 | 39 | 0 | 0 | 0 | PIX42001W | 1005252 | PM109 | 중경2공장 24" 조관 | 5107 | 중경 2 생산창고 | SIX4192220 | NX52L2T | 508 | 9.5 | S64093 | CCB66370 | 152 | Stripe 용접 | API-X52L2C | 현대제철(주) | 470 | 528 | 39 | 0 | 0 | 0 | 0 | 548.39 | 0 | 2023-04-27
S64093 | CCB66370 | HYUNDAI | 20230414 | 20230414 | 0.122 | 0.24 | 0.0619 | 0.17 | 1.03 | 0.0133 | 0.0015 | 0.025 | 0.025 | 0.02 | 0.01 | 0.0002 | 0.0015 | 0.019 | 0 | 0 | 0 | 0 | 0.0043 | 0.032 | 0 | 0 | 0.001 | 0.002 | 0 | 0 | 0 | 160.8 | 470 | 528 | 39 | 0 | 0 | 0 | PIX42001T | 1005252 | PM109 | 중경2공장 24" 조관 | 5107 | 중경 2 생산창고 | SIX4192220 | NX52L2T | 508 | 9.5 | S64093 | CCB66370 | 152 | Stripe 모재 T방향 | API-X52L2C | 현대제철(주) | 470 | 528 | 39 | 151.313 | 430.871 | 158.377 | 450.986 | 528.725 | 38.8671 | 2023-04-27
S64100 | CCB66680 | HYUNDAI | 20230419 | 20230419 | 0.119 | 0.231 | 0.0616 | 0.145 | 0.978 | 0.013 | 0.0018 | 0.028 | 0.028 | 0.02 | 0.01 | 0.0002 | 0.0017 | 0.02 | 0 | 0 | 0 | 0 | 0.0046 | 0.031 | 0 | 0 | 0.001 | 0.002 | 0 | 0 | 0 | 160.8 | 470 | 527 | 40 | 0 | 0 | 0 | PIX42802T | 1005992 | PM109 | 중경2공장 24" 조관 | 5107 | 중경 2 생산창고 | SIX4281030 | NX52L2T | 406.4 | 9.5 | S64100 | CCB66680 | 30 | Stripe 모재 T방향 | API-X52L2C | 현대제철(주) | 470 | 527 | 40 | 160.738 | 450.891 | 165.074 | 463.055 | 531.307 | 40.8203 | 2023-05-04
S64100 | CCB66680 | HYUNDAI | 20230419 | 20230419 | 0.119 | 0.231 | 0.0616 | 0.145 | 0.978 | 0.013 | 0.0018 | 0.028 | 0.028 | 0.02 | 0.01 | 0.0002 | 0.0017 | 0.02 | 0 | 0 | 0 | 0 | 0.0046 | 0.031 | 0 | 0 | 0.001 | 0.002 | 0 | 0 | 0 | 160.8 | 470 | 527 | 40 | 0 | 0 | 0 | PIX42802W | 1005992 | PM109 | 중경2공장 24" 조관 | 5107 | 중경 2 생산창고 | SIX4281030 | NX52L2T | 406.4 | 9.5 | S64100 | CCB66680 | 30 | Stripe 용접 | API-X52L2C | 현대제철(주) | 470 | 527 | 40 | 0 | 0 | 0 | 0 | 556.356 | 0 | 2023-05-04
S64097 | CCB66760 | HYUNDAI | 20230419 | 20230419 | 0.118 | 0.23 | 0.0597 | 0.152 | 0.973 | 0.016 | 0.0019 | 0.035 | 0.035 | 0.03 | 0.01 | 0.0003 | 0.0014 | 0.017 | 0 | 0 | 0 | 0 | 0.0052 | 0.03 | 0 | 0 | 0.001 | 0.002 | 0 | 0 | 0 | 155.7 | 454 | 524 | 40 | 0 | 0 | 0 | PIX42715W | 1005991 | PM109 | 중경2공장 24" 조관 | 5107 | 중경 2 생산창고 | SIX4272100 | NX52L2T | 406.4 | 9.5 | S64097 | CCB66760 | 46 | Stripe 용접 | API-X52L2C | 현대제철(주) | 454 | 524 | 40 | 85.8354 | 241.416 | 0 | 0 | 548.455 | 0 | 2023-05-04
S64097 | CCB66760 | HYUNDAI | 20230419 | 20230419 | 0.118 | 0.23 | 0.0597 | 0.152 | 0.973 | 0.016 | 0.0019 | 0.035 | 0.035 | 0.03 | 0.01 | 0.0003 | 0.0014 | 0.017 | 0 | 0 | 0 | 0 | 0.0052 | 0.03 | 0 | 0 | 0.001 | 0.002 | 0 | 0 | 0 | 155.7 | 454 | 524 | 40 | 0 | 0 | 0 | PIX42715T | 1005991 | PM109 | 중경2공장 24" 조관 | 5107 | 중경 2 생산창고 | SIX4272100 | NX52L2T | 406.4 | 9.5 | S64097 | CCB66760 | 46 | Stripe 모재 T방향 | API-X52L2C | 현대제철(주) | 454 | 524 | 40 | 158.579 | 448.656 | 161.908 | 458.075 | 532.758 | 39.8437 | 2023-05-04
S64097 | CCB66780 | HYUNDAI | 20230419 | 20230419 | 0.118 | 0.23 | 0.0597 | 0.152 | 0.973 | 0.016 | 0.0019 | 0.035 | 0.035 | 0.03 | 0.01 | 0.0003 | 0.0014 | 0.017 | 0 | 0 | 0 | 0 | 0.0052 | 0.03 | 0 | 0 | 0.001 | 0.002 | 0 | 0 | 0 | 155.7 | 454 | 524 | 40 | 0 | 0 | 0 | PIX42801W | 1005992 | PM109 | 중경2공장 24" 조관 | 5107 | 중경 2 생산창고 | SIX4281020 | NX52L2T | 406.4 | 9.5 | S64097 | CCB66780 | 9 | Stripe 용접 | API-X52L2C | 현대제철(주) | 454 | 524 | 40 | 0 | 0 | 0 | 0 | 546.259 | 0 | 2023-05-04
S64097 | CCB66780 | HYUNDAI | 20230419 | 20230419 | 0.118 | 0.23 | 0.0597 | 0.152 | 0.973 | 0.016 | 0.0019 | 0.035 | 0.035 | 0.03 | 0.01 | 0.0003 | 0.0014 | 0.017 | 0 | 0 | 0 | 0 | 0.0052 | 0.03 | 0 | 0 | 0.001 | 0.002 | 0 | 0 | 0 | 155.7 | 454 | 524 | 40 | 0 | 0 | 0 | PIX42801T | 1005992 | PM109 | 중경2공장 24" 조관 | 5107 | 중경 2 생산창고 | SIX4281020 | NX52L2T | 406.4 | 9.5 | S64097 | CCB66780 | 9 | Stripe 모재 T방향 | API-X52L2C | 현대제철(주) | 454 | 524 | 40 | 160.478 | 451.924 | 164.677 | 463.747 | 533.508 | 37.6953 | 2023-05-04
S64093 | CCB66790 | HYUNDAI | 20230419 | 20230419 | 0.122 | 0.24 | 0.0619 | 0.17 | 1.03 | 0.0133 | 0.0015 | 0.025 | 0.025 | 0.02 | 0.01 | 0.0002 | 0.0015 | 0.019 | 0 | 0 | 0 | 0 | 0.0043 | 0.032 | 0 | 0 | 0.001 | 0.002 | 0 | 0 | 0 | 160.8 | 470 | 528 | 39 | 0 | 0 | 0 | PIX42705T | 1006100 | PM109 | 중경2공장 24" 조관 | 5107 | 중경 2 생산창고 | SIX4271050 | NX52L2T | 406.4 | 9.5 | S64093 | CCB66790 | 329 | Stripe 모재 T방향 | API-X52L2C | 현대제철(주) | 470 | 528 | 39 | 162.064 | 457.178 | 167.877 | 473.576 | 537.202 | 38.2812 | 2023-05-04
S64093 | CCB66790 | HYUNDAI | 20230419 | 20230419 | 0.122 | 0.24 | 0.0619 | 0.17 | 1.03 | 0.0133 | 0.0015 | 0.025 | 0.025 | 0.02 | 0.01 | 0.0002 | 0.0015 | 0.019 | 0 | 0 | 0 | 0 | 0.0043 | 0.032 | 0 | 0 | 0.001 | 0.002 | 0 | 0 | 0 | 160.8 | 470 | 528 | 39 | 0 | 0 | 0 | PIX42705W | 1006100 | PM109 | 중경2공장 24" 조관 | 5107 | 중경 2 생산창고 | SIX4271050 | NX52L2T | 406.4 | 9.5 | S64093 | CCB66790 | 329 | Stripe 용접 | API-X52L2C | 현대제철(주) | 470 | 528 | 39 | 0 | 0 | 0 | 0 | 571.587 | 0 | 2023-05-04
S64093 | CCB66800 | HYUNDAI | 20230419 | 20230419 | 0.122 | 0.24 | 0.0619 | 0.17 | 1.03 | 0.0133 | 0.0015 | 0.025 | 0.025 | 0.02 | 0.01 | 0.0002 | 0.0015 | 0.019 | 0 | 0 | 0 | 0 | 0.0043 | 0.032 | 0 | 0 | 0.001 | 0.002 | 0 | 0 | 0 | 160.8 | 470 | 528 | 39 | 0 | 0 | 0 | PIX42706T | 1006101 | PM109 | 중경2공장 24" 조관 | 5107 | 중경 2 생산창고 | SIX4271080 | NX52L2 | 406.4 | 9.5 | S64093 | CCB66800 | 5 | Stripe 모재 T방향 | API-X52L2C | 현대제철(주) | 470 | 528 | 39 | 162.121 | 455.692 | 165.091 | 464.041 | 540.052 | 36.914 | 2023-05-04
S64093 | CCB66800 | HYUNDAI | 20230419 | 20230419 | 0.122 | 0.24 | 0.0619 | 0.17 | 1.03 | 0.0133 | 0.0015 | 0.025 | 0.025 | 0.02 | 0.01 | 0.0002 | 0.0015 | 0.019 | 0 | 0 | 0 | 0 | 0.0043 | 0.032 | 0 | 0 | 0.001 | 0.002 | 0 | 0 | 0 | 160.8 | 470 | 528 | 39 | 0 | 0 | 0 | PIX42706W | 1006101 | PM109 | 중경2공장 24" 조관 | 5107 | 중경 2 생산창고 | SIX4271080 | NX52L2 | 406.4 | 9.5 | S64093 | CCB66800 | 5 | Stripe 용접 | API-X52L2C | 현대제철(주) | 470 | 528 | 39 | 0 | 0 | 0 | 0 | 563.713 | 0 | 2023-05-04
V38814 | CCE19700 | HYUNDAI | 20250313 | 20250313 | 0.102 | 0.194 | 0.0601 | 0.011 | 0.765 | 0.011 | 0.0036 | 0.031 | 0.032 | 0.02 | 0.02 | 0.0002 | 0.0001 | 0.013 | 0 | 0 | 0 | 0 | 0.0046 | 0.016 | 0 | 0 | 0.001 | 0.001 | 0 | 0 | 0 | 0 | 385 | 468 | 36 | 0 | 0 | 0 | PGZ40904L | 1070353 | PM107 | 소경2공장 3" 조관 | 5102 | 소경 2 생산창고 | SGZ4091060 | NX52L2T | 60.3 | 5.5 | V38814 | CCE19700 |  | Stripe 모재 L방향 | SPHT3U |  | 385 | 468 | 36 | 55.63 | 521.537 | 55.4974 | 520.294 | 544.604 | 24.6 | 2025-04-17
V38462 | CCE32120 | HYUNDAI | 20250327 | 20250327 | 0.122 | 0.241 | 0.0615 | 0.143 | 1.042 | 0.0103 | 0.0022 | 0.029 | 0.03 | 0.02 | 0.01 | 0.0003 | 0.0013 | 0.012 | 0 | 0 | 0 | 0 | 0.0048 | 0.031 | 0 | 0 | 0.002 | 0.002 | 0 | 0 | 0 | 157.1 | 448 | 513 | 39 | 0 | 0 | 0 | PHZ52706T | 1074813 | PM108 | 중경1공장 20" 조관 | 5103 | 중경 1 생산창고 | SHZ5271040 | NX52L2T | 406.4 | 7.9 | V38462 | CCE32120 | 644 | Stripe 모재 T방향 | API-X52L2C | 현대제철(주) | 448 | 513 | 39 | 123.65 | 424.015 | 127.57 | 437.457 | 538.917 | 37.6 | 2025-05-28
V38462 | CCE32120 | HYUNDAI | 20250327 | 20250327 | 0.122 | 0.241 | 0.0615 | 0.143 | 1.042 | 0.0103 | 0.0022 | 0.029 | 0.03 | 0.02 | 0.01 | 0.0003 | 0.0013 | 0.012 | 0 | 0 | 0 | 0 | 0.0048 | 0.031 | 0 | 0 | 0.002 | 0.002 | 0 | 0 | 0 | 157.1 | 448 | 513 | 39 | 0 | 0 | 0 | PHZ52706W | 1074813 | PM108 | 중경1공장 20" 조관 | 5103 | 중경 1 생산창고 | SHZ5271040 | NX52L2T | 406.4 | 7.9 | V38462 | CCE32120 | 644 | Stripe 용접 | API-X52L2C | 현대제철(주) | 448 | 513 | 39 | 0 | 0 | 0 | 0 | 566.543 | 0 | 2025-05-28
V38462 | CCE32140 | HYUNDAI | 20250327 | 20250327 | 0.122 | 0.241 | 0.0615 | 0.143 | 1.042 | 0.0103 | 0.0022 | 0.029 | 0.03 | 0.02 | 0.01 | 0.0003 | 0.0013 | 0.012 | 0 | 0 | 0 | 0 | 0.0048 | 0.031 | 0 | 0 | 0.002 | 0.002 | 0 | 0 | 0 | 157.1 | 448 | 513 | 39 | 0 | 0 | 0 | PHZ43008W | 1072820 | PM108 | 중경1공장 20" 조관 | 5103 | 중경 1 생산창고 | SHZ4302060 | NX52L2T | 406.4 | 7.9 | V38462 | CCE32140 | 532 | Stripe 용접 | API-X52L2C | 현대제철(주) | 448 | 513 | 39 | 135.084 | 460.444 | 0 | 0 | 553.283 | 0 | 2025-05-12
V38462 | CCE32140 | HYUNDAI | 20250327 | 20250327 | 0.122 | 0.241 | 0.0615 | 0.143 | 1.042 | 0.0103 | 0.0022 | 0.029 | 0.03 | 0.02 | 0.01 | 0.0003 | 0.0013 | 0.012 | 0 | 0 | 0 | 0 | 0.0048 | 0.031 | 0 | 0 | 0.002 | 0.002 | 0 | 0 | 0 | 157.1 | 448 | 513 | 39 | 0 | 0 | 0 | PHZ43008T | 1072820 | PM108 | 중경1공장 20" 조관 | 5103 | 중경 1 생산창고 | SHZ4302060 | NX52L2T | 406.4 | 7.9 | V38462 | CCE32140 | 532 | Stripe 모재 T방향 | API-X52L2C | 현대제철(주) | 448 | 513 | 39 | 120.111 | 409.409 | 121.941 | 415.645 | 525.49 | 39.6 | 2025-05-12
V40786 | CCE44130 | HYUNDAI | 20250326 | 20250326 | 0.107 | 0.2 | 0.0645 | 0.012 | 0.755 | 0.017 | 0.0043 | 0.028 | 0.029 | 0.04 | 0.01 | 0.0002 | 0.0001 | 0.014 | 0 | 0 | 0 | 0 | 0.0053 | 0.015 | 0 | 0 | 0.001 | 0.002 | 0 | 0 | 0 | 0 | 373 | 460 | 35 | 0 | 0 | 0 | PAZ40703L | 1070732 | PM101 | 소경1공장 8" 조관 | 5101 | 소경 1 생산창고 | SAZ4071040 | N5LBT | 88.9 | 5.5 | V40786 | CCE44130 |  | Stripe 모재 L방향 | SPHT3U | 현대제철(주) | 373 | 460 | 35 | 47.4033 | 464.761 | 47.4143 | 464.87 | 496.53 | 24 | 2025-04-08
V40786 | CCE44140 | HYUNDAI | 20250409 | 20250409 | 0.107 | 0.2 | 0.0645 | 0.012 | 0.755 | 0.017 | 0.0043 | 0.028 | 0.029 | 0.04 | 0.01 | 0.0002 | 0.0001 | 0.014 | 0 | 0 | 0 | 0 | 0.0053 | 0.015 | 0 | 0 | 0.001 | 0.002 | 0 | 0 | 0 | 0 | 356 | 444 | 38 | 0 | 0 | 0 | PGZ52704L | 1072936 | PM107 | 소경2공장 3" 조관 | 5102 | 소경 2 생산창고 | SGZ5272020 | NX52L2T | 60.3 | 5.5 | V40786 | CCE44140 |  | Stripe 모재 L방향 | SPHT3U |  | 356 | 444 | 38 | 55.5954 | 531.669 | 55.5671 | 531.399 | 544.191 | 22.4 | 2025-06-05
V40786 | CCE44150 | HYUNDAI | 20250409 | 20250409 | 0.107 | 0.2 | 0.0645 | 0.012 | 0.755 | 0.017 | 0.0043 | 0.028 | 0.029 | 0.04 | 0.01 | 0.0002 | 0.0001 | 0.014 | 0 | 0 | 0 | 0 | 0.0053 | 0.015 | 0 | 0 | 0.001 | 0.002 | 0 | 0 | 0 | 0 | 356 | 444 | 38 | 0 | 0 | 0 | PGZ52701L | 1072936 | PM107 | 소경2공장 3" 조관 | 5102 | 소경 2 생산창고 | SGZ5271010 | NX52L2T | 60.3 | 5.5 | V40786 | CCE44150 |  | Stripe 모재 L방향 | SPHT3U |  | 356 | 444 | 38 | 55.8417 | 524.36 | 55.8402 | 524.346 | 540.915 | 23 | 2025-06-05
V40786 | CCE441901 | HYUNDAI | 20250410 | 20250410 | 0.107 | 0.2 | 0.0645 | 0.012 | 0.755 | 0.017 | 0.0043 | 0.028 | 0.029 | 0.04 | 0.01 | 0.0002 | 0.0001 | 0.014 | 0 | 0 | 0 | 0 | 0.0053 | 0.015 | 0 | 0 | 0.001 | 0.002 | 0 | 0 | 0 | 0 | 356 | 444 | 38 | 0 | 0 | 0 | PGZ52802L | 1072936 | PM107 | 소경2공장 3" 조관 | 5102 | 소경 2 생산창고 | SGZ5281010 | NX52L2T | 60.3 | 5.5 | V40786 | CCE441901 |  | Stripe 모재 L방향 | SPHT3U |  | 356 | 444 | 38 | 55.0877 | 528.019 | 55.0906 | 528.047 | 545.859 | 23.4 | 2025-06-05
V40796 | CCE44310 | HYUNDAI | 20250326 | 20250326 | 0.109 | 0.203 | 0.0676 | 0.01 | 0.765 | 0.0123 | 0.0062 | 0.036 | 0.038 | 0.03 | 0.02 | 0.0001 | 0.0001 | 0.011 | 0 | 0 | 0 | 0 | 0.0039 | 0.018 | 0 | 0 | 0.001 | 0.001 | 0 | 0 | 0 | 0 | 376 | 463 | 37 | 0 | 0 | 0 | PAZ42801L | 1072139 | PM101 | 소경1공장 8" 조관 | 5101 | 소경 1 생산창고 | SAZ4281020 | N5LBT | 168.3 | 6.4 | V40796 | CCE44310 |  | Stripe 모재 L방향 | SPHT3U | 현대제철(주) | 386 | 469 | 37 | 70.4724 | 449.813 | 70.4588 | 449.727 | 494.978 | 33 | 2025-05-02
V40800 | CCE44400 | HYUNDAI | 20250326 | 20250326 | 0.1 | 0.194 | 0.0584 | 0.009 | 0.781 | 0.0118 | 0.0073 | 0.031 | 0.032 | 0.02 | 0.01 | 0.0001 | 0.0001 | 0.009 | 0 | 0 | 0 | 0 | 0.0056 | 0.018 | 0 | 0 | 0 | 0.001 | 0 | 0 | 0 | 0 | 362 | 450 | 36 | 0 | 0 | 0 | PAZ42602L | 1072139 | PM101 | 소경1공장 8" 조관 | 5101 | 소경 1 생산창고 | SAZ4262020 | N5LBT | 168.3 | 6.4 | V40800 | CCE44400 |  | Stripe 모재 L방향 | SPHT3U | 현대제철(주) | 374 | 464 | 38 | 69.917 | 445.952 | 69.959 | 446.22 | 487.39 | 30.6 | 2025-04-30
V40791 | CCE44920 | HYUNDAI | 20250326 | 20250326 | 0.101 | 0.192 | 0.0608 | 0.012 | 0.757 | 0.011 | 0.0037 | 0.034 | 0.035 | 0.02 | 0.01 | 0.0001 | 0.0001 | 0.009 | 0 | 0 | 0 | 0 | 0.0051 | 0.017 | 0 | 0 | 0.001 | 0.001 | 0 | 0 | 0 | 0 | 364 | 454 | 39 | 0 | 0 | 0 | PAZ41001L | 1071483 | PM101 | 소경1공장 8" 조관 | 5101 | 소경 1 생산창고 | SAZ4102040 | NX52L2T | 114.3 | 6 | V40791 | CCE44920 |  | Stripe 모재 L방향 | SPHT3U | 현대제철(주) | 372 | 459 | 39 | 68.4598 | 460.351 | 68.3835 | 459.838 | 489.204 | 27.8 | 2025-04-17
V40791 | CCE44940 | HYUNDAI | 20250326 | 20250326 | 0.101 | 0.192 | 0.0608 | 0.012 | 0.757 | 0.011 | 0.0037 | 0.034 | 0.035 | 0.02 | 0.01 | 0.0001 | 0.0001 | 0.009 | 0 | 0 | 0 | 0 | 0.0051 | 0.017 | 0 | 0 | 0.001 | 0.001 | 0 | 0 | 0 | 0 | 372 | 459 | 37 | 0 | 0 | 0 | PAZ41401L | 1071483 | PM101 | 소경1공장 8" 조관 | 5101 | 소경 1 생산창고 | SAZ4142030 | NX52L2T | 114.3 | 6 | V40791 | CCE44940 |  | Stripe 모재 L방향 | SPHT3U | 현대제철(주) | 372 | 459 | 39 | 65.869 | 424.305 | 66.0346 | 425.372 | 462.524 | 34.3999 | 2025-04-17
V40804 | CCE45080 | HYUNDAI | 20250327 | 20250327 | 0.101 | 0.195 | 0.0588 | 0.012 | 0.768 | 0.0121 | 0.0045 | 0.036 | 0.037 | 0.03 | 0.01 | 0.0002 | 0.0001 | 0.013 | 0 | 0 | 0 | 0 | 0.0046 | 0.015 | 0 | 0 | 0 | 0.002 | 0 | 0 | 0 | 0 | 346 | 443 | 38 | 0 | 0 | 0 | PAZ42601L | 1072137 | PM101 | 소경1공장 8" 조관 | 5101 | 소경 1 생산창고 | SAZ4261020 | N5LBT | 168.3 | 6.4 | V40804 | CCE45080 |  | Stripe 모재 L방향 | SPHT3U | 현대제철(주) | 346 | 443 | 38 | 71.0668 | 468.497 | 71.0838 | 468.609 | 501.443 | 28.3999 | 2025-04-30
V40791 | CCE48850 | HYUNDAI | 20250325 | 20250325 | 0.101 | 0.192 | 0.0608 | 0.012 | 0.757 | 0.011 | 0.0037 | 0.034 | 0.035 | 0.02 | 0.01 | 0.0001 | 0.0001 | 0.009 | 0 | 0 | 0 | 0 | 0.0051 | 0.017 | 0 | 0 | 0.001 | 0.001 | 0 | 0 | 0 | 0 | 376 | 457 | 38 | 0 | 0 | 0 | PGZ40902L | 1070351 | PM107 | 소경2공장 3" 조관 | 5102 | 소경 2 생산창고 | SGZ4091020 | NX52L2T | 60.3 | 5.5 | V40791 | CCE48850 |  | Stripe 모재 L방향 | SPHT3U |  | 376 | 457 | 38 | 53.4105 | 506.771 | 53.397 | 506.643 | 528.765 | 22.4 | 2025-04-17
V40791 | CCE48860 | HYUNDAI | 20250325 | 20250325 | 0.101 | 0.192 | 0.0608 | 0.012 | 0.757 | 0.011 | 0.0037 | 0.034 | 0.035 | 0.02 | 0.01 | 0.0001 | 0.0001 | 0.009 | 0 | 0 | 0 | 0 | 0.0051 | 0.017 | 0 | 0 | 0.001 | 0.001 | 0 | 0 | 0 | 0 | 369 | 460 | 37 | 0 | 0 | 0 | PGZ41001L | 1070356 | PM107 | 소경2공장 3" 조관 | 5102 | 소경 2 생산창고 | SGZ4101040 | N5LBT | 60.3 | 5.5 | V40791 | CCE48860 |  | Stripe 모재 L방향 | SPHT3U |  | 376 | 460 | 38 | 53.5968 | 516.316 | 53.6355 | 516.689 | 532.553 | 24 | 2025-04-17
V39061 | CCE59180 | HYUNDAI | 20250328 | 20250328 | 0.12 | 0.234 | 0.0624 | 0.13 | 0.999 | 0.0098 | 0.0015 | 0.031 | 0.031 | 0.02 | 0.01 | 0.0003 | 0.0021 | 0.01 | 0 | 0 | 0 | 0 | 0.0051 | 0.033 | 0 | 0 | 0.001 | 0.001 | 0 | 0 | 0 | 164.7 | 453 | 516 | 38 | 0 | 0 | 0 | PAZ41705W | 1071956 | PM101 | 소경1공장 8" 조관 | 5101 | 소경 1 생산창고 | SAZ4172030 | NX52L2T | 219.1 | 8.2 | V39061 | CCE59180 |  | Stripe 용접 | API-X52L2C | 현대제철(주) | 453 | 516 | 38 | 110.705 | 360.153 | 0 | 0 | 566.291 | 0 | 2025-04-21
V39061 | CCE59180 | HYUNDAI | 20250328 | 20250328 | 0.12 | 0.234 | 0.0624 | 0.13 | 0.999 | 0.0098 | 0.0015 | 0.031 | 0.031 | 0.02 | 0.01 | 0.0003 | 0.0021 | 0.01 | 0 | 0 | 0 | 0 | 0.0051 | 0.033 | 0 | 0 | 0.001 | 0.001 | 0 | 0 | 0 | 164.7 | 453 | 516 | 38 | 0 | 0 | 0 | PAZ41705T | 1071956 | PM101 | 소경1공장 8" 조관 | 5101 | 소경 1 생산창고 | SAZ4172030 | NX52L2T | 219.1 | 8.2 | V39061 | CCE59180 |  | Stripe 모재 T방향 | API-X52L2C | 현대제철(주) | 453 | 516 | 38 | 144.367 | 469.926 | 151.948 | 494.602 | 539.433 | 35.3999 | 2025-04-21
V39061 | CCE59180 | HYUNDAI | 20250328 | 20250328 | 0.12 | 0.234 | 0.0624 | 0.13 | 0.999 | 0.0098 | 0.0015 | 0.031 | 0.031 | 0.02 | 0.01 | 0.0003 | 0.0021 | 0.01 | 0 | 0 | 0 | 0 | 0.0051 | 0.033 | 0 | 0 | 0.001 | 0.001 | 0 | 0 | 0 | 164.7 | 453 | 516 | 38 | 0 | 0 | 0 | PAZ41801T | 1071956 | PM101 | 소경1공장 8" 조관 | 5101 | 소경 1 생산창고 | SAZ4181010 | NX52L2T | 219.1 | 8.2 | V39061 | CCE59180 |  | Stripe 모재 T방향 | API-X52L2C | 현대제철(주) | 453 | 516 | 38 | 144.482 | 474.098 | 149.98 | 492.138 | 547.209 | 35.6 | 2025-04-21
V39061 | CCE59180 | HYUNDAI | 20250328 | 20250328 | 0.12 | 0.234 | 0.0624 | 0.13 | 0.999 | 0.0098 | 0.0015 | 0.031 | 0.031 | 0.02 | 0.01 | 0.0003 | 0.0021 | 0.01 | 0 | 0 | 0 | 0 | 0.0051 | 0.033 | 0 | 0 | 0.001 | 0.001 | 0 | 0 | 0 | 164.7 | 453 | 516 | 38 | 0 | 0 | 0 | PAZ41801W | 1071956 | PM101 | 소경1공장 8" 조관 | 5101 | 소경 1 생산창고 | SAZ4181010 | NX52L2T | 219.1 | 8.2 | V39061 | CCE59180 |  | Stripe 용접 | API-X52L2C | 현대제철(주) | 453 | 516 | 38 | 169.859 | 557.635 | 0 | 0 | 586.136 | 0 | 2025-04-21
V39061 | CCE59180 | HYUNDAI | 20250328 | 20250328 | 0.12 | 0.234 | 0.0624 | 0.13 | 0.999 | 0.0098 | 0.0015 | 0.031 | 0.031 | 0.02 | 0.01 | 0.0003 | 0.0021 | 0.01 | 0 | 0 | 0 | 0 | 0.0051 | 0.033 | 0 | 0 | 0.001 | 0.001 | 0 | 0 | 0 | 164.7 | 453 | 516 | 38 | 0 | 0 | 0 | PAZ41802T | 1071956 | PM101 | 소경1공장 8" 조관 | 5101 | 소경 1 생산창고 | SAZ4181010 | NX52L2T | 219.1 | 8.2 | V39061 | CCE59180 |  | Stripe 모재 T방향 | API-X52L2C | 현대제철(주) | 453 | 516 | 38 | 146.095 | 480.131 | 148.652 | 488.535 | 545.682 | 37.6 | 2025-04-23
V39061 | CCE59180 | HYUNDAI | 20250328 | 20250328 | 0.12 | 0.234 | 0.0624 | 0.13 | 0.999 | 0.0098 | 0.0015 | 0.031 | 0.031 | 0.02 | 0.01 | 0.0003 | 0.0021 | 0.01 | 0 | 0 | 0 | 0 | 0.0051 | 0.033 | 0 | 0 | 0.001 | 0.001 | 0 | 0 | 0 | 164.7 | 453 | 516 | 38 | 0 | 0 | 0 | PAZ41802W | 1071956 | PM101 | 소경1공장 8" 조관 | 5101 | 소경 1 생산창고 | SAZ4181010 | NX52L2T | 219.1 | 8.2 | V39061 | CCE59180 |  | Stripe 용접 | API-X52L2C | 현대제철(주) | 453 | 516 | 38 | 0 | 0 | 0 | 0 | 566.443 | 0 | 2025-04-23
V40809 | CCE60910 | HYUNDAI | 20250328 | 20250328 | 0.094 | 0.18 | 0.0565 | 0.009 | 0.711 | 0.012 | 0.0047 | 0.021 | 0.022 | 0.02 | 0.01 | 0.0001 | 0.0001 | 0.007 | 0 | 0 | 0 | 0 | 0.0051 | 0.016 | 0 | 0 | 0 | 0.001 | 0 | 0 | 0 | 0 | 349 | 442 | 40 | 0 | 0 | 0 | PAZ41503L | 1071513 | PM101 | 소경1공장 8" 조관 | 5101 | 소경 1 생산창고 | SAZ4152050 | N5LBT | 114.3 | 8.6 | V40809 | CCE60910 | 1 | Stripe 모재 L방향 | SPHT3U | 현대제철(주) | 349 | 442 | 40 | 100.068 | 475.652 | 100.237 | 476.453 | 507.374 | 28.2 | 2025-04-17
V40791 | CCE60950 | HYUNDAI | 20250327 | 20250327 | 0.101 | 0.192 | 0.0608 | 0.012 | 0.757 | 0.011 | 0.0037 | 0.034 | 0.035 | 0.02 | 0.01 | 0.0001 | 0.0001 | 0.009 | 0 | 0 | 0 | 0 | 0.0051 | 0.017 | 0 | 0 | 0.001 | 0.001 | 0 | 0 | 0 | 0 | 374 | 458 | 37 | 0 | 0 | 0 | PAZ42804L | 1072139 | PM101 | 소경1공장 8" 조관 | 5101 | 소경 1 생산창고 | SAZ4282040 | N5LBT | 168.3 | 6.4 | V40791 | CCE60950 |  | Stripe 모재 L방향 | SPHT3U | 현대제철(주) | 374 | 458 | 37 | 71.6902 | 459.545 | 71.7388 | 459.856 | 492.426 | 30.3999 | 2025-05-02
V08619 | CCE74470 | HYUNDAI | 20250409 | 20250409 | 0.12 | 0.237 | 0.0622 | 0.131 | 0.992 | 0.0117 | 0.0016 | 0.022 | 0.022 | 0.03 | 0.02 | 0.0002 | 0.0018 | 0.02 | 0 | 0 | 0 | 0 | 0.0049 | 0.029 | 0 | 0 | 0.001 | 0.003 | 0 | 0 | 0 | 158.9 | 458 | 516 | 40 | 0 | 0 | 0 | PHZ43010T | 1072820 | PM108 | 중경1공장 20" 조관 | 5103 | 중경 1 생산창고 | SHZ4302090 | NX52L2T | 406.4 | 7.9 | V08619 | CCE74470 | 626 | Stripe 모재 T방향 | API-X52L2C | 현대제철(주) | 458 | 516 | 40 | 130.367 | 446.344 | 133.136 | 455.827 | 544.754 | 37.8 | 2025-05-12
V08619 | CCE74470 | HYUNDAI | 20250409 | 20250409 | 0.12 | 0.237 | 0.0622 | 0.131 | 0.992 | 0.0117 | 0.0016 | 0.022 | 0.022 | 0.03 | 0.02 | 0.0002 | 0.0018 | 0.02 | 0 | 0 | 0 | 0 | 0.0049 | 0.029 | 0 | 0 | 0.001 | 0.003 | 0 | 0 | 0 | 158.9 | 458 | 516 | 40 | 0 | 0 | 0 | PHZ43010W | 1072820 | PM108 | 중경1공장 20" 조관 | 5103 | 중경 1 생산창고 | SHZ4302090 | NX52L2T | 406.4 | 7.9 | V08619 | CCE74470 | 626 | Stripe 용접 | API-X52L2C | 현대제철(주) | 458 | 516 | 40 | 0 | 0 | 0 | 0 | 564.178 | 0 | 2025-05-12
V41017 | CCE74550 | HYUNDAI | 20250403 | 20250403 | 0.121 | 0.24 | 0.0598 | 0.155 | 1.031 | 0.0095 | 0.0017 | 0.029 | 0.031 | 0.03 | 0.01 | 0.0003 | 0.0021 | 0.013 | 0 | 0 | 0 | 0 | 0.0051 | 0.03 | 0 | 0 | 0.001 | 0.002 | 0 | 0 | 0 | 155 | 447 | 516 | 39 | 0 | 0 | 0 | PIZ40806W | 1070986 | PM109 | 중경2공장 24" 조관 | 5107 | 중경 2 생산창고 | SIZ4082030 | NX52L2T | 406.4 | 9.5 | V41017 | CCE74550 | 665 | Stripe 용접 | API-X52L2C | 현대제철(주) | 447 | 516 | 39 | 0 | 0 | 0 | 0 | 559.089 | 0 | 2025-04-14
V41017 | CCE74550 | HYUNDAI | 20250403 | 20250403 | 0.121 | 0.24 | 0.0598 | 0.155 | 1.031 | 0.0095 | 0.0017 | 0.029 | 0.031 | 0.03 | 0.01 | 0.0003 | 0.0021 | 0.013 | 0 | 0 | 0 | 0 | 0.0051 | 0.03 | 0 | 0 | 0.001 | 0.002 | 0 | 0 | 0 | 155 | 447 | 516 | 39 | 0 | 0 | 0 | PIZ40806T | 1070986 | PM109 | 중경2공장 24" 조관 | 5107 | 중경 2 생산창고 | SIZ4082030 | NX52L2T | 406.4 | 9.5 | V41017 | CCE74550 | 665 | Stripe 모재 T방향 | API-X52L2C | 현대제철(주) | 447 | 516 | 39 | 158.41 | 450.993 | 165.442 | 471.015 | 535.706 | 40 | 2025-04-14
V41022 | CCE74600 | HYUNDAI | 20250403 | 20250403 | 0.122 | 0.239 | 0.0622 | 0.154 | 1.011 | 0.0101 | 0.0012 | 0.03 | 0.03 | 0.03 | 0.01 | 0.0003 | 0.0021 | 0.013 | 0 | 0 | 0 | 0 | 0.0051 | 0.034 | 0 | 0 | 0.001 | 0.002 | 0 | 0 | 0 | 159.3 | 428 | 508 | 39 | 0 | 0 | 0 | PIZ40705T | 1070984 | PM109 | 중경2공장 24" 조관 | 5107 | 중경 2 생산창고 | SIZ4072130 | NX52L2T | 406.4 | 9.5 | V41022 | CCE74600 | 21 | Stripe 모재 T방향 | API-X52L2C | 현대제철(주) | 428 | 508 | 39 | 156.817 | 442.703 | 164.417 | 464.157 | 534.062 | 40.6 | 2025-04-10
V41022 | CCE74600 | HYUNDAI | 20250403 | 20250403 | 0.122 | 0.239 | 0.0622 | 0.154 | 1.011 | 0.0101 | 0.0012 | 0.03 | 0.03 | 0.03 | 0.01 | 0.0003 | 0.0021 | 0.013 | 0 | 0 | 0 | 0 | 0.0051 | 0.034 | 0 | 0 | 0.001 | 0.002 | 0 | 0 | 0 | 159.3 | 428 | 508 | 39 | 0 | 0 | 0 | PIZ40705W | 1070984 | PM109 | 중경2공장 24" 조관 | 5107 | 중경 2 생산창고 | SIZ4072130 | NX52L2T | 406.4 | 9.5 | V41022 | CCE74600 | 21 | Stripe 용접 | API-X52L2C | 현대제철(주) | 428 | 508 | 39 | 0 | 0 | 0 | 0 | 552.895 | 0 | 2025-04-10
V41022 | CCE74600 | HYUNDAI | 20250403 | 20250403 | 0.122 | 0.239 | 0.0622 | 0.154 | 1.011 | 0.0101 | 0.0012 | 0.03 | 0.03 | 0.03 | 0.01 | 0.0003 | 0.0021 | 0.013 | 0 | 0 | 0 | 0 | 0.0051 | 0.034 | 0 | 0 | 0.001 | 0.002 | 0 | 0 | 0 | 159.3 | 428 | 508 | 39 | 0 | 0 | 0 | PIZ40801T | 1070984 | PM109 | 중경2공장 24" 조관 | 5107 | 중경 2 생산창고 | SIZ4072130 | NX52L2T | 406.4 | 9.5 | V41022 | CCE74600 | 110 | Stripe 모재 T방향 | API-X52L2C | 현대제철(주) | 428 | 508 | 39 | 152.105 | 428.237 | 157.19 | 442.553 | 521.132 | 40.8 | 2025-04-10
V41022 | CCE74600 | HYUNDAI | 20250403 | 20250403 | 0.122 | 0.239 | 0.0622 | 0.154 | 1.011 | 0.0101 | 0.0012 | 0.03 | 0.03 | 0.03 | 0.01 | 0.0003 | 0.0021 | 0.013 | 0 | 0 | 0 | 0 | 0.0051 | 0.034 | 0 | 0 | 0.001 | 0.002 | 0 | 0 | 0 | 159.3 | 428 | 508 | 39 | 0 | 0 | 0 | PIZ40801W | 1070984 | PM109 | 중경2공장 24" 조관 | 5107 | 중경 2 생산창고 | SIZ4072130 | NX52L2T | 406.4 | 9.5 | V41022 | CCE74600 | 110 | Stripe 용접 | API-X52L2C | 현대제철(주) | 428 | 508 | 39 | 176.351 | 500.514 | 0 | 0 | 535.057 | 0 | 2025-04-10
V41014 | CCE74620 | HYUNDAI | 20250403 | 20250403 | 0.116 | 0.235 | 0.0559 | 0.146 | 1.011 | 0.0101 | 0.0016 | 0.036 | 0.037 | 0.03 | 0.01 | 0.0003 | 0.0022 | 0.016 | 0 | 0 | 0 | 0.01 | 0.0051 | 0.031 | 0 | 0 | 0.001 | 0.002 | 0 | 0 | 0 | 170.8 | 438 | 514 | 39 | 0 | 0 | 0 | PIZ40803T | 1070986 | PM109 | 중경2공장 24" 조관 | 5107 | 중경 2 생산창고 | SIZ4081040 | NX52L2T | 406.4 | 9.5 | V41014 | CCE74620 | 186 | Stripe 모재 T방향 | API-X52L2C | 현대제철(주) | 438 | 514 | 39 | 150 | 425.047 | 157.071 | 445.083 | 522.653 | 41.8 | 2025-04-14
V41014 | CCE74620 | HYUNDAI | 20250403 | 20250403 | 0.116 | 0.235 | 0.0559 | 0.146 | 1.011 | 0.0101 | 0.0016 | 0.036 | 0.037 | 0.03 | 0.01 | 0.0003 | 0.0022 | 0.016 | 0 | 0 | 0 | 0.01 | 0.0051 | 0.031 | 0 | 0 | 0.001 | 0.002 | 0 | 0 | 0 | 170.8 | 438 | 514 | 39 | 0 | 0 | 0 | PIZ40803W | 1070986 | PM109 | 중경2공장 24" 조관 | 5107 | 중경 2 생산창고 | SIZ4081040 | NX52L2T | 406.4 | 9.5 | V41014 | CCE74620 | 186 | Stripe 용접 | API-X52L2C | 현대제철(주) | 438 | 514 | 39 | 0 | 0 | 0 | 0 | 542.32 | 0 | 2025-04-14
V40809 | CCE87320 | HYUNDAI | 20250327 | 20250327 | 0.094 | 0.18 | 0.0565 | 0.009 | 0.711 | 0.012 | 0.0047 | 0.021 | 0.022 | 0.02 | 0.01 | 0.0001 | 0.0001 | 0.007 | 0 | 0 | 0 | 0 | 0.0051 | 0.016 | 0 | 0 | 0 | 0.001 | 0 | 0 | 0 | 0 | 345 | 451 | 37 | 0 | 0 | 0 | PHZ40402T | 1070863 | PM108 | 중경1공장 20" 조관 | 5103 | 중경 1 생산창고 | SHZ4041020 | N5LBT | 323.9 | 4.8 | V40809 | CCE87320 | 44 | Stripe 모재 T방향 | SPHT3U | 현대제철(주) | 345 | 451 | 38 | 74.5801 | 407.23 | 74.9779 | 409.402 | 463.249 | 36.6 | 2025-04-10
V40809 | CCE87320 | HYUNDAI | 20250327 | 20250327 | 0.094 | 0.18 | 0.0565 | 0.009 | 0.711 | 0.012 | 0.0047 | 0.021 | 0.022 | 0.02 | 0.01 | 0.0001 | 0.0001 | 0.007 | 0 | 0 | 0 | 0 | 0.0051 | 0.016 | 0 | 0 | 0 | 0.001 | 0 | 0 | 0 | 0 | 345 | 451 | 37 | 0 | 0 | 0 | PHZ40402W | 1070863 | PM108 | 중경1공장 20" 조관 | 5103 | 중경 1 생산창고 | SHZ4041020 | N5LBT | 323.9 | 4.8 | V40809 | CCE87320 | 44 | Stripe 용접 | SPHT3U | 현대제철(주) | 345 | 451 | 38 | 74.7394 | 418.272 | 0 | 0 | 500.272 | 0 | 2025-04-10
V40786 | CCF00490 | HYUNDAI | 20250408 | 20250408 | 0.107 | 0.2 | 0.0645 | 0.012 | 0.755 | 0.017 | 0.0043 | 0.028 | 0.029 | 0.04 | 0.01 | 0.0002 | 0.0001 | 0.014 | 0 | 0 | 0 | 0 | 0.0053 | 0.015 | 0 | 0 | 0.001 | 0.002 | 0 | 0 | 0 | 0 | 342 | 445 | 38 | 0 | 0 | 0 | PAZ51903L | 1074315 | PM101 | 소경1공장 8" 조관 | 5101 | 소경 1 생산창고 | SAZ5192040 | N5LBT | 88.9 | 5.5 | V40786 | CCF00490 |  | Stripe 모재 L방향 | SPHT3U | 현대제철(주) | 342 | 445 | 38 | 51.2956 | 504.385 | 51.3354 | 504.777 | 536.862 | 23.6 | 2025-06-05
V41468 | CCF05140 | HYUNDAI | 20250422 | 20250422 | 0.161 | 0.329 | 0.0747 | 0.2 | 1.414 | 0.01 | 0.0016 | 0.035 | 0.035 | 0.03 | 0.01 | 0.0003 | 0.0014 | 0.011 | 0 | 0 | 0 | 0 | 0.0042 | 0.046 | 0 | 0 | 0.018 | 0.056 | 0 | 0 | 0 | 193.6 | 553 | 650 | 34 | 0 | 0 | 0 | PIZ42506W | 1072562 | PM109 | 중경2공장 24" 조관 | 5107 | 중경 2 생산창고 | SIZ4251110 | NX65KGC | 508 | 11.9 | V41468 | CCF05140 | 1983 | Stripe 용접 | API-X65*KGC | 현대제철(주) | 553 | 650 | 34 | 282.393 | 623.472 | 0 | 0 | 626.133 | 0 | 2025-05-07
V41468 | CCF05140 | HYUNDAI | 20250422 | 20250422 | 0.161 | 0.329 | 0.0747 | 0.2 | 1.414 | 0.01 | 0.0016 | 0.035 | 0.035 | 0.03 | 0.01 | 0.0003 | 0.0014 | 0.011 | 0 | 0 | 0 | 0 | 0.0042 | 0.046 | 0 | 0 | 0.018 | 0.056 | 0 | 0 | 0 | 193.6 | 553 | 650 | 34 | 0 | 0 | 0 | PIZ42506T | 1072562 | PM109 | 중경2공장 24" 조관 | 5107 | 중경 2 생산창고 | SIZ4251110 | NX65KGC | 508 | 11.9 | V41468 | CCF05140 | 1983 | Stripe 모재 T방향 | API-X65*KGC | 현대제철(주) | 553 | 650 | 34 | 229.018 | 502.92 | 244.827 | 537.635 | 636.027 | 38 | 2025-05-07
V41458 | CCF05170 | HYUNDAI | 20250422 | 20250422 | 0.166 | 0.334 | 0.0792 | 0.189 | 1.413 | 0.0126 | 0.0022 | 0.03 | 0.031 | 0.03 | 0.02 | 0.0003 | 0.0013 | 0.013 | 0 | 0 | 0 | 0 | 0.0045 | 0.041 | 0 | 0 | 0.014 | 0.054 | 0 | 0 | 0 | 182.9 | 533 | 617 | 36 | 0 | 0 | 0 | PIZ42604W | 1072723 | PM109 | 중경2공장 24" 조관 | 5107 | 중경 2 생산창고 | SIZ4261060 | NX65KGC | 508 | 11.9 | V41458 | CCF05170 | 2647 | Stripe 용접 | API-X65*KGC | 현대제철(주) | 533 | 617 | 36 | 275.174 | 603.645 | 0 | 0 | 612.872 | 0 | 2025-05-07
V41458 | CCF05170 | HYUNDAI | 20250422 | 20250422 | 0.166 | 0.334 | 0.0792 | 0.189 | 1.413 | 0.0126 | 0.0022 | 0.03 | 0.031 | 0.03 | 0.02 | 0.0003 | 0.0013 | 0.013 | 0 | 0 | 0 | 0 | 0.0045 | 0.041 | 0 | 0 | 0.014 | 0.054 | 0 | 0 | 0 | 182.9 | 533 | 617 | 36 | 0 | 0 | 0 | PIZ42604T | 1072723 | PM109 | 중경2공장 24" 조관 | 5107 | 중경 2 생산창고 | SIZ4261060 | NX65KGC | 508 | 11.9 | V41458 | CCF05170 | 2647 | Stripe 모재 T방향 | API-X65*KGC | 현대제철(주) | 533 | 617 | 36 | 222.741 | 487.529 | 235.61 | 515.697 | 613.854 | 37.3999 | 2025-05-07
V41479 | CCF05240 | HYUNDAI | 20250422 | 20250422 | 0.158 | 0.324 | 0.0738 | 0.19 | 1.372 | 0.0114 | 0.0019 | 0.035 | 0.036 | 0.04 | 0.02 | 0.0002 | 0.0012 | 0.016 | 0 | 0 | 0 | 0 | 0.004 | 0.04 | 0 | 0 | 0.016 | 0.055 | 0 | 0 | 0 | 189 | 557 | 631 | 35 | 0 | 0 | 0 | PIZ42601T | 1072564 | PM109 | 중경2공장 24" 조관 | 5107 | 중경 2 생산창고 | SIZ4261010 | NX65KGC | 508 | 11.9 | V41479 | CCF05240 | 2397 | Stripe 모재 T방향 | API-X65*KGC | 현대제철(주) | 557 | 631 | 35 | 228.074 | 500.894 | 240.596 | 528.397 | 638.33 | 37.3999 | 2025-05-07
V41479 | CCF05240 | HYUNDAI | 20250422 | 20250422 | 0.158 | 0.324 | 0.0738 | 0.19 | 1.372 | 0.0114 | 0.0019 | 0.035 | 0.036 | 0.04 | 0.02 | 0.0002 | 0.0012 | 0.016 | 0 | 0 | 0 | 0 | 0.004 | 0.04 | 0 | 0 | 0.016 | 0.055 | 0 | 0 | 0 | 189 | 557 | 631 | 35 | 0 | 0 | 0 | PIZ42601W | 1072564 | PM109 | 중경2공장 24" 조관 | 5107 | 중경 2 생산창고 | SIZ4261010 | NX65KGC | 508 | 11.9 | V41479 | CCF05240 | 2397 | Stripe 용접 | API-X65*KGC | 현대제철(주) | 557 | 631 | 35 | 82.2601 | 180.307 | 0 | 0 | 641.383 | 0 | 2025-05-07
V41458 | CCF05280 | HYUNDAI | 20250422 | 20250422 | 0.166 | 0.334 | 0.0792 | 0.189 | 1.413 | 0.0126 | 0.0022 | 0.03 | 0.031 | 0.03 | 0.02 | 0.0003 | 0.0013 | 0.013 | 0 | 0 | 0 | 0 | 0.0045 | 0.041 | 0 | 0 | 0.014 | 0.054 | 0 | 0 | 0 | 182.9 | 533 | 617 | 36 | 0 | 0 | 0 | PIZ42503W | 1072562 | PM109 | 중경2공장 24" 조관 | 5107 | 중경 2 생산창고 | SIZ4251070 | NX65KGC | 508 | 11.9 | V41458 | CCF05280 | 1803 | Stripe 용접 | API-X65*KGC | 현대제철(주) | 533 | 617 | 36 | 286.507 | 622.557 | 0 | 0 | 632.191 | 0 | 2025-05-07
V41458 | CCF05280 | HYUNDAI | 20250422 | 20250422 | 0.166 | 0.334 | 0.0792 | 0.189 | 1.413 | 0.0126 | 0.0022 | 0.03 | 0.031 | 0.03 | 0.02 | 0.0003 | 0.0013 | 0.013 | 0 | 0 | 0 | 0 | 0.0045 | 0.041 | 0 | 0 | 0.014 | 0.054 | 0 | 0 | 0 | 182.9 | 533 | 617 | 36 | 0 | 0 | 0 | PIZ42503T | 1072562 | PM109 | 중경2공장 24" 조관 | 5107 | 중경 2 생산창고 | SIZ4251070 | NX65KGC | 508 | 11.9 | V41458 | CCF05280 | 1803 | Stripe 모재 T방향 | API-X65*KGC | 현대제철(주) | 533 | 617 | 36 | 221.792 | 485.712 | 232.356 | 508.847 | 622.188 | 37.2 | 2025-05-07
V40809 | CCF09160 | HYUNDAI | 20250409 | 20250409 | 0.094 | 0.18 | 0.0565 | 0.009 | 0.711 | 0.012 | 0.0047 | 0.021 | 0.022 | 0.02 | 0.01 | 0.0001 | 0.0001 | 0.007 | 0 | 0 | 0 | 0 | 0.0051 | 0.016 | 0 | 0 | 0 | 0.001 | 0 | 0 | 0 | 0 | 345 | 451 | 37 | 0 | 0 | 0 | PHZ61402W | 1076415 | PM108 | 중경1공장 20" 조관 | 5103 | 중경 1 생산창고 | SHZ6141040 | N5LBT | 323.9 | 4.8 | V40809 | CCF09160 | 54 | Stripe 용접 | SPHT3U | 현대제철(주) | 345 | 451 | 37 | 92.6071 | 515.836 | 0 | 0 | 517.465 | 0 | 2025-06-18
V40809 | CCF09160 | HYUNDAI | 20250409 | 20250409 | 0.094 | 0.18 | 0.0565 | 0.009 | 0.711 | 0.012 | 0.0047 | 0.021 | 0.022 | 0.02 | 0.01 | 0.0001 | 0.0001 | 0.007 | 0 | 0 | 0 | 0 | 0.0051 | 0.016 | 0 | 0 | 0 | 0.001 | 0 | 0 | 0 | 0 | 345 | 451 | 37 | 0 | 0 | 0 | PHZ61402T | 1076415 | PM108 | 중경1공장 20" 조관 | 5103 | 중경 1 생산창고 | SHZ6141040 | N5LBT | 323.9 | 4.8 | V40809 | CCF09160 | 54 | Stripe 모재 T방향 | SPHT3U | 현대제철(주) | 345 | 451 | 37 | 68.7723 | 383.135 | 71.8093 | 400.055 | 467.277 | 40.8 | 2025-06-18
V41483 | CCF10990 | HYUNDAI | 20250422 | 20250422 | 0.154 | 0.314 | 0.0711 | 0.199 | 1.348 | 0.0113 | 0.001 | 0.027 | 0.027 | 0.03 | 0.01 | 0.0002 | 0.0011 | 0.013 | 0 | 0 | 0 | 0 | 0.0046 | 0.044 | 0 | 0 | 0.015 | 0.055 | 0 | 0 | 0 | 203.2 | 526 | 625 | 35 | 0 | 0 | 0 | PIZ42505W | 1072562 | PM109 | 중경2공장 24" 조관 | 5107 | 중경 2 생산창고 | SIZ4251090 | NX65KGC | 508 | 11.9 | V41483 | CCF10990 | 1966 | Stripe 용접 | API-X65*KGC | 현대제철(주) | 526 | 625 | 35 | 280.227 | 608.206 | 0 | 0 | 611.082 | 0 | 2025-05-07
V41483 | CCF10990 | HYUNDAI | 20250422 | 20250422 | 0.154 | 0.314 | 0.0711 | 0.199 | 1.348 | 0.0113 | 0.001 | 0.027 | 0.027 | 0.03 | 0.01 | 0.0002 | 0.0011 | 0.013 | 0 | 0 | 0 | 0 | 0.0046 | 0.044 | 0 | 0 | 0.015 | 0.055 | 0 | 0 | 0 | 203.2 | 526 | 625 | 35 | 0 | 0 | 0 | PIZ42505T | 1072562 | PM109 | 중경2공장 24" 조관 | 5107 | 중경 2 생산창고 | SIZ4251090 | NX65KGC | 508 | 11.9 | V41483 | CCF10990 | 1966 | Stripe 모재 T방향 | API-X65*KGC | 현대제철(주) | 526 | 625 | 35 | 226.035 | 498.809 | 239.43 | 528.369 | 635.445 | 38.2 | 2025-05-07
V41483 | CCF10990 | HYUNDAI | 20250422 | 20250422 | 0.154 | 0.314 | 0.0711 | 0.199 | 1.348 | 0.0113 | 0.001 | 0.027 | 0.027 | 0.03 | 0.01 | 0.0002 | 0.0011 | 0.013 | 0 | 0 | 0 | 0 | 0.0046 | 0.044 | 0 | 0 | 0.015 | 0.055 | 0 | 0 | 0 | 203.2 | 526 | 625 | 35 | 0 | 0 | 0 | PIZ42504W | 1072562 | PM109 | 중경2공장 24" 조관 | 5107 | 중경 2 생산창고 | SIZ4251090 | NX65KGC | 508 | 11.9 | V41483 | CCF10990 | 1880 | Stripe 용접 | API-X65*KGC | 현대제철(주) | 526 | 625 | 35 | 276.77 | 609.518 | 0 | 0 | 618.497 | 0 | 2025-05-07
V41483 | CCF10990 | HYUNDAI | 20250422 | 20250422 | 0.154 | 0.314 | 0.0711 | 0.199 | 1.348 | 0.0113 | 0.001 | 0.027 | 0.027 | 0.03 | 0.01 | 0.0002 | 0.0011 | 0.013 | 0 | 0 | 0 | 0 | 0.0046 | 0.044 | 0 | 0 | 0.015 | 0.055 | 0 | 0 | 0 | 203.2 | 526 | 625 | 35 | 0 | 0 | 0 | PIZ42504T | 1072562 | PM109 | 중경2공장 24" 조관 | 5107 | 중경 2 생산창고 | SIZ4251090 | NX65KGC | 508 | 11.9 | V41483 | CCF10990 | 1880 | Stripe 모재 T방향 | API-X65*KGC | 현대제철(주) | 526 | 625 | 35 | 230.284 | 504.345 | 241.395 | 528.681 | 626.597 | 38.8 | 2025-05-07
V41476 | CCF11010 | HYUNDAI | 20250422 | 20250422 | 0.154 | 0.318 | 0.0686 | 0.194 | 1.384 | 0.0099 | 0.0019 | 0.04 | 0.04 | 0.03 | 0.01 | 0.0003 | 0.0021 | 0.017 | 0 | 0 | 0 | 0 | 0.0047 | 0.044 | 0 | 0 | 0.016 | 0.054 | 0 | 0 | 0 | 199.5 | 553 | 618 | 34 | 0 | 0 | 0 | PIZ42508W | 1072563 | PM109 | 중경2공장 24" 조관 | 5107 | 중경 2 생산창고 | SIZ4252040 | NX65KGC | 508 | 11.9 | V41476 | CCF11010 | 2129 | Stripe 용접 | API-X65*KGC | 현대제철(주) | 553 | 618 | 34 | 283.411 | 622.517 | 0 | 0 | 632.546 | 0 | 2025-05-07
V41476 | CCF11010 | HYUNDAI | 20250422 | 20250422 | 0.154 | 0.318 | 0.0686 | 0.194 | 1.384 | 0.0099 | 0.0019 | 0.04 | 0.04 | 0.03 | 0.01 | 0.0003 | 0.0021 | 0.017 | 0 | 0 | 0 | 0 | 0.0047 | 0.044 | 0 | 0 | 0.016 | 0.054 | 0 | 0 | 0 | 199.5 | 553 | 618 | 34 | 0 | 0 | 0 | PIZ42509T | 1072563 | PM109 | 중경2공장 24" 조관 | 5107 | 중경 2 생산창고 | SIZ4252040 | NX65KGC | 508 | 11.9 | V41476 | CCF11010 | 2232 | Stripe 모재 T방향 | API-X65*KGC | 현대제철(주) | 553 | 618 | 34 | 231.561 | 506.497 | 245.636 | 537.284 | 631.757 | 39.2 | 2025-05-07
V41476 | CCF11010 | HYUNDAI | 20250422 | 20250422 | 0.154 | 0.318 | 0.0686 | 0.194 | 1.384 | 0.0099 | 0.0019 | 0.04 | 0.04 | 0.03 | 0.01 | 0.0003 | 0.0021 | 0.017 | 0 | 0 | 0 | 0 | 0.0047 | 0.044 | 0 | 0 | 0.016 | 0.054 | 0 | 0 | 0 | 199.5 | 553 | 618 | 34 | 0 | 0 | 0 | PIZ42508T | 1072563 | PM109 | 중경2공장 24" 조관 | 5107 | 중경 2 생산창고 | SIZ4252040 | NX65KGC | 508 | 11.9 | V41476 | CCF11010 | 2129 | Stripe 모재 T방향 | API-X65*KGC | 현대제철(주) | 553 | 618 | 34 | 226.769 | 497.751 | 236.598 | 519.325 | 622.185 | 36.6 | 2025-05-07
V41476 | CCF11010 | HYUNDAI | 20250422 | 20250422 | 0.154 | 0.318 | 0.0686 | 0.194 | 1.384 | 0.0099 | 0.0019 | 0.04 | 0.04 | 0.03 | 0.01 | 0.0003 | 0.0021 | 0.017 | 0 | 0 | 0 | 0 | 0.0047 | 0.044 | 0 | 0 | 0.016 | 0.054 | 0 | 0 | 0 | 199.5 | 553 | 618 | 34 | 0 | 0 | 0 | PIZ42509W | 1072563 | PM109 | 중경2공장 24" 조관 | 5107 | 중경 2 생산창고 | SIZ4252040 | NX65KGC | 508 | 11.9 | V41476 | CCF11010 | 2232 | Stripe 용접 | API-X65*KGC | 현대제철(주) | 553 | 618 | 34 | 280.537 | 614.183 | 0 | 0 | 616.71 | 0 | 2025-05-07
V41468 | CCF11020 | HYUNDAI | 20250422 | 20250422 | 0.161 | 0.329 | 0.0747 | 0.2 | 1.414 | 0.01 | 0.0016 | 0.035 | 0.035 | 0.03 | 0.01 | 0.0003 | 0.0014 | 0.011 | 0 | 0 | 0 | 0 | 0.0042 | 0.046 | 0 | 0 | 0.018 | 0.056 | 0 | 0 | 0 | 193.6 | 553 | 650 | 34 | 0 | 0 | 0 | PIZ42507T | 1072563 | PM109 | 중경2공장 24" 조관 | 5107 | 중경 2 생산창고 | SIZ4252020 | NX65KGC | 508 | 11.9 | V41468 | CCF11020 | 2085 | Stripe 모재 T방향 | API-X65*KGC | 현대제철(주) | 553 | 650 | 34 | 232.658 | 506.61 | 247.404 | 538.72 | 630.15 | 38 | 2025-05-07
V41468 | CCF11020 | HYUNDAI | 20250422 | 20250422 | 0.161 | 0.329 | 0.0747 | 0.2 | 1.414 | 0.01 | 0.0016 | 0.035 | 0.035 | 0.03 | 0.01 | 0.0003 | 0.0014 | 0.011 | 0 | 0 | 0 | 0 | 0.0042 | 0.046 | 0 | 0 | 0.018 | 0.056 | 0 | 0 | 0 | 193.6 | 553 | 650 | 34 | 0 | 0 | 0 | PIZ42507W | 1072563 | PM109 | 중경2공장 24" 조관 | 5107 | 중경 2 생산창고 | SIZ4252020 | NX65KGC | 508 | 11.9 | V41468 | CCF11020 | 2085 | Stripe 용접 | API-X65*KGC | 현대제철(주) | 553 | 650 | 34 | 286.969 | 630.851 | 0 | 0 | 632.665 | 0 | 2025-05-07
V41454 | CCF11040 | HYUNDAI | 20250422 | 20250422 | 0.155 | 0.317 | 0.072 | 0.186 | 1.356 | 0.0088 | 0.0021 | 0.032 | 0.032 | 0.03 | 0.01 | 0.0003 | 0.0023 | 0.016 | 0 | 0 | 0 | 0 | 0.0041 | 0.044 | 0 | 0 | 0.012 | 0.055 | 0 | 0 | 0 | 184 | 537 | 614 | 35 | 0 | 0 | 0 | PIZ42603W | 1072723 | PM109 | 중경2공장 24" 조관 | 5107 | 중경 2 생산창고 | SIZ4261050 | NX65KGC | 508 | 11.9 | V41454 | CCF11040 | 2589 | Stripe 용접 | API-X65*KGC | 현대제철(주) | 537 | 614 | 35 | 281.587 | 615.219 | 0 | 0 | 617.529 | 0 | 2025-05-07
V41454 | CCF11040 | HYUNDAI | 20250422 | 20250422 | 0.155 | 0.317 | 0.072 | 0.186 | 1.356 | 0.0088 | 0.0021 | 0.032 | 0.032 | 0.03 | 0.01 | 0.0003 | 0.0023 | 0.016 | 0 | 0 | 0 | 0 | 0.0041 | 0.044 | 0 | 0 | 0.012 | 0.055 | 0 | 0 | 0 | 184 | 537 | 614 | 35 | 0 | 0 | 0 | PIZ42602T | 1072564 | PM109 | 중경2공장 24" 조관 | 5107 | 중경 2 생산창고 | SIZ4261030 | NX65KGC | 508 | 11.9 | V41454 | CCF11040 | 2485 | Stripe 모재 T방향 | API-X65*KGC | 현대제철(주) | 537 | 614 | 35 | 234.029 | 514.968 | 241.745 | 531.947 | 639.474 | 36.3999 | 2025-05-07
V41454 | CCF11040 | HYUNDAI | 20250422 | 20250422 | 0.155 | 0.317 | 0.072 | 0.186 | 1.356 | 0.0088 | 0.0021 | 0.032 | 0.032 | 0.03 | 0.01 | 0.0003 | 0.0023 | 0.016 | 0 | 0 | 0 | 0 | 0.0041 | 0.044 | 0 | 0 | 0.012 | 0.055 | 0 | 0 | 0 | 184 | 537 | 614 | 35 | 0 | 0 | 0 | PIZ42603T | 1072723 | PM109 | 중경2공장 24" 조관 | 5107 | 중경 2 생산창고 | SIZ4261050 | NX65KGC | 508 | 11.9 | V41454 | CCF11040 | 2589 | Stripe 모재 T방향 | API-X65*KGC | 현대제철(주) | 537 | 614 | 35 | 229.861 | 504.79 | 247.574 | 543.688 | 633.413 | 37.3999 | 2025-05-07
V41454 | CCF11040 | HYUNDAI | 20250422 | 20250422 | 0.155 | 0.317 | 0.072 | 0.186 | 1.356 | 0.0088 | 0.0021 | 0.032 | 0.032 | 0.03 | 0.01 | 0.0003 | 0.0023 | 0.016 | 0 | 0 | 0 | 0 | 0.0041 | 0.044 | 0 | 0 | 0.012 | 0.055 | 0 | 0 | 0 | 184 | 537 | 614 | 35 | 0 | 0 | 0 | PIZ42602W | 1072564 | PM109 | 중경2공장 24" 조관 | 5107 | 중경 2 생산창고 | SIZ4261030 | NX65KGC | 508 | 11.9 | V41454 | CCF11040 | 2485 | Stripe 용접 | API-X65*KGC | 현대제철(주) | 537 | 614 | 35 | 275.843 | 606.733 | 0 | 0 | 609.692 | 0 | 2025-05-07
S64612 | CDA04940 | HYUNDAI | 20230413 | 20230413 | 0.127 | 0.241 | 0.0676 | 0.151 | 0.984 | 0.0107 | 0.001 | 0.023 | 0.023 | 0.03 | 0.02 | 0.0004 | 0.0023 | 0.025 | 0 | 0 | 0 | 0 | 0.0037 | 0.028 | 0 | 0 | 0.002 | 0.003 | 0 | 0 | 0 | 160.5 | 473 | 536 | 38 | 0 | 0 | 0 | PAX42207W | 1005801 | PM101 | 소경1공장 8" 조관 | 5101 | 소경 1 생산창고 | SAX4222020 | NX52L2T | 219.1 | 8.2 | S64612 | CDA04940 |  | Stripe 용접 | API-X52L2C | 현대제철(주) | 473 | 536 | 38 | 0 | 0 | 0 | 0 | 556.012 | 0 | 2023-04-27
S64612 | CDA04940 | HYUNDAI | 20230413 | 20230413 | 0.127 | 0.241 | 0.0676 | 0.151 | 0.984 | 0.0107 | 0.001 | 0.023 | 0.023 | 0.03 | 0.02 | 0.0004 | 0.0023 | 0.025 | 0 | 0 | 0 | 0 | 0.0037 | 0.028 | 0 | 0 | 0.002 | 0.003 | 0 | 0 | 0 | 160.5 | 473 | 536 | 38 | 0 | 0 | 0 | PAX42207T | 1005801 | PM101 | 소경1공장 8" 조관 | 5101 | 소경 1 생산창고 | SAX4222020 | NX52L2T | 219.1 | 8.2 | S64612 | CDA04940 |  | Stripe 모재 T방향 | API-X52L2C | 현대제철(주) | 473 | 536 | 38 | 137.865 | 456.617 | 142.417 | 471.693 | 520.455 | 34.7656 | 2023-04-27
S64616 | CDA04990 | HYUNDAI | 20230413 | 20230413 | 0.124 | 0.242 | 0.0642 | 0.153 | 1.011 | 0.0116 | 0.0015 | 0.034 | 0.035 | 0.03 | 0.02 | 0.0002 | 0.0025 | 0.027 | 0 | 0 | 0 | 0 | 0.0036 | 0.028 | 0 | 0 | 0.002 | 0.003 | 0 | 0 | 0 | 167.5 | 465 | 531 | 38 | 0 | 0 | 0 | PAX42208W | 1005800 | PM101 | 소경1공장 8" 조관 | 5101 | 소경 1 생산창고 | SAX4222050 | NX52L2T | 219.1 | 8.2 | S64616 | CDA04990 |  | Stripe 용접 | API-X52L2C | 현대제철(주) | 465 | 531 | 38 | 0 | 0 | 0 | 0 | 576.16 | 0 | 2023-04-27
S64616 | CDA04990 | HYUNDAI | 20230413 | 20230413 | 0.124 | 0.242 | 0.0642 | 0.153 | 1.011 | 0.0116 | 0.0015 | 0.034 | 0.035 | 0.03 | 0.02 | 0.0002 | 0.0025 | 0.027 | 0 | 0 | 0 | 0 | 0.0036 | 0.028 | 0 | 0 | 0.002 | 0.003 | 0 | 0 | 0 | 167.5 | 465 | 531 | 38 | 0 | 0 | 0 | PAX42208T | 1005800 | PM101 | 소경1공장 8" 조관 | 5101 | 소경 1 생산창고 | SAX4222050 | NX52L2T | 219.1 | 8.2 | S64616 | CDA04990 |  | Stripe 모재 T방향 | API-X52L2C | 현대제철(주) | 465 | 531 | 38 | 149.293 | 489.493 | 155.005 | 508.223 | 556.737 | 33.5937 | 2023-04-27
S64616 | CDA05040 | HYUNDAI | 20230419 | 20230419 | 0.124 | 0.242 | 0.0642 | 0.153 | 1.011 | 0.0116 | 0.0015 | 0.034 | 0.035 | 0.03 | 0.02 | 0.0002 | 0.0025 | 0.027 | 0 | 0 | 0 | 0 | 0.0036 | 0.028 | 0 | 0 | 0.002 | 0.003 | 0 | 0 | 0 | 153.9 | 447 | 525 | 39 | 0 | 0 | 0 | PIX42803W | 1005992 | PM109 | 중경2공장 24" 조관 | 5107 | 중경 2 생산창고 | SIX4281050 | NX52L2T | 406.4 | 9.5 | S64616 | CDA05040 | 93 | Stripe 용접 | API-X52L2C | 현대제철(주) | 447 | 525 | 39 | 63.2772 | 177.066 | 0 | 0 | 546.226 | 0 | 2023-05-08
S64616 | CDA05040 | HYUNDAI | 20230419 | 20230419 | 0.124 | 0.242 | 0.0642 | 0.153 | 1.011 | 0.0116 | 0.0015 | 0.034 | 0.035 | 0.03 | 0.02 | 0.0002 | 0.0025 | 0.027 | 0 | 0 | 0 | 0 | 0.0036 | 0.028 | 0 | 0 | 0.002 | 0.003 | 0 | 0 | 0 | 153.9 | 447 | 525 | 39 | 0 | 0 | 0 | PIX42803T | 1005992 | PM109 | 중경2공장 24" 조관 | 5107 | 중경 2 생산창고 | SIX4281050 | NX52L2T | 406.4 | 9.5 | S64616 | CDA05040 | 93 | Stripe 모재 T방향 | API-X52L2C | 현대제철(주) | 447 | 525 | 39 | 163.707 | 460.313 | 170.792 | 480.235 | 543.595 | 38.2812 | 2023-05-08
S64619 | CDA05060 | HYUNDAI | 20230419 | 20230419 | 0.122 | 0.24 | 0.0626 | 0.143 | 1.008 | 0.012 | 0.0025 | 0.029 | 0.03 | 0.03 | 0.02 | 0.0002 | 0.0013 | 0.026 | 0 | 0 | 0 | 0 | 0.0046 | 0.029 | 0 | 0 | 0.001 | 0.002 | 0 | 0 | 0 | 170.2 | 461 | 523 | 38 | 0 | 0 | 0 | PIX42710W | 1006101 | PM109 | 중경2공장 24" 조관 | 5107 | 중경 2 생산창고 | SIX4272050 | NX52L2 | 406.4 | 9.5 | S64619 | CDA05060 | 257 | Stripe 용접 | API-X52L2C | 현대제철(주) | 461 | 523 | 38 | 154.475 | 434.082 | 0 | 0 | 550.207 | 0 | 2023-05-04
S64619 | CDA05060 | HYUNDAI | 20230419 | 20230419 | 0.122 | 0.24 | 0.0626 | 0.143 | 1.008 | 0.012 | 0.0025 | 0.029 | 0.03 | 0.03 | 0.02 | 0.0002 | 0.0013 | 0.026 | 0 | 0 | 0 | 0 | 0.0046 | 0.029 | 0 | 0 | 0.001 | 0.002 | 0 | 0 | 0 | 170.2 | 461 | 523 | 38 | 0 | 0 | 0 | PIX42712W | 1006101 | PM109 | 중경2공장 24" 조관 | 5107 | 중경 2 생산창고 | SIX4272050 | NX52L2 | 406.4 | 9.5 | S64619 | CDA05060 | 338 | Stripe 용접 | API-X52L2C | 현대제철(주) | 461 | 523 | 38 | 0 | 0 | 0 | 0 | 542.752 | 0 | 2023-05-04
S64619 | CDA05060 | HYUNDAI | 20230419 | 20230419 | 0.122 | 0.24 | 0.0626 | 0.143 | 1.008 | 0.012 | 0.0025 | 0.029 | 0.03 | 0.03 | 0.02 | 0.0002 | 0.0013 | 0.026 | 0 | 0 | 0 | 0 | 0.0046 | 0.029 | 0 | 0 | 0.001 | 0.002 | 0 | 0 | 0 | 170.2 | 461 | 523 | 38 | 0 | 0 | 0 | PIX42712T | 1006101 | PM109 | 중경2공장 24" 조관 | 5107 | 중경 2 생산창고 | SIX4272050 | NX52L2 | 406.4 | 9.5 | S64619 | CDA05060 | 338 | Stripe 모재 T방향 | API-X52L2C | 현대제철(주) | 461 | 523 | 38 | 159.978 | 450.231 | 164.645 | 463.366 | 534.049 | 39.6484 | 2023-05-04
S64619 | CDA05060 | HYUNDAI | 20230419 | 20230419 | 0.122 | 0.24 | 0.0626 | 0.143 | 1.008 | 0.012 | 0.0025 | 0.029 | 0.03 | 0.03 | 0.02 | 0.0002 | 0.0013 | 0.026 | 0 | 0 | 0 | 0 | 0.0046 | 0.029 | 0 | 0 | 0.001 | 0.002 | 0 | 0 | 0 | 170.2 | 461 | 523 | 38 | 0 | 0 | 0 | PIX42710T | 1006101 | PM109 | 중경2공장 24" 조관 | 5107 | 중경 2 생산창고 | SIX4272050 | NX52L2 | 406.4 | 9.5 | S64619 | CDA05060 | 257 | Stripe 모재 T방향 | API-X52L2C | 현대제철(주) | 461 | 523 | 38 | 154.876 | 439.321 | 157.829 | 447.698 | 529.967 | 40.2343 | 2023-05-04
S64623 | CDA05130 | HYUNDAI | 20230419 | 20230419 | 0.119 | 0.235 | 0.0603 | 0.161 | 0.99 | 0.0111 | 0.0019 | 0.033 | 0.033 | 0.03 | 0.02 | 0.0002 | 0.0013 | 0.023 | 0 | 0 | 0 | 0 | 0.0056 | 0.03 | 0 | 0 | 0.002 | 0.002 | 0 | 0 | 0 | 153.2 | 451 | 521 | 39 | 0 | 0 | 0 | PIX42707T | 1006101 | PM109 | 중경2공장 24" 조관 | 5107 | 중경 2 생산창고 | SIX4271090 | NX52L2 | 406.4 | 9.5 | S64623 | CDA05130 | 26 | Stripe 모재 T방향 | API-X52L2C | 현대제철(주) | 451 | 521 | 39 | 160.526 | 453.948 | 163.924 | 463.558 | 530.312 | 36.7187 | 2023-05-04
S64623 | CDA05130 | HYUNDAI | 20230419 | 20230419 | 0.119 | 0.235 | 0.0603 | 0.161 | 0.99 | 0.0111 | 0.0019 | 0.033 | 0.033 | 0.03 | 0.02 | 0.0002 | 0.0013 | 0.023 | 0 | 0 | 0 | 0 | 0.0056 | 0.03 | 0 | 0 | 0.002 | 0.002 | 0 | 0 | 0 | 153.2 | 451 | 521 | 39 | 0 | 0 | 0 | PIX42707W | 1006101 | PM109 | 중경2공장 24" 조관 | 5107 | 중경 2 생산창고 | SIX4271090 | NX52L2 | 406.4 | 9.5 | S64623 | CDA05130 | 26 | Stripe 용접 | API-X52L2C | 현대제철(주) | 451 | 521 | 39 | 0 | 0 | 0 | 0 | 547.378 | 0 | 2023-05-04
S64623 | CDA05140 | HYUNDAI | 20230419 | 20230419 | 0.119 | 0.235 | 0.0603 | 0.161 | 0.99 | 0.0111 | 0.0019 | 0.033 | 0.033 | 0.03 | 0.02 | 0.0002 | 0.0013 | 0.023 | 0 | 0 | 0 | 0 | 0.0056 | 0.03 | 0 | 0 | 0.002 | 0.002 | 0 | 0 | 0 | 153.2 | 451 | 521 | 39 | 0 | 0 | 0 | PIX42708T | 1006101 | PM109 | 중경2공장 24" 조관 | 5107 | 중경 2 생산창고 | SIX4272010 | NX52L2 | 406.4 | 9.5 | S64623 | CDA05140 | 110 | Stripe 모재 T방향 | API-X52L2C | 현대제철(주) | 451 | 521 | 39 | 160.684 | 453.878 | 164.133 | 463.62 | 529.656 | 36.0742 | 2023-05-04
S64623 | CDA05140 | HYUNDAI | 20230419 | 20230419 | 0.119 | 0.235 | 0.0603 | 0.161 | 0.99 | 0.0111 | 0.0019 | 0.033 | 0.033 | 0.03 | 0.02 | 0.0002 | 0.0013 | 0.023 | 0 | 0 | 0 | 0 | 0.0056 | 0.03 | 0 | 0 | 0.002 | 0.002 | 0 | 0 | 0 | 153.2 | 451 | 521 | 39 | 0 | 0 | 0 | PIX42708W | 1006101 | PM109 | 중경2공장 24" 조관 | 5107 | 중경 2 생산창고 | SIX4272010 | NX52L2 | 406.4 | 9.5 | S64623 | CDA05140 | 110 | Stripe 용접 | API-X52L2C | 현대제철(주) | 451 | 521 | 39 | 0 | 0 | 0 | 0 | 558.801 | 0 | 2023-05-04
S64629 | CDA05170 | HYUNDAI | 20230419 | 20230419 | 0.12 | 0.238 | 0.0604 | 0.157 | 1.023 | 0.0083 | 0.0011 | 0.035 | 0.036 | 0.02 | 0.01 | 0.0002 | 0.0021 | 0.023 | 0 | 0 | 0 | 0 | 0.0049 | 0.029 | 0 | 0 | 0.002 | 0.003 | 0 | 0 | 0 | 158.5 | 452 | 532 | 39 | 0 | 0 | 0 | PIX42714T | 1006101 | PM109 | 중경2공장 24" 조관 | 5107 | 중경 2 생산창고 | SIX4272070 | NX52L2 | 406.4 | 9.5 | S64629 | CDA05170 | 460 | Stripe 모재 T방향 | API-X52L2C | 현대제철(주) | 452 | 532 | 39 | 163.218 | 459.477 | 166.39 | 468.405 | 535.578 | 39.0624 | 2023-05-04
S64629 | CDA05170 | HYUNDAI | 20230419 | 20230419 | 0.12 | 0.238 | 0.0604 | 0.157 | 1.023 | 0.0083 | 0.0011 | 0.035 | 0.036 | 0.02 | 0.01 | 0.0002 | 0.0021 | 0.023 | 0 | 0 | 0 | 0 | 0.0049 | 0.029 | 0 | 0 | 0.002 | 0.003 | 0 | 0 | 0 | 158.5 | 452 | 532 | 39 | 0 | 0 | 0 | PIX42713T | 1006101 | PM109 | 중경2공장 24" 조관 | 5107 | 중경 2 생산창고 | SIX4272070 | NX52L2 | 406.4 | 9.5 | S64629 | CDA05170 | 380 | Stripe 모재 T방향 | API-X52L2C | 현대제철(주) | 452 | 532 | 39 | 164.813 | 463.801 | 168.661 | 474.631 | 544.931 | 38.8671 | 2023-05-04
S64629 | CDA05170 | HYUNDAI | 20230419 | 20230419 | 0.12 | 0.238 | 0.0604 | 0.157 | 1.023 | 0.0083 | 0.0011 | 0.035 | 0.036 | 0.02 | 0.01 | 0.0002 | 0.0021 | 0.023 | 0 | 0 | 0 | 0 | 0.0049 | 0.029 | 0 | 0 | 0.002 | 0.003 | 0 | 0 | 0 | 158.5 | 452 | 532 | 39 | 0 | 0 | 0 | PIX42713W | 1006101 | PM109 | 중경2공장 24" 조관 | 5107 | 중경 2 생산창고 | SIX4272070 | NX52L2 | 406.4 | 9.5 | S64629 | CDA05170 | 380 | Stripe 용접 | API-X52L2C | 현대제철(주) | 452 | 532 | 39 | 0 | 0 | 0 | 0 | 546.178 | 0 | 2023-05-04
S64629 | CDA05170 | HYUNDAI | 20230419 | 20230419 | 0.12 | 0.238 | 0.0604 | 0.157 | 1.023 | 0.0083 | 0.0011 | 0.035 | 0.036 | 0.02 | 0.01 | 0.0002 | 0.0021 | 0.023 | 0 | 0 | 0 | 0 | 0.0049 | 0.029 | 0 | 0 | 0.002 | 0.003 | 0 | 0 | 0 | 158.5 | 452 | 532 | 39 | 0 | 0 | 0 | PIX42714W | 1006101 | PM109 | 중경2공장 24" 조관 | 5107 | 중경 2 생산창고 | SIX4272070 | NX52L2 | 406.4 | 9.5 | S64629 | CDA05170 | 460 | Stripe 용접 | API-X52L2C | 현대제철(주) | 452 | 532 | 39 | 0 | 0 | 0 | 0 | 557.577 | 0 | 2023-05-04
S64633 | CDA05240 | HYUNDAI | 20230420 | 20230420 | 0.12 | 0.237 | 0.061 | 0.149 | 1.018 | 0.0087 | 0.0013 | 0.035 | 0.036 | 0.02 | 0.01 | 0.0002 | 0.0025 | 0.023 | 0 | 0 | 0 | 0 | 0.0048 | 0.028 | 0 | 0 | 0.002 | 0.003 | 0 | 0 | 0 | 166.2 | 455 | 527 | 39 | 0 | 0 | 0 | PIX42711W | 1006101 | PM109 | 중경2공장 24" 조관 | 5107 | 중경 2 생산창고 | SIX4272030 | NX52L2 | 406.4 | 9.5 | S64633 | CDA05240 | 237 | Stripe 용접 | API-X52L2C | 현대제철(주) | 455 | 527 | 39 | 0 | 0 | 0 | 0 | 559.658 | 0 | 2023-05-04
S64633 | CDA05240 | HYUNDAI | 20230420 | 20230420 | 0.12 | 0.237 | 0.061 | 0.149 | 1.018 | 0.0087 | 0.0013 | 0.035 | 0.036 | 0.02 | 0.01 | 0.0002 | 0.0025 | 0.023 | 0 | 0 | 0 | 0 | 0.0048 | 0.028 | 0 | 0 | 0.002 | 0.003 | 0 | 0 | 0 | 166.2 | 455 | 527 | 39 | 0 | 0 | 0 | PIX42709T | 1006101 | PM109 | 중경2공장 24" 조관 | 5107 | 중경 2 생산창고 | SIX4272030 | NX52L2 | 406.4 | 9.5 | S64633 | CDA05240 | 143 | Stripe 모재 T방향 | API-X52L2C | 현대제철(주) | 455 | 527 | 39 | 162.952 | 458.295 | 168.083 | 472.727 | 538.365 | 40.039 | 2023-05-04
S64633 | CDA05240 | HYUNDAI | 20230420 | 20230420 | 0.12 | 0.237 | 0.061 | 0.149 | 1.018 | 0.0087 | 0.0013 | 0.035 | 0.036 | 0.02 | 0.01 | 0.0002 | 0.0025 | 0.023 | 0 | 0 | 0 | 0 | 0.0048 | 0.028 | 0 | 0 | 0.002 | 0.003 | 0 | 0 | 0 | 166.2 | 455 | 527 | 39 | 0 | 0 | 0 | PIX42711T | 1006101 | PM109 | 중경2공장 24" 조관 | 5107 | 중경 2 생산창고 | SIX4272030 | NX52L2 | 406.4 | 9.5 | S64633 | CDA05240 | 237 | Stripe 모재 T방향 | API-X52L2C | 현대제철(주) | 455 | 527 | 39 | 162.324 | 457.881 | 167.136 | 471.454 | 535.96 | 40.332 | 2023-05-04
S64633 | CDA05240 | HYUNDAI | 20230420 | 20230420 | 0.12 | 0.237 | 0.061 | 0.149 | 1.018 | 0.0087 | 0.0013 | 0.035 | 0.036 | 0.02 | 0.01 | 0.0002 | 0.0025 | 0.023 | 0 | 0 | 0 | 0 | 0.0048 | 0.028 | 0 | 0 | 0.002 | 0.003 | 0 | 0 | 0 | 166.2 | 455 | 527 | 39 | 0 | 0 | 0 | PIX42709W | 1006101 | PM109 | 중경2공장 24" 조관 | 5107 | 중경 2 생산창고 | SIX4272030 | NX52L2 | 406.4 | 9.5 | S64633 | CDA05240 | 143 | Stripe 용접 | API-X52L2C | 현대제철(주) | 455 | 527 | 39 | 0 | 0 | 0 | 0 | 542.063 | 0 | 2023-05-04
S48937 | CDA05600 | HYUNDAI | 20230417 | 20230417 | 0.116 | 0.232 | 0.0568 | 0.145 | 1.019 | 0.0107 | 0.0016 | 0.028 | 0.028 | 0.02 | 0.01 | 0.0002 | 0.0018 | 0.015 | 0 | 0 | 0 | 0 | 0.0053 | 0.035 | 0 | 0 | 0.001 | 0.001 | 0 | 0 | 0 | 154.1 | 451 | 514 | 40 | 0 | 0 | 0 | PAX42203L | 1005517 | PM101 | 소경1공장 8" 조관 | 5101 | 소경 1 생산창고 | SAX4221030 | NX52L2T | 168.3 | 11 | S48937 | CDA05600 |  | Stripe 모재 L방향 | API-X52L2C | 현대제철(주) | 451 | 514 | 40 | 141.836 | 522.216 | 142.646 | 525.199 | 555.365 | 33.5937 | 2023-04-27
S64606 | CDA15220 | HYUNDAI | 20230418 | 20230418 | 0.123 | 0.236 | 0.0626 | 0.144 | 0.986 | 0.0109 | 0.0013 | 0.025 | 0.026 | 0.03 | 0.02 | 0.0005 | 0.0022 | 0.024 | 0 | 0 | 0 | 0 | 0.0045 | 0.028 | 0 | 0 | 0.002 | 0.003 | 0 | 0 | 0 | 165.8 | 478 | 549 | 36 | 0 | 0 | 0 | PAX42206W | 1005801 | PM101 | 소경1공장 8" 조관 | 5101 | 소경 1 생산창고 | SAX4222030 | NX52L2T | 219.1 | 8.2 | S64606 | CDA15220 |  | Stripe 용접 | API-X52L2C | 현대제철(주) | 478 | 549 | 36 | 0 | 0 | 0 | 0 | 537.017 | 0 | 2023-04-27
S64606 | CDA15220 | HYUNDAI | 20230418 | 20230418 | 0.123 | 0.236 | 0.0626 | 0.144 | 0.986 | 0.0109 | 0.0013 | 0.025 | 0.026 | 0.03 | 0.02 | 0.0005 | 0.0022 | 0.024 | 0 | 0 | 0 | 0 | 0.0045 | 0.028 | 0 | 0 | 0.002 | 0.003 | 0 | 0 | 0 | 165.8 | 478 | 549 | 36 | 0 | 0 | 0 | PAX42206T | 1005801 | PM101 | 소경1공장 8" 조관 | 5101 | 소경 1 생산창고 | SAX4222030 | NX52L2T | 219.1 | 8.2 | S64606 | CDA15220 |  | Stripe 모재 T방향 | API-X52L2C | 현대제철(주) | 478 | 549 | 36 | 144.945 | 474.574 | 150.057 | 491.311 | 552.101 | 34.7656 | 2023-04-27
S64090 | CDA16260 | HYUNDAI | 20230424 | 20230424 | 0.125 | 0.242 | 0.0637 | 0.165 | 1.032 | 0.0117 | 0.0019 | 0.026 | 0.027 | 0.02 | 0.01 | 0.0004 | 0.0015 | 0.019 | 0 | 0 | 0 | 0 | 0.0057 | 0.034 | 0 | 0 | 0.002 | 0.002 | 0 | 0 | 0 | 158.4 | 462 | 521 | 41 | 0 | 0 | 0 | PIX51901T | 1008176 | PM109 | 중경2공장 24" 조관 | 5107 | 중경 2 생산창고 | SIX5191010 | NX52L2T | 508 | 9.5 | S64090 | CDA16260 | 16 | Stripe 모재 T방향 | API-X52L2C | 현대제철(주) | 462 | 521 | 41 | 141.811 | 401.858 | 148.124 | 419.746 | 520.299 | 40.4296 | 2023-05-25
S64090 | CDA16260 | HYUNDAI | 20230424 | 20230424 | 0.125 | 0.242 | 0.0637 | 0.165 | 1.032 | 0.0117 | 0.0019 | 0.026 | 0.027 | 0.02 | 0.01 | 0.0004 | 0.0015 | 0.019 | 0 | 0 | 0 | 0 | 0.0057 | 0.034 | 0 | 0 | 0.002 | 0.002 | 0 | 0 | 0 | 158.4 | 462 | 521 | 41 | 0 | 0 | 0 | PIX51901W | 1008176 | PM109 | 중경2공장 24" 조관 | 5107 | 중경 2 생산창고 | SIX5191010 | NX52L2T | 508 | 9.5 | S64090 | CDA16260 | 16 | Stripe 용접 | API-X52L2C | 현대제철(주) | 462 | 521 | 41 | 0 | 0 | 0 | 0 | 521.584 | 0 | 2023-05-25
S65366 | CDA16330 | HYUNDAI | 20230414 | 20230414 | 0.12 | 0.234 | 0.0608 | 0.151 | 0.991 | 0.0134 | 0.0015 | 0.034 | 0.034 | 0.03 | 0.01 | 0.0003 | 0.0022 | 0.019 | 0 | 0 | 0 | 0 | 0.0036 | 0.027 | 0 | 0 | 0.001 | 0.003 | 0 | 0 | 0 | 162.9 | 462 | 533 | 36 | 0 | 0 | 0 | PAX41902L | 1005508 | PM101 | 소경1공장 8" 조관 | 5101 | 소경 1 생산창고 | SAX4191150 | NX52L2T | 168.3 | 7.1 | S65366 | CDA16330 |  | Stripe 모재 L방향 | API-X52L2C | 현대제철(주) | 462 | 533 | 36 | 88.8636 | 512.159 | 88.1514 | 508.054 | 550.413 | 29.6875 | 2023-04-27
S65370 | CDA16440 | HYUNDAI | 20230414 | 20230414 | 0.121 | 0.238 | 0.0602 | 0.155 | 1.017 | 0.0104 | 0.0008 | 0.025 | 0.026 | 0.03 | 0.01 | 0.0003 | 0.0021 | 0.022 | 0 | 0 | 0 | 0 | 0.0039 | 0.029 | 0 | 0 | 0.002 | 0.002 | 0 | 0 | 0 | 169.8 | 480 | 545 | 36 | 0 | 0 | 0 | PAX42001L | 1005506 | PM101 | 소경1공장 8" 조관 | 5101 | 소경 1 생산창고 | SAX4201020 | NX52L2T | 168.3 | 7.1 | S65370 | CDA16440 |  | Stripe 모재 L방향 | API-X52L2C | 현대제철(주) | 480 | 545 | 36 | 87.6913 | 505.198 | 87.8251 | 505.969 | 543.282 | 32.0312 | 2023-04-27
S65383 | CDA16500 | HYUNDAI | 20230414 | 20230414 | 0.123 | 0.239 | 0.0626 | 0.162 | 0.986 | 0.0121 | 0.001 | 0.028 | 0.029 | 0.04 | 0.01 | 0.0003 | 0.0023 | 0.017 | 0 | 0 | 0 | 0.01 | 0.0042 | 0.029 | 0 | 0 | 0.001 | 0.002 | 0 | 0 | 0 | 165.7 | 444 | 523 | 39 | 0 | 0 | 0 | PAX42102L | 1005516 | PM101 | 소경1공장 8" 조관 | 5101 | 소경 1 생산창고 | SAX4212020 | NX52L2T | 168.3 | 11 | S65383 | CDA16500 |  | Stripe 모재 L방향 | API-X52L2C | 현대제철(주) | 444 | 523 | 39 | 129.578 | 481.631 | 130.53 | 485.173 | 521.054 | 34.375 | 2023-04-27
S65394 | CDA16510 | HYUNDAI | 20230414 | 20230414 | 0.121 | 0.235 | 0.0619 | 0.16 | 0.987 | 0.0122 | 0.0015 | 0.029 | 0.03 | 0.03 | 0.01 | 0.0003 | 0.0017 | 0.025 | 0 | 0 | 0 | 0 | 0.0035 | 0.034 | 0 | 0 | 0.002 | 0.002 | 0 | 0 | 0 | 164.2 | 453 | 529 | 39 | 0 | 0 | 0 | PAX42101L | 1005516 | PM101 | 소경1공장 8" 조관 | 5101 | 소경 1 생산창고 | SAX4211030 | NX52L2T | 168.3 | 11 | S65394 | CDA16510 |  | Stripe 모재 L방향 | API-X52L2C | 현대제철(주) | 453 | 529 | 39 | 131.69 | 486.343 | 132.071 | 487.752 | 522.652 | 32.2265 | 2023-04-27
S65388 | CDA16670 | HYUNDAI | 20230417 | 20230417 | 0.127 | 0.245 | 0.0662 | 0.161 | 1.009 | 0.0142 | 0.0013 | 0.026 | 0.027 | 0.04 | 0.01 | 0.0003 | 0.002 | 0.021 | 0 | 0 | 0 | 0 | 0.004 | 0.03 | 0 | 0 | 0.001 | 0.003 | 0 | 0 | 0 | 167.4 | 457 | 542 | 40 | 0 | 0 | 0 | PAX42006L | 1005514 | PM101 | 소경1공장 8" 조관 | 5101 | 소경 1 생산창고 | SAX4202080 | NX52L2 | 168.3 | 11 | S65388 | CDA16670 |  | Stripe 모재 L방향 | API-X52L2C | 현대제철(주) | 457 | 542 | 40 | 145.372 | 526.447 | 145.324 | 526.273 | 558.851 | 0 | 2023-04-27
S65370 | CDA16800 | HYUNDAI | 20230524 | 20230524 | 0.121 | 0.238 | 0.0602 | 0.155 | 1.017 | 0.0104 | 0.0008 | 0.025 | 0.026 | 0.03 | 0.01 | 0.0003 | 0.0021 | 0.022 | 0 | 0 | 0 | 0 | 0.0039 | 0.029 | 0 | 0 | 0.002 | 0.002 | 0 | 0 | 0 | 161.5 | 462 | 527 | 39 | 0 | 0 | 0 | PHX60204T | 1008977 | PM108 | 중경1공장 20" 조관 | 5103 | 중경 1 생산창고 | SHX6022020 | NX52L2T | 323.9 | 9.5 | S65370 | CDA16800 | 362 | Stripe 모재 T방향 | API-X52L2C | 현대제철(주) | 462 | 527 | 39 | 166.736 | 470.986 | 174.6 | 493.2 | 546.041 | 35.9375 | 2023-06-12
S65370 | CDA16800 | HYUNDAI | 20230524 | 20230524 | 0.121 | 0.238 | 0.0602 | 0.155 | 1.017 | 0.0104 | 0.0008 | 0.025 | 0.026 | 0.03 | 0.01 | 0.0003 | 0.0021 | 0.022 | 0 | 0 | 0 | 0 | 0.0039 | 0.029 | 0 | 0 | 0.002 | 0.002 | 0 | 0 | 0 | 161.5 | 462 | 527 | 39 | 0 | 0 | 0 | PHX60204W | 1008977 | PM108 | 중경1공장 20" 조관 | 5103 | 중경 1 생산창고 | SHX6022020 | NX52L2T | 323.9 | 9.5 | S65370 | CDA16800 | 362 | Stripe 용접 | API-X52L2C | 현대제철(주) | 462 | 527 | 39 | 202.828 | 573.522 | 0 | 0 | 575.698 | 0 | 2023-06-12
S65383 | CDA16810 | HYUNDAI | 20230525 | 20230525 | 0.123 | 0.239 | 0.0626 | 0.162 | 0.986 | 0.0121 | 0.001 | 0.028 | 0.029 | 0.04 | 0.01 | 0.0003 | 0.0023 | 0.017 | 0 | 0 | 0 | 0.01 | 0.0042 | 0.029 | 0 | 0 | 0.001 | 0.002 | 0 | 0 | 0 | 170.1 | 457 | 539 | 38 | 0 | 0 | 0 | PHX60205W | 1008977 | PM108 | 중경1공장 20" 조관 | 5103 | 중경 1 생산창고 | SHX6022030 | NX52L2T | 323.9 | 9.5 | S65383 | CDA16810 | 464 | Stripe 용접 | API-X52L2C | 현대제철(주) | 457 | 539 | 38 | 108.435 | 306.993 | 0 | 0 | 582.538 | 0 | 2023-06-12
S65383 | CDA16810 | HYUNDAI | 20230525 | 20230525 | 0.123 | 0.239 | 0.0626 | 0.162 | 0.986 | 0.0121 | 0.001 | 0.028 | 0.029 | 0.04 | 0.01 | 0.0003 | 0.0023 | 0.017 | 0 | 0 | 0 | 0.01 | 0.0042 | 0.029 | 0 | 0 | 0.001 | 0.002 | 0 | 0 | 0 | 170.1 | 457 | 539 | 38 | 0 | 0 | 0 | PHX60205T | 1008977 | PM108 | 중경1공장 20" 조관 | 5103 | 중경 1 생산창고 | SHX6022030 | NX52L2T | 323.9 | 9.5 | S65383 | CDA16810 | 464 | Stripe 모재 T방향 | API-X52L2C | 현대제철(주) | 457 | 539 | 38 | 165.784 | 465.624 | 174.005 | 488.714 | 540.293 | 36.914 | 2023-06-12
S65376 | CDA16900 | HYUNDAI | 20230525 | 20230525 | 0.118 | 0.233 | 0.0587 | 0.149 | 0.976 | 0.0102 | 0.0014 | 0.035 | 0.036 | 0.03 | 0.02 | 0.0003 | 0.0027 | 0.024 | 0 | 0 | 0 | 0.01 | 0.0038 | 0.03 | 0 | 0 | 0.001 | 0.002 | 0 | 0 | 0 | 157.8 | 460 | 529 | 38 | 0 | 0 | 0 | PHX60106T | 1008978 | PM108 | 중경1공장 20" 조관 | 5103 | 중경 1 생산창고 | SHX6012060 | NX52L2T | 323.9 | 9.5 | S65376 | CDA16900 | 43 | Stripe 모재 T방향 | API-X52L2C | 현대제철(주) | 460 | 529 | 38 | 167.602 | 473.742 | 173.819 | 491.316 | 540.106 | 36.7187 | 2023-06-07
S65376 | CDA16900 | HYUNDAI | 20230525 | 20230525 | 0.118 | 0.233 | 0.0587 | 0.149 | 0.976 | 0.0102 | 0.0014 | 0.035 | 0.036 | 0.03 | 0.02 | 0.0003 | 0.0027 | 0.024 | 0 | 0 | 0 | 0.01 | 0.0038 | 0.03 | 0 | 0 | 0.001 | 0.002 | 0 | 0 | 0 | 157.8 | 460 | 529 | 38 | 0 | 0 | 0 | PHX60106W | 1008978 | PM108 | 중경1공장 20" 조관 | 5103 | 중경 1 생산창고 | SHX6012060 | NX52L2T | 323.9 | 9.5 | S65376 | CDA16900 | 43 | Stripe 용접 | API-X52L2C | 현대제철(주) | 460 | 529 | 38 | 197.954 | 561.848 | 0 | 0 | 575.648 | 0 | 2023-06-07
S65376 | CDA17040 | HYUNDAI | 20230526 | 20230526 | 0.118 | 0.233 | 0.0587 | 0.149 | 0.976 | 0.0102 | 0.0014 | 0.035 | 0.036 | 0.03 | 0.02 | 0.0003 | 0.0027 | 0.024 | 0 | 0 | 0 | 0.01 | 0.0038 | 0.03 | 0 | 0 | 0.001 | 0.002 | 0 | 0 | 0 | 157.8 | 460 | 529 | 38 | 0 | 0 | 0 | PHX60201W | 1008976 | PM108 | 중경1공장 20" 조관 | 5103 | 중경 1 생산창고 | SHX6021010 | NX52L2T | 323.9 | 9.5 | S65376 | CDA17040 | 35 | Stripe 용접 | API-X52L2C | 현대제철(주) | 460 | 529 | 38 | 0 | 0 | 0 | 0 | 581.333 | 0 | 2023-06-07
S65376 | CDA17040 | HYUNDAI | 20230526 | 20230526 | 0.118 | 0.233 | 0.0587 | 0.149 | 0.976 | 0.0102 | 0.0014 | 0.035 | 0.036 | 0.03 | 0.02 | 0.0003 | 0.0027 | 0.024 | 0 | 0 | 0 | 0.01 | 0.0038 | 0.03 | 0 | 0 | 0.001 | 0.002 | 0 | 0 | 0 | 157.8 | 460 | 529 | 38 | 0 | 0 | 0 | PHX60201T | 1008976 | PM108 | 중경1공장 20" 조관 | 5103 | 중경 1 생산창고 | SHX6021010 | NX52L2T | 323.9 | 9.5 | S65376 | CDA17040 | 35 | Stripe 모재 T방향 | API-X52L2C | 현대제철(주) | 460 | 529 | 38 | 160.949 | 453.416 | 166.371 | 468.69 | 525.226 | 39.8999 | 2023-06-07
S65362 | CDA39210 | HYUNDAI | 20230417 | 20230417 | 0.123 | 0.24 | 0.0623 | 0.155 | 1.013 | 0.0107 | 0.0015 | 0.024 | 0.025 | 0.03 | 0.01 | 0.0003 | 0.0017 | 0.021 | 0 | 0 | 0 | 0 | 0.0055 | 0.031 | 0 | 0 | 0.001 | 0.002 | 0 | 0 | 0 | 164.9 | 466 | 521 | 38 | 0 | 0 | 0 | PAX42005L | 1005512 | PM101 | 소경1공장 8" 조관 | 5101 | 소경 1 생산창고 | SAX4202020 | NX52L2T | 168.3 | 7.1 | S65362 | CDA39210 |  | Stripe 모재 L방향 | API-X52L2C | 현대제철(주) | 466 | 521 | 38 | 0 | 0 | 82.7411 | 467.133 | 513.32 | 32.4218 | 2023-04-27
S65362 | CDA39220 | HYUNDAI | 20230515 | 20230515 | 0.123 | 0.24 | 0.0623 | 0.155 | 1.013 | 0.0107 | 0.0015 | 0.024 | 0.025 | 0.03 | 0.01 | 0.0003 | 0.0017 | 0.021 | 0 | 0 | 0 | 0 | 0.0055 | 0.031 | 0 | 0 | 0.001 | 0.002 | 0 | 0 | 0 | 164.9 | 466 | 521 | 38 | 0 | 0 | 0 | PAX52206L | 1009050 | PM101 | 소경1공장 8" 조관 | 5101 | 소경 1 생산창고 | SAX5222150 | NX52L2T | 168.3 | 7.1 | S65362 | CDA39220 |  | Stripe 모재 L방향 | API-X52L2C | 현대제철(주) | 466 | 521 | 38 | 87.8572 | 493.274 | 87.857 | 493.273 | 542.403 | 30.8593 | 2023-05-26
S65388 | CDB20750 | HYUNDAI | 20230502 | 20230502 | 0.127 | 0.245 | 0.0662 | 0.161 | 1.009 | 0.0142 | 0.0013 | 0.026 | 0.027 | 0.04 | 0.01 | 0.0003 | 0.002 | 0.021 | 0 | 0 | 0 | 0 | 0.004 | 0.03 | 0 | 0 | 0.001 | 0.003 | 0 | 0 | 0 | 167.4 | 457 | 542 | 40 | 0 | 0 | 0 | PAX62008L | 1012428 | PM101 | 소경1공장 8" 조관 | 5101 | 소경 1 생산창고 | SAX6202040 | NX52L2T | 168.3 | 11 | S65388 | CDB20750 |  | Stripe 모재 L방향 | API-X52L2C | 현대제철(주) | 457 | 542 | 40 | 131.323 | 483.678 | 131.656 | 484.905 | 524.113 | 33.2031 | 2023-06-23
V41000 | CDE10030 | HYUNDAI | 20250418 | 20250418 | 0.121 | 0.233 | 0.063 | 0.161 | 0.984 | 0.0145 | 0.0018 | 0.028 | 0.029 | 0.02 | 0.01 | 0.0003 | 0.0015 | 0.01 | 0 | 0 | 0 | 0 | 0.0046 | 0.029 | 0 | 0 | 0.002 | 0.002 | 0 | 0 | 0 | 175.6 | 429 | 502 | 41 | 0 | 0 | 0 | PHZ52902W | 1074814 | PM108 | 중경1공장 20" 조관 | 5103 | 중경 1 생산창고 | SHZ5291010 | NX52L2T | 406.4 | 9.5 | V41000 | CDE10030 | 180 | Stripe 용접 | API-X52L2C | 현대제철(주) | 429 | 502 | 41 | 0 | 0 | 0 | 0 | 563.271 | 0 | 2025-06-04
V41000 | CDE10030 | HYUNDAI | 20250418 | 20250418 | 0.121 | 0.233 | 0.063 | 0.161 | 0.984 | 0.0145 | 0.0018 | 0.028 | 0.029 | 0.02 | 0.01 | 0.0003 | 0.0015 | 0.01 | 0 | 0 | 0 | 0 | 0.0046 | 0.029 | 0 | 0 | 0.002 | 0.002 | 0 | 0 | 0 | 175.6 | 429 | 502 | 41 | 0 | 0 | 0 | PHZ52902T | 1074814 | PM108 | 중경1공장 20" 조관 | 5103 | 중경 1 생산창고 | SHZ5291010 | NX52L2T | 406.4 | 9.5 | V41000 | CDE10030 | 180 | Stripe 모재 T방향 | API-X52L2C | 현대제철(주) | 429 | 502 | 41 | 144.021 | 409.241 | 148.648 | 422.389 | 519.338 | 40.2 | 2025-06-04
V41000 | CDE10060 | HYUNDAI | 20250418 | 20250418 | 0.121 | 0.233 | 0.063 | 0.161 | 0.984 | 0.0145 | 0.0018 | 0.028 | 0.029 | 0.02 | 0.01 | 0.0003 | 0.0015 | 0.01 | 0 | 0 | 0 | 0 | 0.0046 | 0.029 | 0 | 0 | 0.002 | 0.002 | 0 | 0 | 0 | 158.1 | 438 | 502 | 39 | 0 | 0 | 0 | PHZ52701W | 1074813 | PM108 | 중경1공장 20" 조관 | 5103 | 중경 1 생산창고 | SHZ5271020 | NX52L2T | 406.4 | 7.9 | V41000 | CDE10060 | 594 | Stripe 용접 | API-X52L2C | 현대제철(주) | 438 | 502 | 39 | 144.795 | 496.718 | 0 | 0 | 555.598 | 0 | 2025-05-28
V41000 | CDE10060 | HYUNDAI | 20250418 | 20250418 | 0.121 | 0.233 | 0.063 | 0.161 | 0.984 | 0.0145 | 0.0018 | 0.028 | 0.029 | 0.02 | 0.01 | 0.0003 | 0.0015 | 0.01 | 0 | 0 | 0 | 0 | 0.0046 | 0.029 | 0 | 0 | 0.002 | 0.002 | 0 | 0 | 0 | 158.1 | 438 | 502 | 39 | 0 | 0 | 0 | PHZ52701T | 1074813 | PM108 | 중경1공장 20" 조관 | 5103 | 중경 1 생산창고 | SHZ5271020 | NX52L2T | 406.4 | 7.9 | V41000 | CDE10060 | 594 | Stripe 모재 T방향 | API-X52L2C | 현대제철(주) | 438 | 502 | 39 | 124.156 | 425.971 | 128.129 | 439.604 | 528.546 | 40.3999 | 2025-05-28
V42865 | CDE15060 | HYUNDAI | 20250509 | 20250509 | 0.107 | 0.202 | 0.0647 | 0.011 | 0.776 | 0.0151 | 0.0042 | 0.039 | 0.04 | 0.03 | 0.01 | 0.0001 | 0.0001 | 0.01 | 0 | 0 | 0 | 0 | 0.0036 | 0.028 | 0 | 0 | 0.001 | 0.001 | 0 | 0 | 0 | 0 | 387 | 464 | 39 | 0 | 0 | 0 | PIZ61205W | 1076092 | PM109 | 중경2공장 24" 조관 | 5107 | 중경 2 생산창고 | SIZ6122140 | N5LBT | 508 | 9.5 | V42865 | CDE15060 | 52 | Stripe 용접 | SPHT3U | 현대제철(주) | 387 | 464 | 39 | 173.455 | 486.502 | 0 | 0 | 513.931 | 0 | 2025-06-17
V42865 | CDE15060 | HYUNDAI | 20250509 | 20250509 | 0.107 | 0.202 | 0.0647 | 0.011 | 0.776 | 0.0151 | 0.0042 | 0.039 | 0.04 | 0.03 | 0.01 | 0.0001 | 0.0001 | 0.01 | 0 | 0 | 0 | 0 | 0.0036 | 0.028 | 0 | 0 | 0.001 | 0.001 | 0 | 0 | 0 | 0 | 387 | 464 | 39 | 0 | 0 | 0 | PIZ61205T | 1076092 | PM109 | 중경2공장 24" 조관 | 5107 | 중경 2 생산창고 | SIZ6122140 | N5LBT | 508 | 9.5 | V42865 | CDE15060 | 52 | Stripe 모재 T방향 | SPHT3U | 현대제철(주) | 387 | 464 | 39 | 134.636 | 381.751 | 140.217 | 397.576 | 475.571 | 42 | 2025-06-17
V42868 | CDE17410 | HYUNDAI | 20250509 | 20250509 | 0.104 | 0.197 | 0.0626 | 0.011 | 0.772 | 0.0107 | 0.0031 | 0.029 | 0.03 | 0.02 | 0.01 | 0.0001 | 0.0001 | 0.009 | 0 | 0 | 0 | 0 | 0.0039 | 0.026 | 0 | 0 | 0.001 | 0.001 | 0 | 0 | 0 | 0 | 375 | 462 | 39 | 0 | 0 | 0 | PIZ61303T | 1076091 | PM109 | 중경2공장 24" 조관 | 5107 | 중경 2 생산창고 | SIZ6131050 | N5LBT | 508 | 9.5 | V42868 | CDE17410 | 435 | Stripe 모재 T방향 | SPHT3U | 현대제철(주) | 375 | 462 | 39 | 134.895 | 380.666 | 140.17 | 395.553 | 473.433 | 42 | 2025-06-17
V42868 | CDE17410 | HYUNDAI | 20250509 | 20250509 | 0.104 | 0.197 | 0.0626 | 0.011 | 0.772 | 0.0107 | 0.0031 | 0.029 | 0.03 | 0.02 | 0.01 | 0.0001 | 0.0001 | 0.009 | 0 | 0 | 0 | 0 | 0.0039 | 0.026 | 0 | 0 | 0.001 | 0.001 | 0 | 0 | 0 | 0 | 375 | 462 | 39 | 0 | 0 | 0 | PIZ61303W | 1076091 | PM109 | 중경2공장 24" 조관 | 5107 | 중경 2 생산창고 | SIZ6131050 | N5LBT | 508 | 9.5 | V42868 | CDE17410 | 435 | Stripe 용접 | SPHT3U | 현대제철(주) | 375 | 462 | 39 | 0 | 0 | 0 | 0 | 501.099 | 0 | 2025-06-17
V42871 | CDE22260 | HYUNDAI | 20250510 | 20250510 | 0.104 | 0.194 | 0.0629 | 0.01 | 0.742 | 0.0141 | 0.0032 | 0.03 | 0.032 | 0.03 | 0.01 | 0.0002 | 0.0001 | 0.013 | 0 | 0 | 0 | 0 | 0.004 | 0.024 | 0 | 0 | 0.001 | 0.001 | 0 | 0 | 0 | 0 | 385 | 463 | 38 | 0 | 0 | 0 | PIZ61302W | 1076091 | PM109 | 중경2공장 24" 조관 | 5107 | 중경 2 생산창고 | SIZ6131040 | N5LBT | 508 | 9.5 | V42871 | CDE22260 | 291 | Stripe 용접 | SPHT3U | 현대제철(주) | 385 | 463 | 38 | 177.071 | 510.159 | 0 | 0 | 514.29 | 0 | 2025-06-17
V42871 | CDE22260 | HYUNDAI | 20250510 | 20250510 | 0.104 | 0.194 | 0.0629 | 0.01 | 0.742 | 0.0141 | 0.0032 | 0.03 | 0.032 | 0.03 | 0.01 | 0.0002 | 0.0001 | 0.013 | 0 | 0 | 0 | 0 | 0.004 | 0.024 | 0 | 0 | 0.001 | 0.001 | 0 | 0 | 0 | 0 | 385 | 463 | 38 | 0 | 0 | 0 | PIZ61302T | 1076091 | PM109 | 중경2공장 24" 조관 | 5107 | 중경 2 생산창고 | SIZ6131040 | N5LBT | 508 | 9.5 | V42871 | CDE22260 | 291 | Stripe 모재 T방향 | SPHT3U | 현대제철(주) | 385 | 463 | 38 | 134.608 | 383.511 | 138.93 | 395.823 | 475.843 | 41.6 | 2025-06-17
V42871 | CDE22310 | HYUNDAI | 20250611 | 20250611 | 0.104 | 0.194 | 0.0629 | 0.01 | 0.742 | 0.0141 | 0.0032 | 0.03 | 0.032 | 0.03 | 0.01 | 0.0002 | 0.0001 | 0.013 | 0 | 0 | 0 | 0 | 0.004 | 0.024 | 0 | 0 | 0.001 | 0.001 | 0 | 0 | 0 | 0 | 385 | 463 | 38 | 0 | 0 | 0 | PIZ61305T | 1076091 | PM109 | 중경2공장 24" 조관 | 5107 | 중경 2 생산창고 | SIZ6132050 | N5LBT | 508 | 9.5 | V42871 | CDE22310 | 781 | Stripe 모재 T방향 | SPHT3U | 현대제철(주) | 385 | 463 | 39 | 139.609 | 396.955 | 144.545 | 410.988 | 491.181 | 41.6 | 2025-06-17
V42871 | CDE22310 | HYUNDAI | 20250611 | 20250611 | 0.104 | 0.194 | 0.0629 | 0.01 | 0.742 | 0.0141 | 0.0032 | 0.03 | 0.032 | 0.03 | 0.01 | 0.0002 | 0.0001 | 0.013 | 0 | 0 | 0 | 0 | 0.004 | 0.024 | 0 | 0 | 0.001 | 0.001 | 0 | 0 | 0 | 0 | 385 | 463 | 38 | 0 | 0 | 0 | PIZ61305W | 1076091 | PM109 | 중경2공장 24" 조관 | 5107 | 중경 2 생산창고 | SIZ6132050 | N5LBT | 508 | 9.5 | V42871 | CDE22310 | 781 | Stripe 용접 | SPHT3U | 현대제철(주) | 385 | 463 | 39 | 167.55 | 468.099 | 0 | 0 | 504.696 | 0 | 2025-06-17
V42874 | CDE22320 | HYUNDAI | 20250610 | 20250610 | 0.105 | 0.193 | 0.0646 | 0.008 | 0.723 | 0.0107 | 0.0053 | 0.037 | 0.038 | 0.03 | 0.01 | 0.0003 | 0.0001 | 0.013 | 0 | 0 | 0 | 0 | 0.004 | 0.024 | 0 | 0 | 0.001 | 0.001 | 0 | 0 | 0 | 0 | 384 | 459 | 39 | 0 | 0 | 0 | PIZ61304W | 1076091 | PM109 | 중경2공장 24" 조관 | 5107 | 중경 2 생산창고 | SIZ6132030 | N5LBT | 508 | 9.5 | V42874 | CDE22320 | 611 | Stripe 용접 | SPHT3U | 현대제철(주) | 384 | 476 | 39 | 176.563 | 506.305 | 0 | 0 | 508.75 | 0 | 2025-06-17
V42874 | CDE22320 | HYUNDAI | 20250610 | 20250610 | 0.105 | 0.193 | 0.0646 | 0.008 | 0.723 | 0.0107 | 0.0053 | 0.037 | 0.038 | 0.03 | 0.01 | 0.0003 | 0.0001 | 0.013 | 0 | 0 | 0 | 0 | 0.004 | 0.024 | 0 | 0 | 0.001 | 0.001 | 0 | 0 | 0 | 0 | 384 | 459 | 39 | 0 | 0 | 0 | PIZ61304T | 1076091 | PM109 | 중경2공장 24" 조관 | 5107 | 중경 2 생산창고 | SIZ6132030 | N5LBT | 508 | 9.5 | V42874 | CDE22320 | 611 | Stripe 모재 T방향 | SPHT3U | 현대제철(주) | 384 | 476 | 39 | 136.589 | 387.745 | 141.848 | 402.676 | 488.227 | 41.2 | 2025-06-17
V43246 | CDE45030 | HYUNDAI | 20250610 | 20250610 | 0.108 | 0.203 | 0.0663 | 0.006 | 0.776 | 0.0144 | 0.0053 | 0.032 | 0.033 | 0.03 | 0.01 | 0.0001 | 0.0001 | 0.009 | 0 | 0 | 0 | 0 | 0.0039 | 0.022 | 0 | 0 | 0.001 | 0.001 | 0 | 0 | 0 | 0 | 358 | 449 | 40 | 0 | 0 | 0 | PIZ61301W | 1076091 | PM109 | 중경2공장 24" 조관 | 5107 | 중경 2 생산창고 | SIZ6131030 | N5LBT | 508 | 9.5 | V43246 | CDE45030 | 190 | Stripe 용접 | SPHT3U | 현대제철(주) | 358 | 449 | 40 | 157.551 | 449.721 | 0 | 0 | 516.764 | 0 | 2025-06-17
V43246 | CDE45030 | HYUNDAI | 20250610 | 20250610 | 0.108 | 0.203 | 0.0663 | 0.006 | 0.776 | 0.0144 | 0.0053 | 0.032 | 0.033 | 0.03 | 0.01 | 0.0001 | 0.0001 | 0.009 | 0 | 0 | 0 | 0 | 0.0039 | 0.022 | 0 | 0 | 0.001 | 0.001 | 0 | 0 | 0 | 0 | 358 | 449 | 40 | 0 | 0 | 0 | PIZ61301T | 1076091 | PM109 | 중경2공장 24" 조관 | 5107 | 중경 2 생산창고 | SIZ6131030 | N5LBT | 508 | 9.5 | V43246 | CDE45030 | 190 | Stripe 모재 T방향 | SPHT3U | 현대제철(주) | 358 | 449 | 40 | 135.029 | 384.018 | 140.707 | 400.167 | 477.067 | 41.2 | 2025-06-17
V43246 | CDE53920 | HYUNDAI | 20250418 | 20250418 | 0.108 | 0.203 | 0.0663 | 0.006 | 0.776 | 0.0144 | 0.0053 | 0.032 | 0.033 | 0.03 | 0.01 | 0.0001 | 0.0001 | 0.009 | 0 | 0 | 0 | 0 | 0.0039 | 0.022 | 0 | 0 | 0.001 | 0.001 | 0 | 0 | 0 | 0 | 358 | 449 | 40 | 0 | 0 | 0 | PIZ60707W | 1075899 | PM109 | 중경2공장 24" 조관 | 5107 | 중경 2 생산창고 | SIZ6072130 | N5LBT | 457 | 9.5 | V43246 | CDE53920 | 19 | Stripe 용접 | SPHT3U | 현대제철(주) | 358 | 449 | 40 | 150.865 | 430.172 | 0 | 0 | 494.602 | 0 | 2025-06-12
V43246 | CDE53920 | HYUNDAI | 20250418 | 20250418 | 0.108 | 0.203 | 0.0663 | 0.006 | 0.776 | 0.0144 | 0.0053 | 0.032 | 0.033 | 0.03 | 0.01 | 0.0001 | 0.0001 | 0.009 | 0 | 0 | 0 | 0 | 0.0039 | 0.022 | 0 | 0 | 0.001 | 0.001 | 0 | 0 | 0 | 0 | 358 | 449 | 40 | 0 | 0 | 0 | PIZ60707T | 1075899 | PM109 | 중경2공장 24" 조관 | 5107 | 중경 2 생산창고 | SIZ6072130 | N5LBT | 457 | 9.5 | V43246 | CDE53920 | 19 | Stripe 모재 T방향 | SPHT3U | 현대제철(주) | 358 | 449 | 40 | 139.937 | 399.251 | 145.59 | 415.381 | 480.943 | 41 | 2025-06-12
V41479 | CDE74130 | HYUNDAI | 20250423 | 20250423 | 0.158 | 0.324 | 0.0738 | 0.19 | 1.372 | 0.0114 | 0.0019 | 0.035 | 0.036 | 0.04 | 0.02 | 0.0002 | 0.0012 | 0.016 | 0 | 0 | 0 | 0 | 0.004 | 0.04 | 0 | 0 | 0.016 | 0.055 | 0 | 0 | 0 | 189 | 557 | 631 | 35 | 0 | 0 | 0 | PIZ42510W | 1072563 | PM109 | 중경2공장 24" 조관 | 5107 | 중경 2 생산창고 | SIZ4252060 | NX65KGC | 508 | 11.9 | V41479 | CDE74130 | 2292 | Stripe 용접 | API-X65*KGC | 현대제철(주) | 557 | 631 | 35 | 266.569 | 586.622 | 0 | 0 | 608.316 | 0 | 2025-05-07
V41479 | CDE74130 | HYUNDAI | 20250423 | 20250423 | 0.158 | 0.324 | 0.0738 | 0.19 | 1.372 | 0.0114 | 0.0019 | 0.035 | 0.036 | 0.04 | 0.02 | 0.0002 | 0.0012 | 0.016 | 0 | 0 | 0 | 0 | 0.004 | 0.04 | 0 | 0 | 0.016 | 0.055 | 0 | 0 | 0 | 189 | 557 | 631 | 35 | 0 | 0 | 0 | PIZ42510T | 1072563 | PM109 | 중경2공장 24" 조관 | 5107 | 중경 2 생산창고 | SIZ4252060 | NX65KGC | 508 | 11.9 | V41479 | CDE74130 | 2292 | Stripe 모재 T방향 | API-X65*KGC | 현대제철(주) | 557 | 631 | 35 | 221.684 | 487.078 | 243.633 | 535.304 | 636.101 | 38.3999 | 2025-05-07
V44301 | CDE85110 | HYUNDAI | 20250425 | 20250425 | 0.122 | 0.244 | 0.0596 | 0.158 | 1.058 | 0.0116 | 0.0017 | 0.03 | 0.03 | 0.03 | 0.01 | 0.0003 | 0.0026 | 0.014 | 0 | 0 | 0 | 0 | 0.0047 | 0.031 | 0 | 0 | 0.001 | 0.002 | 0 | 0 | 0 | 169.8 | 486 | 542 | 36 | 0 | 0 | 0 | PHZ50205W | 1072816 | PM108 | 중경1공장 20" 조관 | 5103 | 중경 1 생산창고 | SHZ5021030 | NX52L2T | 406.4 | 6.4 | V44301 | CDE85110 | 480 | Stripe 용접 | API-X52L2C | 현대제철(주) | 486 | 542 | 36 | 0 | 0 | 0 | 0 | 581.52 | 0 | 2025-05-13
V44301 | CDE85110 | HYUNDAI | 20250425 | 20250425 | 0.122 | 0.244 | 0.0596 | 0.158 | 1.058 | 0.0116 | 0.0017 | 0.03 | 0.03 | 0.03 | 0.01 | 0.0003 | 0.0026 | 0.014 | 0 | 0 | 0 | 0 | 0.0047 | 0.031 | 0 | 0 | 0.001 | 0.002 | 0 | 0 | 0 | 169.8 | 486 | 542 | 36 | 0 | 0 | 0 | PHZ50204T | 1072816 | PM108 | 중경1공장 20" 조관 | 5103 | 중경 1 생산창고 | SHZ5021030 | NX52L2T | 406.4 | 6.4 | V44301 | CDE85110 | 444 | Stripe 모재 T방향 | API-X52L2C | 현대제철(주) | 486 | 542 | 36 | 105.996 | 445.431 | 105.666 | 444.046 | 547.161 | 36.3999 | 2025-05-13
V44301 | CDE85110 | HYUNDAI | 20250425 | 20250425 | 0.122 | 0.244 | 0.0596 | 0.158 | 1.058 | 0.0116 | 0.0017 | 0.03 | 0.03 | 0.03 | 0.01 | 0.0003 | 0.0026 | 0.014 | 0 | 0 | 0 | 0 | 0.0047 | 0.031 | 0 | 0 | 0.001 | 0.002 | 0 | 0 | 0 | 169.8 | 486 | 542 | 36 | 0 | 0 | 0 | PHZ50205T | 1072816 | PM108 | 중경1공장 20" 조관 | 5103 | 중경 1 생산창고 | SHZ5021030 | NX52L2T | 406.4 | 6.4 | V44301 | CDE85110 | 480 | Stripe 모재 T방향 | API-X52L2C | 현대제철(주) | 486 | 542 | 36 | 105.944 | 443.145 | 106.817 | 446.799 | 550.654 | 35.2 | 2025-05-13
V44301 | CDE85110 | HYUNDAI | 20250425 | 20250425 | 0.122 | 0.244 | 0.0596 | 0.158 | 1.058 | 0.0116 | 0.0017 | 0.03 | 0.03 | 0.03 | 0.01 | 0.0003 | 0.0026 | 0.014 | 0 | 0 | 0 | 0 | 0.0047 | 0.031 | 0 | 0 | 0.001 | 0.002 | 0 | 0 | 0 | 169.8 | 486 | 542 | 36 | 0 | 0 | 0 | PHZ50204W | 1072816 | PM108 | 중경1공장 20" 조관 | 5103 | 중경 1 생산창고 | SHZ5021030 | NX52L2T | 406.4 | 6.4 | V44301 | CDE85110 | 444 | Stripe 용접 | API-X52L2C | 현대제철(주) | 486 | 542 | 36 | 110.878 | 455.525 | 0 | 0 | 566.787 | 0 | 2025-05-13
V44305 | CDE85140 | HYUNDAI | 20250425 | 20250425 | 0.122 | 0.242 | 0.0605 | 0.159 | 1.043 | 0.0118 | 0.0017 | 0.035 | 0.036 | 0.03 | 0.01 | 0.0003 | 0.0021 | 0.014 | 0 | 0 | 0 | 0 | 0.0045 | 0.032 | 0 | 0 | 0.001 | 0.002 | 0 | 0 | 0 | 160.2 | 449 | 517 | 38 | 0 | 0 | 0 | PHZ43005T | 1072820 | PM108 | 중경1공장 20" 조관 | 5103 | 중경 1 생산창고 | SHZ4302020 | NX52L2T | 406.4 | 7.9 | V44305 | CDE85140 | 348 | Stripe 모재 T방향 | API-X52L2C | 현대제철(주) | 449 | 517 | 38 | 123.507 | 423.137 | 126.888 | 434.717 | 526.92 | 39.2 | 2025-05-12
V44305 | CDE85140 | HYUNDAI | 20250425 | 20250425 | 0.122 | 0.242 | 0.0605 | 0.159 | 1.043 | 0.0118 | 0.0017 | 0.035 | 0.036 | 0.03 | 0.01 | 0.0003 | 0.0021 | 0.014 | 0 | 0 | 0 | 0 | 0.0045 | 0.032 | 0 | 0 | 0.001 | 0.002 | 0 | 0 | 0 | 160.2 | 449 | 517 | 38 | 0 | 0 | 0 | PHZ43005W | 1072820 | PM108 | 중경1공장 20" 조관 | 5103 | 중경 1 생산창고 | SHZ4302020 | NX52L2T | 406.4 | 7.9 | V44305 | CDE85140 | 348 | Stripe 용접 | API-X52L2C | 현대제철(주) | 449 | 517 | 38 | 147.638 | 487.004 | 0 | 0 | 553.675 | 0 | 2025-05-12
V44308 | CDE85170 | HYUNDAI | 20250515 | 20250515 | 0.121 | 0.242 | 0.0582 | 0.156 | 1.057 | 0.0108 | 0.0019 | 0.022 | 0.023 | 0.03 | 0.01 | 0.0004 | 0.0022 | 0.012 | 0 | 0 | 0 | 0 | 0.0047 | 0.033 | 0 | 0 | 0.001 | 0.002 | 0 | 0 | 0 | 154.8 | 463 | 526 | 38 | 0 | 0 | 0 | PHZ52703W | 1074813 | PM108 | 중경1공장 20" 조관 | 5103 | 중경 1 생산창고 | SHZ5271030 | NX52L2T | 406.4 | 7.9 | V44308 | CDE85170 | 619 | Stripe 용접 | API-X52L2C | 현대제철(주) | 463 | 526 | 38 | 150.939 | 514.158 | 0 | 0 | 565.153 | 0 | 2025-05-28
V44308 | CDE85170 | HYUNDAI | 20250515 | 20250515 | 0.121 | 0.242 | 0.0582 | 0.156 | 1.057 | 0.0108 | 0.0019 | 0.022 | 0.023 | 0.03 | 0.01 | 0.0004 | 0.0022 | 0.012 | 0 | 0 | 0 | 0 | 0.0047 | 0.033 | 0 | 0 | 0.001 | 0.002 | 0 | 0 | 0 | 154.8 | 463 | 526 | 38 | 0 | 0 | 0 | PHZ52703T | 1074813 | PM108 | 중경1공장 20" 조관 | 5103 | 중경 1 생산창고 | SHZ5271030 | NX52L2T | 406.4 | 7.9 | V44308 | CDE85170 | 619 | Stripe 모재 T방향 | API-X52L2C | 현대제철(주) | 463 | 526 | 38 | 120.724 | 413.009 | 124.896 | 427.282 | 536.031 | 37.8 | 2025-05-28
V44308 | CDE85220 | HYUNDAI | 20250425 | 20250425 | 0.121 | 0.242 | 0.0582 | 0.156 | 1.057 | 0.0108 | 0.0019 | 0.022 | 0.023 | 0.03 | 0.01 | 0.0004 | 0.0022 | 0.012 | 0 | 0 | 0 | 0 | 0.0047 | 0.033 | 0 | 0 | 0.001 | 0.002 | 0 | 0 | 0 | 154.8 | 463 | 526 | 38 | 0 | 0 | 0 | PHZ43004T | 1072820 | PM108 | 중경1공장 20" 조관 | 5103 | 중경 1 생산창고 | SHZ4301070 | NX52L2T | 406.4 | 7.9 | V44308 | CDE85220 | 205 | Stripe 모재 T방향 | API-X52L2C | 현대제철(주) | 463 | 526 | 38 | 121.626 | 416.911 | 124.646 | 427.262 | 526.37 | 36.6 | 2025-05-12
V44308 | CDE85220 | HYUNDAI | 20250425 | 20250425 | 0.121 | 0.242 | 0.0582 | 0.156 | 1.057 | 0.0108 | 0.0019 | 0.022 | 0.023 | 0.03 | 0.01 | 0.0004 | 0.0022 | 0.012 | 0 | 0 | 0 | 0 | 0.0047 | 0.033 | 0 | 0 | 0.001 | 0.002 | 0 | 0 | 0 | 154.8 | 463 | 526 | 38 | 0 | 0 | 0 | PHZ43004W | 1072820 | PM108 | 중경1공장 20" 조관 | 5103 | 중경 1 생산창고 | SHZ4301070 | NX52L2T | 406.4 | 7.9 | V44308 | CDE85220 | 205 | Stripe 용접 | API-X52L2C | 현대제철(주) | 463 | 526 | 38 | 0 | 0 | 0 | 0 | 577.417 | 0 | 2025-05-12
V44308 | CDE85230 | HYUNDAI | 20250425 | 20250425 | 0.121 | 0.242 | 0.0582 | 0.156 | 1.057 | 0.0108 | 0.0019 | 0.022 | 0.023 | 0.03 | 0.01 | 0.0004 | 0.0022 | 0.012 | 0 | 0 | 0 | 0 | 0.0047 | 0.033 | 0 | 0 | 0.001 | 0.002 | 0 | 0 | 0 | 173.4 | 434 | 511 | 39 | 0 | 0 | 0 | PHZ43002T | 1072822 | PM108 | 중경1공장 20" 조관 | 5103 | 중경 1 생산창고 | SHZ4301030 | NX52L2T | 406.4 | 9.5 | V44308 | CDE85230 | 228 | Stripe 모재 T방향 | API-X52L2C | 현대제철(주) | 434 | 511 | 39 | 148.356 | 424.289 | 154.266 | 441.191 | 526.764 | 39.3999 | 2025-05-12
V44308 | CDE85230 | HYUNDAI | 20250425 | 20250425 | 0.121 | 0.242 | 0.0582 | 0.156 | 1.057 | 0.0108 | 0.0019 | 0.022 | 0.023 | 0.03 | 0.01 | 0.0004 | 0.0022 | 0.012 | 0 | 0 | 0 | 0 | 0.0047 | 0.033 | 0 | 0 | 0.001 | 0.002 | 0 | 0 | 0 | 173.4 | 434 | 511 | 39 | 0 | 0 | 0 | PHZ43002W | 1072822 | PM108 | 중경1공장 20" 조관 | 5103 | 중경 1 생산창고 | SHZ4301030 | NX52L2T | 406.4 | 9.5 | V44308 | CDE85230 | 228 | Stripe 용접 | API-X52L2C | 현대제철(주) | 434 | 511 | 39 | 190.588 | 532.157 | 0 | 0 | 566.682 | 0 | 2025-05-12
V44305 | CDE85240 | HYUNDAI | 20250425 | 20250425 | 0.122 | 0.242 | 0.0605 | 0.159 | 1.043 | 0.0118 | 0.0017 | 0.035 | 0.036 | 0.03 | 0.01 | 0.0003 | 0.0021 | 0.014 | 0 | 0 | 0 | 0 | 0.0045 | 0.032 | 0 | 0 | 0.001 | 0.002 | 0 | 0 | 0 | 160.2 | 444 | 515 | 39 | 0 | 0 | 0 | PHZ43001T | 1072822 | PM108 | 중경1공장 20" 조관 | 5103 | 중경 1 생산창고 | SHZ4301020 | NX52L2T | 406.4 | 9.5 | V44305 | CDE85240 | 185 | Stripe 모재 T방향 | API-X52L2C | 현대제철(주) | 444 | 515 | 39 | 148.22 | 424.179 | 154.716 | 442.77 | 529.902 | 39.6 | 2025-05-12
V44305 | CDE85240 | HYUNDAI | 20250425 | 20250425 | 0.122 | 0.242 | 0.0605 | 0.159 | 1.043 | 0.0118 | 0.0017 | 0.035 | 0.036 | 0.03 | 0.01 | 0.0003 | 0.0021 | 0.014 | 0 | 0 | 0 | 0 | 0.0045 | 0.032 | 0 | 0 | 0.001 | 0.002 | 0 | 0 | 0 | 160.2 | 444 | 515 | 39 | 0 | 0 | 0 | PHZ43001W | 1072822 | PM108 | 중경1공장 20" 조관 | 5103 | 중경 1 생산창고 | SHZ4301020 | NX52L2T | 406.4 | 9.5 | V44305 | CDE85240 | 185 | Stripe 용접 | API-X52L2C | 현대제철(주) | 444 | 515 | 39 | 0 | 0 | 0 | 0 | 571.061 | 0 | 2025-05-12
V44297 | CDE85330 | HYUNDAI | 20250425 | 20250425 | 0.127 | 0.248 | 0.0657 | 0.159 | 1.061 | 0.0099 | 0.0023 | 0.028 | 0.028 | 0.02 | 0.01 | 0.0002 | 0.0014 | 0.008 | 0 | 0 | 0 | 0 | 0.0043 | 0.028 | 0 | 0 | 0.001 | 0.001 | 0 | 0 | 0 | 158.4 | 442 | 512 | 40 | 0 | 0 | 0 | PHZ42907T | 1072822 | PM108 | 중경1공장 20" 조관 | 5103 | 중경 1 생산창고 | SHZ4292040 | NX52L2T | 406.4 | 9.5 | V44297 | CDE85330 | 19 | Stripe 모재 T방향 | API-X52L2C | 현대제철(주) | 442 | 512 | 40 | 158.774 | 454.758 | 160.559 | 459.87 | 551.411 | 39.6 | 2025-05-12
V44297 | CDE85330 | HYUNDAI | 20250425 | 20250425 | 0.127 | 0.248 | 0.0657 | 0.159 | 1.061 | 0.0099 | 0.0023 | 0.028 | 0.028 | 0.02 | 0.01 | 0.0002 | 0.0014 | 0.008 | 0 | 0 | 0 | 0 | 0.0043 | 0.028 | 0 | 0 | 0.001 | 0.001 | 0 | 0 | 0 | 158.4 | 442 | 512 | 40 | 0 | 0 | 0 | PHZ42907W | 1072822 | PM108 | 중경1공장 20" 조관 | 5103 | 중경 1 생산창고 | SHZ4292040 | NX52L2T | 406.4 | 9.5 | V44297 | CDE85330 | 19 | Stripe 용접 | API-X52L2C | 현대제철(주) | 442 | 512 | 40 | 91.3823 | 250.849 | 0 | 0 | 568.694 | 0 | 2025-05-12
V43979 | CDF03950 | HYUNDAI | 20250523 | 20250523 | 0.156 | 0.318 | 0.0733 | 0.19 | 1.365 | 0.0091 | 0.0012 | 0.033 | 0.034 | 0.02 | 0.01 | 0.0002 | 0.003 | 0.011 | 0 | 0 | 0 | 0 | 0.0042 | 0.046 | 0 | 0 | 0.016 | 0.057 | 0 | 0 | 0 | 198 | 550 | 619 | 36 | 0 | 0 | 0 | PIZ61609W | 1076118 | PM109 | 중경2공장 24" 조관 | 5107 | 중경 2 생산창고 | SIZ6162260 | NX65KGC | 508 | 11.9 | V43979 | CDF03950 | 3720 | Stripe 용접 | API-X65*KGC | 현대제철(주) | 550 | 619 | 36 | 282.337 | 615.495 | 0 | 0 | 623.207 | 0 | 2025-06-30
V43979 | CDF03950 | HYUNDAI | 20250523 | 20250523 | 0.156 | 0.318 | 0.0733 | 0.19 | 1.365 | 0.0091 | 0.0012 | 0.033 | 0.034 | 0.02 | 0.01 | 0.0002 | 0.003 | 0.011 | 0 | 0 | 0 | 0 | 0.0042 | 0.046 | 0 | 0 | 0.016 | 0.057 | 0 | 0 | 0 | 198 | 550 | 619 | 36 | 0 | 0 | 0 | PIZ61608W | 1076118 | PM109 | 중경2공장 24" 조관 | 5107 | 중경 2 생산창고 | SIZ6162260 | NX65KGC | 508 | 11.9 | V43979 | CDF03950 | 3617 | Stripe 용접 | API-X65*KGC | 현대제철(주) | 550 | 619 | 36 | 279.632 | 613.184 | 0 | 0 | 616.243 | 0 | 2025-06-30
V43979 | CDF03950 | HYUNDAI | 20250523 | 20250523 | 0.156 | 0.318 | 0.0733 | 0.19 | 1.365 | 0.0091 | 0.0012 | 0.033 | 0.034 | 0.02 | 0.01 | 0.0002 | 0.003 | 0.011 | 0 | 0 | 0 | 0 | 0.0042 | 0.046 | 0 | 0 | 0.016 | 0.057 | 0 | 0 | 0 | 198 | 550 | 619 | 36 | 0 | 0 | 0 | PIZ61608T | 1076118 | PM109 | 중경2공장 24" 조관 | 5107 | 중경 2 생산창고 | SIZ6162260 | NX65KGC | 508 | 11.9 | V43979 | CDF03950 | 3617 | Stripe 모재 T방향 | API-X65*KGC | 현대제철(주) | 550 | 619 | 36 | 220.956 | 481.713 | 224.26 | 488.916 | 612.3 | 37.8 | 2025-06-30
V43979 | CDF03950 | HYUNDAI | 20250523 | 20250523 | 0.156 | 0.318 | 0.0733 | 0.19 | 1.365 | 0.0091 | 0.0012 | 0.033 | 0.034 | 0.02 | 0.01 | 0.0002 | 0.003 | 0.011 | 0 | 0 | 0 | 0 | 0.0042 | 0.046 | 0 | 0 | 0.016 | 0.057 | 0 | 0 | 0 | 198 | 550 | 619 | 36 | 0 | 0 | 0 | PIZ61609T | 1076118 | PM109 | 중경2공장 24" 조관 | 5107 | 중경 2 생산창고 | SIZ6162260 | NX65KGC | 508 | 11.9 | V43979 | CDF03950 | 3720 | Stripe 모재 T방향 | API-X65*KGC | 현대제철(주) | 550 | 619 | 36 | 220.661 | 481.265 | 222.717 | 485.748 | 621.796 | 37.2 | 2025-06-30
V43981 | CDF03970 | HYUNDAI | 20250523 | 20250523 | 0.155 | 0.319 | 0.071 | 0.188 | 1.372 | 0.0099 | 0.0013 | 0.037 | 0.037 | 0.03 | 0.02 | 0.0002 | 0.0015 | 0.011 | 0 | 0 | 0 | 0 | 0.0046 | 0.041 | 0 | 0 | 0.016 | 0.055 | 0 | 0 | 0 | 183.5 | 563 | 619 | 37 | 0 | 0 | 0 | PIZ61702W | 1076119 | PM109 | 중경2공장 24" 조관 | 5107 | 중경 2 생산창고 | SIZ6171030 | NX65KGC | 508 | 11.9 | V43981 | CDF03970 | 3898 | Stripe 용접 | API-X65*KGC | 현대제철(주) | 563 | 619 | 37 | 276.117 | 604.832 | 0 | 0 | 608.506 | 0 | 2025-06-30
V43981 | CDF03970 | HYUNDAI | 20250523 | 20250523 | 0.155 | 0.319 | 0.071 | 0.188 | 1.372 | 0.0099 | 0.0013 | 0.037 | 0.037 | 0.03 | 0.02 | 0.0002 | 0.0015 | 0.011 | 0 | 0 | 0 | 0 | 0.0046 | 0.041 | 0 | 0 | 0.016 | 0.055 | 0 | 0 | 0 | 183.5 | 563 | 619 | 37 | 0 | 0 | 0 | PIZ61703T | 1076119 | PM109 | 중경2공장 24" 조관 | 5107 | 중경 2 생산창고 | SIZ6171030 | NX65KGC | 508 | 11.9 | V43981 | CDF03970 | 4005 | Stripe 모재 T방향 | API-X65*KGC | 현대제철(주) | 563 | 619 | 37 | 236.332 | 517.085 | 245.674 | 537.524 | 626.333 | 38.2 | 2025-06-30
V43981 | CDF03970 | HYUNDAI | 20250523 | 20250523 | 0.155 | 0.319 | 0.071 | 0.188 | 1.372 | 0.0099 | 0.0013 | 0.037 | 0.037 | 0.03 | 0.02 | 0.0002 | 0.0015 | 0.011 | 0 | 0 | 0 | 0 | 0.0046 | 0.041 | 0 | 0 | 0.016 | 0.055 | 0 | 0 | 0 | 183.5 | 563 | 619 | 37 | 0 | 0 | 0 | PIZ61702T | 1076119 | PM109 | 중경2공장 24" 조관 | 5107 | 중경 2 생산창고 | SIZ6171030 | NX65KGC | 508 | 11.9 | V43981 | CDF03970 | 3898 | Stripe 모재 T방향 | API-X65*KGC | 현대제철(주) | 563 | 619 | 37 | 230.738 | 502.529 | 237.914 | 518.16 | 628.272 | 37.6 | 2025-06-30
V43981 | CDF03970 | HYUNDAI | 20250523 | 20250523 | 0.155 | 0.319 | 0.071 | 0.188 | 1.372 | 0.0099 | 0.0013 | 0.037 | 0.037 | 0.03 | 0.02 | 0.0002 | 0.0015 | 0.011 | 0 | 0 | 0 | 0 | 0.0046 | 0.041 | 0 | 0 | 0.016 | 0.055 | 0 | 0 | 0 | 183.5 | 563 | 619 | 37 | 0 | 0 | 0 | PIZ61703W | 1076119 | PM109 | 중경2공장 24" 조관 | 5107 | 중경 2 생산창고 | SIZ6171030 | NX65KGC | 508 | 11.9 | V43981 | CDF03970 | 4005 | Stripe 용접 | API-X65*KGC | 현대제철(주) | 563 | 619 | 37 | 282.457 | 608.943 | 0 | 0 | 610.888 | 0 | 2025-06-30
V43984 | CDF07160 | HYUNDAI | 20250523 | 20250523 | 0.152 | 0.317 | 0.0661 | 0.195 | 1.389 | 0.0088 | 0.0011 | 0.04 | 0.04 | 0.03 | 0.01 | 0.0003 | 0.0029 | 0.016 | 0 | 0 | 0 | 0 | 0.0037 | 0.04 | 0 | 0 | 0.018 | 0.057 | 0 | 0 | 0 | 199.1 | 561 | 622 | 35 | 0 | 0 | 0 | PIZ61610T | 1076118 | PM109 | 중경2공장 24" 조관 | 5107 | 중경 2 생산창고 | SIZ6162280 | NX65KGC | 508 | 11.9 | V43984 | CDF07160 | 3766 | Stripe 모재 T방향 | API-X65*KGC | 현대제철(주) | 561 | 622 | 35 | 228.271 | 497.785 | 237.697 | 518.34 | 627.219 | 37.8 | 2025-06-30
V43984 | CDF07160 | HYUNDAI | 20250523 | 20250523 | 0.152 | 0.317 | 0.0661 | 0.195 | 1.389 | 0.0088 | 0.0011 | 0.04 | 0.04 | 0.03 | 0.01 | 0.0003 | 0.0029 | 0.016 | 0 | 0 | 0 | 0 | 0.0037 | 0.04 | 0 | 0 | 0.018 | 0.057 | 0 | 0 | 0 | 199.1 | 561 | 622 | 35 | 0 | 0 | 0 | PIZ61610W | 1076118 | PM109 | 중경2공장 24" 조관 | 5107 | 중경 2 생산창고 | SIZ6162280 | NX65KGC | 508 | 11.9 | V43984 | CDF07160 | 3766 | Stripe 용접 | API-X65*KGC | 현대제철(주) | 561 | 622 | 35 | 278.376 | 606.629 | 0 | 0 | 609.324 | 0 | 2025-06-30
V43984 | CDF07200 | HYUNDAI | 20250523 | 20250523 | 0.152 | 0.317 | 0.0661 | 0.195 | 1.389 | 0.0088 | 0.0011 | 0.04 | 0.04 | 0.03 | 0.01 | 0.0003 | 0.0029 | 0.016 | 0 | 0 | 0 | 0 | 0.0037 | 0.04 | 0 | 0 | 0.018 | 0.057 | 0 | 0 | 0 | 199.1 | 561 | 622 | 35 | 0 | 0 | 0 | PIZ61701T | 1076118 | PM109 | 중경2공장 24" 조관 | 5107 | 중경 2 생산창고 | SIZ6171010 | NX65KGC | 508 | 11.9 | V43984 | CDF07200 | 3865 | Stripe 모재 T방향 | API-X65*KGC | 현대제철(주) | 561 | 622 | 35 | 238.194 | 521.365 | 239.649 | 524.549 | 637.162 | 37.2 | 2025-06-30
V43984 | CDF07200 | HYUNDAI | 20250523 | 20250523 | 0.152 | 0.317 | 0.0661 | 0.195 | 1.389 | 0.0088 | 0.0011 | 0.04 | 0.04 | 0.03 | 0.01 | 0.0003 | 0.0029 | 0.016 | 0 | 0 | 0 | 0 | 0.0037 | 0.04 | 0 | 0 | 0.018 | 0.057 | 0 | 0 | 0 | 199.1 | 561 | 622 | 35 | 0 | 0 | 0 | PIZ61701W | 1076118 | PM109 | 중경2공장 24" 조관 | 5107 | 중경 2 생산창고 | SIZ6171010 | NX65KGC | 508 | 11.9 | V43984 | CDF07200 | 3865 | Stripe 용접 | API-X65*KGC | 현대제철(주) | 561 | 622 | 35 | 281.216 | 613.554 | 0 | 0 | 616.389 | 0 | 2025-06-30
V44744 | CDF11540 | HYUNDAI | 20250612 | 20250612 | 0.118 | 0.232 | 0.0605 | 0.153 | 0.991 | 0.0108 | 0.0011 | 0.031 | 0.032 | 0.02 | 0.02 | 0.0002 | 0.0014 | 0.014 | 0 | 0 | 0 | 0 | 0.0045 | 0.031 | 0 | 0 | 0.002 | 0.002 | 0 | 0 | 0 | 154.7 | 447 | 512 | 41 | 0 | 0 | 0 | PHZ61902T | 1076433 | PM108 | 중경1공장 20" 조관 | 5103 | 중경 1 생산창고 | SHZ6191030 | NX52L2T | 323.9 | 12.7 | V44744 | CDF11540 | 17 | Stripe 모재 T방향 | API-X52L2C | 현대제철(주) | 447 | 512 | 41 | 227.061 | 476.578 | 238.07 | 499.683 | 543.106 | 40 | 2025-06-23
V44744 | CDF11540 | HYUNDAI | 20250612 | 20250612 | 0.118 | 0.232 | 0.0605 | 0.153 | 0.991 | 0.0108 | 0.0011 | 0.031 | 0.032 | 0.02 | 0.02 | 0.0002 | 0.0014 | 0.014 | 0 | 0 | 0 | 0 | 0.0045 | 0.031 | 0 | 0 | 0.002 | 0.002 | 0 | 0 | 0 | 154.7 | 447 | 512 | 41 | 0 | 0 | 0 | PHZ61902W | 1076433 | PM108 | 중경1공장 20" 조관 | 5103 | 중경 1 생산창고 | SHZ6191030 | NX52L2T | 323.9 | 12.7 | V44744 | CDF11540 | 17 | Stripe 용접 | API-X52L2C | 현대제철(주) | 447 | 512 | 41 | 0 | 0 | 0 | 0 | 584.317 | 0 | 2025-06-23
V35399 | CDF13680 | HYUNDAI | 20250508 | 20250508 | 0 | 0 | 0.2283 | 0.143 | 1.353 | 0.0128 | 0.0019 | 0.036 | 0.037 | 0.02 | 0.02 | 0.0004 | 0.0013 | 0.011 | 0 | 0 | 0 | 0 | 0.0037 | 0.009 | 0 | 0 | 0.002 | 0.003 | 0 | 0 | 0 | 172 | 409 | 580 | 32 | 0 | 0 | 0 | PGZ61101L | 1075318 | PM107 | 소경2공장 3" 조관 | 5102 | 소경 2 생산창고 | SGZ6111020 | J55TPAN | 73 | 5.51 | V35399 | CDF13680 |  | Stripe 모재 L방향 | API-HDJ55T |  | 409 |  |  | 52.7747 | 505.777 | 52.8644 | 506.637 | 586.335 | 25.1968 | 2025-06-18
V44736 | CDF65390 | HYUNDAI | 20250612 | 20250612 | 0.123 | 0.239 | 0.0644 | 0.143 | 1.011 | 0.0128 | 0.0018 | 0.021 | 0.021 | 0.02 | 0.01 | 0.0002 | 0.0021 | 0.009 | 0 | 0 | 0 | 0 | 0.0042 | 0.037 | 0 | 0 | 0.001 | 0.002 | 0 | 0 | 0 | 156.4 | 452 | 518 | 40 | 0 | 0 | 0 | PAZ61709L | 1076471 | PM101 | 소경1공장 8" 조관 | 5101 | 소경 1 생산창고 | SAZ6172030 | NX52L2T | 168.3 | 11 | V44736 | CDF65390 |  | Stripe 모재 L방향 | API-X52L2C | 현대제철(주) | 452 | 518 | 40 | 138.927 | 511.642 | 138.913 | 511.591 | 545.396 | 35.2 | 2025-06-19
V44736 | CDF65450 | HYUNDAI | 20250613 | 20250613 | 0.123 | 0.239 | 0.0644 | 0.143 | 1.011 | 0.0128 | 0.0018 | 0.021 | 0.021 | 0.02 | 0.01 | 0.0002 | 0.0021 | 0.009 | 0 | 0 | 0 | 0 | 0.0042 | 0.037 | 0 | 0 | 0.001 | 0.002 | 0 | 0 | 0 | 154.4 | 454 | 520 | 42 | 0 | 0 | 0 | PHZ61904W | 1076432 | PM108 | 중경1공장 20" 조관 | 5103 | 중경 1 생산창고 | SHZ6192010 | NX52L2T | 323.9 | 12.7 | V44736 | CDF65450 | 93 | Stripe 용접 | API-X52L2C | 현대제철(주) | 454 | 520 | 42 | 112.55 | 232.57 | 0 | 0 | 587.273 | 0 | 2025-06-23
V44736 | CDF65450 | HYUNDAI | 20250613 | 20250613 | 0.123 | 0.239 | 0.0644 | 0.143 | 1.011 | 0.0128 | 0.0018 | 0.021 | 0.021 | 0.02 | 0.01 | 0.0002 | 0.0021 | 0.009 | 0 | 0 | 0 | 0 | 0.0042 | 0.037 | 0 | 0 | 0.001 | 0.002 | 0 | 0 | 0 | 154.4 | 454 | 520 | 42 | 0 | 0 | 0 | PHZ61904T | 1076432 | PM108 | 중경1공장 20" 조관 | 5103 | 중경 1 생산창고 | SHZ6192010 | NX52L2T | 323.9 | 12.7 | V44736 | CDF65450 | 93 | Stripe 모재 T방향 | API-X52L2C | 현대제철(주) | 454 | 520 | 42 | 223.69 | 469.898 | 229.853 | 482.844 | 545.216 | 39.8 | 2025-06-23
S30662 | CEA12880 | HYUNDAI | 20230620 | 20230620 | 0 | 0 | 0.1597 | 0.201 | 1.29 | 0.0135 | 0.0013 | 0.034 | 0.035 | 0.04 | 0.01 | 0.0003 | 0.0015 | 0.035 | 0 | 0 | 0 | 0 | 0.0044 | 0.02 | 0 | 0 | 0.002 | 0.001 | 0 | 0 | 0 | 181.3 | 414 | 564 | 33 | 0 | 0 | 0 | PHX62603L | 1013123 | PM108 | 중경1공장 20" 조관 | 5103 | 중경 1 생산창고 | SHX6261040 | J55CPAN | 339.7 | 9.65 | S30662 | CEA12880 | 214 | Stripe 모재 L방향 | API-HDJ55C | 현대제철(주) | 414 | 564 |  | 148.178 | 413.289 | 155.852 | 434.693 | 541.031 | 35.0393 | 2023-07-11
S64090 | CEA21470 | HYUNDAI | 20230515 | 20230515 | 0.125 | 0.242 | 0.0637 | 0.165 | 1.032 | 0.0117 | 0.0019 | 0.026 | 0.027 | 0.02 | 0.01 | 0.0004 | 0.0015 | 0.019 | 0 | 0 | 0 | 0 | 0.0057 | 0.034 | 0 | 0 | 0.002 | 0.002 | 0 | 0 | 0 | 158.4 | 462 | 521 | 41 | 0 | 0 | 0 | PIX60308T | 1010790 | PM109 | 중경2공장 24" 조관 | 5107 | 중경 2 생산창고 | SIX6032010 | NX52L2T | 406.4 | 9.5 | S64090 | CEA21470 | 50 | Stripe 모재 T방향 | API-X52L2C | 현대제철(주) | 462 | 521 | 41 | 150.953 | 426.331 | 153.591 | 433.78 | 517.839 | 40.2343 | 2023-06-12
S64090 | CEA21470 | HYUNDAI | 20230515 | 20230515 | 0.125 | 0.242 | 0.0637 | 0.165 | 1.032 | 0.0117 | 0.0019 | 0.026 | 0.027 | 0.02 | 0.01 | 0.0004 | 0.0015 | 0.019 | 0 | 0 | 0 | 0 | 0.0057 | 0.034 | 0 | 0 | 0.002 | 0.002 | 0 | 0 | 0 | 158.4 | 462 | 521 | 41 | 0 | 0 | 0 | PIX60308W | 1010790 | PM109 | 중경2공장 24" 조관 | 5107 | 중경 2 생산창고 | SIX6032010 | NX52L2T | 406.4 | 9.5 | S64090 | CEA21470 | 50 | Stripe 용접 | API-X52L2C | 현대제철(주) | 462 | 521 | 41 | 195.071 | 539.84 | 0 | 0 | 556.798 | 0 | 2023-06-12
S64090 | CEA21480 | HYUNDAI | 20230515 | 20230515 | 0.125 | 0.242 | 0.0637 | 0.165 | 1.032 | 0.0117 | 0.0019 | 0.026 | 0.027 | 0.02 | 0.01 | 0.0004 | 0.0015 | 0.019 | 0 | 0 | 0 | 0 | 0.0057 | 0.034 | 0 | 0 | 0.002 | 0.002 | 0 | 0 | 0 | 158.4 | 462 | 521 | 41 | 0 | 0 | 0 | PIX60307W | 1010789 | PM109 | 중경2공장 24" 조관 | 5107 | 중경 2 생산창고 | SIX6031180 | NX52L2T | 406.4 | 9.5 | S64090 | CEA21480 | 61 | Stripe 용접 | API-X52L2C | 현대제철(주) | 462 | 521 | 41 | 0 | 0 | 0 | 0 | 551.991 | 0 | 2023-06-12
S64090 | CEA21480 | HYUNDAI | 20230515 | 20230515 | 0.125 | 0.242 | 0.0637 | 0.165 | 1.032 | 0.0117 | 0.0019 | 0.026 | 0.027 | 0.02 | 0.01 | 0.0004 | 0.0015 | 0.019 | 0 | 0 | 0 | 0 | 0.0057 | 0.034 | 0 | 0 | 0.002 | 0.002 | 0 | 0 | 0 | 158.4 | 462 | 521 | 41 | 0 | 0 | 0 | PIX60307T | 1010789 | PM109 | 중경2공장 24" 조관 | 5107 | 중경 2 생산창고 | SIX6031180 | NX52L2T | 406.4 | 9.5 | S64090 | CEA21480 | 61 | Stripe 모재 T방향 | API-X52L2C | 현대제철(주) | 462 | 521 | 41 | 152.62 | 430.385 | 156.531 | 441.413 | 511.767 | 40.039 | 2023-06-12
S64619 | CEA21490 | HYUNDAI | 20230515 | 20230515 | 0.122 | 0.24 | 0.0626 | 0.143 | 1.008 | 0.012 | 0.0025 | 0.029 | 0.03 | 0.03 | 0.02 | 0.0002 | 0.0013 | 0.026 | 0 | 0 | 0 | 0 | 0.0046 | 0.029 | 0 | 0 | 0.001 | 0.002 | 0 | 0 | 0 | 170.2 | 461 | 523 | 38 | 0 | 0 | 0 | PIX60306T | 1010789 | PM109 | 중경2공장 24" 조관 | 5107 | 중경 2 생산창고 | SIX6031160 | NX52L2T | 406.4 | 9.5 | S64619 | CEA21490 | 19 | Stripe 모재 T방향 | API-X52L2C | 현대제철(주) | 461 | 523 | 38 | 157.217 | 446.135 | 163.008 | 462.567 | 524.997 | 40.039 | 2023-06-12
S64619 | CEA21490 | HYUNDAI | 20230515 | 20230515 | 0.122 | 0.24 | 0.0626 | 0.143 | 1.008 | 0.012 | 0.0025 | 0.029 | 0.03 | 0.03 | 0.02 | 0.0002 | 0.0013 | 0.026 | 0 | 0 | 0 | 0 | 0.0046 | 0.029 | 0 | 0 | 0.001 | 0.002 | 0 | 0 | 0 | 170.2 | 461 | 523 | 38 | 0 | 0 | 0 | PIX60306W | 1010789 | PM109 | 중경2공장 24" 조관 | 5107 | 중경 2 생산창고 | SIX6031160 | NX52L2T | 406.4 | 9.5 | S64619 | CEA21490 | 19 | Stripe 용접 | API-X52L2C | 현대제철(주) | 461 | 523 | 38 | 186.424 | 520.746 | 0 | 0 | 542.661 | 0 | 2023-06-12
S67982 | CEA24580 | HYUNDAI | 20230519 | 20230519 | 0.106 | 0.2 | 0.0639 | 0.011 | 0.767 | 0.0196 | 0.0036 | 0.025 | 0.027 | 0.03 | 0.01 | 0.0002 | 0.0005 | 0.017 | 0 | 0 | 0 | 0 | 0.0042 | 0.021 | 0 | 0 | 0.001 | 0.002 | 0 | 0 | 0 | 0 | 364 | 461 | 41 | 0 | 0 | 0 | PHX62001W | 1012104 | PM108 | 중경1공장 20" 조관 | 5103 | 중경 1 생산창고 | SHX6201020 | N5LBT | 323.9 | 12.7 | S67982 | CEA24580 | 7 | Stripe 용접 | SPHT3U | 현대제철(주) | 364 | 461 | 41 | 0 | 0 | 0 | 0 | 558.537 | 0 | 2023-06-22
S67982 | CEA24580 | HYUNDAI | 20230519 | 20230519 | 0.106 | 0.2 | 0.0639 | 0.011 | 0.767 | 0.0196 | 0.0036 | 0.025 | 0.027 | 0.03 | 0.01 | 0.0002 | 0.0005 | 0.017 | 0 | 0 | 0 | 0 | 0.0042 | 0.021 | 0 | 0 | 0.001 | 0.002 | 0 | 0 | 0 | 0 | 364 | 461 | 41 | 0 | 0 | 0 | PHX62001T | 1012104 | PM108 | 중경1공장 20" 조관 | 5103 | 중경 1 생산창고 | SHX6201020 | N5LBT | 323.9 | 12.7 | S67982 | CEA24580 | 7 | Stripe 모재 T방향 | SPHT3U | 현대제철(주) | 364 | 461 | 41 | 207.477 | 432.106 | 218.357 | 454.765 | 481.849 | 37.6953 | 2023-06-22
S67982 | CEA39870 | HYUNDAI | 20230630 | 20230630 | 0.106 | 0.2 | 0.0639 | 0.011 | 0.767 | 0.0196 | 0.0036 | 0.025 | 0.027 | 0.03 | 0.01 | 0.0002 | 0.0005 | 0.017 | 0 | 0 | 0 | 0 | 0.0042 | 0.021 | 0 | 0 | 0.001 | 0.002 | 0 | 0 | 0 | 0 | 389 | 469 | 36 | 0 | 0 | 0 | PHX70602W | 1013999 | PM108 | 중경1공장 20" 조관 | 5103 | 중경 1 생산창고 | SHX7062070 | N5LBT | 355.6 | 9.5 | S67982 | CEA39870 | 56 | Stripe 용접 | SPHT3U | 현대제철(주) | 389 | 469 | 36 | 185.498 | 524.96 | 0 | 0 | 535.6 | 0 | 2023-07-11
S67982 | CEA39870 | HYUNDAI | 20230630 | 20230630 | 0.106 | 0.2 | 0.0639 | 0.011 | 0.767 | 0.0196 | 0.0036 | 0.025 | 0.027 | 0.03 | 0.01 | 0.0002 | 0.0005 | 0.017 | 0 | 0 | 0 | 0 | 0.0042 | 0.021 | 0 | 0 | 0.001 | 0.002 | 0 | 0 | 0 | 0 | 389 | 469 | 36 | 0 | 0 | 0 | PHX70602T | 1013999 | PM108 | 중경1공장 20" 조관 | 5103 | 중경 1 생산창고 | SHX7062070 | N5LBT | 355.6 | 9.5 | S67982 | CEA39870 | 56 | Stripe 모재 T방향 | SPHT3U | 현대제철(주) | 389 | 469 | 36 | 146.035 | 410.203 | 149.92 | 421.118 | 451.974 | 39.707 | 2023-07-11
S67982 | CEA39880 | HYUNDAI | 20230522 | 20230522 | 0.106 | 0.2 | 0.0639 | 0.011 | 0.767 | 0.0196 | 0.0036 | 0.025 | 0.027 | 0.03 | 0.01 | 0.0002 | 0.0005 | 0.017 | 0 | 0 | 0 | 0 | 0.0042 | 0.021 | 0 | 0 | 0.001 | 0.002 | 0 | 0 | 0 | 0 | 374 | 459 | 42 | 0 | 0 | 0 | PHX70701W | 1014009 | PM108 | 중경1공장 20" 조관 | 5103 | 중경 1 생산창고 | SHX7071040 | N5LBT | 355.6 | 12.7 | S67982 | CEA39880 | 7 | Stripe 용접 | SPHT3U | 현대제철(주) | 374 | 459 | 42 | 0 | 0 | 0 | 0 | 569.54 | 0 | 2023-07-11
S67982 | CEA39880 | HYUNDAI | 20230522 | 20230522 | 0.106 | 0.2 | 0.0639 | 0.011 | 0.767 | 0.0196 | 0.0036 | 0.025 | 0.027 | 0.03 | 0.01 | 0.0002 | 0.0005 | 0.017 | 0 | 0 | 0 | 0 | 0.0042 | 0.021 | 0 | 0 | 0.001 | 0.002 | 0 | 0 | 0 | 0 | 374 | 459 | 42 | 0 | 0 | 0 | PHX70701T | 1014009 | PM108 | 중경1공장 20" 조관 | 5103 | 중경 1 생산창고 | SHX7071040 | N5LBT | 355.6 | 12.7 | S67982 | CEA39880 | 7 | Stripe 모재 T방향 | SPHT3U | 현대제철(주) | 374 | 459 | 42 | 211.216 | 446.259 | 219.075 | 462.864 | 492.912 | 38.7695 | 2023-07-11
S64090 | CEB36160 | HYUNDAI | 20230526 | 20230526 | 0.125 | 0.242 | 0.0637 | 0.165 | 1.032 | 0.0117 | 0.0019 | 0.026 | 0.027 | 0.02 | 0.01 | 0.0004 | 0.0015 | 0.019 | 0 | 0 | 0 | 0 | 0.0057 | 0.034 | 0 | 0 | 0.002 | 0.002 | 0 | 0 | 0 | 158.4 | 462 | 521 | 41 | 0 | 0 | 0 | PIX60701T | 1011413 | PM109 | 중경2공장 24" 조관 | 5107 | 중경 2 생산창고 | SIX6062070 | NX52L2T | 508 | 9.5 | S64090 | CEB36160 | 47 | Stripe 모재 T방향 | API-X52L2C | 현대제철(주) | 462 | 521 | 41 | 150.955 | 430.168 | 156.525 | 446.039 | 531.671 | 37.6953 | 2023-06-12
S64090 | CEB36160 | HYUNDAI | 20230526 | 20230526 | 0.125 | 0.242 | 0.0637 | 0.165 | 1.032 | 0.0117 | 0.0019 | 0.026 | 0.027 | 0.02 | 0.01 | 0.0004 | 0.0015 | 0.019 | 0 | 0 | 0 | 0 | 0.0057 | 0.034 | 0 | 0 | 0.002 | 0.002 | 0 | 0 | 0 | 158.4 | 462 | 521 | 41 | 0 | 0 | 0 | PIX60701W | 1011413 | PM109 | 중경2공장 24" 조관 | 5107 | 중경 2 생산창고 | SIX6062070 | NX52L2T | 508 | 9.5 | S64090 | CEB36160 | 47 | Stripe 용접 | API-X52L2C | 현대제철(주) | 462 | 521 | 41 | 0 | 0 | 0 | 0 | 545.68 | 0 | 2023-06-12
S64090 | CEB47480 | HYUNDAI | 20230602 | 20230602 | 0.125 | 0.242 | 0.0637 | 0.165 | 1.032 | 0.0117 | 0.0019 | 0.026 | 0.027 | 0.02 | 0.01 | 0.0004 | 0.0015 | 0.019 | 0 | 0 | 0 | 0 | 0.0057 | 0.034 | 0 | 0 | 0.002 | 0.002 | 0 | 0 | 0 | 158.7 | 445 | 523 | 41 | 0 | 0 | 0 | PAX70504W | 1013450 | PM101 | 소경1공장 8" 조관 | 5101 | 소경 1 생산창고 | SAX7052030 | NX52L2T | 219.1 | 12.7 | S64090 | CEB47480 | 11 | Stripe 용접 | API-X52L2C | 현대제철(주) | 445 | 523 | 41 | 210.308 | 447.259 | 0 | 0 | 572.787 | -98.046 | 2023-07-11
S64090 | CEB47480 | HYUNDAI | 20230602 | 20230602 | 0.125 | 0.242 | 0.0637 | 0.165 | 1.032 | 0.0117 | 0.0019 | 0.026 | 0.027 | 0.02 | 0.01 | 0.0004 | 0.0015 | 0.019 | 0 | 0 | 0 | 0 | 0.0057 | 0.034 | 0 | 0 | 0.002 | 0.002 | 0 | 0 | 0 | 158.7 | 445 | 523 | 41 | 0 | 0 | 0 | PAX70504T | 1013450 | PM101 | 소경1공장 8" 조관 | 5101 | 소경 1 생산창고 | SAX7052030 | NX52L2T | 219.1 | 12.7 | S64090 | CEB47480 | 11 | Stripe 모재 T방향 | API-X52L2C | 현대제철(주) | 445 | 523 | 41 | 231.577 | 496.561 | 242.533 | 520.055 | 548.52 | 36.5234 | 2023-07-11
S57124 | CEB47770 | HYUNDAI | 20230602 | 20230602 | 0.127 | 0.245 | 0.0672 | 0.136 | 1.005 | 0.0116 | 0.0016 | 0.027 | 0.028 | 0.03 | 0.01 | 0.0003 | 0.0014 | 0.025 | 0 | 0 | 0 | 0.01 | 0.0042 | 0.033 | 0 | 0 | 0.001 | 0.002 | 0 | 0 | 0 | 161.6 | 459 | 528 | 39 | 0 | 0 | 0 | PAX62009L | 1012428 | PM101 | 소경1공장 8" 조관 | 5101 | 소경 1 생산창고 | SAX6202050 | NX52L2T | 168.3 | 11 | S57124 | CEB47770 |  | Stripe 모재 L방향 | API-X52L2C | 현대제철(주) | 459 | 528 | 39 | 141.089 | 520.312 | 141.157 | 520.565 | 553.577 | 32.2265 | 2023-06-23
S57265 | CEB57080 | HYUNDAI | 20230615 | 20230615 | 0.123 | 0.241 | 0.061 | 0.145 | 1.017 | 0.0116 | 0.0027 | 0.033 | 0.034 | 0.03 | 0.01 | 0.0005 | 0.0016 | 0.026 | 0 | 0 | 0 | 0.01 | 0.0032 | 0.034 | 0 | 0 | 0.002 | 0.002 | 0 | 0 | 0 | 157.4 | 462 | 524 | 37 | 0 | 0 | 0 | PHX61705T | 1012096 | PM108 | 중경1공장 20" 조관 | 5103 | 중경 1 생산창고 | SHX6172040 | NX52L2T | 323.9 | 9.5 | S57265 | CEB57080 | 125 | Stripe 모재 T방향 | API-X52L2C | 현대제철(주) | 462 | 524 | 37 | 172.604 | 482.931 | 178.491 | 499.401 | 545.095 | 33.5937 | 2023-06-22
S57265 | CEB57080 | HYUNDAI | 20230615 | 20230615 | 0.123 | 0.241 | 0.061 | 0.145 | 1.017 | 0.0116 | 0.0027 | 0.033 | 0.034 | 0.03 | 0.01 | 0.0005 | 0.0016 | 0.026 | 0 | 0 | 0 | 0.01 | 0.0032 | 0.034 | 0 | 0 | 0.002 | 0.002 | 0 | 0 | 0 | 157.4 | 462 | 524 | 37 | 0 | 0 | 0 | PHX61705W | 1012096 | PM108 | 중경1공장 20" 조관 | 5103 | 중경 1 생산창고 | SHX6172040 | NX52L2T | 323.9 | 9.5 | S57265 | CEB57080 | 125 | Stripe 용접 | API-X52L2C | 현대제철(주) | 462 | 524 | 37 | 0 | 0 | 0 | 0 | 574.035 | 0 | 2023-06-22
S70357 | CEB59860 | HYUNDAI | 20230602 | 20230602 | 0.117 | 0.231 | 0.0609 | 0.133 | 0.984 | 0.0111 | 0.0012 | 0.021 | 0.022 | 0.02 | 0.01 | 0.0002 | 0.0013 | 0.011 | 0 | 0 | 0 | 0 | 0.0043 | 0.03 | 0 | 0 | 0.001 | 0.002 | 0 | 0 | 0 | 153.3 | 431 | 506 | 39 | 0 | 0 | 0 | PAX62007L | 1012428 | PM101 | 소경1공장 8" 조관 | 5101 | 소경 1 생산창고 | SAX6202030 | NX52L2T | 168.3 | 11 | S70357 | CEB59860 |  | Stripe 모재 L방향 | API-X52L2C | 현대제철(주) | 431 | 506 | 39 | 141.265 | 513.768 | 141.616 | 515.044 | 546.717 | 33.0078 | 2023-06-23
S70353 | CEB59870 | HYUNDAI | 20230602 | 20230602 | 0.122 | 0.243 | 0.0608 | 0.168 | 1.062 | 0.0112 | 0.0015 | 0.026 | 0.026 | 0.02 | 0.01 | 0.0002 | 0.0018 | 0.009 | 0 | 0 | 0 | 0 | 0.0045 | 0.03 | 0 | 0 | 0.001 | 0.002 | 0 | 0 | 0 | 156.6 | 441 | 516 | 38 | 0 | 0 | 0 | PAX62005L | 1012429 | PM101 | 소경1공장 8" 조관 | 5101 | 소경 1 생산창고 | SAX6201040 | NX52L2T | 168.3 | 11 | S70353 | CEB59870 |  | Stripe 모재 L방향 | API-X52L2C | 현대제철(주) | 441 | 516 | 38 | 136.714 | 502.705 | 137.14 | 504.269 | 538.334 | 33.2031 | 2023-06-23
S70349 | CEB59900 | HYUNDAI | 20230602 | 20230602 | 0.123 | 0.246 | 0.06 | 0.174 | 1.07 | 0.0101 | 0.0013 | 0.027 | 0.028 | 0.02 | 0.01 | 0.0003 | 0.0026 | 0.013 | 0 | 0 | 0 | 0.01 | 0.0044 | 0.03 | 0 | 0 | 0.001 | 0.002 | 0 | 0 | 0 | 158.4 | 446 | 519 | 39 | 0 | 0 | 0 | PAX62006L | 1012428 | PM101 | 소경1공장 8" 조관 | 5101 | 소경 1 생산창고 | SAX6202020 | NX52L2T | 168.3 | 11 | S70349 | CEB59900 |  | Stripe 모재 L방향 | API-X52L2C | 현대제철(주) | 446 | 519 | 39 | 135.954 | 497.001 | 136.359 | 498.482 | 536.306 | 33.3984 | 2023-06-23
S70357 | CEB59970 | HYUNDAI | 20230605 | 20230605 | 0.117 | 0.231 | 0.0609 | 0.133 | 0.984 | 0.0111 | 0.0012 | 0.021 | 0.022 | 0.02 | 0.01 | 0.0002 | 0.0013 | 0.011 | 0 | 0 | 0 | 0 | 0.0043 | 0.03 | 0 | 0 | 0.001 | 0.002 | 0 | 0 | 0 | 155.5 | 436 | 514 | 37 | 0 | 0 | 0 | PHX60805W | 1011730 | PM108 | 중경1공장 20" 조관 | 5103 | 중경 1 생산창고 | SHX6082040 | NX52L2 | 273.1 | 9.3 | S70357 | CEB59970 | 13 | Stripe 용접 | API-X52L2C | 현대제철(주) | 436 | 514 | 37 | 0 | 0 | 0 | 0 | 595.002 | 0 | 2023-06-15
S70357 | CEB59970 | HYUNDAI | 20230605 | 20230605 | 0.117 | 0.231 | 0.0609 | 0.133 | 0.984 | 0.0111 | 0.0012 | 0.021 | 0.022 | 0.02 | 0.01 | 0.0002 | 0.0013 | 0.011 | 0 | 0 | 0 | 0 | 0.0043 | 0.03 | 0 | 0 | 0.001 | 0.002 | 0 | 0 | 0 | 155.5 | 436 | 514 | 37 | 0 | 0 | 0 | PHX60806W | 1011730 | PM108 | 중경1공장 20" 조관 | 5103 | 중경 1 생산창고 | SHX6082040 | NX52L2 | 273.1 | 9.3 | S70357 | CEB59970 | 238 | Stripe 용접 | API-X52L2C | 현대제철(주) | 436 | 514 | 37 | 141.003 | 402.163 | 0 | 0 | 587.493 | 0 | 2023-06-15
S70357 | CEB59970 | HYUNDAI | 20230605 | 20230605 | 0.117 | 0.231 | 0.0609 | 0.133 | 0.984 | 0.0111 | 0.0012 | 0.021 | 0.022 | 0.02 | 0.01 | 0.0002 | 0.0013 | 0.011 | 0 | 0 | 0 | 0 | 0.0043 | 0.03 | 0 | 0 | 0.001 | 0.002 | 0 | 0 | 0 | 155.5 | 436 | 514 | 37 | 0 | 0 | 0 | PHX60806T | 1011730 | PM108 | 중경1공장 20" 조관 | 5103 | 중경 1 생산창고 | SHX6082040 | NX52L2 | 273.1 | 9.3 | S70357 | CEB59970 | 238 | Stripe 모재 T방향 | API-X52L2C | 현대제철(주) | 436 | 514 | 37 | 167.857 | 478.485 | 171.037 | 487.55 | 533.876 | 36.914 | 2023-06-15
S70357 | CEB59970 | HYUNDAI | 20230605 | 20230605 | 0.117 | 0.231 | 0.0609 | 0.133 | 0.984 | 0.0111 | 0.0012 | 0.021 | 0.022 | 0.02 | 0.01 | 0.0002 | 0.0013 | 0.011 | 0 | 0 | 0 | 0 | 0.0043 | 0.03 | 0 | 0 | 0.001 | 0.002 | 0 | 0 | 0 | 155.5 | 436 | 514 | 37 | 0 | 0 | 0 | PHX60805T | 1011730 | PM108 | 중경1공장 20" 조관 | 5103 | 중경 1 생산창고 | SHX6082040 | NX52L2 | 273.1 | 9.3 | S70357 | CEB59970 | 13 | Stripe 모재 T방향 | API-X52L2C | 현대제철(주) | 436 | 514 | 37 | 162.597 | 465.314 | 168.359 | 481.804 | 536.339 | 37.5 | 2023-06-15
S70353 | CEB60030 | HYUNDAI | 20230605 | 20230605 | 0.122 | 0.243 | 0.0608 | 0.168 | 1.062 | 0.0112 | 0.0015 | 0.026 | 0.026 | 0.02 | 0.01 | 0.0002 | 0.0018 | 0.009 | 0 | 0 | 0 | 0 | 0.0045 | 0.03 | 0 | 0 | 0.001 | 0.002 | 0 | 0 | 0 | 164.5 | 454 | 523 | 38 | 0 | 0 | 0 | PHX60902T | 1011730 | PM108 | 중경1공장 20" 조관 | 5103 | 중경 1 생산창고 | SHX6091020 | NX52L2 | 273.1 | 9.3 | S70353 | CEB60030 | 368 | Stripe 모재 T방향 | API-X52L2C | 현대제철(주) | 454 | 523 | 38 | 169.039 | 488.644 | 173.627 | 501.904 | 561.869 | 31.2499 | 2023-06-15
S70353 | CEB60030 | HYUNDAI | 20230605 | 20230605 | 0.122 | 0.243 | 0.0608 | 0.168 | 1.062 | 0.0112 | 0.0015 | 0.026 | 0.026 | 0.02 | 0.01 | 0.0002 | 0.0018 | 0.009 | 0 | 0 | 0 | 0 | 0.0045 | 0.03 | 0 | 0 | 0.001 | 0.002 | 0 | 0 | 0 | 164.5 | 454 | 523 | 38 | 0 | 0 | 0 | PHX60902W | 1011730 | PM108 | 중경1공장 20" 조관 | 5103 | 중경 1 생산창고 | SHX6091020 | NX52L2 | 273.1 | 9.3 | S70353 | CEB60030 | 368 | Stripe 용접 | API-X52L2C | 현대제철(주) | 454 | 523 | 38 | 194.083 | 563.139 | 0 | 0 | 611.448 | 0 | 2023-06-15
S70349 | CEB60050 | HYUNDAI | 20230605 | 20230605 | 0.123 | 0.246 | 0.06 | 0.174 | 1.07 | 0.0101 | 0.0013 | 0.027 | 0.028 | 0.02 | 0.01 | 0.0003 | 0.0026 | 0.013 | 0 | 0 | 0 | 0.01 | 0.0044 | 0.03 | 0 | 0 | 0.001 | 0.002 | 0 | 0 | 0 | 167.2 | 454 | 526 | 37 | 0 | 0 | 0 | PHX60904T | 1011732 | PM108 | 중경1공장 20" 조관 | 5103 | 중경 1 생산창고 | SHX6091070 | NX52L2T | 273.1 | 9.3 | S70349 | CEB60050 | 260 | Stripe 모재 T방향 | API-X52L2C | 현대제철(주) | 454 | 526 | 37 | 171.855 | 493.738 | 177.257 | 509.259 | 565.35 | 31.4453 | 2023-06-15
S70349 | CEB60050 | HYUNDAI | 20230605 | 20230605 | 0.123 | 0.246 | 0.06 | 0.174 | 1.07 | 0.0101 | 0.0013 | 0.027 | 0.028 | 0.02 | 0.01 | 0.0003 | 0.0026 | 0.013 | 0 | 0 | 0 | 0.01 | 0.0044 | 0.03 | 0 | 0 | 0.001 | 0.002 | 0 | 0 | 0 | 167.2 | 454 | 526 | 37 | 0 | 0 | 0 | PHX60904W | 1011732 | PM108 | 중경1공장 20" 조관 | 5103 | 중경 1 생산창고 | SHX6091070 | NX52L2T | 273.1 | 9.3 | S70349 | CEB60050 | 260 | Stripe 용접 | API-X52L2C | 현대제철(주) | 454 | 526 | 37 | 0 | 0 | 0 | 0 | 610.929 | 0 | 2023-06-15
S70369 | CEB60310 | HYUNDAI | 20230606 | 20230606 | 0.114 | 0.23 | 0.0541 | 0.162 | 1.024 | 0.0133 | 0.0015 | 0.026 | 0.028 | 0.02 | 0 | 0.0003 | 0.0021 | 0.01 | 0 | 0 | 0 | 0 | 0.0044 | 0.03 | 0 | 0 | 0.001 | 0.002 | 0 | 0 | 0 | 161.4 | 448 | 514 | 39 | 0 | 0 | 0 | PHX60903T | 1011732 | PM108 | 중경1공장 20" 조관 | 5103 | 중경 1 생산창고 | SHX6091060 | NX52L2T | 273.1 | 9.3 | S70369 | CEB60310 | 85 | Stripe 모재 T방향 | API-X52L2C | 현대제철(주) | 448 | 514 | 39 | 169.984 | 489.734 | 172.524 | 497.051 | 549.117 | 36.914 | 2023-06-15
S70369 | CEB60310 | HYUNDAI | 20230606 | 20230606 | 0.114 | 0.23 | 0.0541 | 0.162 | 1.024 | 0.0133 | 0.0015 | 0.026 | 0.028 | 0.02 | 0 | 0.0003 | 0.0021 | 0.01 | 0 | 0 | 0 | 0 | 0.0044 | 0.03 | 0 | 0 | 0.001 | 0.002 | 0 | 0 | 0 | 161.4 | 448 | 514 | 39 | 0 | 0 | 0 | PHX60903W | 1011732 | PM108 | 중경1공장 20" 조관 | 5103 | 중경 1 생산창고 | SHX6091060 | NX52L2T | 273.1 | 9.3 | S70369 | CEB60310 | 85 | Stripe 용접 | API-X52L2C | 현대제철(주) | 448 | 514 | 39 | 206.81 | 589.054 | 0 | 0 | 589.192 | 0 | 2023-06-15
S70363 | CEB60320 | HYUNDAI | 20230606 | 20230606 | 0.12 | 0.236 | 0.0607 | 0.151 | 1.02 | 0.0113 | 0.0015 | 0.025 | 0.025 | 0.02 | 0.01 | 0.0003 | 0.0013 | 0.01 | 0 | 0 | 0 | 0 | 0.0035 | 0.031 | 0 | 0 | 0.001 | 0.002 | 0 | 0 | 0 | 162.4 | 447 | 520 | 38 | 0 | 0 | 0 | PHX60901W | 1011730 | PM108 | 중경1공장 20" 조관 | 5103 | 중경 1 생산창고 | SHX6091010 | NX52L2 | 273.1 | 9.3 | S70363 | CEB60320 | 314 | Stripe 용접 | API-X52L2C | 현대제철(주) | 447 | 520 | 38 | 196.38 | 555.047 | 0 | 0 | 589.916 | 0 | 2023-06-15
S70363 | CEB60320 | HYUNDAI | 20230606 | 20230606 | 0.12 | 0.236 | 0.0607 | 0.151 | 1.02 | 0.0113 | 0.0015 | 0.025 | 0.025 | 0.02 | 0.01 | 0.0003 | 0.0013 | 0.01 | 0 | 0 | 0 | 0 | 0.0035 | 0.031 | 0 | 0 | 0.001 | 0.002 | 0 | 0 | 0 | 162.4 | 447 | 520 | 38 | 0 | 0 | 0 | PHX60901T | 1011730 | PM108 | 중경1공장 20" 조관 | 5103 | 중경 1 생산창고 | SHX6091010 | NX52L2 | 273.1 | 9.3 | S70363 | CEB60320 | 314 | Stripe 모재 T방향 | API-X52L2C | 현대제철(주) | 447 | 520 | 38 | 166.105 | 479.492 | 168.561 | 486.58 | 551.64 | 34.9609 | 2023-06-15
S70369 | CEB60330 | HYUNDAI | 20230608 | 20230608 | 0.114 | 0.23 | 0.0541 | 0.162 | 1.024 | 0.0133 | 0.0015 | 0.026 | 0.028 | 0.02 | 0 | 0.0003 | 0.0021 | 0.01 | 0 | 0 | 0 | 0 | 0.0044 | 0.03 | 0 | 0 | 0.001 | 0.002 | 0 | 0 | 0 | 161.4 | 448 | 514 | 39 | 0 | 0 | 0 | PHX63003W | 1013492 | PM108 | 중경1공장 20" 조관 | 5103 | 중경 1 생산창고 | SHX6302010 | NX52L2T | 273.1 | 9.3 | S70369 | CEB60330 | 81 | Stripe 용접 | API-X52L2C | 현대제철(주) | 448 | 514 | 39 | 203.352 | 587.756 | 0 | 0 | 594.398 | -98.046 | 2023-07-11
S70369 | CEB60330 | HYUNDAI | 20230608 | 20230608 | 0.114 | 0.23 | 0.0541 | 0.162 | 1.024 | 0.0133 | 0.0015 | 0.026 | 0.028 | 0.02 | 0 | 0.0003 | 0.0021 | 0.01 | 0 | 0 | 0 | 0 | 0.0044 | 0.03 | 0 | 0 | 0.001 | 0.002 | 0 | 0 | 0 | 161.4 | 448 | 514 | 39 | 0 | 0 | 0 | PHX63003T | 1013492 | PM108 | 중경1공장 20" 조관 | 5103 | 중경 1 생산창고 | SHX6302010 | NX52L2T | 273.1 | 9.3 | S70369 | CEB60330 | 81 | Stripe 모재 T방향 | API-X52L2C | 현대제철(주) | 448 | 514 | 39 | 177.869 | 516.355 | 183.709 | 533.31 | 561.788 | 34.7656 | 2023-07-11
S70363 | CEB60390 | HYUNDAI | 20230608 | 20230608 | 0.12 | 0.236 | 0.0607 | 0.151 | 1.02 | 0.0113 | 0.0015 | 0.025 | 0.025 | 0.02 | 0.01 | 0.0003 | 0.0013 | 0.01 | 0 | 0 | 0 | 0 | 0.0035 | 0.031 | 0 | 0 | 0.001 | 0.002 | 0 | 0 | 0 | 162.4 | 447 | 520 | 38 | 0 | 0 | 0 | PHX60906W | 1011732 | PM108 | 중경1공장 20" 조관 | 5103 | 중경 1 생산창고 | SHX6092010 | NX52L2T | 273.1 | 9.3 | S70363 | CEB60390 | 541 | Stripe 용접 | API-X52L2C | 현대제철(주) | 447 | 520 | 38 | 200.28 | 581.332 | 0 | 0 | 596.087 | 0 | 2023-06-15
S70363 | CEB60390 | HYUNDAI | 20230608 | 20230608 | 0.12 | 0.236 | 0.0607 | 0.151 | 1.02 | 0.0113 | 0.0015 | 0.025 | 0.025 | 0.02 | 0.01 | 0.0003 | 0.0013 | 0.01 | 0 | 0 | 0 | 0 | 0.0035 | 0.031 | 0 | 0 | 0.001 | 0.002 | 0 | 0 | 0 | 162.4 | 447 | 520 | 38 | 0 | 0 | 0 | PHX60906T | 1011732 | PM108 | 중경1공장 20" 조관 | 5103 | 중경 1 생산창고 | SHX6092010 | NX52L2T | 273.1 | 9.3 | S70363 | CEB60390 | 541 | Stripe 모재 T방향 | API-X52L2C | 현대제철(주) | 447 | 520 | 38 | 177.585 | 505.956 | 177.585 | 505.956 | 559.49 | 29.4921 | 2023-06-15
S70363 | CEB60440 | HYUNDAI | 20230608 | 20230608 | 0.12 | 0.236 | 0.0607 | 0.151 | 1.02 | 0.0113 | 0.0015 | 0.025 | 0.025 | 0.02 | 0.01 | 0.0003 | 0.0013 | 0.01 | 0 | 0 | 0 | 0 | 0.0035 | 0.031 | 0 | 0 | 0.001 | 0.002 | 0 | 0 | 0 | 162.4 | 447 | 520 | 38 | 0 | 0 | 0 | PHX60905T | 1011732 | PM108 | 중경1공장 20" 조관 | 5103 | 중경 1 생산창고 | SHX6091090 | NX52L2T | 273.1 | 9.3 | S70363 | CEB60440 | 359 | Stripe 모재 T방향 | API-X52L2C | 현대제철(주) | 447 | 520 | 38 | 177.441 | 507.318 | 182.169 | 520.835 | 561.901 | 36.1328 | 2023-06-15
S70363 | CEB60440 | HYUNDAI | 20230608 | 20230608 | 0.12 | 0.236 | 0.0607 | 0.151 | 1.02 | 0.0113 | 0.0015 | 0.025 | 0.025 | 0.02 | 0.01 | 0.0003 | 0.0013 | 0.01 | 0 | 0 | 0 | 0 | 0.0035 | 0.031 | 0 | 0 | 0.001 | 0.002 | 0 | 0 | 0 | 162.4 | 447 | 520 | 38 | 0 | 0 | 0 | PHX60905W | 1011732 | PM108 | 중경1공장 20" 조관 | 5103 | 중경 1 생산창고 | SHX6091090 | NX52L2T | 273.1 | 9.3 | S70363 | CEB60440 | 359 | Stripe 용접 | API-X52L2C | 현대제철(주) | 447 | 520 | 38 | 203.107 | 583.309 | 0 | 0 | 589.029 | 0 | 2023-06-15
S70686 | CEB77880 | HYUNDAI | 20230613 | 20230613 | 0.124 | 0.239 | 0.064 | 0.153 | 1.013 | 0.0121 | 0.0018 | 0.032 | 0.032 | 0.02 | 0.01 | 0.0004 | 0.0017 | 0.011 | 0 | 0 | 0 | 0 | 0.0035 | 0.032 | 0 | 0 | 0.002 | 0.002 | 0 | 0 | 0 | 163 | 459 | 528 | 33 | 0 | 0 | 0 | PHX61502W | 1012088 | PM108 | 중경1공장 20" 조관 | 5103 | 중경 1 생산창고 | SHX6152010 | NX52L2T | 323.9 | 6.4 | S70686 | CEB77880 | 207 | Stripe 용접 | API-X52L2C | 현대제철(주) | 459 | 528 | 33 | 116.579 | 465.398 | 0 | 0 | 550.88 | 0 | 2023-06-21
S70686 | CEB77880 | HYUNDAI | 20230613 | 20230613 | 0.124 | 0.239 | 0.064 | 0.153 | 1.013 | 0.0121 | 0.0018 | 0.032 | 0.032 | 0.02 | 0.01 | 0.0004 | 0.0017 | 0.011 | 0 | 0 | 0 | 0 | 0.0035 | 0.032 | 0 | 0 | 0.002 | 0.002 | 0 | 0 | 0 | 163 | 459 | 528 | 33 | 0 | 0 | 0 | PHX61501W | 1012088 | PM108 | 중경1공장 20" 조관 | 5103 | 중경 1 생산창고 | SHX6152010 | NX52L2T | 323.9 | 6.4 | S70686 | CEB77880 | 98 | Stripe 용접 | API-X52L2C | 현대제철(주) | 459 | 528 | 33 | 115.698 | 479.009 | 0 | 0 | 573.989 | 0 | 2023-06-21
S70686 | CEB77880 | HYUNDAI | 20230613 | 20230613 | 0.124 | 0.239 | 0.064 | 0.153 | 1.013 | 0.0121 | 0.0018 | 0.032 | 0.032 | 0.02 | 0.01 | 0.0004 | 0.0017 | 0.011 | 0 | 0 | 0 | 0 | 0.0035 | 0.032 | 0 | 0 | 0.002 | 0.002 | 0 | 0 | 0 | 163 | 459 | 528 | 33 | 0 | 0 | 0 | PHX61502T | 1012088 | PM108 | 중경1공장 20" 조관 | 5103 | 중경 1 생산창고 | SHX6152010 | NX52L2T | 323.9 | 6.4 | S70686 | CEB77880 | 207 | Stripe 모재 T방향 | API-X52L2C | 현대제철(주) | 459 | 528 | 33 | 115.518 | 475.802 | 119.051 | 490.352 | 548.327 | 34.1796 | 2023-06-21
S70686 | CEB77880 | HYUNDAI | 20230613 | 20230613 | 0.124 | 0.239 | 0.064 | 0.153 | 1.013 | 0.0121 | 0.0018 | 0.032 | 0.032 | 0.02 | 0.01 | 0.0004 | 0.0017 | 0.011 | 0 | 0 | 0 | 0 | 0.0035 | 0.032 | 0 | 0 | 0.002 | 0.002 | 0 | 0 | 0 | 163 | 459 | 528 | 33 | 0 | 0 | 0 | PHX61501T | 1012088 | PM108 | 중경1공장 20" 조관 | 5103 | 중경 1 생산창고 | SHX6152010 | NX52L2T | 323.9 | 6.4 | S70686 | CEB77880 | 98 | Stripe 모재 T방향 | API-X52L2C | 현대제철(주) | 459 | 528 | 33 | 118.622 | 489.691 | 121.272 | 500.634 | 554.733 | 30.664 | 2023-06-21
S70694 | CEB77910 | HYUNDAI | 20230613 | 20230613 | 0.121 | 0.235 | 0.0618 | 0.147 | 1.002 | 0.014 | 0.0019 | 0.03 | 0.03 | 0.02 | 0.01 | 0.0004 | 0.0012 | 0.013 | 0 | 0 | 0 | 0 | 0.0039 | 0.031 | 0 | 0 | 0.002 | 0.002 | 0 | 0 | 0 | 160 | 466 | 529 | 34 | 0 | 0 | 0 | PHX61604W | 1012092 | PM108 | 중경1공장 20" 조관 | 5103 | 중경 1 생산창고 | SHX6162020 | NX52L2T | 323.9 | 6.4 | S70694 | CEB77910 | 57 | Stripe 용접 | API-X52L2C | 현대제철(주) | 466 | 529 | 34 | 123.348 | 499.316 | 0 | 0 | 566.561 | 0 | 2023-06-22
S70694 | CEB77910 | HYUNDAI | 20230613 | 20230613 | 0.121 | 0.235 | 0.0618 | 0.147 | 1.002 | 0.014 | 0.0019 | 0.03 | 0.03 | 0.02 | 0.01 | 0.0004 | 0.0012 | 0.013 | 0 | 0 | 0 | 0 | 0.0039 | 0.031 | 0 | 0 | 0.002 | 0.002 | 0 | 0 | 0 | 160 | 466 | 529 | 34 | 0 | 0 | 0 | PHX61604T | 1012092 | PM108 | 중경1공장 20" 조관 | 5103 | 중경 1 생산창고 | SHX6162020 | NX52L2T | 323.9 | 6.4 | S70694 | CEB77910 | 57 | Stripe 모재 T방향 | API-X52L2C | 현대제철(주) | 466 | 529 | 34 | 113.427 | 468.205 | 118.846 | 490.571 | 553.448 | 33.789 | 2023-06-22
S70694 | CEB77990 | HYUNDAI | 20230613 | 20230613 | 0.121 | 0.235 | 0.0618 | 0.147 | 1.002 | 0.014 | 0.0019 | 0.03 | 0.03 | 0.02 | 0.01 | 0.0004 | 0.0012 | 0.013 | 0 | 0 | 0 | 0 | 0.0039 | 0.031 | 0 | 0 | 0.002 | 0.002 | 0 | 0 | 0 | 160 | 466 | 529 | 34 | 0 | 0 | 0 | PHX61603T | 1012090 | PM108 | 중경1공장 20" 조관 | 5103 | 중경 1 생산창고 | SHX6162010 | NX52L2T | 323.9 | 6.4 | S70694 | CEB77990 | 232 | Stripe 모재 T방향 | API-X52L2C | 현대제철(주) | 466 | 529 | 34 | 116.91 | 479.446 | 121.62 | 498.762 | 559.453 | 32.0312 | 2023-06-22
S70694 | CEB77990 | HYUNDAI | 20230613 | 20230613 | 0.121 | 0.235 | 0.0618 | 0.147 | 1.002 | 0.014 | 0.0019 | 0.03 | 0.03 | 0.02 | 0.01 | 0.0004 | 0.0012 | 0.013 | 0 | 0 | 0 | 0 | 0.0039 | 0.031 | 0 | 0 | 0.002 | 0.002 | 0 | 0 | 0 | 160 | 466 | 529 | 34 | 0 | 0 | 0 | PHX61603W | 1012090 | PM108 | 중경1공장 20" 조관 | 5103 | 중경 1 생산창고 | SHX6162010 | NX52L2T | 323.9 | 6.4 | S70694 | CEB77990 | 232 | Stripe 용접 | API-X52L2C | 현대제철(주) | 466 | 529 | 34 | 0 | 0 | 0 | 0 | 585.485 | 0 | 2023-06-22
S70672 | CEB78030 | HYUNDAI | 20230614 | 20230614 | 0.122 | 0.237 | 0.0621 | 0.161 | 1.012 | 0.0132 | 0.002 | 0.031 | 0.032 | 0.02 | 0.01 | 0.0004 | 0.0019 | 0.012 | 0 | 0 | 0 | 0 | 0.004 | 0.032 | 0 | 0 | 0.002 | 0.002 | 0 | 0 | 0 | 172 | 448 | 520 | 36 | 0 | 0 | 0 | PHX61707W | 1012098 | PM108 | 중경1공장 20" 조관 | 5103 | 중경 1 생산창고 | SHX6172090 | NX52L2T | 323.9 | 9.5 | S70672 | CEB78030 | 123 | Stripe 용접 | API-X52L2C | 현대제철(주) | 448 | 520 | 36 | 0 | 0 | 0 | 0 | 577.345 | 0 | 2023-06-22
S70672 | CEB78030 | HYUNDAI | 20230614 | 20230614 | 0.122 | 0.237 | 0.0621 | 0.161 | 1.012 | 0.0132 | 0.002 | 0.031 | 0.032 | 0.02 | 0.01 | 0.0004 | 0.0019 | 0.012 | 0 | 0 | 0 | 0 | 0.004 | 0.032 | 0 | 0 | 0.002 | 0.002 | 0 | 0 | 0 | 172 | 448 | 520 | 36 | 0 | 0 | 0 | PHX61707T | 1012098 | PM108 | 중경1공장 20" 조관 | 5103 | 중경 1 생산창고 | SHX6172090 | NX52L2T | 323.9 | 9.5 | S70672 | CEB78030 | 123 | Stripe 모재 T방향 | API-X52L2C | 현대제철(주) | 448 | 520 | 36 | 164.456 | 462.392 | 171.425 | 481.987 | 541.923 | 35.9375 | 2023-06-22
S70676 | CEB78100 | HYUNDAI | 20230614 | 20230614 | 0.123 | 0.238 | 0.0636 | 0.152 | 1.01 | 0.0145 | 0.002 | 0.034 | 0.034 | 0.02 | 0.01 | 0.0004 | 0.0012 | 0.014 | 0 | 0 | 0 | 0 | 0.0041 | 0.031 | 0 | 0 | 0.001 | 0.002 | 0 | 0 | 0 | 169 | 453 | 522 | 37 | 0 | 0 | 0 | PHX61702T | 1012094 | PM108 | 중경1공장 20" 조관 | 5103 | 중경 1 생산창고 | SHX6171020 | NX52L2T | 323.9 | 9.5 | S70676 | CEB78100 | 358 | Stripe 모재 T방향 | API-X52L2C | 현대제철(주) | 453 | 522 | 37 | 167.867 | 469.51 | 175.478 | 490.798 | 540.275 | 35.5468 | 2023-06-22
S70676 | CEB78100 | HYUNDAI | 20230614 | 20230614 | 0.123 | 0.238 | 0.0636 | 0.152 | 1.01 | 0.0145 | 0.002 | 0.034 | 0.034 | 0.02 | 0.01 | 0.0004 | 0.0012 | 0.014 | 0 | 0 | 0 | 0 | 0.0041 | 0.031 | 0 | 0 | 0.001 | 0.002 | 0 | 0 | 0 | 169 | 453 | 522 | 37 | 0 | 0 | 0 | PHX61701W | 1012094 | PM108 | 중경1공장 20" 조관 | 5103 | 중경 1 생산창고 | SHX6171020 | NX52L2T | 323.9 | 9.5 | S70676 | CEB78100 | 308 | Stripe 용접 | API-X52L2C | 현대제철(주) | 453 | 522 | 37 | 202.044 | 552.507 | 0 | 0 | 571.713 | 0 | 2023-06-22
S70676 | CEB78100 | HYUNDAI | 20230614 | 20230614 | 0.123 | 0.238 | 0.0636 | 0.152 | 1.01 | 0.0145 | 0.002 | 0.034 | 0.034 | 0.02 | 0.01 | 0.0004 | 0.0012 | 0.014 | 0 | 0 | 0 | 0 | 0.0041 | 0.031 | 0 | 0 | 0.001 | 0.002 | 0 | 0 | 0 | 169 | 453 | 522 | 37 | 0 | 0 | 0 | PHX61701T | 1012094 | PM108 | 중경1공장 20" 조관 | 5103 | 중경 1 생산창고 | SHX6171020 | NX52L2T | 323.9 | 9.5 | S70676 | CEB78100 | 308 | Stripe 모재 T방향 | API-X52L2C | 현대제철(주) | 453 | 522 | 37 | 165.509 | 463.697 | 172.293 | 482.703 | 537.788 | 35.7421 | 2023-06-22
S70676 | CEB78100 | HYUNDAI | 20230614 | 20230614 | 0.123 | 0.238 | 0.0636 | 0.152 | 1.01 | 0.0145 | 0.002 | 0.034 | 0.034 | 0.02 | 0.01 | 0.0004 | 0.0012 | 0.014 | 0 | 0 | 0 | 0 | 0.0041 | 0.031 | 0 | 0 | 0.001 | 0.002 | 0 | 0 | 0 | 169 | 453 | 522 | 37 | 0 | 0 | 0 | PHX61702W | 1012094 | PM108 | 중경1공장 20" 조관 | 5103 | 중경 1 생산창고 | SHX6171020 | NX52L2T | 323.9 | 9.5 | S70676 | CEB78100 | 358 | Stripe 용접 | API-X52L2C | 현대제철(주) | 453 | 522 | 37 | 206.119 | 567.222 | 0 | 0 | 572.393 | 0 | 2023-06-22
S70682 | CEB78200 | HYUNDAI | 20230615 | 20230615 | 0.118 | 0.234 | 0.0583 | 0.144 | 1.009 | 0.0126 | 0.0019 | 0.03 | 0.031 | 0.02 | 0.01 | 0.0004 | 0.0022 | 0.014 | 0 | 0 | 0 | 0.01 | 0.0036 | 0.031 | 0 | 0 | 0.001 | 0.002 | 0 | 0 | 0 | 169.1 | 450 | 522 | 37 | 0 | 0 | 0 | PHX61703T | 1012094 | PM108 | 중경1공장 20" 조관 | 5103 | 중경 1 생산창고 | SHX6171050 | NX52L2T | 323.9 | 9.5 | S70682 | CEB78200 | 455 | Stripe 모재 T방향 | API-X52L2C | 현대제철(주) | 450 | 522 | 37 | 171.174 | 480.106 | 176.936 | 496.266 | 541.415 | 35.1562 | 2023-06-22
S70682 | CEB78200 | HYUNDAI | 20230615 | 20230615 | 0.118 | 0.234 | 0.0583 | 0.144 | 1.009 | 0.0126 | 0.0019 | 0.03 | 0.031 | 0.02 | 0.01 | 0.0004 | 0.0022 | 0.014 | 0 | 0 | 0 | 0.01 | 0.0036 | 0.031 | 0 | 0 | 0.001 | 0.002 | 0 | 0 | 0 | 169.1 | 450 | 522 | 37 | 0 | 0 | 0 | PHX61703W | 1012094 | PM108 | 중경1공장 20" 조관 | 5103 | 중경 1 생산창고 | SHX6171050 | NX52L2T | 323.9 | 9.5 | S70682 | CEB78200 | 455 | Stripe 용접 | API-X52L2C | 현대제철(주) | 450 | 522 | 37 | 0 | 0 | 0 | 0 | 580.278 | 0 | 2023-06-22
S70682 | CEB78270 | HYUNDAI | 20230615 | 20230615 | 0.118 | 0.234 | 0.0583 | 0.144 | 1.009 | 0.0126 | 0.0019 | 0.03 | 0.031 | 0.02 | 0.01 | 0.0004 | 0.0022 | 0.014 | 0 | 0 | 0 | 0.01 | 0.0036 | 0.031 | 0 | 0 | 0.001 | 0.002 | 0 | 0 | 0 | 169.1 | 450 | 522 | 37 | 0 | 0 | 0 | PHX61704W | 1012097 | PM108 | 중경1공장 20" 조관 | 5103 | 중경 1 생산창고 | SHX6172020 | NX52L2T | 323.9 | 9.5 | S70682 | CEB78270 | 34 | Stripe 용접 | API-X52L2C | 현대제철(주) | 450 | 522 | 37 | 194.548 | 547.699 | 0 | 0 | 569.43 | 0 | 2023-06-22
S70682 | CEB78270 | HYUNDAI | 20230615 | 20230615 | 0.118 | 0.234 | 0.0583 | 0.144 | 1.009 | 0.0126 | 0.0019 | 0.03 | 0.031 | 0.02 | 0.01 | 0.0004 | 0.0022 | 0.014 | 0 | 0 | 0 | 0.01 | 0.0036 | 0.031 | 0 | 0 | 0.001 | 0.002 | 0 | 0 | 0 | 169.1 | 450 | 522 | 37 | 0 | 0 | 0 | PHX61704T | 1012097 | PM108 | 중경1공장 20" 조관 | 5103 | 중경 1 생산창고 | SHX6172020 | NX52L2T | 323.9 | 9.5 | S70682 | CEB78270 | 34 | Stripe 모재 T방향 | API-X52L2C | 현대제철(주) | 450 | 522 | 37 | 166.567 | 465.305 | 175.014 | 488.9 | 536.91 | 38.0859 | 2023-06-22
S70691 | CEB78390 | HYUNDAI | 20230615 | 20230615 | 0.121 | 0.237 | 0.0601 | 0.145 | 1.009 | 0.012 | 0.0019 | 0.034 | 0.035 | 0.02 | 0.01 | 0.0005 | 0.0022 | 0.016 | 0 | 0 | 0 | 0.01 | 0.0041 | 0.032 | 0 | 0 | 0.002 | 0.003 | 0 | 0 | 0 | 166.4 | 446 | 520 | 38 | 0 | 0 | 0 | PHX61706T | 1012096 | PM108 | 중경1공장 20" 조관 | 5103 | 중경 1 생산창고 | SHX6172060 | NX52L2T | 323.9 | 9.5 | S70691 | CEB78390 | 221 | Stripe 모재 T방향 | API-X52L2C | 현대제철(주) | 446 | 520 | 38 | 165.699 | 463.567 | 172.002 | 481.201 | 536.4 | 35.9375 | 2023-06-22
S70691 | CEB78390 | HYUNDAI | 20230615 | 20230615 | 0.121 | 0.237 | 0.0601 | 0.145 | 1.009 | 0.012 | 0.0019 | 0.034 | 0.035 | 0.02 | 0.01 | 0.0005 | 0.0022 | 0.016 | 0 | 0 | 0 | 0.01 | 0.0041 | 0.032 | 0 | 0 | 0.002 | 0.003 | 0 | 0 | 0 | 166.4 | 446 | 520 | 38 | 0 | 0 | 0 | PHX61706W | 1012096 | PM108 | 중경1공장 20" 조관 | 5103 | 중경 1 생산창고 | SHX6172060 | NX52L2T | 323.9 | 9.5 | S70691 | CEB78390 | 221 | Stripe 용접 | API-X52L2C | 현대제철(주) | 446 | 520 | 38 | 85.4524 | 233.606 | 0 | 0 | 563.979 | 0 | 2023-06-22
S70691 | CEB78400 | HYUNDAI | 20230615 | 20230615 | 0.121 | 0.237 | 0.0601 | 0.145 | 1.009 | 0.012 | 0.0019 | 0.034 | 0.035 | 0.02 | 0.01 | 0.0005 | 0.0022 | 0.016 | 0 | 0 | 0 | 0.01 | 0.0041 | 0.032 | 0 | 0 | 0.002 | 0.003 | 0 | 0 | 0 | 166.4 | 446 | 520 | 38 | 0 | 0 | 0 | PHX61605T | 1012094 | PM108 | 중경1공장 20" 조관 | 5103 | 중경 1 생산창고 | SHX6162070 | NX52L2T | 323.9 | 9.5 | S70691 | CEB78400 | 29 | Stripe 모재 T방향 | API-X52L2C | 현대제철(주) | 446 | 520 | 38 | 169.046 | 473.838 | 174.645 | 489.531 | 546.363 | 35.7421 | 2023-06-22
S70691 | CEB78400 | HYUNDAI | 20230615 | 20230615 | 0.121 | 0.237 | 0.0601 | 0.145 | 1.009 | 0.012 | 0.0019 | 0.034 | 0.035 | 0.02 | 0.01 | 0.0005 | 0.0022 | 0.016 | 0 | 0 | 0 | 0.01 | 0.0041 | 0.032 | 0 | 0 | 0.002 | 0.003 | 0 | 0 | 0 | 166.4 | 446 | 520 | 38 | 0 | 0 | 0 | PHX61605W | 1012094 | PM108 | 중경1공장 20" 조관 | 5103 | 중경 1 생산창고 | SHX6162070 | NX52L2T | 323.9 | 9.5 | S70691 | CEB78400 | 29 | Stripe 용접 | API-X52L2C | 현대제철(주) | 446 | 520 | 38 | 203.506 | 564.625 | 0 | 0 | 574.052 | 0 | 2023-06-22
S70652 | CEB91080 | HYUNDAI | 20230609 | 20230609 | 0 | 0.199 | 0.0619 | 0.016 | 0.767 | 0.013 | 0.004 | 0.035 | 0.036 | 0.02 | 0.02 | 0.0002 | 0.0004 | 0.022 | 0 | 0 | 0 | 0.01 | 0.0048 | 0.022 | 0 | 0 | 0.001 | 0.002 | 0 | 0 | 0 | 0 | 385 | 468 | 38 | 0 | 0 | 0 | PIX91107W | 1019864 | PM109 | 중경2공장 24" 조관 | 5107 | 중경 2 생산창고 | SIX9112050 | N5LBL1 | 406.4 | 9.5 | S70652 | CEB91080 | 43 | Stripe 용접 | SPHT3U | 현대제철(주) | 385 | 468 | 38 | 91.1343 | 261.704 | 0 | 0 | 543.81 | 0 | 2023-09-14
S70652 | CEB91080 | HYUNDAI | 20230609 | 20230609 | 0 | 0.199 | 0.0619 | 0.016 | 0.767 | 0.013 | 0.004 | 0.035 | 0.036 | 0.02 | 0.02 | 0.0002 | 0.0004 | 0.022 | 0 | 0 | 0 | 0.01 | 0.0048 | 0.022 | 0 | 0 | 0.001 | 0.002 | 0 | 0 | 0 | 0 | 385 | 468 | 38 | 0 | 0 | 0 | PIX91107T | 1019864 | PM109 | 중경2공장 24" 조관 | 5107 | 중경 2 생산창고 | SIX9112050 | N5LBL1 | 406.4 | 9.5 | S70652 | CEB91080 | 43 | Stripe 모재 T방향 | SPHT3U | 현대제철(주) | 385 | 468 | 38 | 138.685 | 396.103 | 143.345 | 409.411 | 462.103 | 41.2109 | 2023-09-14
V45109 | CEE09640 | HYUNDAI | 20250606 | 20250606 | 0 | 0 | 0.1713 | 0.188 | 1.295 | 0.012 | 0.0015 | 0.035 | 0.036 | 0.02 | 0.01 | 0.0006 | 0.0015 | 0.009 | 0 | 0 | 0 | 0 | 0.0032 | 0.021 | 0 | 0 | 0.002 | 0.002 | 0 | 0 | 0 | 173.3 | 443 | 583 | 34 | 0 | 0 | 0 | PIZ61002L | 1075933 | PM109 | 중경2공장 24" 조관 | 5107 | 중경 2 생산창고 | SIZ6101030 | J55CPAN | 473.1 | 11.05 | V45109 | CEE09640 | 283 | Stripe 모재 L방향 | API-HDJ55C | 현대제철(주) | 443 | 583 |  | 179.438 | 438.012 | 182.578 | 445.678 | 574.463 | 37.7952 | 2025-06-13
V45094 | CEE14800 | HYUNDAI | 20250605 | 20250605 | 0 | 0 | 0.1668 | 0.195 | 1.298 | 0.0137 | 0.0019 | 0.019 | 0.021 | 0.02 | 0.01 | 0.0006 | 0.002 | 0.01 | 0 | 0 | 0 | 0 | 0.006 | 0.02 | 0 | 0 | 0.002 | 0.002 | 0 | 0 | 0 | 178.3 | 417 | 572 | 35 | 0 | 0 | 0 | PIZ61004L | 1075933 | PM109 | 중경2공장 24" 조관 | 5107 | 중경 2 생산창고 | SIZ6102030 | J55CPAN | 473.1 | 11.05 | V45094 | CEE14800 | 449 | Stripe 모재 L방향 | API-HDJ55C | 현대제철(주) | 417 | 572 |  | 177.578 | 430.048 | 180.521 | 437.173 | 549.332 | 37.7952 | 2025-06-13
V45099 | CEE20870 | HYUNDAI | 20250605 | 20250605 | 0 | 0 | 0.1593 | 0.204 | 1.287 | 0.0129 | 0.0015 | 0.035 | 0.037 | 0.03 | 0.01 | 0.0006 | 0.0019 | 0.017 | 0 | 0 | 0 | 0 | 0.0034 | 0.017 | 0 | 0 | 0.002 | 0.002 | 0 | 0 | 0 | 173.4 | 435 | 582 | 34 | 0 | 0 | 0 | PIZ60908L | 1075933 | PM109 | 중경2공장 24" 조관 | 5107 | 중경 2 생산창고 | SIZ6092190 | J55CPAN | 473.1 | 11.05 | V45099 | CEE20870 | 12 | Stripe 모재 L방향 | API-HDJ55C | 현대제철(주) | 435 | 582 |  | 171.865 | 419.401 | 176.164 | 429.892 | 561.54 | 38.3858 | 2025-06-13
V45103 | CEE20880 | HYUNDAI | 20250605 | 20250605 | 0 | 0 | 0.1694 | 0.191 | 1.278 | 0.0152 | 0.0018 | 0.033 | 0.034 | 0.03 | 0.01 | 0.0008 | 0.0017 | 0.016 | 0 | 0 | 0 | 0 | 0.003 | 0.02 | 0 | 0 | 0.002 | 0.002 | 0 | 0 | 0 | 177.5 | 434 | 576 | 35 | 0 | 0 | 0 | PIZ61001L | 1075933 | PM109 | 중경2공장 24" 조관 | 5107 | 중경 2 생산창고 | SIZ6101020 | J55CPAN | 473.1 | 11.05 | V45103 | CEE20880 | 95 | Stripe 모재 L방향 | API-HDJ55C | 현대제철(주) | 434 | 576 |  | 178.475 | 437.957 | 181.469 | 445.305 | 573.265 | 37.7952 | 2025-06-13
V45107 | CEE23560 | HYUNDAI | 20250605 | 20250605 | 0 | 0 | 0.1652 | 0.188 | 1.323 | 0.0161 | 0.0008 | 0.024 | 0.025 | 0.02 | 0.01 | 0.0005 | 0.0013 | 0.01 | 0 | 0 | 0 | 0.01 | 0.0033 | 0.02 | 0 | 0 | 0.002 | 0.002 | 0 | 0 | 0 | 171.5 | 429 | 571 | 36 | 0 | 0 | 0 | PIZ61003L | 1075933 | PM109 | 중경2공장 24" 조관 | 5107 | 중경 2 생산창고 | SIZ6102020 | J55CPAN | 473.1 | 11.05 | V45107 | CEE23560 | 434 | Stripe 모재 L방향 | API-HDJ55C | 현대제철(주) | 429 | 571 |  | 191.992 | 472.452 | 194.129 | 477.711 | 573.045 | 36.2204 | 2025-06-13
V46211 | CEE58070 | HYUNDAI | 20250524 | 20250524 | 0 | 0.194 | 0.0616 | 0.008 | 0.73 | 0.0161 | 0.0067 | 0.026 | 0.027 | 0.04 | 0.02 | 0.0003 | 0.0001 | 0.016 | 0 | 0 | 0 | 0 | 0.0048 | 0.023 | 0 | 0 | 0.001 | 0.001 | 0 | 0 | 0 | 0 | 363 | 459 | 39 | 0 | 0 | 0 | PIZ60709T | 1075888 | PM109 | 중경2공장 24" 조관 | 5107 | 중경 2 생산창고 | SIZ6072160 | N5LBT | 457 | 9.5 | V46211 | CEE58070 | 106 | Stripe 모재 T방향 | SPHT3U | 현대제철(주) | 388 | 460 | 39 | 137.732 | 390.241 | 142.681 | 404.264 | 474.045 | 41.3999 | 2025-06-12
V46211 | CEE58070 | HYUNDAI | 20250524 | 20250524 | 0 | 0.194 | 0.0616 | 0.008 | 0.73 | 0.0161 | 0.0067 | 0.026 | 0.027 | 0.04 | 0.02 | 0.0003 | 0.0001 | 0.016 | 0 | 0 | 0 | 0 | 0.0048 | 0.023 | 0 | 0 | 0.001 | 0.001 | 0 | 0 | 0 | 0 | 363 | 459 | 39 | 0 | 0 | 0 | PIZ60709W | 1075888 | PM109 | 중경2공장 24" 조관 | 5107 | 중경 2 생산창고 | SIZ6072160 | N5LBT | 457 | 9.5 | V46211 | CEE58070 | 106 | Stripe 용접 | SPHT3U | 현대제철(주) | 388 | 460 | 39 | 162.552 | 459.345 | 0 | 0 | 513.785 | 0 | 2025-06-12
V46866 | CEE63710 | HYUNDAI | 20250523 | 20250523 | 0.135 | 0.264 | 0.069 | 0.173 | 1.133 | 0.0128 | 0.0009 | 0.024 | 0.024 | 0.02 | 0.01 | 0.0003 | 0.0018 | 0.014 | 0 | 0 | 0 | 0 | 0.0046 | 0.037 | 0 | 0 | 0.001 | 0.002 | 0 | 0 | 0 | 158.9 | 465 | 529 | 36 | 0 | 0 | 0 | PAZ61803W | 1076549 | PM101 | 소경1공장 8" 조관 | 5101 | 소경 1 생산창고 | SAZ6182040 | NX52L2T | 219.1 | 6.4 | V46866 | CEE63710 |  | Stripe 용접 | API-X52L2C | 현대제철(주) | 465 | 529 | 36 | 135.17 | 560.902 | 0 | 0 | 569.044 | 0 | 2025-06-23
V46866 | CEE63710 | HYUNDAI | 20250523 | 20250523 | 0.135 | 0.264 | 0.069 | 0.173 | 1.133 | 0.0128 | 0.0009 | 0.024 | 0.024 | 0.02 | 0.01 | 0.0003 | 0.0018 | 0.014 | 0 | 0 | 0 | 0 | 0.0046 | 0.037 | 0 | 0 | 0.001 | 0.002 | 0 | 0 | 0 | 158.9 | 465 | 529 | 36 | 0 | 0 | 0 | PAZ61803T | 1076549 | PM101 | 소경1공장 8" 조관 | 5101 | 소경 1 생산창고 | SAZ6182040 | NX52L2T | 219.1 | 6.4 | V46866 | CEE63710 |  | Stripe 모재 T방향 | API-X52L2C | 현대제철(주) | 465 | 529 | 36 | 105.269 | 439.532 | 114.14 | 476.572 | 549.327 | 37.2 | 2025-06-23
V47005 | CEE71930 | HYUNDAI | 20250612 | 20250612 | 0.122 | 0.246 | 0.0607 | 0.165 | 1.045 | 0.0131 | 0.0011 | 0.033 | 0.033 | 0.04 | 0.02 | 0.0001 | 0.0016 | 0.014 | 0 | 0 | 0 | 0 | 0.0043 | 0.033 | 0 | 0 | 0.001 | 0.002 | 0 | 0 | 0 | 162.7 | 461 | 531 | 42 | 0 | 0 | 0 | PHZ61903T | 1076432 | PM108 | 중경1공장 20" 조관 | 5103 | 중경 1 생산창고 | SHZ6191050 | NX52L2T | 323.9 | 12.7 | V47005 | CEE71930 | 76 | Stripe 모재 T방향 | API-X52L2C | 현대제철(주) | 461 | 531 | 42 | 228.073 | 477.099 | 238.032 | 497.931 | 551.309 | 39 | 2025-06-23
V47005 | CEE71930 | HYUNDAI | 20250612 | 20250612 | 0.122 | 0.246 | 0.0607 | 0.165 | 1.045 | 0.0131 | 0.0011 | 0.033 | 0.033 | 0.04 | 0.02 | 0.0001 | 0.0016 | 0.014 | 0 | 0 | 0 | 0 | 0.0043 | 0.033 | 0 | 0 | 0.001 | 0.002 | 0 | 0 | 0 | 162.7 | 461 | 531 | 42 | 0 | 0 | 0 | PHZ61903W | 1076432 | PM108 | 중경1공장 20" 조관 | 5103 | 중경 1 생산창고 | SHZ6191050 | NX52L2T | 323.9 | 12.7 | V47005 | CEE71930 | 76 | Stripe 용접 | API-X52L2C | 현대제철(주) | 461 | 531 | 42 | 0 | 0 | 0 | 0 | 608.087 | 0 | 2025-06-23
V46961 | CEE72030 | HYUNDAI | 20250526 | 20250526 | 0.12 | 0.231 | 0.0622 | 0.157 | 0.98 | 0.0109 | 0.0016 | 0.038 | 0.038 | 0.02 | 0.01 | 0.0003 | 0.0022 | 0.015 | 0 | 0 | 0 | 0 | 0.0038 | 0.033 | 0 | 0 | 0.001 | 0.001 | 0 | 0 | 0 | 168.8 | 477 | 540 | 35 | 0 | 0 | 0 | PHZ61403T | 1076416 | PM108 | 중경1공장 20" 조관 | 5103 | 중경 1 생산창고 | SHZ6141050 | NX52L2T | 323.9 | 4.8 | V46961 | CEE72030 | 18 | Stripe 모재 T방향 | API-X52L2C | 현대제철(주) | 477 | 540 | 35 | 78.5605 | 431.826 | 81.4759 | 447.851 | 526.236 | 37 | 2025-06-18
V46961 | CEE72030 | HYUNDAI | 20250526 | 20250526 | 0.12 | 0.231 | 0.0622 | 0.157 | 0.98 | 0.0109 | 0.0016 | 0.038 | 0.038 | 0.02 | 0.01 | 0.0003 | 0.0022 | 0.015 | 0 | 0 | 0 | 0 | 0.0038 | 0.033 | 0 | 0 | 0.001 | 0.001 | 0 | 0 | 0 | 168.8 | 477 | 540 | 35 | 0 | 0 | 0 | PHZ61403W | 1076416 | PM108 | 중경1공장 20" 조관 | 5103 | 중경 1 생산창고 | SHZ6141050 | NX52L2T | 323.9 | 4.8 | V46961 | CEE72030 | 18 | Stripe 용접 | API-X52L2C | 현대제철(주) | 477 | 540 | 35 | 0 | 0 | 0 | 0 | 572.929 | 0 | 2025-06-18
V46386 | CEE94730 | HYUNDAI | 20250527 | 20250527 | 0 | 0.195 | 0.0611 | 0.008 | 0.758 | 0.0114 | 0.0032 | 0.026 | 0.027 | 0.03 | 0.01 | 0.0002 | 0.0001 | 0.012 | 0 | 0 | 0 | 0 | 0.005 | 0.022 | 0 | 0 | 0.001 | 0.002 | 0 | 0 | 0 | 0 | 385 | 466 | 38 | 0 | 0 | 0 | PIZ60710W | 1075888 | PM109 | 중경2공장 24" 조관 | 5107 | 중경 2 생산창고 | SIZ6072170 | N5LBT | 457 | 9.5 | V46386 | CEE94730 | 144 | Stripe 용접 | SPHT3U | 현대제철(주) | 385 | 466 | 38 | 165.561 | 478.736 | 0 | 0 | 529.245 | 0 | 2025-06-12
V46386 | CEE94730 | HYUNDAI | 20250527 | 20250527 | 0 | 0.195 | 0.0611 | 0.008 | 0.758 | 0.0114 | 0.0032 | 0.026 | 0.027 | 0.03 | 0.01 | 0.0002 | 0.0001 | 0.012 | 0 | 0 | 0 | 0 | 0.005 | 0.022 | 0 | 0 | 0.001 | 0.002 | 0 | 0 | 0 | 0 | 385 | 466 | 38 | 0 | 0 | 0 | PIZ60710T | 1075888 | PM109 | 중경2공장 24" 조관 | 5107 | 중경 2 생산창고 | SIZ6072170 | N5LBT | 457 | 9.5 | V46386 | CEE94730 | 144 | Stripe 모재 T방향 | SPHT3U | 현대제철(주) | 385 | 466 | 38 | 143.352 | 409.823 | 148.512 | 424.576 | 485.766 | 43 | 2025-06-12
V46497 | CEF81420 | HYUNDAI | 20250619 | 20250619 | 0.134 | 0.27 | 0.0639 | 0.159 | 1.158 | 0.0122 | 0.0015 | 0.031 | 0.032 | 0.03 | 0.01 | 0.0003 | 0.0026 | 0.015 | 0 | 0 | 0 | 0 | 0.0034 | 0.046 | 0 | 0 | 0.001 | 0.027 | 0 | 0 | 0 | 179.1 | 469 | 572 | 41 | 0 | 0 | 0 | PIZ62510T | 1076760 | PM109 | 중경2공장 24" 조관 | 5107 | 중경 2 생산창고 | SIZ6252060 | NX56L2KDD | 610 | 17.5 | V46497 | CEF81420 | 1095 | Stripe 모재 T방향 | API-X56L2 | 현대제철(주) | 469 | 572 | 41 | 340.241 | 517.857 | 335.036 | 509.935 | 578.187 | 43.6 | 2025-06-26
V46497 | CEF81420 | HYUNDAI | 20250619 | 20250619 | 0.134 | 0.27 | 0.0639 | 0.159 | 1.158 | 0.0122 | 0.0015 | 0.031 | 0.032 | 0.03 | 0.01 | 0.0003 | 0.0026 | 0.015 | 0 | 0 | 0 | 0 | 0.0034 | 0.046 | 0 | 0 | 0.001 | 0.027 | 0 | 0 | 0 | 179.1 | 469 | 572 | 41 | 0 | 0 | 0 | PIZ62510W | 1076760 | PM109 | 중경2공장 24" 조관 | 5107 | 중경 2 생산창고 | SIZ6252060 | NX56L2KDD | 610 | 17.5 | V46497 | CEF81420 | 1095 | Stripe 용접 | API-X56L2 | 현대제철(주) | 469 | 572 | 41 | 364.854 | 559.769 | 0 | 0 | 560.033 | 0 | 2025-06-26
V48688 | CEF81640 | HYUNDAI | 20250613 | 20250613 | 0.125 | 0.24 | 0.0655 | 0.159 | 0.999 | 0.0096 | 0.0013 | 0.024 | 0.025 | 0.03 | 0.01 | 0.0003 | 0.0022 | 0.009 | 0 | 0 | 0 | 0 | 0.0037 | 0.032 | 0 | 0 | 0.002 | 0.002 | 0 | 0 | 0 | 157.5 | 481 | 549 | 36 | 0 | 0 | 0 | PAZ61905W | 1076559 | PM101 | 소경1공장 8" 조관 | 5101 | 소경 1 생산창고 | SAZ6192020 | NX52L2T | 219.1 | 8.2 | V48688 | CEF81640 | 841 | Stripe 용접 | API-X52L2C | 현대제철(주) | 481 | 549 | 36 | 162.718 | 546.846 | 0 | 0 | 583.625 | 0 | 2025-06-23
V48688 | CEF81640 | HYUNDAI | 20250613 | 20250613 | 0.125 | 0.24 | 0.0655 | 0.159 | 0.999 | 0.0096 | 0.0013 | 0.024 | 0.025 | 0.03 | 0.01 | 0.0003 | 0.0022 | 0.009 | 0 | 0 | 0 | 0 | 0.0037 | 0.032 | 0 | 0 | 0.002 | 0.002 | 0 | 0 | 0 | 157.5 | 481 | 549 | 36 | 0 | 0 | 0 | PAZ61905T | 1076559 | PM101 | 소경1공장 8" 조관 | 5101 | 소경 1 생산창고 | SAZ6192020 | NX52L2T | 219.1 | 8.2 | V48688 | CEF81640 | 841 | Stripe 모재 T방향 | API-X52L2C | 현대제철(주) | 481 | 549 | 36 | 146.956 | 489.517 | 151.384 | 504.266 | 561.574 | 35.2 | 2025-06-23
V48688 | CEF81780 | HYUNDAI | 20250613 | 20250613 | 0.125 | 0.24 | 0.0655 | 0.159 | 0.999 | 0.0096 | 0.0013 | 0.024 | 0.025 | 0.03 | 0.01 | 0.0003 | 0.0022 | 0.009 | 0 | 0 | 0 | 0 | 0.0037 | 0.032 | 0 | 0 | 0.002 | 0.002 | 0 | 0 | 0 | 165.6 | 462 | 525 | 37 | 0 | 0 | 0 | PAZ61608L | 1076466 | PM101 | 소경1공장 8" 조관 | 5101 | 소경 1 생산창고 | SAZ6162070 | NX52L2T | 168.3 | 7.1 | V48688 | CEF81780 |  | Stripe 모재 L방향 | API-X52L2C | 현대제철(주) | 462 | 525 | 37 | 88.9085 | 515.425 | 88.3467 | 512.168 | 558.403 | 28.8 | 2025-06-18
S70343 | CFA16500 | HYUNDAI | 20230613 | 20230613 | 0.13 | 0.253 | 0.0664 | 0.167 | 1.085 | 0.0101 | 0.0011 | 0.021 | 0.022 | 0.02 | 0.01 | 0.0003 | 0.0023 | 0.012 | 0 | 0 | 0 | 0 | 0.004 | 0.028 | 0 | 0 | 0.001 | 0.002 | 0 | 0 | 0 | 161.8 | 456 | 531 | 39 | 0 | 0 | 0 | PAX62003L | 1012429 | PM101 | 소경1공장 8" 조관 | 5101 | 소경 1 생산창고 | SAX6201020 | NX52L2T | 168.3 | 11 | S70343 | CFA16500 |  | Stripe 모재 L방향 | API-X52L2C | 현대제철(주) | 456 | 531 | 39 | 141.05 | 510.883 | 139.514 | 505.322 | 548.103 | 34.6456 | 2023-06-22
S70984 | CFA16550 | HYUNDAI | 20230705 | 20230705 | 0.12 | 0.232 | 0.062 | 0.152 | 0.987 | 0.0108 | 0.0018 | 0.027 | 0.028 | 0.02 | 0.01 | 0.0003 | 0.0021 | 0.014 | 0 | 0 | 0 | 0 | 0.0031 | 0.032 | 0 | 0 | 0.001 | 0.002 | 0 | 0 | 0 | 162.4 | 438 | 517 | 40 | 0 | 0 | 0 | PHX71304W | 1014661 | PM108 | 중경1공장 20" 조관 | 5103 | 중경 1 생산창고 | SHX7132110 | NX52L2T | 323.9 | 12.7 | S70984 | CFA16550 | 33 | Stripe 용접 | API-X52L2C | 현대제철(주) | 438 | 517 | 40 | 283.582 | 600.502 | 0 | 0 | 601.178 | -98.046 | 2023-07-18
S70984 | CFA16550 | HYUNDAI | 20230705 | 20230705 | 0.12 | 0.232 | 0.062 | 0.152 | 0.987 | 0.0108 | 0.0018 | 0.027 | 0.028 | 0.02 | 0.01 | 0.0003 | 0.0021 | 0.014 | 0 | 0 | 0 | 0 | 0.0031 | 0.032 | 0 | 0 | 0.001 | 0.002 | 0 | 0 | 0 | 162.4 | 438 | 517 | 40 | 0 | 0 | 0 | PHX71304T | 1014661 | PM108 | 중경1공장 20" 조관 | 5103 | 중경 1 생산창고 | SHX7132110 | NX52L2T | 323.9 | 12.7 | S70984 | CFA16550 | 33 | Stripe 모재 T방향 | API-X52L2C | 현대제철(주) | 438 | 517 | 40 | 236.615 | 503.196 | 226.468 | 481.616 | 539.323 | 41.2109 | 2023-07-18
S70343 | CFA16580 | HYUNDAI | 20230612 | 20230612 | 0.13 | 0.253 | 0.0664 | 0.167 | 1.085 | 0.0101 | 0.0011 | 0.021 | 0.022 | 0.02 | 0.01 | 0.0003 | 0.0023 | 0.012 | 0 | 0 | 0 | 0 | 0.004 | 0.028 | 0 | 0 | 0.001 | 0.002 | 0 | 0 | 0 | 164.3 | 452 | 530 | 37 | 0 | 0 | 0 | PHX62906T | 1013490 | PM108 | 중경1공장 20" 조관 | 5103 | 중경 1 생산창고 | SHX6291060 | NX52L2T | 273.1 | 9.3 | S70343 | CFA16580 | 7 | Stripe 모재 T방향 | API-X52L2C | 현대제철(주) | 452 | 530 | 37 | 170.486 | 496.043 | 176.425 | 513.322 | 556.659 | 35.7421 | 2023-07-11
S70343 | CFA16580 | HYUNDAI | 20230612 | 20230612 | 0.13 | 0.253 | 0.0664 | 0.167 | 1.085 | 0.0101 | 0.0011 | 0.021 | 0.022 | 0.02 | 0.01 | 0.0003 | 0.0023 | 0.012 | 0 | 0 | 0 | 0 | 0.004 | 0.028 | 0 | 0 | 0.001 | 0.002 | 0 | 0 | 0 | 164.3 | 452 | 530 | 37 | 0 | 0 | 0 | PHX62906W | 1013490 | PM108 | 중경1공장 20" 조관 | 5103 | 중경 1 생산창고 | SHX6291060 | NX52L2T | 273.1 | 9.3 | S70343 | CFA16580 | 7 | Stripe 용접 | API-X52L2C | 현대제철(주) | 452 | 530 | 37 | 206.234 | 597.119 | 0 | 0 | 614.961 | -98.046 | 2023-07-11
S72911 | CFB12830 | HYUNDAI | 20230704 | 20230704 | 0.121 | 0.235 | 0.0627 | 0.167 | 0.999 | 0.011 | 0.0013 | 0.026 | 0.026 | 0.02 | 0.01 | 0.0002 | 0.0019 | 0.011 | 0 | 0 | 0 | 0 | 0.0035 | 0.032 | 0 | 0 | 0.001 | 0.002 | 0 | 0 | 0 | 158.8 | 486 | 542 | 35 | 0 | 0 | 0 | PAX92103W | 1021157 | PM101 | 소경1공장 8" 조관 | 5101 | 소경 1 생산창고 | SAX9212090 | NX52L2T | 219.1 | 6.4 | S72911 | CFB12830 |  | Stripe 용접 | API-X52L2C | 현대제철(주) | 486 | 542 | 35 | 120.325 | 505.385 | 0 | 0 | 578.64 | 0 | 2023-09-25
S72911 | CFB12830 | HYUNDAI | 20230704 | 20230704 | 0.121 | 0.235 | 0.0627 | 0.167 | 0.999 | 0.011 | 0.0013 | 0.026 | 0.026 | 0.02 | 0.01 | 0.0002 | 0.0019 | 0.011 | 0 | 0 | 0 | 0 | 0.0035 | 0.032 | 0 | 0 | 0.001 | 0.002 | 0 | 0 | 0 | 158.8 | 486 | 542 | 35 | 0 | 0 | 0 | PAX92103T | 1021157 | PM101 | 소경1공장 8" 조관 | 5101 | 소경 1 생산창고 | SAX9212090 | NX52L2T | 219.1 | 6.4 | S72911 | CFB12830 |  | Stripe 모재 T방향 | API-X52L2C | 현대제철(주) | 486 | 542 | 35 | 112.921 | 478.405 | 115.546 | 489.523 | 557.597 | 34.5703 | 2023-09-25
S72911 | CFB12860 | HYUNDAI | 20230630 | 20230630 | 0.121 | 0.235 | 0.0627 | 0.167 | 0.999 | 0.011 | 0.0013 | 0.026 | 0.026 | 0.02 | 0.01 | 0.0002 | 0.0019 | 0.011 | 0 | 0 | 0 | 0 | 0.0035 | 0.032 | 0 | 0 | 0.001 | 0.002 | 0 | 0 | 0 | 158.8 | 486 | 542 | 35 | 0 | 0 | 0 | PAX70403T | 1013421 | PM101 | 소경1공장 8" 조관 | 5101 | 소경 1 생산창고 | SAX7042040 | NX52L2T | 219.1 | 6.4 | S72911 | CFB12860 |  | Stripe 모재 T방향 | API-X52L2C | 현대제철(주) | 486 | 542 | 35 | 117.907 | 493.641 | 124.943 | 523.096 | 562.644 | 36.4257 | 2023-07-11
S72911 | CFB12860 | HYUNDAI | 20230630 | 20230630 | 0.121 | 0.235 | 0.0627 | 0.167 | 0.999 | 0.011 | 0.0013 | 0.026 | 0.026 | 0.02 | 0.01 | 0.0002 | 0.0019 | 0.011 | 0 | 0 | 0 | 0 | 0.0035 | 0.032 | 0 | 0 | 0.001 | 0.002 | 0 | 0 | 0 | 158.8 | 486 | 542 | 35 | 0 | 0 | 0 | PAX70403W | 1013421 | PM101 | 소경1공장 8" 조관 | 5101 | 소경 1 생산창고 | SAX7042040 | NX52L2T | 219.1 | 6.4 | S72911 | CFB12860 |  | Stripe 용접 | API-X52L2C | 현대제철(주) | 486 | 542 | 35 | 128.552 | 536.621 | 0 | 0 | 557.06 | -98.046 | 2023-07-11
S72908 | CFB12870 | HYUNDAI | 20230630 | 20230630 | 0.119 | 0.236 | 0.0592 | 0.155 | 1.016 | 0.0133 | 0.0015 | 0.031 | 0.031 | 0.03 | 0.01 | 0.0002 | 0.0019 | 0.011 | 0 | 0 | 0 | 0 | 0.003 | 0.032 | 0 | 0 | 0.002 | 0.002 | 0 | 0 | 0 | 167 | 478 | 546 | 35 | 0 | 0 | 0 | PAX70404T | 1013421 | PM101 | 소경1공장 8" 조관 | 5101 | 소경 1 생산창고 | SAX7042050 | NX52L2T | 219.1 | 6.4 | S72908 | CFB12870 |  | Stripe 모재 T방향 | API-X52L2C | 현대제철(주) | 478 | 546 | 35 | 118.252 | 501.741 | 121.38 | 515.014 | 556.485 | 31.6406 | 2023-07-11
S72908 | CFB12870 | HYUNDAI | 20230630 | 20230630 | 0.119 | 0.236 | 0.0592 | 0.155 | 1.016 | 0.0133 | 0.0015 | 0.031 | 0.031 | 0.03 | 0.01 | 0.0002 | 0.0019 | 0.011 | 0 | 0 | 0 | 0 | 0.003 | 0.032 | 0 | 0 | 0.002 | 0.002 | 0 | 0 | 0 | 167 | 478 | 546 | 35 | 0 | 0 | 0 | PAX70404W | 1013421 | PM101 | 소경1공장 8" 조관 | 5101 | 소경 1 생산창고 | SAX7042050 | NX52L2T | 219.1 | 6.4 | S72908 | CFB12870 |  | Stripe 용접 | API-X52L2C | 현대제철(주) | 478 | 546 | 35 | 126.079 | 528.701 | 0 | 0 | 546.344 | -98.046 | 2023-07-11
S72911 | CFB12900 | HYUNDAI | 20230629 | 20230629 | 0.121 | 0.235 | 0.0627 | 0.167 | 0.999 | 0.011 | 0.0013 | 0.026 | 0.026 | 0.02 | 0.01 | 0.0002 | 0.0019 | 0.011 | 0 | 0 | 0 | 0 | 0.0035 | 0.032 | 0 | 0 | 0.001 | 0.002 | 0 | 0 | 0 | 171.8 | 457 | 526 | 36 | 0 | 0 | 0 | PAX70307T | 1013435 | PM101 | 소경1공장 8" 조관 | 5101 | 소경 1 생산창고 | SAX7031060 | NX52L2T | 219.1 | 8.2 | S72911 | CFB12900 |  | Stripe 모재 T방향 | API-X52L2C | 현대제철(주) | 457 | 526 | 36 | 148.121 | 491.059 | 150.964 | 500.482 | 539.615 | 34.9609 | 2023-07-11
S72911 | CFB12900 | HYUNDAI | 20230629 | 20230629 | 0.121 | 0.235 | 0.0627 | 0.167 | 0.999 | 0.011 | 0.0013 | 0.026 | 0.026 | 0.02 | 0.01 | 0.0002 | 0.0019 | 0.011 | 0 | 0 | 0 | 0 | 0.0035 | 0.032 | 0 | 0 | 0.001 | 0.002 | 0 | 0 | 0 | 171.8 | 457 | 526 | 36 | 0 | 0 | 0 | PAX70307W | 1013435 | PM101 | 소경1공장 8" 조관 | 5101 | 소경 1 생산창고 | SAX7031060 | NX52L2T | 219.1 | 8.2 | S72911 | CFB12900 |  | Stripe 용접 | API-X52L2C | 현대제철(주) | 457 | 526 | 36 | 172.382 | 572.063 | 0 | 0 | 573.88 | -98.046 | 2023-07-11
S73115 | CFB26250 | HYUNDAI | 20230712 | 20230712 | 0.126 | 0.245 | 0.0642 | 0.153 | 1.026 | 0.0142 | 0.0016 | 0.027 | 0.028 | 0.03 | 0.01 | 0.0004 | 0.0021 | 0.013 | 0 | 0 | 0 | 0.01 | 0.0037 | 0.034 | 0 | 0 | 0.001 | 0.002 | 0 | 0 | 0 | 174.2 | 453 | 536 | 40 | 0 | 0 | 0 | PIX72711T | 1015722 | PM109 | 중경2공장 24" 조관 | 5107 | 중경 2 생산창고 | SIX7272060 | NX52L2 | 610 | 12.7 | S73115 | CFB26250 | 807 | Stripe 모재 T방향 | API-X52L2C | 현대제철(주) | 453 | 536 | 40 | 207.19 | 436.73 | 215.334 | 453.897 | 523.25 | 42.5781 | 2023-07-31
S73115 | CFB26250 | HYUNDAI | 20230712 | 20230712 | 0.126 | 0.245 | 0.0642 | 0.153 | 1.026 | 0.0142 | 0.0016 | 0.027 | 0.028 | 0.03 | 0.01 | 0.0004 | 0.0021 | 0.013 | 0 | 0 | 0 | 0.01 | 0.0037 | 0.034 | 0 | 0 | 0.001 | 0.002 | 0 | 0 | 0 | 174.2 | 453 | 536 | 40 | 0 | 0 | 0 | PIX72711W | 1015722 | PM109 | 중경2공장 24" 조관 | 5107 | 중경 2 생산창고 | SIX7272060 | NX52L2 | 610 | 12.7 | S73115 | CFB26250 | 807 | Stripe 용접 | API-X52L2C | 현대제철(주) | 453 | 536 | 40 | 0 | 0 | 0 | 0 | 530.64 | 0 | 2023-07-31
S73115 | CFB26310 | HYUNDAI | 20230712 | 20230712 | 0.126 | 0.245 | 0.0642 | 0.153 | 1.026 | 0.0142 | 0.0016 | 0.027 | 0.028 | 0.03 | 0.01 | 0.0004 | 0.0021 | 0.013 | 0 | 0 | 0 | 0.01 | 0.0037 | 0.034 | 0 | 0 | 0.001 | 0.002 | 0 | 0 | 0 | 174.2 | 453 | 536 | 40 | 0 | 0 | 0 | PIX72801T | 1015722 | PM109 | 중경2공장 24" 조관 | 5107 | 중경 2 생산창고 | SIX7281010 | NX52L2 | 610 | 12.7 | S73115 | CFB26310 | 917 | Stripe 모재 T방향 | API-X52L2C | 현대제철(주) | 453 | 536 | 40 | 213.647 | 452.568 | 220.801 | 467.723 | 551.379 | 40.2343 | 2023-07-31
S73115 | CFB26310 | HYUNDAI | 20230712 | 20230712 | 0.126 | 0.245 | 0.0642 | 0.153 | 1.026 | 0.0142 | 0.0016 | 0.027 | 0.028 | 0.03 | 0.01 | 0.0004 | 0.0021 | 0.013 | 0 | 0 | 0 | 0.01 | 0.0037 | 0.034 | 0 | 0 | 0.001 | 0.002 | 0 | 0 | 0 | 174.2 | 453 | 536 | 40 | 0 | 0 | 0 | PIX72801W | 1015722 | PM109 | 중경2공장 24" 조관 | 5107 | 중경 2 생산창고 | SIX7281010 | NX52L2 | 610 | 12.7 | S73115 | CFB26310 | 917 | Stripe 용접 | API-X52L2C | 현대제철(주) | 453 | 536 | 40 | 0 | 0 | 0 | 0 | 566.072 | 0 | 2023-07-31
S73125 | CFB26460 | HYUNDAI | 20230630 | 20230630 | 0.113 | 0.226 | 0.0554 | 0.139 | 0.965 | 0.0098 | 0.0016 | 0.025 | 0.026 | 0.03 | 0.01 | 0.0003 | 0.0022 | 0.017 | 0 | 0 | 0 | 0.01 | 0.0036 | 0.033 | 0 | 0 | 0.001 | 0.002 | 0 | 0 | 0 | 157.5 | 457 | 531 | 40 | 0 | 0 | 0 | PAX70503T | 1013447 | PM101 | 소경1공장 8" 조관 | 5101 | 소경 1 생산창고 | SAX7051070 | NX52L2T | 219.1 | 12.7 | S73125 | CFB26460 | 183 | Stripe 모재 T방향 | API-X52L2C | 현대제철(주) | 457 | 531 | 40 | 240.968 | 512.973 | 250.969 | 534.264 | 565.335 | 37.207 | 2023-07-11
S73125 | CFB26460 | HYUNDAI | 20230630 | 20230630 | 0.113 | 0.226 | 0.0554 | 0.139 | 0.965 | 0.0098 | 0.0016 | 0.025 | 0.026 | 0.03 | 0.01 | 0.0003 | 0.0022 | 0.017 | 0 | 0 | 0 | 0.01 | 0.0036 | 0.033 | 0 | 0 | 0.001 | 0.002 | 0 | 0 | 0 | 157.5 | 457 | 531 | 40 | 0 | 0 | 0 | PAX70503W | 1013447 | PM101 | 소경1공장 8" 조관 | 5101 | 소경 1 생산창고 | SAX7051070 | NX52L2T | 219.1 | 12.7 | S73125 | CFB26460 | 183 | Stripe 용접 | API-X52L2C | 현대제철(주) | 457 | 531 | 40 | 261.822 | 553.111 | 0 | 0 | 567.212 | -98.046 | 2023-07-11
S73117 | CFB26780 | HYUNDAI | 20230712 | 20230712 | 0.125 | 0.245 | 0.0638 | 0.156 | 1.038 | 0.0142 | 0.002 | 0.024 | 0.024 | 0.03 | 0.01 | 0.0004 | 0.0019 | 0.014 | 0 | 0 | 0 | 0 | 0.0037 | 0.036 | 0 | 0 | 0.001 | 0.002 | 0 | 0 | 0 | 159.9 | 441 | 530 | 38 | 0 | 0 | 0 | PIX72804T | 1015722 | PM109 | 중경2공장 24" 조관 | 5107 | 중경 2 생산창고 | SIX7281030 | NX52L2 | 610 | 12.7 | S73117 | CFB26780 | 1047 | Stripe 모재 T방향 | API-X52L2C | 현대제철(주) | 441 | 530 | 38 | 221.299 | 472.321 | 228.872 | 488.483 | 546.085 | 40.039 | 2023-08-01
S73117 | CFB26780 | HYUNDAI | 20230712 | 20230712 | 0.125 | 0.245 | 0.0638 | 0.156 | 1.038 | 0.0142 | 0.002 | 0.024 | 0.024 | 0.03 | 0.01 | 0.0004 | 0.0019 | 0.014 | 0 | 0 | 0 | 0 | 0.0037 | 0.036 | 0 | 0 | 0.001 | 0.002 | 0 | 0 | 0 | 159.9 | 441 | 530 | 38 | 0 | 0 | 0 | PIX72804W | 1015722 | PM109 | 중경2공장 24" 조관 | 5107 | 중경 2 생산창고 | SIX7281030 | NX52L2 | 610 | 12.7 | S73117 | CFB26780 | 1047 | Stripe 용접 | API-X52L2C | 현대제철(주) | 441 | 530 | 38 | 0 | 0 | 0 | 0 | 564.319 | -98.046 | 2023-08-01
S73117 | CFB26830 | HYUNDAI | 20230712 | 20230712 | 0.125 | 0.245 | 0.0638 | 0.156 | 1.038 | 0.0142 | 0.002 | 0.024 | 0.024 | 0.03 | 0.01 | 0.0004 | 0.0019 | 0.014 | 0 | 0 | 0 | 0 | 0.0037 | 0.036 | 0 | 0 | 0.001 | 0.002 | 0 | 0 | 0 | 159.9 | 441 | 530 | 38 | 0 | 0 | 0 | PIX72805T | 1015722 | PM109 | 중경2공장 24" 조관 | 5107 | 중경 2 생산창고 | SIX7282010 | NX52L2 | 610 | 12.7 | S73117 | CFB26830 | 1147 | Stripe 모재 T방향 | API-X52L2C | 현대제철(주) | 441 | 530 | 38 | 223.137 | 478.371 | 227.499 | 487.724 | 553.53 | 39.4531 | 2023-08-01
S73117 | CFB26830 | HYUNDAI | 20230712 | 20230712 | 0.125 | 0.245 | 0.0638 | 0.156 | 1.038 | 0.0142 | 0.002 | 0.024 | 0.024 | 0.03 | 0.01 | 0.0004 | 0.0019 | 0.014 | 0 | 0 | 0 | 0 | 0.0037 | 0.036 | 0 | 0 | 0.001 | 0.002 | 0 | 0 | 0 | 159.9 | 441 | 530 | 38 | 0 | 0 | 0 | PIX72805W | 1015722 | PM109 | 중경2공장 24" 조관 | 5107 | 중경 2 생산창고 | SIX7282010 | NX52L2 | 610 | 12.7 | S73117 | CFB26830 | 1147 | Stripe 용접 | API-X52L2C | 현대제철(주) | 441 | 530 | 38 | 269.616 | 575.547 | 0 | 0 | 577.296 | -98.046 | 2023-08-01
S73118 | CFB26960 | HYUNDAI | 20230714 | 20230714 | 0.129 | 0.247 | 0.0678 | 0.149 | 1.016 | 0.0136 | 0.0021 | 0.02 | 0.022 | 0.03 | 0.01 | 0.0005 | 0.0017 | 0.015 | 0 | 0 | 0 | 0.01 | 0.0038 | 0.034 | 0 | 0 | 0.001 | 0.003 | 0 | 0 | 0 | 160.2 | 444 | 537 | 38 | 0 | 0 | 0 | PIX72803T | 1015722 | PM109 | 중경2공장 24" 조관 | 5107 | 중경 2 생산창고 | SIX7281020 | NX52L2 | 610 | 12.7 | S73118 | CFB26960 | 1037 | Stripe 모재 T방향 | API-X52L2C | 현대제철(주) | 444 | 537 | 38 | 208.514 | 444.64 | 217.693 | 464.214 | 542.269 | 40.039 | 2023-08-01
S73118 | CFB26960 | HYUNDAI | 20230714 | 20230714 | 0.129 | 0.247 | 0.0678 | 0.149 | 1.016 | 0.0136 | 0.0021 | 0.02 | 0.022 | 0.03 | 0.01 | 0.0005 | 0.0017 | 0.015 | 0 | 0 | 0 | 0.01 | 0.0038 | 0.034 | 0 | 0 | 0.001 | 0.003 | 0 | 0 | 0 | 160.2 | 444 | 537 | 38 | 0 | 0 | 0 | PIX72802W | 1015722 | PM109 | 중경2공장 24" 조관 | 5107 | 중경 2 생산창고 | SIX7281020 | NX52L2 | 610 | 12.7 | S73118 | CFB26960 | 937 | Stripe 용접 | API-X52L2C | 현대제철(주) | 444 | 537 | 38 | 269.076 | 575.282 | 0 | 0 | 575.713 | -98.046 | 2023-08-01
S73118 | CFB26960 | HYUNDAI | 20230714 | 20230714 | 0.129 | 0.247 | 0.0678 | 0.149 | 1.016 | 0.0136 | 0.0021 | 0.02 | 0.022 | 0.03 | 0.01 | 0.0005 | 0.0017 | 0.015 | 0 | 0 | 0 | 0.01 | 0.0038 | 0.034 | 0 | 0 | 0.001 | 0.003 | 0 | 0 | 0 | 160.2 | 444 | 537 | 38 | 0 | 0 | 0 | PIX72803W | 1015722 | PM109 | 중경2공장 24" 조관 | 5107 | 중경 2 생산창고 | SIX7281020 | NX52L2 | 610 | 12.7 | S73118 | CFB26960 | 1037 | Stripe 용접 | API-X52L2C | 현대제철(주) | 444 | 537 | 38 | 265.653 | 566.4 | 0 | 0 | 568.41 | -98.046 | 2023-08-01
S73118 | CFB26960 | HYUNDAI | 20230714 | 20230714 | 0.129 | 0.247 | 0.0678 | 0.149 | 1.016 | 0.0136 | 0.0021 | 0.02 | 0.022 | 0.03 | 0.01 | 0.0005 | 0.0017 | 0.015 | 0 | 0 | 0 | 0.01 | 0.0038 | 0.034 | 0 | 0 | 0.001 | 0.003 | 0 | 0 | 0 | 160.2 | 444 | 537 | 38 | 0 | 0 | 0 | PIX72802T | 1015722 | PM109 | 중경2공장 24" 조관 | 5107 | 중경 2 생산창고 | SIX7281020 | NX52L2 | 610 | 12.7 | S73118 | CFB26960 | 937 | Stripe 모재 T방향 | API-X52L2C | 현대제철(주) | 444 | 537 | 38 | 217.861 | 463.829 | 222.754 | 474.246 | 534.842 | 40.039 | 2023-08-01
S73118 | CFB45920 | HYUNDAI | 20230712 | 20230712 | 0.129 | 0.247 | 0.0678 | 0.149 | 1.016 | 0.0136 | 0.0021 | 0.02 | 0.022 | 0.03 | 0.01 | 0.0005 | 0.0017 | 0.015 | 0 | 0 | 0 | 0.01 | 0.0038 | 0.034 | 0 | 0 | 0.001 | 0.003 | 0 | 0 | 0 | 169.1 | 449 | 530 | 37 | 0 | 0 | 0 | PIX83008W | 1018211 | PM109 | 중경2공장 24" 조관 | 5107 | 중경 2 생산창고 | SIX8302060 | NX52L2T | 610 | 9.5 | S73118 | CFB45920 | 192 | Stripe 용접 | API-X52L2C | 현대제철(주) | 449 | 530 | 37 | 176.951 | 500.545 | 0 | 0 | 538.617 | 0 | 2023-09-01
S73118 | CFB45920 | HYUNDAI | 20230712 | 20230712 | 0.129 | 0.247 | 0.0678 | 0.149 | 1.016 | 0.0136 | 0.0021 | 0.02 | 0.022 | 0.03 | 0.01 | 0.0005 | 0.0017 | 0.015 | 0 | 0 | 0 | 0.01 | 0.0038 | 0.034 | 0 | 0 | 0.001 | 0.003 | 0 | 0 | 0 | 169.1 | 449 | 530 | 37 | 0 | 0 | 0 | PIX83008T | 1018211 | PM109 | 중경2공장 24" 조관 | 5107 | 중경 2 생산창고 | SIX8302060 | NX52L2T | 610 | 9.5 | S73118 | CFB45920 | 192 | Stripe 모재 T방향 | API-X52L2C | 현대제철(주) | 449 | 530 | 37 | 163.051 | 462.785 | 166.062 | 471.331 | 542.362 | 37.1093 | 2023-09-01
S73113 | CFB50800 | HYUNDAI | 20230714 | 20230714 | 0.126 | 0.245 | 0.0642 | 0.15 | 1.024 | 0.0128 | 0.0019 | 0.028 | 0.028 | 0.03 | 0.01 | 0.0004 | 0.002 | 0.017 | 0 | 0 | 0 | 0.01 | 0.0041 | 0.033 | 0 | 0 | 0.001 | 0.002 | 0 | 0 | 0 | 172.1 | 452 | 529 | 40 | 0 | 0 | 0 | PIX72806T | 1015722 | PM109 | 중경2공장 24" 조관 | 5107 | 중경 2 생산창고 | SIX7282030 | NX52L2 | 610 | 12.7 | S73113 | CFB50800 | 1167 | Stripe 모재 T방향 | API-X52L2C | 현대제철(주) | 452 | 529 | 40 | 213.039 | 453.516 | 219.212 | 466.657 | 536.01 | 40.039 | 2023-08-01
S73113 | CFB50800 | HYUNDAI | 20230714 | 20230714 | 0.126 | 0.245 | 0.0642 | 0.15 | 1.024 | 0.0128 | 0.0019 | 0.028 | 0.028 | 0.03 | 0.01 | 0.0004 | 0.002 | 0.017 | 0 | 0 | 0 | 0.01 | 0.0041 | 0.033 | 0 | 0 | 0.001 | 0.002 | 0 | 0 | 0 | 172.1 | 452 | 529 | 40 | 0 | 0 | 0 | PIX72806W | 1015722 | PM109 | 중경2공장 24" 조관 | 5107 | 중경 2 생산창고 | SIX7282030 | NX52L2 | 610 | 12.7 | S73113 | CFB50800 | 1167 | Stripe 용접 | API-X52L2C | 현대제철(주) | 452 | 529 | 40 | 266.511 | 568.935 | 0 | 0 | 570.889 | -98.046 | 2023-08-01
S73934 | CFB76320 | HYUNDAI | 20230710 | 20230710 | 0.125 | 0.246 | 0.063 | 0.158 | 1.038 | 0.0124 | 0.0018 | 0.031 | 0.032 | 0.03 | 0.01 | 0.0003 | 0.0021 | 0.014 | 0 | 0 | 0 | 0.01 | 0.0035 | 0.032 | 0 | 0 | 0.001 | 0.002 | 0 | 0 | 0 | 171.5 | 451 | 526 | 37 | 0 | 0 | 0 | PHX71501T | 1015033 | PM108 | 중경1공장 20" 조관 | 5103 | 중경 1 생산창고 | SHX7151010 | NX52L2T | 273.1 | 9.3 | S73934 | CFB76320 | 211 | Stripe 모재 T방향 | API-X52L2C | 현대제철(주) | 451 | 526 | 37 | 168.749 | 490.79 | 164.079 | 477.206 | 554.091 | 35.3515 | 2023-07-19
S73934 | CFB76320 | HYUNDAI | 20230710 | 20230710 | 0.125 | 0.246 | 0.063 | 0.158 | 1.038 | 0.0124 | 0.0018 | 0.031 | 0.032 | 0.03 | 0.01 | 0.0003 | 0.0021 | 0.014 | 0 | 0 | 0 | 0.01 | 0.0035 | 0.032 | 0 | 0 | 0.001 | 0.002 | 0 | 0 | 0 | 171.5 | 451 | 526 | 37 | 0 | 0 | 0 | PHX71501W | 1015033 | PM108 | 중경1공장 20" 조관 | 5103 | 중경 1 생산창고 | SHX7151010 | NX52L2T | 273.1 | 9.3 | S73934 | CFB76320 | 211 | Stripe 용접 | API-X52L2C | 현대제철(주) | 451 | 526 | 37 | 194.973 | 560.214 | 0 | 0 | 591.566 | -98.046 | 2023-07-19
S73934 | CFB76440 | HYUNDAI | 20230710 | 20230710 | 0.125 | 0.246 | 0.063 | 0.158 | 1.038 | 0.0124 | 0.0018 | 0.031 | 0.032 | 0.03 | 0.01 | 0.0003 | 0.0021 | 0.014 | 0 | 0 | 0 | 0.01 | 0.0035 | 0.032 | 0 | 0 | 0.001 | 0.002 | 0 | 0 | 0 | 171.5 | 451 | 526 | 37 | 0 | 0 | 0 | PHX71410W | 1015033 | PM108 | 중경1공장 20" 조관 | 5103 | 중경 1 생산창고 | SHX7142100 | NX52L2T | 273.1 | 9.3 | S73934 | CFB76440 | 22 | Stripe 용접 | API-X52L2C | 현대제철(주) | 451 | 526 | 37 | 202.355 | 588.133 | 0 | 0 | 598.468 | -98.046 | 2023-07-19
S73934 | CFB76440 | HYUNDAI | 20230710 | 20230710 | 0.125 | 0.246 | 0.063 | 0.158 | 1.038 | 0.0124 | 0.0018 | 0.031 | 0.032 | 0.03 | 0.01 | 0.0003 | 0.0021 | 0.014 | 0 | 0 | 0 | 0.01 | 0.0035 | 0.032 | 0 | 0 | 0.001 | 0.002 | 0 | 0 | 0 | 171.5 | 451 | 526 | 37 | 0 | 0 | 0 | PHX71410T | 1015033 | PM108 | 중경1공장 20" 조관 | 5103 | 중경 1 생산창고 | SHX7142100 | NX52L2T | 273.1 | 9.3 | S73934 | CFB76440 | 22 | Stripe 모재 T방향 | API-X52L2C | 현대제철(주) | 451 | 526 | 37 | 172.923 | 496.611 | 177.85 | 510.76 | 564.168 | 31.8359 | 2023-07-19
S73929 | CFB76490 | HYUNDAI | 20230712 | 20230712 | 0.123 | 0.244 | 0.0623 | 0.151 | 1.041 | 0.0135 | 0.0016 | 0.028 | 0.029 | 0.03 | 0.01 | 0.0002 | 0.0016 | 0.014 | 0 | 0 | 0 | 0 | 0.0034 | 0.036 | 0 | 0 | 0.001 | 0.002 | 0 | 0 | 0 | 164.1 | 444 | 530 | 40 | 0 | 0 | 0 | PHX71503W | 1015042 | PM108 | 중경1공장 20" 조관 | 5103 | 중경 1 생산창고 | SHX7152010 | NX52L2T | 273.1 | 12.7 | S73929 | CFB76490 | 15 | Stripe 용접 | API-X52L2C | 현대제철(주) | 444 | 530 | 40 | 283.787 | 598.276 | 0 | 0 | 598.31 | -98.046 | 2023-07-19
S73929 | CFB76490 | HYUNDAI | 20230712 | 20230712 | 0.123 | 0.244 | 0.0623 | 0.151 | 1.041 | 0.0135 | 0.0016 | 0.028 | 0.029 | 0.03 | 0.01 | 0.0002 | 0.0016 | 0.014 | 0 | 0 | 0 | 0 | 0.0034 | 0.036 | 0 | 0 | 0.001 | 0.002 | 0 | 0 | 0 | 164.1 | 444 | 530 | 40 | 0 | 0 | 0 | PHX71503T | 1015042 | PM108 | 중경1공장 20" 조관 | 5103 | 중경 1 생산창고 | SHX7152010 | NX52L2T | 273.1 | 12.7 | S73929 | CFB76490 | 15 | Stripe 모재 T방향 | API-X52L2C | 현대제철(주) | 444 | 530 | 40 | 236.272 | 500.107 | 243.478 | 515.361 | 581.78 | 33.789 | 2023-07-19
V45808 | CFE16270 | HYUNDAI | 20250612 | 20250612 | 0 | 0 | 0.0581 | 0.006 | 0.762 | 0.0085 | 0.0025 | 0.029 | 0.03 | 0.05 | 0.01 | 0.0002 | 0.0001 | 0.01 | 0 | 0 | 0 | 0 | 0.0032 | 0.016 | 0 | 0 | 0.001 | 0.001 | 0 | 0 | 0 | 0 | 361 | 448 | 38 | 0 | 0 | 0 | PAZ61603L | 1076044 | PM101 | 소경1공장 8" 조관 | 5101 | 소경 1 생산창고 | SAZ6161060 | NX52L2T | 88.9 | 7.6 | V45808 | CFE16270 |  | Stripe 모재 L방향 | SPHT3U | 현대제철(주) | 361 | 448 | 38 | 69.2399 | 471.664 | 69.6935 | 474.754 | 503.602 | 28.6 | 2025-06-18
V49475 | CFE30980 | HYUNDAI | 20250617 | 20250617 | 0.121 | 0.239 | 0.0616 | 0.143 | 1.019 | 0.0121 | 0.001 | 0.028 | 0.029 | 0.03 | 0.01 | 0.0002 | 0.001 | 0.012 | 0 | 0 | 0 | 0 | 0.0042 | 0.027 | 0 | 0 | 0.001 | 0.002 | 0 | 0 | 0 | 166.7 | 445 | 518 | 38 | 0 | 0 | 0 | PHZ61805T | 1076431 | PM108 | 중경1공장 20" 조관 | 5103 | 중경 1 생산창고 | SHZ6182050 | NX52L2T | 323.9 | 9.5 | V49475 | CFE30980 | 1819 | Stripe 모재 T방향 | API-X52L2C | 현대제철(주) | 445 | 518 | 38 | 159.491 | 447.362 | 167.933 | 471.04 | 538.472 | 38 | 2025-06-23
V49475 | CFE30980 | HYUNDAI | 20250617 | 20250617 | 0.121 | 0.239 | 0.0616 | 0.143 | 1.019 | 0.0121 | 0.001 | 0.028 | 0.029 | 0.03 | 0.01 | 0.0002 | 0.001 | 0.012 | 0 | 0 | 0 | 0 | 0.0042 | 0.027 | 0 | 0 | 0.001 | 0.002 | 0 | 0 | 0 | 166.7 | 445 | 518 | 38 | 0 | 0 | 0 | PHZ61805W | 1076431 | PM108 | 중경1공장 20" 조관 | 5103 | 중경 1 생산창고 | SHZ6182050 | NX52L2T | 323.9 | 9.5 | V49475 | CFE30980 | 1819 | Stripe 용접 | API-X52L2C | 현대제철(주) | 445 | 518 | 38 | 35.0545 | 97.7783 | 0 | 0 | 578.199 | 0 | 2025-06-23
S74277 | CGA07480 | HYUNDAI | 20230717 | 20230717 | 0.128 | 0.243 | 0.0683 | 0.158 | 0.998 | 0.011 | 0.0013 | 0.027 | 0.027 | 0.02 | 0.01 | 0.0004 | 0.0028 | 0.02 | 0 | 0 | 0 | 0.01 | 0.0042 | 0.033 | 0 | 0 | 0.002 | 0.002 | 0 | 0 | 0 | 165 | 436 | 526 | 38 | 0 | 0 | 0 | PIX72705W | 1015722 | PM109 | 중경2공장 24" 조관 | 5107 | 중경 2 생산창고 | SIX7271070 | NX52L2 | 610 | 12.7 | S74277 | CGA07480 | 539 | Stripe 용접 | API-X52L2C | 현대제철(주) | 436 | 526 | 38 | 243.729 | 499.075 | 0 | 0 | 543.89 | 0 | 2023-07-31
S74277 | CGA07480 | HYUNDAI | 20230717 | 20230717 | 0.128 | 0.243 | 0.0683 | 0.158 | 0.998 | 0.011 | 0.0013 | 0.027 | 0.027 | 0.02 | 0.01 | 0.0004 | 0.0028 | 0.02 | 0 | 0 | 0 | 0.01 | 0.0042 | 0.033 | 0 | 0 | 0.002 | 0.002 | 0 | 0 | 0 | 165 | 436 | 526 | 38 | 0 | 0 | 0 | PIX72705T | 1015722 | PM109 | 중경2공장 24" 조관 | 5107 | 중경 2 생산창고 | SIX7271070 | NX52L2 | 610 | 12.7 | S74277 | CGA07480 | 539 | Stripe 모재 T방향 | API-X52L2C | 현대제철(주) | 436 | 526 | 38 | 209.409 | 443.515 | 213.747 | 452.702 | 537.874 | 39.4531 | 2023-07-31
S74277 | CGA07500 | HYUNDAI | 20230717 | 20230717 | 0.128 | 0.243 | 0.0683 | 0.158 | 0.998 | 0.011 | 0.0013 | 0.027 | 0.027 | 0.02 | 0.01 | 0.0004 | 0.0028 | 0.02 | 0 | 0 | 0 | 0.01 | 0.0042 | 0.033 | 0 | 0 | 0.002 | 0.002 | 0 | 0 | 0 | 165 | 436 | 526 | 38 | 0 | 0 | 0 | PIX72706T | 1015722 | PM109 | 중경2공장 24" 조관 | 5107 | 중경 2 생산창고 | SIX7272010 | NX52L2 | 610 | 12.7 | S74277 | CGA07500 | 639 | Stripe 모재 T방향 | API-X52L2C | 현대제철(주) | 436 | 526 | 38 | 204.136 | 431.936 | 213.872 | 452.536 | 533.838 | 40.2343 | 2023-07-31
S74277 | CGA07500 | HYUNDAI | 20230717 | 20230717 | 0.128 | 0.243 | 0.0683 | 0.158 | 0.998 | 0.011 | 0.0013 | 0.027 | 0.027 | 0.02 | 0.01 | 0.0004 | 0.0028 | 0.02 | 0 | 0 | 0 | 0.01 | 0.0042 | 0.033 | 0 | 0 | 0.002 | 0.002 | 0 | 0 | 0 | 165 | 436 | 526 | 38 | 0 | 0 | 0 | PIX72706W | 1015722 | PM109 | 중경2공장 24" 조관 | 5107 | 중경 2 생산창고 | SIX7272010 | NX52L2 | 610 | 12.7 | S74277 | CGA07500 | 639 | Stripe 용접 | API-X52L2C | 현대제철(주) | 436 | 526 | 38 | 258.586 | 541.374 | 0 | 0 | 551.858 | 0 | 2023-07-31
S74273 | CGA07520 | HYUNDAI | 20230717 | 20230717 | 0.121 | 0.235 | 0.0611 | 0.149 | 0.995 | 0.0093 | 0.0018 | 0.031 | 0.031 | 0.02 | 0.01 | 0.0005 | 0.0029 | 0.015 | 0 | 0 | 0 | 0.01 | 0.0038 | 0.033 | 0 | 0 | 0.002 | 0.002 | 0 | 0 | 0 | 171 | 443 | 528 | 40 | 0 | 0 | 0 | PIX72710W | 1015722 | PM109 | 중경2공장 24" 조관 | 5107 | 중경 2 생산창고 | SIX7272050 | NX52L2 | 610 | 12.7 | S74273 | CGA07520 | 788 | Stripe 용접 | API-X52L2C | 현대제철(주) | 443 | 528 | 40 | 184.163 | 388.549 | 0 | 0 | 540.358 | 0 | 2023-07-31
S74273 | CGA07520 | HYUNDAI | 20230717 | 20230717 | 0.121 | 0.235 | 0.0611 | 0.149 | 0.995 | 0.0093 | 0.0018 | 0.031 | 0.031 | 0.02 | 0.01 | 0.0005 | 0.0029 | 0.015 | 0 | 0 | 0 | 0.01 | 0.0038 | 0.033 | 0 | 0 | 0.002 | 0.002 | 0 | 0 | 0 | 171 | 443 | 528 | 40 | 0 | 0 | 0 | PIX72710T | 1015722 | PM109 | 중경2공장 24" 조관 | 5107 | 중경 2 생산창고 | SIX7272050 | NX52L2 | 610 | 12.7 | S74273 | CGA07520 | 788 | Stripe 모재 T방향 | API-X52L2C | 현대제철(주) | 443 | 528 | 40 | 207.53 | 439.687 | 214.926 | 455.355 | 530.098 | 40.625 | 2023-07-31
S74273 | CGA07530 | HYUNDAI | 20230717 | 20230717 | 0.121 | 0.235 | 0.0611 | 0.149 | 0.995 | 0.0093 | 0.0018 | 0.031 | 0.031 | 0.02 | 0.01 | 0.0005 | 0.0029 | 0.015 | 0 | 0 | 0 | 0.01 | 0.0038 | 0.033 | 0 | 0 | 0.002 | 0.002 | 0 | 0 | 0 | 171 | 443 | 528 | 40 | 0 | 0 | 0 | PIX72702W | 1015722 | PM109 | 중경2공장 24" 조관 | 5107 | 중경 2 생산창고 | SIX7271020 | NX52L2 | 610 | 12.7 | S74273 | CGA07530 | 338 | Stripe 용접 | API-X52L2C | 현대제철(주) | 443 | 528 | 40 | 265.478 | 551.777 | 0 | 0 | 555.09 | 0 | 2023-07-28
S74273 | CGA07530 | HYUNDAI | 20230717 | 20230717 | 0.121 | 0.235 | 0.0611 | 0.149 | 0.995 | 0.0093 | 0.0018 | 0.031 | 0.031 | 0.02 | 0.01 | 0.0005 | 0.0029 | 0.015 | 0 | 0 | 0 | 0.01 | 0.0038 | 0.033 | 0 | 0 | 0.002 | 0.002 | 0 | 0 | 0 | 171 | 443 | 528 | 40 | 0 | 0 | 0 | PIX72702T | 1015722 | PM109 | 중경2공장 24" 조관 | 5107 | 중경 2 생산창고 | SIX7271020 | NX52L2 | 610 | 12.7 | S74273 | CGA07530 | 338 | Stripe 모재 T방향 | API-X52L2C | 현대제철(주) | 443 | 528 | 40 | 200.197 | 424.147 | 209.673 | 444.224 | 533.23 | 41.2109 | 2023-07-28
S74284 | CGA07720 | HYUNDAI | 20230718 | 20230718 | 0.117 | 0.231 | 0.0576 | 0.142 | 0.993 | 0.0113 | 0.0014 | 0.022 | 0.023 | 0.02 | 0.01 | 0.0004 | 0.0026 | 0.015 | 0 | 0 | 0 | 0.01 | 0.004 | 0.032 | 0 | 0 | 0.002 | 0.002 | 0 | 0 | 0 | 175.1 | 459 | 538 | 40 | 0 | 0 | 0 | PIX72612T | 1015722 | PM109 | 중경2공장 24" 조관 | 5107 | 중경 2 생산창고 | SIX7262050 | NX52L2 | 610 | 12.7 | S74284 | CGA07720 | 221 | Stripe 모재 T방향 | API-X52L2C | 현대제철(주) | 459 | 538 | 40 | 201.803 | 428.683 | 211.38 | 449.028 | 540.472 | 43.3593 | 2023-07-28
S74284 | CGA07720 | HYUNDAI | 20230718 | 20230718 | 0.117 | 0.231 | 0.0576 | 0.142 | 0.993 | 0.0113 | 0.0014 | 0.022 | 0.023 | 0.02 | 0.01 | 0.0004 | 0.0026 | 0.015 | 0 | 0 | 0 | 0.01 | 0.004 | 0.032 | 0 | 0 | 0.002 | 0.002 | 0 | 0 | 0 | 175.1 | 459 | 538 | 40 | 0 | 0 | 0 | PIX72612W | 1015722 | PM109 | 중경2공장 24" 조관 | 5107 | 중경 2 생산창고 | SIX7262050 | NX52L2 | 610 | 12.7 | S74284 | CGA07720 | 221 | Stripe 용접 | API-X52L2C | 현대제철(주) | 459 | 538 | 40 | 219.741 | 460.942 | 0 | 0 | 560.241 | 0 | 2023-07-28
S74284 | CGA07800 | HYUNDAI | 20230718 | 20230718 | 0.117 | 0.231 | 0.0576 | 0.142 | 0.993 | 0.0113 | 0.0014 | 0.022 | 0.023 | 0.02 | 0.01 | 0.0004 | 0.0026 | 0.015 | 0 | 0 | 0 | 0.01 | 0.004 | 0.032 | 0 | 0 | 0.002 | 0.002 | 0 | 0 | 0 | 175.1 | 459 | 538 | 40 | 0 | 0 | 0 | PIX72701T | 1015722 | PM109 | 중경2공장 24" 조관 | 5107 | 중경 2 생산창고 | SIX7271010 | NX52L2 | 610 | 12.7 | S74284 | CGA07800 | 330 | Stripe 모재 T방향 | API-X52L2C | 현대제철(주) | 459 | 538 | 40 | 192.779 | 409.566 | 203.801 | 432.983 | 530.901 | 41.2109 | 2023-07-28
S74284 | CGA07800 | HYUNDAI | 20230718 | 20230718 | 0.117 | 0.231 | 0.0576 | 0.142 | 0.993 | 0.0113 | 0.0014 | 0.022 | 0.023 | 0.02 | 0.01 | 0.0004 | 0.0026 | 0.015 | 0 | 0 | 0 | 0.01 | 0.004 | 0.032 | 0 | 0 | 0.002 | 0.002 | 0 | 0 | 0 | 175.1 | 459 | 538 | 40 | 0 | 0 | 0 | PIX72701W | 1015722 | PM109 | 중경2공장 24" 조관 | 5107 | 중경 2 생산창고 | SIX7271010 | NX52L2 | 610 | 12.7 | S74284 | CGA07800 | 330 | Stripe 용접 | API-X52L2C | 현대제철(주) | 459 | 538 | 40 | 258.641 | 552.534 | 0 | 0 | 555.352 | 0 | 2023-07-28
S74280 | CGA07830 | HYUNDAI | 20230718 | 20230718 | 0.117 | 0.233 | 0.0576 | 0.141 | 1.001 | 0.0103 | 0.0012 | 0.029 | 0.029 | 0.02 | 0.01 | 0.0004 | 0.0019 | 0.017 | 0 | 0 | 0 | 0.01 | 0.004 | 0.031 | 0 | 0 | 0.001 | 0.002 | 0 | 0 | 0 | 169.8 | 437 | 528 | 41 | 0 | 0 | 0 | PIX72709T | 1015722 | PM109 | 중경2공장 24" 조관 | 5107 | 중경 2 생산창고 | SIX7272020 | NX52L2 | 610 | 12.7 | S74280 | CGA07830 | 758 | Stripe 모재 T방향 | API-X52L2C | 현대제철(주) | 437 | 528 | 41 | 210.39 | 444.308 | 217.583 | 459.499 | 534.05 | 40.625 | 2023-07-31
S74280 | CGA07830 | HYUNDAI | 20230718 | 20230718 | 0.117 | 0.233 | 0.0576 | 0.141 | 1.001 | 0.0103 | 0.0012 | 0.029 | 0.029 | 0.02 | 0.01 | 0.0004 | 0.0019 | 0.017 | 0 | 0 | 0 | 0.01 | 0.004 | 0.031 | 0 | 0 | 0.001 | 0.002 | 0 | 0 | 0 | 169.8 | 437 | 528 | 41 | 0 | 0 | 0 | PIX72707T | 1015722 | PM109 | 중경2공장 24" 조관 | 5107 | 중경 2 생산창고 | SIX7272020 | NX52L2 | 610 | 12.7 | S74280 | CGA07830 | 659 | Stripe 모재 T방향 | API-X52L2C | 현대제철(주) | 437 | 528 | 41 | 209 | 445.631 | 212.243 | 452.545 | 529.116 | 40.4296 | 2023-07-31
S74280 | CGA07830 | HYUNDAI | 20230718 | 20230718 | 0.117 | 0.233 | 0.0576 | 0.141 | 1.001 | 0.0103 | 0.0012 | 0.029 | 0.029 | 0.02 | 0.01 | 0.0004 | 0.0019 | 0.017 | 0 | 0 | 0 | 0.01 | 0.004 | 0.031 | 0 | 0 | 0.001 | 0.002 | 0 | 0 | 0 | 169.8 | 437 | 528 | 41 | 0 | 0 | 0 | PIX72708T | 1015722 | PM109 | 중경2공장 24" 조관 | 5107 | 중경 2 생산창고 | SIX7272020 | NX52L2 | 610 | 12.7 | S74280 | CGA07830 | 739 | Stripe 모재 T방향 | API-X52L2C | 현대제철(주) | 437 | 528 | 41 | 205.45 | 437.319 | 216.667 | 461.195 | 532.782 | 40.8203 | 2023-07-31
S74280 | CGA07830 | HYUNDAI | 20230718 | 20230718 | 0.117 | 0.233 | 0.0576 | 0.141 | 1.001 | 0.0103 | 0.0012 | 0.029 | 0.029 | 0.02 | 0.01 | 0.0004 | 0.0019 | 0.017 | 0 | 0 | 0 | 0.01 | 0.004 | 0.031 | 0 | 0 | 0.001 | 0.002 | 0 | 0 | 0 | 169.8 | 437 | 528 | 41 | 0 | 0 | 0 | PIX72709W | 1015722 | PM109 | 중경2공장 24" 조관 | 5107 | 중경 2 생산창고 | SIX7272020 | NX52L2 | 610 | 12.7 | S74280 | CGA07830 | 758 | Stripe 용접 | API-X52L2C | 현대제철(주) | 437 | 528 | 41 | 140.304 | 294.389 | 0 | 0 | 545.164 | 0 | 2023-07-31
S74280 | CGA07830 | HYUNDAI | 20230718 | 20230718 | 0.117 | 0.233 | 0.0576 | 0.141 | 1.001 | 0.0103 | 0.0012 | 0.029 | 0.029 | 0.02 | 0.01 | 0.0004 | 0.0019 | 0.017 | 0 | 0 | 0 | 0.01 | 0.004 | 0.031 | 0 | 0 | 0.001 | 0.002 | 0 | 0 | 0 | 169.8 | 437 | 528 | 41 | 0 | 0 | 0 | PIX72708W | 1015722 | PM109 | 중경2공장 24" 조관 | 5107 | 중경 2 생산창고 | SIX7272020 | NX52L2 | 610 | 12.7 | S74280 | CGA07830 | 739 | Stripe 용접 | API-X52L2C | 현대제철(주) | 437 | 528 | 41 | 0 | 0 | 0 | 0 | 568.749 | 0 | 2023-07-31
S74280 | CGA07830 | HYUNDAI | 20230718 | 20230718 | 0.117 | 0.233 | 0.0576 | 0.141 | 1.001 | 0.0103 | 0.0012 | 0.029 | 0.029 | 0.02 | 0.01 | 0.0004 | 0.0019 | 0.017 | 0 | 0 | 0 | 0.01 | 0.004 | 0.031 | 0 | 0 | 0.001 | 0.002 | 0 | 0 | 0 | 169.8 | 437 | 528 | 41 | 0 | 0 | 0 | PIX72707W | 1015722 | PM109 | 중경2공장 24" 조관 | 5107 | 중경 2 생산창고 | SIX7272020 | NX52L2 | 610 | 12.7 | S74280 | CGA07830 | 659 | Stripe 용접 | API-X52L2C | 현대제철(주) | 437 | 528 | 41 | 167.607 | 352.891 | 0 | 0 | 552.643 | 0 | 2023-07-31
S74289 | CGA07980 | HYUNDAI | 20230719 | 20230719 | 0.126 | 0.245 | 0.0633 | 0.158 | 1.041 | 0.0112 | 0.0014 | 0.027 | 0.028 | 0.02 | 0.01 | 0.0005 | 0.0023 | 0.017 | 0 | 0 | 0 | 0.01 | 0.0043 | 0.035 | 0 | 0 | 0.002 | 0.002 | 0 | 0 | 0 | 172.4 | 451 | 539 | 40 | 0 | 0 | 0 | PIX72703T | 1015722 | PM109 | 중경2공장 24" 조관 | 5107 | 중경 2 생산창고 | SIX7271050 | NX52L2 | 610 | 12.7 | S74289 | CGA07980 | 418 | Stripe 모재 T방향 | API-X52L2C | 현대제철(주) | 451 | 539 | 40 | 201.284 | 425.678 | 209.762 | 443.608 | 535.739 | 39.0624 | 2023-07-31
S74289 | CGA07980 | HYUNDAI | 20230719 | 20230719 | 0.126 | 0.245 | 0.0633 | 0.158 | 1.041 | 0.0112 | 0.0014 | 0.027 | 0.028 | 0.02 | 0.01 | 0.0005 | 0.0023 | 0.017 | 0 | 0 | 0 | 0.01 | 0.0043 | 0.035 | 0 | 0 | 0.002 | 0.002 | 0 | 0 | 0 | 172.4 | 451 | 539 | 40 | 0 | 0 | 0 | PIX72703W | 1015722 | PM109 | 중경2공장 24" 조관 | 5107 | 중경 2 생산창고 | SIX7271050 | NX52L2 | 610 | 12.7 | S74289 | CGA07980 | 418 | Stripe 용접 | API-X52L2C | 현대제철(주) | 451 | 539 | 40 | 272.323 | 575.153 | 0 | 0 | 576.593 | 0 | 2023-07-31
S74289 | CGA07980 | HYUNDAI | 20230719 | 20230719 | 0.126 | 0.245 | 0.0633 | 0.158 | 1.041 | 0.0112 | 0.0014 | 0.027 | 0.028 | 0.02 | 0.01 | 0.0005 | 0.0023 | 0.017 | 0 | 0 | 0 | 0.01 | 0.0043 | 0.035 | 0 | 0 | 0.002 | 0.002 | 0 | 0 | 0 | 172.4 | 451 | 539 | 40 | 0 | 0 | 0 | PIX72704T | 1015722 | PM109 | 중경2공장 24" 조관 | 5107 | 중경 2 생산창고 | SIX7271050 | NX52L2 | 610 | 12.7 | S74289 | CGA07980 | 519 | Stripe 모재 T방향 | API-X52L2C | 현대제철(주) | 451 | 539 | 40 | 209.881 | 442.597 | 219.026 | 461.882 | 540.597 | 40.039 | 2023-07-31
S74289 | CGA07980 | HYUNDAI | 20230719 | 20230719 | 0.126 | 0.245 | 0.0633 | 0.158 | 1.041 | 0.0112 | 0.0014 | 0.027 | 0.028 | 0.02 | 0.01 | 0.0005 | 0.0023 | 0.017 | 0 | 0 | 0 | 0.01 | 0.0043 | 0.035 | 0 | 0 | 0.002 | 0.002 | 0 | 0 | 0 | 172.4 | 451 | 539 | 40 | 0 | 0 | 0 | PIX72704W | 1015722 | PM109 | 중경2공장 24" 조관 | 5107 | 중경 2 생산창고 | SIX7271050 | NX52L2 | 610 | 12.7 | S74289 | CGA07980 | 519 | Stripe 용접 | API-X52L2C | 현대제철(주) | 451 | 539 | 40 | 274.592 | 572.525 | 0 | 0 | 574.763 | 0 | 2023-07-31
S74292 | CGA08020 | HYUNDAI | 20230721 | 20230721 | 0.124 | 0.239 | 0.0644 | 0.154 | 1.01 | 0.0096 | 0.0013 | 0.028 | 0.029 | 0.02 | 0.01 | 0.0003 | 0.0018 | 0.012 | 0 | 0 | 0 | 0 | 0.0038 | 0.034 | 0 | 0 | 0.002 | 0.002 | 0 | 0 | 0 | 168.2 | 438 | 531 | 38 | 0 | 0 | 0 | PIX72611W | 1015722 | PM109 | 중경2공장 24" 조관 | 5107 | 중경 2 생산창고 | SIX7262030 | NX52L2 | 610 | 12.7 | S74292 | CGA08020 | 140 | Stripe 용접 | API-X52L2C | 현대제철(주) | 438 | 531 | 38 | 55.9568 | 118.208 | 0 | 0 | 556.494 | 0 | 2023-07-28
S74292 | CGA08020 | HYUNDAI | 20230721 | 20230721 | 0.124 | 0.239 | 0.0644 | 0.154 | 1.01 | 0.0096 | 0.0013 | 0.028 | 0.029 | 0.02 | 0.01 | 0.0003 | 0.0018 | 0.012 | 0 | 0 | 0 | 0 | 0.0038 | 0.034 | 0 | 0 | 0.002 | 0.002 | 0 | 0 | 0 | 168.2 | 438 | 531 | 38 | 0 | 0 | 0 | PIX72611T | 1015722 | PM109 | 중경2공장 24" 조관 | 5107 | 중경 2 생산창고 | SIX7262030 | NX52L2 | 610 | 12.7 | S74292 | CGA08020 | 140 | Stripe 모재 T방향 | API-X52L2C | 현대제철(주) | 438 | 531 | 38 | 207.263 | 438.691 | 212.923 | 450.672 | 536.996 | 39.8437 | 2023-07-28
S74267 | CGA27510 | HYUNDAI | 20230724 | 20230724 | 0.125 | 0.241 | 0.0635 | 0.164 | 1.027 | 0.0115 | 0.0013 | 0.034 | 0.036 | 0.02 | 0.01 | 0.0005 | 0.0018 | 0.016 | 0 | 0 | 0 | 0 | 0.0042 | 0.039 | 0 | 0 | 0.002 | 0.002 | 0 | 0 | 0 | 156.9 | 451 | 529 | 39 | 0 | 0 | 0 | PIX72610T | 1015722 | PM109 | 중경2공장 24" 조관 | 5107 | 중경 2 생산창고 | SIX7261050 | NX52L2 | 610 | 12.7 | S74267 | CGA27510 | 41 | Stripe 모재 T방향 | API-X52L2C | 현대제철(주) | 451 | 529 | 39 | 192.823 | 411.18 | 199.801 | 426.06 | 526.718 | 41.9921 | 2023-07-28
S74267 | CGA27510 | HYUNDAI | 20230724 | 20230724 | 0.125 | 0.241 | 0.0635 | 0.164 | 1.027 | 0.0115 | 0.0013 | 0.034 | 0.036 | 0.02 | 0.01 | 0.0005 | 0.0018 | 0.016 | 0 | 0 | 0 | 0 | 0.0042 | 0.039 | 0 | 0 | 0.002 | 0.002 | 0 | 0 | 0 | 156.9 | 451 | 529 | 39 | 0 | 0 | 0 | PIX72610W | 1015722 | PM109 | 중경2공장 24" 조관 | 5107 | 중경 2 생산창고 | SIX7261050 | NX52L2 | 610 | 12.7 | S74267 | CGA27510 | 41 | Stripe 용접 | API-X52L2C | 현대제철(주) | 451 | 529 | 39 | 0 | 0 | 0 | 0 | 548.826 | 0 | 2023-07-28
S75478 | CGA78220 | HYUNDAI | 20230724 | 20230724 | 0.124 | 0.241 | 0.0628 | 0.145 | 1.009 | 0.011 | 0.0019 | 0.025 | 0.026 | 0.03 | 0.01 | 0.0004 | 0.0016 | 0.019 | 0 | 0 | 0 | 0.01 | 0.0038 | 0.032 | 0 | 0 | 0.001 | 0.002 | 0 | 0 | 0 | 160.8 | 462 | 541 | 37 | 0 | 0 | 0 | PIX83009W | 1018211 | PM109 | 중경2공장 24" 조관 | 5107 | 중경 2 생산창고 | SIX8302070 | NX52L2T | 610 | 9.5 | S75478 | CGA78220 | 206 | Stripe 용접 | API-X52L2C | 현대제철(주) | 462 | 541 | 37 | 165.403 | 475.042 | 0 | 0 | 526.683 | 0 | 2023-09-01
S75478 | CGA78220 | HYUNDAI | 20230724 | 20230724 | 0.124 | 0.241 | 0.0628 | 0.145 | 1.009 | 0.011 | 0.0019 | 0.025 | 0.026 | 0.03 | 0.01 | 0.0004 | 0.0016 | 0.019 | 0 | 0 | 0 | 0.01 | 0.0038 | 0.032 | 0 | 0 | 0.001 | 0.002 | 0 | 0 | 0 | 160.8 | 462 | 541 | 37 | 0 | 0 | 0 | PIX83009T | 1018211 | PM109 | 중경2공장 24" 조관 | 5107 | 중경 2 생산창고 | SIX8302070 | NX52L2T | 610 | 9.5 | S75478 | CGA78220 | 206 | Stripe 모재 T방향 | API-X52L2C | 현대제철(주) | 462 | 541 | 37 | 161.301 | 460.507 | 168.157 | 480.082 | 553.537 | 35.9375 | 2023-09-01
S75472 | CGB26860 | HYUNDAI | 20230728 | 20230728 | 0.128 | 0.248 | 0.0672 | 0.146 | 1.027 | 0.0101 | 0.0013 | 0.029 | 0.03 | 0.03 | 0.02 | 0.0003 | 0.0021 | 0.021 | 0 | 0 | 0 | 0 | 0.0037 | 0.035 | 0 | 0 | 0.002 | 0.002 | 0 | 0 | 0 | 159.3 | 451 | 532 | 42 | 0 | 0 | 0 | PIX73103T | 1015722 | PM109 | 중경2공장 24" 조관 | 5107 | 중경 2 생산창고 | SIX7311140 | NX52L2 | 610 | 12.7 | S75472 | CGB26860 | 1277 | Stripe 모재 T방향 | API-X52L2C | 현대제철(주) | 451 | 532 | 42 | 202.913 | 429.202 | 209.177 | 442.451 | 534.149 | 41.6015 | 2023-08-02
S75472 | CGB26860 | HYUNDAI | 20230728 | 20230728 | 0.128 | 0.248 | 0.0672 | 0.146 | 1.027 | 0.0101 | 0.0013 | 0.029 | 0.03 | 0.03 | 0.02 | 0.0003 | 0.0021 | 0.021 | 0 | 0 | 0 | 0 | 0.0037 | 0.035 | 0 | 0 | 0.002 | 0.002 | 0 | 0 | 0 | 159.3 | 451 | 532 | 42 | 0 | 0 | 0 | PIX73103W | 1015722 | PM109 | 중경2공장 24" 조관 | 5107 | 중경 2 생산창고 | SIX7311140 | NX52L2 | 610 | 12.7 | S75472 | CGB26860 | 1277 | Stripe 용접 | API-X52L2C | 현대제철(주) | 451 | 532 | 42 | 240.343 | 506.743 | 0 | 0 | 547.42 | 0 | 2023-08-02
S75472 | CGB26890 | HYUNDAI | 20230728 | 20230728 | 0.128 | 0.248 | 0.0672 | 0.146 | 1.027 | 0.0101 | 0.0013 | 0.029 | 0.03 | 0.03 | 0.02 | 0.0003 | 0.0021 | 0.021 | 0 | 0 | 0 | 0 | 0.0037 | 0.035 | 0 | 0 | 0.002 | 0.002 | 0 | 0 | 0 | 159.3 | 451 | 532 | 42 | 0 | 0 | 0 | PIX73104T | 1015722 | PM109 | 중경2공장 24" 조관 | 5107 | 중경 2 생산창고 | SIX7312010 | NX52L2 | 610 | 12.7 | S75472 | CGB26890 | 1351 | Stripe 모재 T방향 | API-X52L2C | 현대제철(주) | 451 | 532 | 42 | 198.6 | 420.069 | 206.593 | 436.977 | 529.015 | 40.625 | 2023-08-02
S75472 | CGB26890 | HYUNDAI | 20230728 | 20230728 | 0.128 | 0.248 | 0.0672 | 0.146 | 1.027 | 0.0101 | 0.0013 | 0.029 | 0.03 | 0.03 | 0.02 | 0.0003 | 0.0021 | 0.021 | 0 | 0 | 0 | 0 | 0.0037 | 0.035 | 0 | 0 | 0.002 | 0.002 | 0 | 0 | 0 | 159.3 | 451 | 532 | 42 | 0 | 0 | 0 | PIX73104W | 1015722 | PM109 | 중경2공장 24" 조관 | 5107 | 중경 2 생산창고 | SIX7312010 | NX52L2 | 610 | 12.7 | S75472 | CGB26890 | 1351 | Stripe 용접 | API-X52L2C | 현대제철(주) | 451 | 532 | 42 | 0 | 0 | 0 | 0 | 542.642 | 0 | 2023-08-02
S78961 | CHA83370 | HYUNDAI | 20230906 | 20230906 | 0.107 | 0.198 | 0.0665 | 0.007 | 0.753 | 0.011 | 0.0028 | 0.02 | 0.022 | 0.02 | 0.01 | 0.0002 | 0.0001 | 0.014 | 0 | 0 | 0 | 0 | 0.0065 | 0.021 | 0 | 0 | 0.001 | 0.002 | 0 | 0 | 0 | 0 | 328 | 459 | 46 | 0 | 0 | 0 | PIX92303W | 1020642 | PM109 | 중경2공장 24" 조관 | 5107 | 중경 2 생산창고 | SIX9231030 | NX42L1 | 610 | 17.5 | S78961 | CHA83370 | 1534 | Stripe 용접 | SPHT3U | 현대제철(주) | 328 | 459 | 46 | 125.138 | 189.17 | 0 | 0 | 526.413 | 0 | 2023-09-26
S78961 | CHA83370 | HYUNDAI | 20230906 | 20230906 | 0.107 | 0.198 | 0.0665 | 0.007 | 0.753 | 0.011 | 0.0028 | 0.02 | 0.022 | 0.02 | 0.01 | 0.0002 | 0.0001 | 0.014 | 0 | 0 | 0 | 0 | 0.0065 | 0.021 | 0 | 0 | 0.001 | 0.002 | 0 | 0 | 0 | 0 | 328 | 459 | 46 | 0 | 0 | 0 | PIX92303T | 1020642 | PM109 | 중경2공장 24" 조관 | 5107 | 중경 2 생산창고 | SIX9231030 | NX42L1 | 610 | 17.5 | S78961 | CHA83370 | 1534 | Stripe 모재 T방향 | SPHT3U | 현대제철(주) | 328 | 459 | 46 | 261.97 | 396.887 | 273.202 | 413.903 | 479.05 | 45.8984 | 2023-09-26
S78966 | CHA83510 | HYUNDAI | 20230911 | 20230911 | 0.103 | 0.194 | 0.0617 | 0.008 | 0.747 | 0.013 | 0.0038 | 0.029 | 0.031 | 0.02 | 0.01 | 0.0002 | 0.0002 | 0.016 | 0 | 0 | 0 | 0.01 | 0.0042 | 0.023 | 0 | 0 | 0.001 | 0.002 | 0 | 0 | 0 | 0 | 336 | 456 | 46 | 0 | 0 | 0 | PIX92301T | 1020642 | PM109 | 중경2공장 24" 조관 | 5107 | 중경 2 생산창고 | SIX9222290 | NX42L1 | 610 | 17.5 | S78966 | CHA83510 | 1447 | Stripe 모재 T방향 | SPHT3U | 현대제철(주) | 336 | 456 | 46 | 269.688 | 404.466 | 278.396 | 417.526 | 459.125 | 46.4843 | 2023-09-26
S78966 | CHA83510 | HYUNDAI | 20230911 | 20230911 | 0.103 | 0.194 | 0.0617 | 0.008 | 0.747 | 0.013 | 0.0038 | 0.029 | 0.031 | 0.02 | 0.01 | 0.0002 | 0.0002 | 0.016 | 0 | 0 | 0 | 0.01 | 0.0042 | 0.023 | 0 | 0 | 0.001 | 0.002 | 0 | 0 | 0 | 0 | 336 | 456 | 46 | 0 | 0 | 0 | PIX92301W | 1020642 | PM109 | 중경2공장 24" 조관 | 5107 | 중경 2 생산창고 | SIX9222290 | NX42L1 | 610 | 17.5 | S78966 | CHA83510 | 1447 | Stripe 용접 | SPHT3U | 현대제철(주) | 336 | 456 | 46 | 319.482 | 475.489 | 0 | 0 | 493.478 | 0 | 2023-09-26
S78971 | CHA84160 | HYUNDAI | 20230911 | 20230911 | 0.099 | 0.189 | 0.0578 | 0.007 | 0.723 | 0.0102 | 0.0052 | 0.03 | 0.032 | 0.03 | 0.02 | 0.0002 | 0.0001 | 0.02 | 0 | 0 | 0 | 0.01 | 0.0044 | 0.02 | 0 | 0 | 0.001 | 0.002 | 0 | 0 | 0 | 0 | 348 | 452 | 47 | 0 | 0 | 0 | PIX92305T | 1020642 | PM109 | 중경2공장 24" 조관 | 5107 | 중경 2 생산창고 | SIX9232010 | NX42L1 | 610 | 17.5 | S78971 | CHA84160 | 1581 | Stripe 모재 T방향 | SPHT3U | 현대제철(주) | 348 | 452 | 47 | 251.322 | 379.599 | 264.242 | 399.114 | 456.307 | 43.3593 | 2023-09-26
S78971 | CHA84160 | HYUNDAI | 20230911 | 20230911 | 0.099 | 0.189 | 0.0578 | 0.007 | 0.723 | 0.0102 | 0.0052 | 0.03 | 0.032 | 0.03 | 0.02 | 0.0002 | 0.0001 | 0.02 | 0 | 0 | 0 | 0.01 | 0.0044 | 0.02 | 0 | 0 | 0.001 | 0.002 | 0 | 0 | 0 | 0 | 348 | 452 | 47 | 0 | 0 | 0 | PIX92305W | 1020642 | PM109 | 중경2공장 24" 조관 | 5107 | 중경 2 생산창고 | SIX9232010 | NX42L1 | 610 | 17.5 | S78971 | CHA84160 | 1581 | Stripe 용접 | SPHT3U | 현대제철(주) | 348 | 452 | 47 | 0 | 0 | 0 | 0 | 503.458 | 0 | 2023-09-26
S78969 | CHA84220 | HYUNDAI | 20230911 | 20230911 | 0.107 | 0.2 | 0.0646 | 0.006 | 0.755 | 0.0123 | 0.0051 | 0.026 | 0.027 | 0.03 | 0.01 | 0.0002 | 0.0001 | 0.015 | 0 | 0 | 0 | 0.01 | 0.004 | 0.02 | 0 | 0 | 0 | 0.002 | 0 | 0 | 0 | 0 | 363 | 459 | 46 | 0 | 0 | 0 | PIX92307W | 1020642 | PM109 | 중경2공장 24" 조관 | 5107 | 중경 2 생산창고 | SIX9232020 | NX42L1 | 610 | 17.5 | S78969 | CHA84220 | 1595 | Stripe 용접 | SPHT3U | 현대제철(주) | 363 | 459 | 46 | 333.986 | 499.076 | 0 | 0 | 501.824 | 0 | 2023-09-26
S78969 | CHA84220 | HYUNDAI | 20230911 | 20230911 | 0.107 | 0.2 | 0.0646 | 0.006 | 0.755 | 0.0123 | 0.0051 | 0.026 | 0.027 | 0.03 | 0.01 | 0.0002 | 0.0001 | 0.015 | 0 | 0 | 0 | 0.01 | 0.004 | 0.02 | 0 | 0 | 0 | 0.002 | 0 | 0 | 0 | 0 | 363 | 459 | 46 | 0 | 0 | 0 | PIX92307T | 1020642 | PM109 | 중경2공장 24" 조관 | 5107 | 중경 2 생산창고 | SIX9232020 | NX42L1 | 610 | 17.5 | S78969 | CHA84220 | 1595 | Stripe 모재 T방향 | SPHT3U | 현대제철(주) | 363 | 459 | 46 | 269.326 | 406.549 | 280.343 | 423.179 | 474.035 | 45.1171 | 2023-09-26
S78971 | CHA84270 | HYUNDAI | 20231122 | 20231122 | 0.099 | 0.189 | 0.0578 | 0.007 | 0.723 | 0.0102 | 0.0052 | 0.03 | 0.032 | 0.03 | 0.02 | 0.0002 | 0.0001 | 0.02 | 0 | 0 | 0 | 0.01 | 0.0044 | 0.02 | 0 | 0 | 0.001 | 0.002 | 0 | 0 | 0 | 0 | 348 | 452 | 47 | 0 | 0 | 0 | PIY22311W | 1034683 | PM109 | 중경2공장 24" 조관 | 5107 | 중경 2 생산창고 | SIY2232020 | NX42L1 | 610 | 17.5 | S78971 | CHA84270 | 1023 | Stripe 용접 | SPHT3U | 현대제철(주) | 362 | 459 | 47 | 334.284 | 515.654 | 0 | 0 | 516.306 | 0 | 2024-02-27
S78971 | CHA84270 | HYUNDAI | 20231122 | 20231122 | 0.099 | 0.189 | 0.0578 | 0.007 | 0.723 | 0.0102 | 0.0052 | 0.03 | 0.032 | 0.03 | 0.02 | 0.0002 | 0.0001 | 0.02 | 0 | 0 | 0 | 0.01 | 0.0044 | 0.02 | 0 | 0 | 0.001 | 0.002 | 0 | 0 | 0 | 0 | 348 | 452 | 47 | 0 | 0 | 0 | PIY22311T | 1034683 | PM109 | 중경2공장 24" 조관 | 5107 | 중경 2 생산창고 | SIY2232020 | NX42L1 | 610 | 17.5 | S78971 | CHA84270 | 1023 | Stripe 모재 T방향 | SPHT3U | 현대제철(주) | 362 | 459 | 47 | 250.385 | 378.808 | 266.294 | 402.878 | 467.147 | 48 | 2024-02-27
S78969 | CHA84330 | HYUNDAI | 20231122 | 20231122 | 0.107 | 0.2 | 0.0646 | 0.006 | 0.755 | 0.0123 | 0.0051 | 0.026 | 0.027 | 0.03 | 0.01 | 0.0002 | 0.0001 | 0.015 | 0 | 0 | 0 | 0.01 | 0.004 | 0.02 | 0 | 0 | 0 | 0.002 | 0 | 0 | 0 | 0 | 363 | 459 | 46 | 0 | 0 | 0 | PIY22307W | 1034683 | PM109 | 중경2공장 24" 조관 | 5107 | 중경 2 생산창고 | SIY2231060 | NX42L1 | 610 | 17.5 | S78969 | CHA84330 | 896 | Stripe 용접 | SPHT3U | 현대제철(주) | 363 | 459 | 46 | 340.173 | 510.307 | 0 | 0 | 512.675 | 0 | 2024-02-27
S78969 | CHA84330 | HYUNDAI | 20231122 | 20231122 | 0.107 | 0.2 | 0.0646 | 0.006 | 0.755 | 0.0123 | 0.0051 | 0.026 | 0.027 | 0.03 | 0.01 | 0.0002 | 0.0001 | 0.015 | 0 | 0 | 0 | 0.01 | 0.004 | 0.02 | 0 | 0 | 0 | 0.002 | 0 | 0 | 0 | 0 | 363 | 459 | 46 | 0 | 0 | 0 | PIY22307T | 1034683 | PM109 | 중경2공장 24" 조관 | 5107 | 중경 2 생산창고 | SIY2231060 | NX42L1 | 610 | 17.5 | S78969 | CHA84330 | 896 | Stripe 모재 T방향 | SPHT3U | 현대제철(주) | 363 | 459 | 46 | 253.389 | 383.13 | 271.442 | 410.428 | 478.704 | 44 | 2024-02-27
S78974 | CHA85050 | HYUNDAI | 20231122 | 20231122 | 0.106 | 0.199 | 0.0629 | 0.01 | 0.768 | 0.0141 | 0.0038 | 0.035 | 0.036 | 0.03 | 0.01 | 0.0002 | 0.0001 | 0.02 | 0 | 0 | 0 | 0 | 0.0044 | 0.022 | 0 | 0 | 0.001 | 0.002 | 0 | 0 | 0 | 0 | 351 | 458 | 43 | 0 | 0 | 0 | PIY22309T | 1034683 | PM109 | 중경2공장 24" 조관 | 5107 | 중경 2 생산창고 | SIY2231080 | NX42L1 | 610 | 17.5 | S78974 | CHA85050 | 953 | Stripe 모재 T방향 | SPHT3U | 현대제철(주) | 351 | 458 | 43 | 260.359 | 393.777 | 275.747 | 417.051 | 479.755 | 48 | 2024-02-27
S78974 | CHA85050 | HYUNDAI | 20231122 | 20231122 | 0.106 | 0.199 | 0.0629 | 0.01 | 0.768 | 0.0141 | 0.0038 | 0.035 | 0.036 | 0.03 | 0.01 | 0.0002 | 0.0001 | 0.02 | 0 | 0 | 0 | 0 | 0.0044 | 0.022 | 0 | 0 | 0.001 | 0.002 | 0 | 0 | 0 | 0 | 351 | 458 | 43 | 0 | 0 | 0 | PIY22309W | 1034683 | PM109 | 중경2공장 24" 조관 | 5107 | 중경 2 생산창고 | SIY2231080 | NX42L1 | 610 | 17.5 | S78974 | CHA85050 | 953 | Stripe 용접 | SPHT3U | 현대제철(주) | 351 | 458 | 43 | 330.635 | 503.749 | 0 | 0 | 506.016 | 0 | 2024-02-27
S78961 | CHB42570 | HYUNDAI | 20231122 | 20231122 | 0.107 | 0.198 | 0.0665 | 0.007 | 0.753 | 0.011 | 0.0028 | 0.02 | 0.022 | 0.02 | 0.01 | 0.0002 | 0.0001 | 0.014 | 0 | 0 | 0 | 0 | 0.0065 | 0.021 | 0 | 0 | 0.001 | 0.002 | 0 | 0 | 0 | 0 | 329 | 463 | 44 | 0 | 0 | 0 | PIY22313T | 1034683 | PM109 | 중경2공장 24" 조관 | 5107 | 중경 2 생산창고 | SIY2232030 | NX42L1 | 610 | 17.5 | S78961 | CHB42570 | 1086 | Stripe 모재 T방향 | SPHT3U | 현대제철(주) | 329 | 463 | 44 | 264.41 | 400.9 | 280.955 | 425.985 | 492.086 | 46.8 | 2024-02-27
S78961 | CHB42570 | HYUNDAI | 20231122 | 20231122 | 0.107 | 0.198 | 0.0665 | 0.007 | 0.753 | 0.011 | 0.0028 | 0.02 | 0.022 | 0.02 | 0.01 | 0.0002 | 0.0001 | 0.014 | 0 | 0 | 0 | 0 | 0.0065 | 0.021 | 0 | 0 | 0.001 | 0.002 | 0 | 0 | 0 | 0 | 329 | 463 | 44 | 0 | 0 | 0 | PIY22313W | 1034683 | PM109 | 중경2공장 24" 조관 | 5107 | 중경 2 생산창고 | SIY2232030 | NX42L1 | 610 | 17.5 | S78961 | CHB42570 | 1086 | Stripe 용접 | SPHT3U | 현대제철(주) | 329 | 463 | 44 | 66.9682 | 101.192 | 0 | 0 | 531.72 | 0 | 2024-02-27
S41815 | CHB44950 | HYUNDAI | 20231122 | 20231122 | 0.106 | 0.203 | 0.0622 | 0.007 | 0.796 | 0.015 | 0.0045 | 0.031 | 0.031 | 0.03 | 0.01 | 0.0001 | 0.0002 | 0.023 | 0 | 0 | 0 | 0 | 0.0032 | 0.023 | 0 | 0 | 0.001 | 0.001 | 0 | 0 | 0 | 0 | 344 | 459 | 44 | 0 | 0 | 0 | PIY22315W | 1034683 | PM109 | 중경2공장 24" 조관 | 5107 | 중경 2 생산창고 | SIY2232040 | NX42L1 | 610 | 17.5 | S41815 | CHB44950 | 1096 | Stripe 용접 | SPHT3U | 현대제철(주) | 344 | 460 | 44 | 0 | 0 | 0 | 0 | 509.764 | 0 | 2024-02-27
S41815 | CHB44950 | HYUNDAI | 20231122 | 20231122 | 0.106 | 0.203 | 0.0622 | 0.007 | 0.796 | 0.015 | 0.0045 | 0.031 | 0.031 | 0.03 | 0.01 | 0.0001 | 0.0002 | 0.023 | 0 | 0 | 0 | 0 | 0.0032 | 0.023 | 0 | 0 | 0.001 | 0.001 | 0 | 0 | 0 | 0 | 344 | 459 | 44 | 0 | 0 | 0 | PIY22315T | 1034683 | PM109 | 중경2공장 24" 조관 | 5107 | 중경 2 생산창고 | SIY2232040 | NX42L1 | 610 | 17.5 | S41815 | CHB44950 | 1096 | Stripe 모재 T방향 | SPHT3U | 현대제철(주) | 344 | 460 | 44 | 270.945 | 410.09 | 283.527 | 429.134 | 483.879 | 48.1 | 2024-02-27
S72906 | CJA57780 | HYUNDAI | 20230926 | 20230926 | 0.123 | 0.239 | 0.0627 | 0.166 | 1.007 | 0.014 | 0.0015 | 0.03 | 0.031 | 0.03 | 0.01 | 0.0003 | 0.0019 | 0.017 | 0 | 0 | 0 | 0 | 0.0035 | 0.031 | 0 | 0 | 0.002 | 0.003 | 0 | 0 | 0 | 160 | 451 | 529 | 39 | 0 | 0 | 0 | PIXY0810W | 1025275 | PM109 | 중경2공장 24" 조관 | 5107 | 중경 2 생산창고 | SIXY082010 | NX52L2T | 508 | 9.5 | S72906 | CJA57780 | 33 | Stripe 용접 | API-X52L2C | 현대제철(주) | 451 | 529 | 39 | 130.508 | 368.233 | 0 | 0 | 549.5 | 0 | 2023-11-14
S72906 | CJA57780 | HYUNDAI | 20230926 | 20230926 | 0.123 | 0.239 | 0.0627 | 0.166 | 1.007 | 0.014 | 0.0015 | 0.03 | 0.031 | 0.03 | 0.01 | 0.0003 | 0.0019 | 0.017 | 0 | 0 | 0 | 0 | 0.0035 | 0.031 | 0 | 0 | 0.002 | 0.003 | 0 | 0 | 0 | 160 | 451 | 529 | 39 | 0 | 0 | 0 | PIXY0810T | 1025275 | PM109 | 중경2공장 24" 조관 | 5107 | 중경 2 생산창고 | SIXY082010 | NX52L2T | 508 | 9.5 | S72906 | CJA57780 | 33 | Stripe 모재 T방향 | API-X52L2C | 현대제철(주) | 451 | 529 | 39 | 148.595 | 423.281 | 158.036 | 450.174 | 538.909 | 39 | 2023-11-14
S69138 | CJA57790 | HYUNDAI | 20230926 | 20230926 | 0.119 | 0.235 | 0.0605 | 0.142 | 1.011 | 0.0121 | 0.0009 | 0.029 | 0.03 | 0.02 | 0.01 | 0.0002 | 0.0024 | 0.009 | 0 | 0 | 0 | 0 | 0.0021 | 0.033 | 0 | 0 | 0.001 | 0.002 | 0 | 0 | 0 | 158.8 | 446 | 530 | 36 | 0 | 0 | 0 | PIXY0811T | 1025275 | PM109 | 중경2공장 24" 조관 | 5107 | 중경 2 생산창고 | SIXY082020 | NX52L2T | 508 | 9.5 | S69138 | CJA57790 | 68 | Stripe 모재 T방향 | API-X52L2C | 현대제철(주) | 446 | 530 | 36 | 145.712 | 415.105 | 147.838 | 421.163 | 536.611 | 40.8 | 2023-11-14
S69138 | CJA57790 | HYUNDAI | 20230926 | 20230926 | 0.119 | 0.235 | 0.0605 | 0.142 | 1.011 | 0.0121 | 0.0009 | 0.029 | 0.03 | 0.02 | 0.01 | 0.0002 | 0.0024 | 0.009 | 0 | 0 | 0 | 0 | 0.0021 | 0.033 | 0 | 0 | 0.001 | 0.002 | 0 | 0 | 0 | 158.8 | 446 | 530 | 36 | 0 | 0 | 0 | PIXY0811W | 1025275 | PM109 | 중경2공장 24" 조관 | 5107 | 중경 2 생산창고 | SIXY082020 | NX52L2T | 508 | 9.5 | S69138 | CJA57790 | 68 | Stripe 용접 | API-X52L2C | 현대제철(주) | 446 | 530 | 36 | 0 | 0 | 0 | 0 | 556.102 | 0 | 2023-11-14
S72906 | CJA57800 | HYUNDAI | 20230926 | 20230926 | 0.123 | 0.239 | 0.0627 | 0.166 | 1.007 | 0.014 | 0.0015 | 0.03 | 0.031 | 0.03 | 0.01 | 0.0003 | 0.0019 | 0.017 | 0 | 0 | 0 | 0 | 0.0035 | 0.031 | 0 | 0 | 0.002 | 0.003 | 0 | 0 | 0 | 160 | 451 | 529 | 39 | 0 | 0 | 0 | PIXX0413W | 1021733 | PM109 | 중경2공장 24" 조관 | 5107 | 중경 2 생산창고 | SIXX041050 | NX52L2T | 508 | 9.5 | S72906 | CJA57800 | 52 | Stripe 용접 | API-X52L2C | 현대제철(주) | 451 | 529 | 39 | 0 | 0 | 0 | 0 | 531.211 | 0 | 2023-10-06
S72906 | CJA57800 | HYUNDAI | 20230926 | 20230926 | 0.123 | 0.239 | 0.0627 | 0.166 | 1.007 | 0.014 | 0.0015 | 0.03 | 0.031 | 0.03 | 0.01 | 0.0003 | 0.0019 | 0.017 | 0 | 0 | 0 | 0 | 0.0035 | 0.031 | 0 | 0 | 0.002 | 0.003 | 0 | 0 | 0 | 160 | 451 | 529 | 39 | 0 | 0 | 0 | PIXX0413T | 1021733 | PM109 | 중경2공장 24" 조관 | 5107 | 중경 2 생산창고 | SIXX041050 | NX52L2T | 508 | 9.5 | S72906 | CJA57800 | 52 | Stripe 모재 T방향 | API-X52L2C | 현대제철(주) | 451 | 529 | 39 | 144.388 | 410.926 | 149.477 | 425.408 | 524.421 | 41.6015 | 2023-10-06
S83801 | CKA25750 | HYUNDAI | 20231117 | 20231117 | 0.102 | 0.191 | 0.0613 | 0.008 | 0.741 | 0.0091 | 0.0038 | 0.035 | 0.036 | 0.02 | 0.01 | 0.0002 | 0.0001 | 0.012 | 0 | 0 | 0 | 0 | 0.0042 | 0.021 | 0 | 0 | 0.001 | 0.002 | 0 | 0 | 0 | 0 | 380 | 462 | 38 | 0 | 0 | 0 | PIXY2006T | 1026686 | PM109 | 중경2공장 24" 조관 | 5107 | 중경 2 생산창고 | SIXY202060 | N5LBT | 610 | 9.5 | S83801 | CKA25750 | 9 | Stripe 모재 T방향 | SPHT3U | 현대제철(주) | 386 | 463 | 38 | 125.533 | 358.63 | 131.577 | 375.898 | 461.489 | 46.6 | 2023-11-22
S83801 | CKA25750 | HYUNDAI | 20231117 | 20231117 | 0.102 | 0.191 | 0.0613 | 0.008 | 0.741 | 0.0091 | 0.0038 | 0.035 | 0.036 | 0.02 | 0.01 | 0.0002 | 0.0001 | 0.012 | 0 | 0 | 0 | 0 | 0.0042 | 0.021 | 0 | 0 | 0.001 | 0.002 | 0 | 0 | 0 | 0 | 380 | 462 | 38 | 0 | 0 | 0 | PIXY2006W | 1026686 | PM109 | 중경2공장 24" 조관 | 5107 | 중경 2 생산창고 | SIXY202060 | N5LBT | 610 | 9.5 | S83801 | CKA25750 | 9 | Stripe 용접 | SPHT3U | 현대제철(주) | 386 | 463 | 38 | 180.006 | 511.579 | 0 | 0 | 516.83 | 0 | 2023-11-22
S83797 | CKA30440 | HYUNDAI | 20231117 | 20231117 | 0.106 | 0.193 | 0.0653 | 0.012 | 0.74 | 0.0121 | 0.0035 | 0.035 | 0.037 | 0.01 | 0.01 | 0.0003 | 0.0002 | 0.011 | 0 | 0 | 0 | 0 | 0.0054 | 0.023 | 0 | 0 | 0.002 | 0.003 | 0 | 0 | 0 | 0 | 386 | 467 | 39 | 0 | 0 | 0 | PIXY2007T | 1026686 | PM109 | 중경2공장 24" 조관 | 5107 | 중경 2 생산창고 | SIXY202080 | N5LBT | 610 | 9.5 | S83797 | CKA30440 | 135 | Stripe 모재 T방향 | SPHT3U | 현대제철(주) | 386 | 467 | 39 | 129.982 | 369.977 | 137.587 | 391.625 | 470.897 | 46.2 | 2023-11-22
S83797 | CKA30440 | HYUNDAI | 20231117 | 20231117 | 0.106 | 0.193 | 0.0653 | 0.012 | 0.74 | 0.0121 | 0.0035 | 0.035 | 0.037 | 0.01 | 0.01 | 0.0003 | 0.0002 | 0.011 | 0 | 0 | 0 | 0 | 0.0054 | 0.023 | 0 | 0 | 0.002 | 0.003 | 0 | 0 | 0 | 0 | 386 | 467 | 39 | 0 | 0 | 0 | PIXY2007W | 1026686 | PM109 | 중경2공장 24" 조관 | 5107 | 중경 2 생산창고 | SIXY202080 | N5LBT | 610 | 9.5 | S83797 | CKA30440 | 135 | Stripe 용접 | SPHT3U | 현대제철(주) | 386 | 467 | 39 | 77.5092 | 220.704 | 0 | 0 | 515.948 | 0 | 2023-11-22
S42519 | CKB12080 | HYUNDAI | 20231030 | 20231030 | 0.128 | 0.25 | 0.065 | 0.167 | 1.047 | 0.0118 | 0.0015 | 0.025 | 0.026 | 0.03 | 0.01 | 0.0003 | 0.0018 | 0.028 | 0 | 0 | 0 | 0.01 | 0.0041 | 0.029 | 0 | 0 | 0.001 | 0.002 | 0 | 0 | 0 | 161.1 | 470 | 534 | 37 | 0 | 0 | 0 | PAXY1702T | 1026526 | PM101 | 소경1공장 8" 조관 | 5101 | 소경 1 생산창고 | SAXY171080 | NX52L2T | 219.1 | 6.4 | S42519 | CKB12080 |  | Stripe 모재 T방향 | API-X52L2C | 현대제철(주) | 470 | 534 | 37 | 111.53 | 471.221 | 117.193 | 495.151 | 560.901 | 34.8 | 2023-11-22
S42519 | CKB12080 | HYUNDAI | 20231030 | 20231030 | 0.128 | 0.25 | 0.065 | 0.167 | 1.047 | 0.0118 | 0.0015 | 0.025 | 0.026 | 0.03 | 0.01 | 0.0003 | 0.0018 | 0.028 | 0 | 0 | 0 | 0.01 | 0.0041 | 0.029 | 0 | 0 | 0.001 | 0.002 | 0 | 0 | 0 | 161.1 | 470 | 534 | 37 | 0 | 0 | 0 | PAXY1702W | 1026526 | PM101 | 소경1공장 8" 조관 | 5101 | 소경 1 생산창고 | SAXY171080 | NX52L2T | 219.1 | 6.4 | S42519 | CKB12080 |  | Stripe 용접 | API-X52L2C | 현대제철(주) | 470 | 534 | 37 | 97.9032 | 397.967 | 0 | 0 | 541.437 | 0 | 2023-11-22
S73910 | CKB12500 | HYUNDAI | 20231110 | 20231110 | 0.145 | 0.26 | 0.0857 | 0.151 | 0.998 | 0.0137 | 0.0012 | 0.029 | 0.03 | 0.02 | 0.01 | 0.0003 | 0.0022 | 0.014 | 0 | 0 | 0 | 0.01 | 0.0035 | 0.034 | 0 | 0 | 0.001 | 0.003 | 0 | 0 | 0 | 170.5 | 472 | 556 | 38 | 0 | 0 | 0 | PIXY1609W | 1026833 | PM109 | 중경2공장 24" 조관 | 5107 | 중경 2 생산창고 | SIXY162060 | NX52L2T | 323.9 | 12.7 | S73910 | CKB12500 | 17 | Stripe 용접 | API-X52L2C | 현대제철(주) | 472 | 556 | 38 | 219.243 | 455.88 | 0 | 0 | 548.642 | 0 | 2023-11-20
S73910 | CKB12500 | HYUNDAI | 20231110 | 20231110 | 0.145 | 0.26 | 0.0857 | 0.151 | 0.998 | 0.0137 | 0.0012 | 0.029 | 0.03 | 0.02 | 0.01 | 0.0003 | 0.0022 | 0.014 | 0 | 0 | 0 | 0.01 | 0.0035 | 0.034 | 0 | 0 | 0.001 | 0.003 | 0 | 0 | 0 | 170.5 | 472 | 556 | 38 | 0 | 0 | 0 | PIXY1609T | 1026833 | PM109 | 중경2공장 24" 조관 | 5107 | 중경 2 생산창고 | SIXY162060 | NX52L2T | 323.9 | 12.7 | S73910 | CKB12500 | 17 | Stripe 모재 T방향 | API-X52L2C | 현대제철(주) | 472 | 556 | 38 | 213.95 | 452.606 | 228.527 | 483.445 | 562.81 | 38.6 | 2023-11-20
S86865 | CKB80280 | HYUNDAI | 20231204 | 20231204 | 0.105 | 0.2 | 0.0624 | 0.007 | 0.779 | 0.0159 | 0.0043 | 0.04 | 0.041 | 0.02 | 0.01 | 0.0003 | 0.0002 | 0.006 | 0 | 0 | 0 | 0.01 | 0.0045 | 0.014 | 0 | 0 | 0.001 | 0.002 | 0 | 0 | 0 | 0 | 345 | 438 | 39 | 0 | 0 | 0 | PIY20201T | 1033449 | PM109 | 중경2공장 24" 조관 | 5107 | 중경 2 생산창고 | SIY2021070 | N5LBT | 508 | 6.4 | S86865 | CKB80280 | 17 | Stripe 모재 T방향 | SPHT3U | 현대제철(주) | 345 | 438 | 39 | 83.6312 | 348.071 | 87.4496 | 363.963 | 453.021 | 40.6 | 2024-02-06
S86865 | CKB80280 | HYUNDAI | 20231204 | 20231204 | 0.105 | 0.2 | 0.0624 | 0.007 | 0.779 | 0.0159 | 0.0043 | 0.04 | 0.041 | 0.02 | 0.01 | 0.0003 | 0.0002 | 0.006 | 0 | 0 | 0 | 0.01 | 0.0045 | 0.014 | 0 | 0 | 0.001 | 0.002 | 0 | 0 | 0 | 0 | 345 | 438 | 39 | 0 | 0 | 0 | PIY20201W | 1033449 | PM109 | 중경2공장 24" 조관 | 5107 | 중경 2 생산창고 | SIY2021070 | N5LBT | 508 | 6.4 | S86865 | CKB80280 | 17 | Stripe 용접 | SPHT3U | 현대제철(주) | 345 | 438 | 39 | 70.4024 | 290.739 | 0 | 0 | 472.065 | 0 | 2024-02-06
S86865 | CKB80330 | HYUNDAI | 20231204 | 20231204 | 0.105 | 0.2 | 0.0624 | 0.007 | 0.779 | 0.0159 | 0.0043 | 0.04 | 0.041 | 0.02 | 0.01 | 0.0003 | 0.0002 | 0.006 | 0 | 0 | 0 | 0.01 | 0.0045 | 0.014 | 0 | 0 | 0.001 | 0.002 | 0 | 0 | 0 | 0 | 345 | 438 | 39 | 0 | 0 | 0 | PIY41803T | 1040312 | PM109 | 중경2공장 24" 조관 | 5107 | 중경 2 생산창고 | SIY4183020 | N5LBT | 508 | 6.4 | S86865 | CKB80330 | 237 | Stripe 모재 T방향 | SPHT3U | 현대제철(주) | 345 | 438 | 39 | 86.8711 | 362.285 | 90.0078 | 375.367 | 460.021 | 44.8 | 2024-04-25
S86865 | CKB80330 | HYUNDAI | 20231204 | 20231204 | 0.105 | 0.2 | 0.0624 | 0.007 | 0.779 | 0.0159 | 0.0043 | 0.04 | 0.041 | 0.02 | 0.01 | 0.0003 | 0.0002 | 0.006 | 0 | 0 | 0 | 0.01 | 0.0045 | 0.014 | 0 | 0 | 0.001 | 0.002 | 0 | 0 | 0 | 0 | 345 | 438 | 39 | 0 | 0 | 0 | PIY41803W | 1040312 | PM109 | 중경2공장 24" 조관 | 5107 | 중경 2 생산창고 | SIY4183020 | N5LBT | 508 | 6.4 | S86865 | CKB80330 | 237 | Stripe 용접 | SPHT3U | 현대제철(주) | 345 | 438 | 39 | 0 | 0 | 0 | 0 | 471.691 | 0 | 2024-04-25
S87096 | CLA00110 | HYUNDAI | 20231107 | 20231107 | 0.102 | 0.197 | 0.0597 | 0.006 | 0.787 | 0.0098 | 0.0033 | 0.027 | 0.028 | 0.02 | 0.01 | 0.0001 | 0.0001 | 0.01 | 0 | 0 | 0 | 0 | 0.0051 | 0.023 | 0 | 0 | 0.001 | 0.002 | 0 | 0 | 0 | 0 | 377 | 467 | 38 | 0 | 0 | 0 | PIXY1613T | 1026830 | PM109 | 중경2공장 24" 조관 | 5107 | 중경 2 생산창고 | SIXY162110 | N5LBT | 323.9 | 9.5 | S87096 | CLA00110 | 24 | Stripe 모재 T방향 | SPHT3U | 현대제철(주) | 377 | 467 | 38 | 150.57 | 423.188 | 152.835 | 429.556 | 471.273 | 43.3999 | 2023-11-21
S87096 | CLA00110 | HYUNDAI | 20231107 | 20231107 | 0.102 | 0.197 | 0.0597 | 0.006 | 0.787 | 0.0098 | 0.0033 | 0.027 | 0.028 | 0.02 | 0.01 | 0.0001 | 0.0001 | 0.01 | 0 | 0 | 0 | 0 | 0.0051 | 0.023 | 0 | 0 | 0.001 | 0.002 | 0 | 0 | 0 | 0 | 377 | 467 | 38 | 0 | 0 | 0 | PIXY1613W | 1026830 | PM109 | 중경2공장 24" 조관 | 5107 | 중경 2 생산창고 | SIXY162110 | N5LBT | 323.9 | 9.5 | S87096 | CLA00110 | 24 | Stripe 용접 | SPHT3U | 현대제철(주) | 377 | 467 | 38 | 146.92 | 419.175 | 0 | 0 | 507.378 | 0 | 2023-11-21
S87096 | CLA00120 | HYUNDAI | 20231107 | 20231107 | 0.102 | 0.197 | 0.0597 | 0.006 | 0.787 | 0.0098 | 0.0033 | 0.027 | 0.028 | 0.02 | 0.01 | 0.0001 | 0.0001 | 0.01 | 0 | 0 | 0 | 0 | 0.0051 | 0.023 | 0 | 0 | 0.001 | 0.002 | 0 | 0 | 0 | 0 | 377 | 467 | 38 | 0 | 0 | 0 | PHXY1004W | 1025715 | PM108 | 중경1공장 20" 조관 | 5103 | 중경 1 생산창고 | SHXY102060 | N5LBT | 323.9 | 9.5 | S87096 | CLA00120 | 141 | Stripe 용접 | SPHT3U | 현대제철(주) | 377 | 467 | 38 | 195.914 | 549.669 | 0 | 0 | 552.589 | 0 | 2023-11-15
S87096 | CLA00120 | HYUNDAI | 20231107 | 20231107 | 0.102 | 0.197 | 0.0597 | 0.006 | 0.787 | 0.0098 | 0.0033 | 0.027 | 0.028 | 0.02 | 0.01 | 0.0001 | 0.0001 | 0.01 | 0 | 0 | 0 | 0 | 0.0051 | 0.023 | 0 | 0 | 0.001 | 0.002 | 0 | 0 | 0 | 0 | 377 | 467 | 38 | 0 | 0 | 0 | PHXY1004T | 1025715 | PM108 | 중경1공장 20" 조관 | 5103 | 중경 1 생산창고 | SHXY102060 | N5LBT | 323.9 | 9.5 | S87096 | CLA00120 | 141 | Stripe 모재 T방향 | SPHT3U | 현대제철(주) | 377 | 467 | 38 | 151.196 | 428.568 | 154.969 | 439.261 | 480.83 | 41.8 | 2023-11-15
S83246 | CLA21960 | HYUNDAI | 20231116 | 20231116 | 0 | 0.194 | 0.0619 | 0.009 | 0.743 | 0.0133 | 0.0042 | 0.034 | 0.036 | 0.02 | 0.01 | 0.0002 | 0.0002 | 0.012 | 0 | 0 | 0 | 0.01 | 0.0046 | 0.021 | 0 | 0 | 0.001 | 0.002 | 0 | 0 | 0 | 0 | 386 | 469 | 37 | 0 | 0 | 0 | PHXZ0209W | 1027553 | PM108 | 중경1공장 20" 조관 | 5103 | 중경 1 생산창고 | SHXZ022080 | N5LBT | 406.4 | 9.5 | S83246 | CLA21960 | 33 | Stripe 용접 | SPHT3U | 현대제철(주) | 386 | 469 | 38 | 0 | 0 | 0 | 0 | 542.162 | 0 | 2023-12-06
S83246 | CLA21960 | HYUNDAI | 20231116 | 20231116 | 0 | 0.194 | 0.0619 | 0.009 | 0.743 | 0.0133 | 0.0042 | 0.034 | 0.036 | 0.02 | 0.01 | 0.0002 | 0.0002 | 0.012 | 0 | 0 | 0 | 0.01 | 0.0046 | 0.021 | 0 | 0 | 0.001 | 0.002 | 0 | 0 | 0 | 0 | 386 | 469 | 37 | 0 | 0 | 0 | PHXZ0209T | 1027553 | PM108 | 중경1공장 20" 조관 | 5103 | 중경 1 생산창고 | SHXZ022080 | N5LBT | 406.4 | 9.5 | S83246 | CLA21960 | 33 | Stripe 모재 T방향 | SPHT3U | 현대제철(주) | 386 | 469 | 38 | 143.075 | 403.466 | 148.454 | 418.633 | 480.492 | 40.3999 | 2023-12-06
S87096 | CLA29530 | HYUNDAI | 20231113 | 20231113 | 0.102 | 0.197 | 0.0597 | 0.006 | 0.787 | 0.0098 | 0.0033 | 0.027 | 0.028 | 0.02 | 0.01 | 0.0001 | 0.0001 | 0.01 | 0 | 0 | 0 | 0 | 0.0051 | 0.023 | 0 | 0 | 0.001 | 0.002 | 0 | 0 | 0 | 0 | 377 | 467 | 38 | 0 | 0 | 0 | PHXZ2601T | 1029674 | PM108 | 중경1공장 20" 조관 | 5103 | 중경 1 생산창고 | SHXZ261020 | N5LBT | 355.6 | 9.5 | S87096 | CLA29530 | 97 | Stripe 모재 T방향 | SPHT3U | 현대제철(주) | 377 | 467 | 38 | 143.84 | 402.369 | 146.477 | 409.746 | 467.599 | 41.2 | 2024-01-02
S87096 | CLA29530 | HYUNDAI | 20231113 | 20231113 | 0.102 | 0.197 | 0.0597 | 0.006 | 0.787 | 0.0098 | 0.0033 | 0.027 | 0.028 | 0.02 | 0.01 | 0.0001 | 0.0001 | 0.01 | 0 | 0 | 0 | 0 | 0.0051 | 0.023 | 0 | 0 | 0.001 | 0.002 | 0 | 0 | 0 | 0 | 377 | 467 | 38 | 0 | 0 | 0 | PHXZ2601W | 1029674 | PM108 | 중경1공장 20" 조관 | 5103 | 중경 1 생산창고 | SHXZ261020 | N5LBT | 355.6 | 9.5 | S87096 | CLA29530 | 97 | Stripe 용접 | SPHT3U | 현대제철(주) | 377 | 467 | 38 | 0 | 0 | 0 | 0 | 559.414 | 0 | 2024-01-02
S87095 | CLA29540 | HYUNDAI | 20231116 | 20231116 | 0.101 | 0.193 | 0.0595 | 0.008 | 0.766 | 0.0105 | 0.005 | 0.027 | 0.029 | 0.02 | 0.01 | 0.0002 | 0.0001 | 0.009 | 0 | 0 | 0 | 0 | 0.0045 | 0.012 | 0 | 0 | 0.001 | 0.002 | 0 | 0 | 0 | 0 | 356 | 442 | 40 | 0 | 0 | 0 | PHXZ2304W | 1029652 | PM108 | 중경1공장 20" 조관 | 5103 | 중경 1 생산창고 | SHXZ232010 | N5LBT | 355.6 | 6.4 | S87095 | CLA29540 | 61 | Stripe 용접 | SPHT3U | 현대제철(주) | 356 | 442 | 40 | 107.539 | 430.04 | 0 | 0 | 494.918 | 0 | 2023-12-29
S87095 | CLA29540 | HYUNDAI | 20231116 | 20231116 | 0.101 | 0.193 | 0.0595 | 0.008 | 0.766 | 0.0105 | 0.005 | 0.027 | 0.029 | 0.02 | 0.01 | 0.0002 | 0.0001 | 0.009 | 0 | 0 | 0 | 0 | 0.0045 | 0.012 | 0 | 0 | 0.001 | 0.002 | 0 | 0 | 0 | 0 | 356 | 442 | 40 | 0 | 0 | 0 | PHXZ2304T | 1029652 | PM108 | 중경1공장 20" 조관 | 5103 | 중경 1 생산창고 | SHXZ232010 | N5LBT | 355.6 | 6.4 | S87095 | CLA29540 | 61 | Stripe 모재 T방향 | SPHT3U | 현대제철(주) | 356 | 442 | 40 | 91.3934 | 382.31 | 94.9515 | 397.194 | 455.166 | 37.6 | 2023-12-29
S87095 | CLA29550 | HYUNDAI | 20231116 | 20231116 | 0.101 | 0.193 | 0.0595 | 0.008 | 0.766 | 0.0105 | 0.005 | 0.027 | 0.029 | 0.02 | 0.01 | 0.0002 | 0.0001 | 0.009 | 0 | 0 | 0 | 0 | 0.0045 | 0.012 | 0 | 0 | 0.001 | 0.002 | 0 | 0 | 0 | 0 | 356 | 442 | 40 | 0 | 0 | 0 | PIXZ0203W | 1027963 | PM109 | 중경2공장 24" 조관 | 5107 | 중경 2 생산창고 | SIXZ022050 | N5LBT | 355.6 | 6.4 | S87095 | CLA29550 | 107 | Stripe 용접 | SPHT3U | 현대제철(주) | 356 | 442 | 40 | 116.009 | 477.356 | 0 | 0 | 477.441 | 0 | 2023-12-06
S87095 | CLA29550 | HYUNDAI | 20231116 | 20231116 | 0.101 | 0.193 | 0.0595 | 0.008 | 0.766 | 0.0105 | 0.005 | 0.027 | 0.029 | 0.02 | 0.01 | 0.0002 | 0.0001 | 0.009 | 0 | 0 | 0 | 0 | 0.0045 | 0.012 | 0 | 0 | 0.001 | 0.002 | 0 | 0 | 0 | 0 | 356 | 442 | 40 | 0 | 0 | 0 | PIXZ0203T | 1027963 | PM109 | 중경2공장 24" 조관 | 5107 | 중경 2 생산창고 | SIXZ022050 | N5LBT | 355.6 | 6.4 | S87095 | CLA29550 | 107 | Stripe 모재 T방향 | SPHT3U | 현대제철(주) | 356 | 442 | 40 | 90.7774 | 377.166 | 93.7008 | 389.312 | 451.068 | 39.6 | 2023-12-06
S87096 | CLA29650 | HYUNDAI | 20231116 | 20231116 | 0.102 | 0.197 | 0.0597 | 0.006 | 0.787 | 0.0098 | 0.0033 | 0.027 | 0.028 | 0.02 | 0.01 | 0.0001 | 0.0001 | 0.01 | 0 | 0 | 0 | 0 | 0.0051 | 0.023 | 0 | 0 | 0.001 | 0.002 | 0 | 0 | 0 | 0 | 377 | 467 | 38 | 0 | 0 | 0 | PHY12904W | 1032871 | PM108 | 중경1공장 20" 조관 | 5103 | 중경 1 생산창고 | SHY1291060 | N5LBT | 323.9 | 9.5 | S87096 | CLA29650 | 18 | Stripe 용접 | SPHT3U | 현대제철(주) | 377 | 467 | 38 | 177.128 | 490.993 | 0 | 0 | 532.186 | 0 | 2024-01-31
S87096 | CLA29650 | HYUNDAI | 20231116 | 20231116 | 0.102 | 0.197 | 0.0597 | 0.006 | 0.787 | 0.0098 | 0.0033 | 0.027 | 0.028 | 0.02 | 0.01 | 0.0001 | 0.0001 | 0.01 | 0 | 0 | 0 | 0 | 0.0051 | 0.023 | 0 | 0 | 0.001 | 0.002 | 0 | 0 | 0 | 0 | 377 | 467 | 38 | 0 | 0 | 0 | PHY12904T | 1032871 | PM108 | 중경1공장 20" 조관 | 5103 | 중경 1 생산창고 | SHY1291060 | N5LBT | 323.9 | 9.5 | S87096 | CLA29650 | 18 | Stripe 모재 T방향 | SPHT3U | 현대제철(주) | 377 | 467 | 38 | 146.701 | 410.776 | 151.258 | 423.537 | 483.447 | 38.2 | 2024-01-31
S87095 | CLA51410 | HYUNDAI | 20231116 | 20231116 | 0.101 | 0.193 | 0.0595 | 0.008 | 0.766 | 0.0105 | 0.005 | 0.027 | 0.029 | 0.02 | 0.01 | 0.0002 | 0.0001 | 0.009 | 0 | 0 | 0 | 0 | 0.0045 | 0.012 | 0 | 0 | 0.001 | 0.002 | 0 | 0 | 0 | 0 | 356 | 442 | 40 | 0 | 0 | 0 | PIY31904T | 1037460 | PM109 | 중경2공장 24" 조관 | 5107 | 중경 2 생산창고 | SIY3192130 | N5LBT | 355.6 | 6.4 | S87095 | CLA51410 | 9 | Stripe 모재 T방향 | SPHT3U | 현대제철(주) | 356 | 442 | 40 | 95.6967 | 397.892 | 98.816 | 410.861 | 450.025 | 40.8 | 2024-03-22
S73910 | CLA51920 | HYUNDAI | 20231116 | 20231116 | 0.145 | 0.26 | 0.0857 | 0.151 | 0.998 | 0.0137 | 0.0012 | 0.029 | 0.03 | 0.02 | 0.01 | 0.0003 | 0.0022 | 0.014 | 0 | 0 | 0 | 0.01 | 0.0035 | 0.034 | 0 | 0 | 0.001 | 0.003 | 0 | 0 | 0 | 170.5 | 472 | 556 | 38 | 0 | 0 | 0 | PHXZ1405W | 1028868 | PM108 | 중경1공장 20" 조관 | 5103 | 중경 1 생산창고 | SHXZ142050 | NX52L2T | 323.9 | 12.7 | S73910 | CLA51920 | 16 | Stripe 용접 | API-X52L2C | 현대제철(주) | 472 | 556 | 38 | 58.3114 | 119.686 | 0 | 0 | 589.64 | 0 | 2023-12-19
S73910 | CLA51920 | HYUNDAI | 20231116 | 20231116 | 0.145 | 0.26 | 0.0857 | 0.151 | 0.998 | 0.0137 | 0.0012 | 0.029 | 0.03 | 0.02 | 0.01 | 0.0003 | 0.0022 | 0.014 | 0 | 0 | 0 | 0.01 | 0.0035 | 0.034 | 0 | 0 | 0.001 | 0.003 | 0 | 0 | 0 | 170.5 | 472 | 556 | 38 | 0 | 0 | 0 | PHXZ1405T | 1028868 | PM108 | 중경1공장 20" 조관 | 5103 | 중경 1 생산창고 | SHXZ142050 | NX52L2T | 323.9 | 12.7 | S73910 | CLA51920 | 16 | Stripe 모재 T방향 | API-X52L2C | 현대제철(주) | 472 | 556 | 38 | 235.46 | 497.216 | 248.046 | 523.795 | 570.36 | 38.3999 | 2023-12-19
S74679 | CLA58310 | HYUNDAI | 20231116 | 20231116 | 0 | 0.202 | 0.0666 | 0.01 | 0.774 | 0.0113 | 0.0056 | 0.041 | 0.042 | 0.02 | 0.01 | 0.0002 | 0.0001 | 0.014 | 0 | 0 | 0 | 0 | 0.005 | 0.024 | 0 | 0 | 0.001 | 0.002 | 0 | 0 | 0 | 0 | 387 | 468 | 37 | 0 | 0 | 0 | PIXZ1313T | 1028554 | PM109 | 중경2공장 24" 조관 | 5107 | 중경 2 생산창고 | SIXZ132140 | N5LBT | 457 | 9.5 | S74679 | CLA58310 | 19 | Stripe 모재 T방향 | SPHT3U | 현대제철(주) | 387 | 468 | 37 | 139.743 | 394.732 | 145.623 | 411.339 | 468.304 | 42.8 | 2023-12-15
S74679 | CLA58310 | HYUNDAI | 20231116 | 20231116 | 0 | 0.202 | 0.0666 | 0.01 | 0.774 | 0.0113 | 0.0056 | 0.041 | 0.042 | 0.02 | 0.01 | 0.0002 | 0.0001 | 0.014 | 0 | 0 | 0 | 0 | 0.005 | 0.024 | 0 | 0 | 0.001 | 0.002 | 0 | 0 | 0 | 0 | 387 | 468 | 37 | 0 | 0 | 0 | PIXZ1313W | 1028554 | PM109 | 중경2공장 24" 조관 | 5107 | 중경 2 생산창고 | SIXZ132140 | N5LBT | 457 | 9.5 | S74679 | CLA58310 | 19 | Stripe 용접 | SPHT3U | 현대제철(주) | 387 | 468 | 37 | 164.756 | 470.328 | 0 | 0 | 504.63 | 0 | 2023-12-15
S88202 | CLA79840 | HYUNDAI | 20231205 | 20231205 | 0 | 0.187 | 0.0585 | 0.013 | 0.726 | 0.0108 | 0.0063 | 0.043 | 0.044 | 0.03 | 0.01 | 0.0002 | 0.0001 | 0.008 | 0 | 0 | 0 | 0 | 0.0038 | 0.024 | 0 | 0 | 0.001 | 0.002 | 0 | 0 | 0 | 0 | 362 | 452 | 42 | 0 | 0 | 0 | PIXZ1107W | 1028073 | PM109 | 중경2공장 24" 조관 | 5107 | 중경 2 생산창고 | SIXZ112080 | N5LBT | 406.4 | 9.5 | S88202 | CLA79840 | 43 | Stripe 용접 | SPHT3U | 현대제철(주) | 362 | 452 | 42 | 180.34 | 521.566 | 0 | 0 | 524.461 | 0 | 2023-12-15
S88202 | CLA79840 | HYUNDAI | 20231205 | 20231205 | 0 | 0.187 | 0.0585 | 0.013 | 0.726 | 0.0108 | 0.0063 | 0.043 | 0.044 | 0.03 | 0.01 | 0.0002 | 0.0001 | 0.008 | 0 | 0 | 0 | 0 | 0.0038 | 0.024 | 0 | 0 | 0.001 | 0.002 | 0 | 0 | 0 | 0 | 362 | 452 | 42 | 0 | 0 | 0 | PIXZ1107T | 1028073 | PM109 | 중경2공장 24" 조관 | 5107 | 중경 2 생산창고 | SIXZ112080 | N5LBT | 406.4 | 9.5 | S88202 | CLA79840 | 43 | Stripe 모재 T방향 | SPHT3U | 현대제철(주) | 362 | 452 | 42 | 135.957 | 385.217 | 144.95 | 410.697 | 459.693 | 43.6 | 2023-12-15
S88635 | CLA94230 | HYUNDAI | 20231124 | 20231124 | 0.095 | 0.187 | 0.0545 | 0.011 | 0.759 | 0.0174 | 0.0064 | 0.03 | 0.032 | 0.02 | 0.01 | 0.0001 | 0.0001 | 0.008 | 0 | 0 | 0 | 0 | 0.0041 | 0.026 | 0 | 0 | 0.001 | 0.003 | 0 | 0 | 0 | 0 | 376 | 464 | 38 | 0 | 0 | 0 | PIY12302W | 1032099 | PM109 | 중경2공장 24" 조관 | 5107 | 중경 2 생산창고 | SIY1231070 | N5LBT | 610 | 9.5 | S88635 | CLA94230 | 6 | Stripe 용접 | SPHT3U | 현대제철(주) | 376 | 464 | 38 | 0 | 0 | 0 | 0 | 508.012 | 0 | 2024-01-26
S88635 | CLA94230 | HYUNDAI | 20231124 | 20231124 | 0.095 | 0.187 | 0.0545 | 0.011 | 0.759 | 0.0174 | 0.0064 | 0.03 | 0.032 | 0.02 | 0.01 | 0.0001 | 0.0001 | 0.008 | 0 | 0 | 0 | 0 | 0.0041 | 0.026 | 0 | 0 | 0.001 | 0.003 | 0 | 0 | 0 | 0 | 376 | 464 | 38 | 0 | 0 | 0 | PIY12302T | 1032099 | PM109 | 중경2공장 24" 조관 | 5107 | 중경 2 생산창고 | SIY1231070 | N5LBT | 610 | 9.5 | S88635 | CLA94230 | 6 | Stripe 모재 T방향 | SPHT3U | 현대제철(주) | 376 | 464 | 38 | 137.932 | 390.453 | 142.858 | 404.396 | 470.442 | 42.2 | 2024-01-26
S88635 | CLA94310 | HYUNDAI | 20231124 | 20231124 | 0.095 | 0.187 | 0.0545 | 0.011 | 0.759 | 0.0174 | 0.0064 | 0.03 | 0.032 | 0.02 | 0.01 | 0.0001 | 0.0001 | 0.008 | 0 | 0 | 0 | 0 | 0.0041 | 0.026 | 0 | 0 | 0.001 | 0.003 | 0 | 0 | 0 | 0 | 376 | 464 | 38 | 0 | 0 | 0 | PIXY3014T | 1026685 | PM109 | 중경2공장 24" 조관 | 5107 | 중경 2 생산창고 | SIXY302020 | N5LBTL2 | 610 | 9.5 | S88635 | CLA94310 | 799 | Stripe 모재 T방향 | SPHT3U | 현대제철(주) | 376 | 464 | 38 | 130.92 | 369.498 | 133.767 | 377.532 | 475.08 | 42.2 | 2023-12-04
S88635 | CLA94310 | HYUNDAI | 20231124 | 20231124 | 0.095 | 0.187 | 0.0545 | 0.011 | 0.759 | 0.0174 | 0.0064 | 0.03 | 0.032 | 0.02 | 0.01 | 0.0001 | 0.0001 | 0.008 | 0 | 0 | 0 | 0 | 0.0041 | 0.026 | 0 | 0 | 0.001 | 0.003 | 0 | 0 | 0 | 0 | 376 | 464 | 38 | 0 | 0 | 0 | PIXY3014W | 1026685 | PM109 | 중경2공장 24" 조관 | 5107 | 중경 2 생산창고 | SIXY302020 | N5LBTL2 | 610 | 9.5 | S88635 | CLA94310 | 799 | Stripe 용접 | SPHT3U | 현대제철(주) | 376 | 464 | 38 | 0 | 0 | 0 | 0 | 525.137 | 0 | 2023-12-04
S88635 | CLA94310 | HYUNDAI | 20231124 | 20231124 | 0.095 | 0.187 | 0.0545 | 0.011 | 0.759 | 0.0174 | 0.0064 | 0.03 | 0.032 | 0.02 | 0.01 | 0.0001 | 0.0001 | 0.008 | 0 | 0 | 0 | 0 | 0.0041 | 0.026 | 0 | 0 | 0.001 | 0.003 | 0 | 0 | 0 | 0 | 376 | 464 | 38 | 0 | 0 | 0 | PIXY3015W | 1026671 | PM109 | 중경2공장 24" 조관 | 5107 | 중경 2 생산창고 | SIXY302040 | N5LBT | 610 | 9.5 | S88635 | CLA94310 | 85 | Stripe 용접 | SPHT3U | 현대제철(주) | 400 | 476 | 38 | 0 | 0 | 0 | 0 | 523.144 | 0 | 2023-12-04
S88635 | CLA94310 | HYUNDAI | 20231124 | 20231124 | 0.095 | 0.187 | 0.0545 | 0.011 | 0.759 | 0.0174 | 0.0064 | 0.03 | 0.032 | 0.02 | 0.01 | 0.0001 | 0.0001 | 0.008 | 0 | 0 | 0 | 0 | 0.0041 | 0.026 | 0 | 0 | 0.001 | 0.003 | 0 | 0 | 0 | 0 | 376 | 464 | 38 | 0 | 0 | 0 | PIXY3015T | 1026671 | PM109 | 중경2공장 24" 조관 | 5107 | 중경 2 생산창고 | SIXY302040 | N5LBT | 610 | 9.5 | S88635 | CLA94310 | 85 | Stripe 모재 T방향 | SPHT3U | 현대제철(주) | 400 | 476 | 38 | 133.866 | 380.089 | 136.837 | 388.523 | 473.929 | 39 | 2023-12-04
S88638 | CLA94330 | HYUNDAI | 20231124 | 20231124 | 0.1 | 0.191 | 0.059 | 0.012 | 0.756 | 0.0153 | 0.0069 | 0.03 | 0.032 | 0.02 | 0.01 | 0.0002 | 0.0001 | 0.008 | 0 | 0 | 0 | 0 | 0.0047 | 0.026 | 0 | 0 | 0.001 | 0.002 | 0 | 0 | 0 | 0 | 377 | 472 | 38 | 0 | 0 | 0 | PIY10306T | 1029894 | PM109 | 중경2공장 24" 조관 | 5107 | 중경 2 생산창고 | SIY1032110 | N5LBT | 610 | 9.5 | S88638 | CLA94330 | 45 | Stripe 모재 T방향 | SPHT3U | 현대제철(주) | 377 | 472 | 38 | 130.277 | 370.57 | 137.684 | 391.639 | 478.263 | 40.2 | 2024-01-08
S88638 | CLA94330 | HYUNDAI | 20231124 | 20231124 | 0.1 | 0.191 | 0.059 | 0.012 | 0.756 | 0.0153 | 0.0069 | 0.03 | 0.032 | 0.02 | 0.01 | 0.0002 | 0.0001 | 0.008 | 0 | 0 | 0 | 0 | 0.0047 | 0.026 | 0 | 0 | 0.001 | 0.002 | 0 | 0 | 0 | 0 | 377 | 472 | 38 | 0 | 0 | 0 | PIY10306W | 1029894 | PM109 | 중경2공장 24" 조관 | 5107 | 중경 2 생산창고 | SIY1032110 | N5LBT | 610 | 9.5 | S88638 | CLA94330 | 45 | Stripe 용접 | SPHT3U | 현대제철(주) | 377 | 472 | 38 | 68.1158 | 195.355 | 0 | 0 | 525.525 | 0 | 2024-01-08
S88638 | CLA94340 | HYUNDAI | 20231124 | 20231124 | 0.1 | 0.191 | 0.059 | 0.012 | 0.756 | 0.0153 | 0.0069 | 0.03 | 0.032 | 0.02 | 0.01 | 0.0002 | 0.0001 | 0.008 | 0 | 0 | 0 | 0 | 0.0047 | 0.026 | 0 | 0 | 0.001 | 0.002 | 0 | 0 | 0 | 0 | 403 | 475 | 37 | 0 | 0 | 0 | PIY12301W | 1032101 | PM109 | 중경2공장 24" 조관 | 5107 | 중경 2 생산창고 | SIY1231050 | N5LBT | 610 | 9.5 | S88638 | CLA94340 | 15 | Stripe 용접 | SPHT3U | 현대제철(주) | 403 | 475 | 37 | 157.394 | 444.914 | 0 | 0 | 505.207 | 0 | 2024-01-26
S88638 | CLA94340 | HYUNDAI | 20231124 | 20231124 | 0.1 | 0.191 | 0.059 | 0.012 | 0.756 | 0.0153 | 0.0069 | 0.03 | 0.032 | 0.02 | 0.01 | 0.0002 | 0.0001 | 0.008 | 0 | 0 | 0 | 0 | 0.0047 | 0.026 | 0 | 0 | 0.001 | 0.002 | 0 | 0 | 0 | 0 | 403 | 475 | 37 | 0 | 0 | 0 | PIY12301T | 1032101 | PM109 | 중경2공장 24" 조관 | 5107 | 중경 2 생산창고 | SIY1231050 | N5LBT | 610 | 9.5 | S88638 | CLA94340 | 15 | Stripe 모재 T방향 | SPHT3U | 현대제철(주) | 403 | 475 | 37 | 137.843 | 393.494 | 141.988 | 405.326 | 487.402 | 41 | 2024-01-26
S83797 | CLA94350 | HYUNDAI | 20231124 | 20231124 | 0.106 | 0.193 | 0.0653 | 0.012 | 0.74 | 0.0121 | 0.0035 | 0.035 | 0.037 | 0.01 | 0.01 | 0.0003 | 0.0002 | 0.011 | 0 | 0 | 0 | 0 | 0.0054 | 0.023 | 0 | 0 | 0.002 | 0.003 | 0 | 0 | 0 | 0 | 386 | 467 | 39 | 0 | 0 | 0 | PIY10401W | 1029891 | PM109 | 중경2공장 24" 조관 | 5107 | 중경 2 생산창고 | SIY1041030 | N5LBT | 610 | 9.5 | S83797 | CLA94350 | 71 | Stripe 용접 | SPHT3U | 현대제철(주) | 386 | 467 | 39 | 105.17 | 302.261 | 0 | 0 | 508.151 | 0 | 2024-01-08
S83797 | CLA94350 | HYUNDAI | 20231124 | 20231124 | 0.106 | 0.193 | 0.0653 | 0.012 | 0.74 | 0.0121 | 0.0035 | 0.035 | 0.037 | 0.01 | 0.01 | 0.0003 | 0.0002 | 0.011 | 0 | 0 | 0 | 0 | 0.0054 | 0.023 | 0 | 0 | 0.002 | 0.003 | 0 | 0 | 0 | 0 | 386 | 467 | 39 | 0 | 0 | 0 | PIY10401T | 1029891 | PM109 | 중경2공장 24" 조관 | 5107 | 중경 2 생산창고 | SIY1041030 | N5LBT | 610 | 9.5 | S83797 | CLA94350 | 71 | Stripe 모재 T방향 | SPHT3U | 현대제철(주) | 386 | 467 | 39 | 124.706 | 355.551 | 130.528 | 372.148 | 467.992 | 42.8 | 2024-01-08
S85919 | CLA94480 | HYUNDAI | 20231205 | 20231205 | 0 | 0.194 | 0.0624 | 0.005 | 0.747 | 0.0137 | 0.0075 | 0.025 | 0.028 | 0.03 | 0.01 | 0.0002 | 0.0001 | 0.008 | 0 | 0 | 0 | 0 | 0.006 | 0.023 | 0 | 0 | 0.001 | 0.002 | 0 | 0 | 0 | 0 | 379 | 461 | 38 | 0 | 0 | 0 | PHXZ2602T | 1029679 | PM108 | 중경1공장 20" 조관 | 5103 | 중경 1 생산창고 | SHXZ261040 | N5LBT | 355.6 | 9.5 | S85919 | CLA94480 | 14 | Stripe 모재 T방향 | SPHT3U | 현대제철(주) | 379 | 461 | 38 | 143.243 | 406.889 | 146.517 | 416.189 | 464.617 | 40.3999 | 2024-01-02
S85919 | CLA94480 | HYUNDAI | 20231205 | 20231205 | 0 | 0.194 | 0.0624 | 0.005 | 0.747 | 0.0137 | 0.0075 | 0.025 | 0.028 | 0.03 | 0.01 | 0.0002 | 0.0001 | 0.008 | 0 | 0 | 0 | 0 | 0.006 | 0.023 | 0 | 0 | 0.001 | 0.002 | 0 | 0 | 0 | 0 | 379 | 461 | 38 | 0 | 0 | 0 | PHXZ2602W | 1029679 | PM108 | 중경1공장 20" 조관 | 5103 | 중경 1 생산창고 | SHXZ261040 | N5LBT | 355.6 | 9.5 | S85919 | CLA94480 | 14 | Stripe 용접 | SPHT3U | 현대제철(주) | 379 | 461 | 38 | 0 | 0 | 0 | 0 | 548.839 | 0 | 2024-01-02
S88090 | CLA94800 | HYUNDAI | 20231122 | 20231122 | 0 | 0 | 0.1576 | 0.192 | 1.23 | 0.0119 | 0.0012 | 0.029 | 0.03 | 0.02 | 0.01 | 0.0006 | 0.0016 | 0.009 | 0 | 0 | 0 | 0.01 | 0.0032 | 0.02 | 0 | 0 | 0.002 | 0.003 | 0 | 0 | 0 | 181.2 | 461 | 593 | 31 | 0 | 0 | 0 | PHXY2805L | 1026851 | PM108 | 중경1공장 20" 조관 | 5103 | 중경 1 생산창고 | SHXY282010 | J55CPAN | 244.5 | 8.94 | S88090 | CLA94800 | 349 | Stripe 모재 L방향 | API-HDJ55C | 현대제철(주) | 466 | 593 |  | 143.357 | 431.094 | 145.274 | 436.859 | 551.46 | 37.2 | 2023-12-01
S88088 | CLB04200 | HYUNDAI | 20231124 | 20231124 | 0 | 0 | 0.1581 | 0.189 | 1.231 | 0.012 | 0.0014 | 0.03 | 0.03 | 0.03 | 0.01 | 0.0005 | 0.0016 | 0.009 | 0 | 0 | 0 | 0 | 0.0028 | 0.02 | 0 | 0 | 0.002 | 0.003 | 0 | 0 | 0 | 167.6 | 439 | 568 | 33 | 0 | 0 | 0 | PHXY2902L | 1026851 | PM108 | 중경1공장 20" 조관 | 5103 | 중경 1 생산창고 | SHXY292010 | J55CPAN | 244.5 | 8.94 | S88088 | CLB04200 | 1309 | Stripe 모재 L방향 | API-HDJ55C | 현대제철(주) | 439 | 568 |  | 147.403 | 439.343 | 150.283 | 447.926 | 561.475 | 33.6614 | 2023-12-04
S74070 | CLB17890 | HYUNDAI | 20231127 | 20231127 | 0 | 0 | 0.1715 | 0.178 | 1.277 | 0.0161 | 0.0015 | 0.031 | 0.031 | 0.02 | 0.01 | 0.0005 | 0.0017 | 0.017 | 0 | 0 | 0 | 0 | 0.003 | 0.021 | 0 | 0 | 0.002 | 0.003 | 0 | 0 | 0 | 175.8 | 450 | 580 | 34 | 0 | 0 | 0 | PHXY2904L | 1026851 | PM108 | 중경1공장 20" 조관 | 5103 | 중경 1 생산창고 | SHXY292040 | J55CPAN | 244.5 | 8.94 | S74070 | CLB17890 | 1552 | Stripe 모재 L방향 | API-HDJ55C | 현대제철(주) | 450 | 580 |  | 164.229 | 493.051 | 166.465 | 499.765 | 598.322 | 34 | 2023-12-05
S74062 | CLB17900 | HYUNDAI | 20231127 | 20231127 | 0 | 0 | 0.1564 | 0.178 | 1.228 | 0.0153 | 0.0009 | 0.028 | 0.029 | 0.02 | 0.01 | 0.0005 | 0.0018 | 0.011 | 0 | 0 | 0 | 0 | 0.0029 | 0.019 | 0 | 0 | 0.002 | 0.003 | 0 | 0 | 0 | 173.9 | 446 | 570 | 33 | 0 | 0 | 0 | PHXY2905L | 1026851 | PM108 | 중경1공장 20" 조관 | 5103 | 중경 1 생산창고 | SHXY292050 | J55CPAN | 244.5 | 8.94 | S74062 | CLB17900 | 1592 | Stripe 모재 L방향 | API-HDJ55C | 현대제철(주) | 446 | 570 |  | 153.373 | 459.983 | 154.363 | 462.951 | 577.19 | 37.2 | 2023-12-05
S88090 | CLB17920 | HYUNDAI | 20231124 | 20231124 | 0 | 0 | 0.1576 | 0.192 | 1.23 | 0.0119 | 0.0012 | 0.029 | 0.03 | 0.02 | 0.01 | 0.0006 | 0.0016 | 0.009 | 0 | 0 | 0 | 0.01 | 0.0032 | 0.02 | 0 | 0 | 0.002 | 0.003 | 0 | 0 | 0 | 175.8 | 466 | 591 | 31 | 0 | 0 | 0 | PHXY2804L | 1026851 | PM108 | 중경1공장 20" 조관 | 5103 | 중경 1 생산창고 | SHXY281040 | J55CPAN | 244.5 | 8.94 | S88090 | CLB17920 | 19 | Stripe 모재 L방향 | API-HDJ55C | 현대제철(주) | 466 | 591 |  | 148.956 | 444.743 | 149.381 | 446.009 | 567.426 | 36.3999 | 2023-12-01
S83489 | CLB18700 | HYUNDAI | 20231129 | 20231129 | 0.117 | 0.233 | 0.0578 | 0.148 | 1.007 | 0.0112 | 0.0016 | 0.031 | 0.032 | 0.02 | 0.01 | 0.0003 | 0.0014 | 0.011 | 0 | 0 | 0 | 0.01 | 0.0049 | 0.031 | 0 | 0 | 0.001 | 0.002 | 0 | 0 | 0 | 159.2 | 425 | 500 | 39 | 0 | 0 | 0 | PHXZ0206W | 1027556 | PM108 | 중경1공장 20" 조관 | 5103 | 중경 1 생산창고 | SHXZ022030 | NX52L2T | 406.4 | 9.5 | S83489 | CLB18700 | 20 | Stripe 용접 | API-X52L2C | 현대제철(주) | 425 | 500 | 39 | 0 | 0 | 0 | 0 | 562.556 | 0 | 2023-12-06
S83489 | CLB18700 | HYUNDAI | 20231129 | 20231129 | 0.117 | 0.233 | 0.0578 | 0.148 | 1.007 | 0.0112 | 0.0016 | 0.031 | 0.032 | 0.02 | 0.01 | 0.0003 | 0.0014 | 0.011 | 0 | 0 | 0 | 0.01 | 0.0049 | 0.031 | 0 | 0 | 0.001 | 0.002 | 0 | 0 | 0 | 159.2 | 425 | 500 | 39 | 0 | 0 | 0 | PHXZ0206T | 1027556 | PM108 | 중경1공장 20" 조관 | 5103 | 중경 1 생산창고 | SHXZ022030 | NX52L2T | 406.4 | 9.5 | S83489 | CLB18700 | 20 | Stripe 모재 T방향 | API-X52L2C | 현대제철(주) | 425 | 500 | 39 | 147.344 | 415.254 | 151.234 | 426.217 | 509.166 | 39.3999 | 2023-12-06
S88095 | CLB25800 | HYUNDAI | 20231127 | 20231127 | 0 | 0 | 0.1655 | 0.189 | 1.276 | 0.0117 | 0.0013 | 0.032 | 0.033 | 0.03 | 0.01 | 0.0004 | 0.0016 | 0.012 | 0 | 0 | 0 | 0.01 | 0.0028 | 0.019 | 0 | 0 | 0.003 | 0.003 | 0 | 0 | 0 | 180.5 | 444 | 565 | 33 | 0 | 0 | 0 | PHXY2903L | 1026851 | PM108 | 중경1공장 20" 조관 | 5103 | 중경 1 생산창고 | SHXY292030 | J55CPAN | 244.5 | 8.94 | S88095 | CLB25800 | 1369 | Stripe 모재 L방향 | API-HDJ55C | 현대제철(주) | 444 | 565 |  | 147.718 | 441.24 | 150.525 | 449.624 | 563.265 | 35.2 | 2023-12-05
S88095 | CLB25820 | HYUNDAI | 20231127 | 20231127 | 0 | 0 | 0.1655 | 0.189 | 1.276 | 0.0117 | 0.0013 | 0.032 | 0.033 | 0.03 | 0.01 | 0.0004 | 0.0016 | 0.012 | 0 | 0 | 0 | 0.01 | 0.0028 | 0.019 | 0 | 0 | 0.003 | 0.003 | 0 | 0 | 0 | 180.5 | 444 | 565 | 33 | 0 | 0 | 0 | PHXY2901L | 1026851 | PM108 | 중경1공장 20" 조관 | 5103 | 중경 1 생산창고 | SHXY291030 | J55CPAN | 244.5 | 8.94 | S88095 | CLB25820 | 1097 | Stripe 모재 L방향 | API-HDJ55C | 현대제철(주) | 444 | 565 |  | 148.803 | 449.302 | 150.986 | 455.896 | 570.645 | 33.4645 | 2023-12-04
S89589 | CLB52890 | HYUNDAI | 20231212 | 20231212 | 0.116 | 0.23 | 0.0562 | 0.166 | 1.009 | 0.0116 | 0.0018 | 0.038 | 0.039 | 0.02 | 0.01 | 0.0004 | 0.0018 | 0.006 | 0 | 0 | 0 | 0 | 0.0037 | 0.034 | 0 | 0 | 0.002 | 0.002 | 0 | 0 | 0 | 166.4 | 473 | 533 | 39 | 0 | 0 | 0 | PIXZ1910W | 1029076 | PM109 | 중경2공장 24" 조관 | 5107 | 중경 2 생산창고 | SIXZ192070 | NX52L2T | 508 | 12.7 | S89589 | CLB52890 | 31 | Stripe 용접 | API-X52L2Y | 현대제철(주) | 473 | 533 | 39 | 254.964 | 536.99 | 0 | 0 | 543.98 | 0 | 2023-12-26
S89589 | CLB52890 | HYUNDAI | 20231212 | 20231212 | 0.116 | 0.23 | 0.0562 | 0.166 | 1.009 | 0.0116 | 0.0018 | 0.038 | 0.039 | 0.02 | 0.01 | 0.0004 | 0.0018 | 0.006 | 0 | 0 | 0 | 0 | 0.0037 | 0.034 | 0 | 0 | 0.002 | 0.002 | 0 | 0 | 0 | 166.4 | 473 | 533 | 39 | 0 | 0 | 0 | PIXZ1910T | 1029076 | PM109 | 중경2공장 24" 조관 | 5107 | 중경 2 생산창고 | SIXZ192070 | NX52L2T | 508 | 12.7 | S89589 | CLB52890 | 31 | Stripe 모재 T방향 | API-X52L2Y | 현대제철(주) | 473 | 533 | 39 | 212.486 | 451.573 | 220.529 | 468.664 | 529.308 | 40.8 | 2023-12-26
S89589 | CLB52900 | HYUNDAI | 20231212 | 20231212 | 0.116 | 0.23 | 0.0562 | 0.166 | 1.009 | 0.0116 | 0.0018 | 0.038 | 0.039 | 0.02 | 0.01 | 0.0004 | 0.0018 | 0.006 | 0 | 0 | 0 | 0 | 0.0037 | 0.034 | 0 | 0 | 0.002 | 0.002 | 0 | 0 | 0 | 166.4 | 473 | 533 | 39 | 0 | 0 | 0 | PIXZ1904T | 1029079 | PM109 | 중경2공장 24" 조관 | 5107 | 중경 2 생산창고 | SIXZ191030 | NX52L2 | 508 | 12.7 | S89589 | CLB52900 | 623 | Stripe 모재 T방향 | API-X52L2Y | 현대제철(주) | 473 | 533 | 39 | 217.448 | 465.309 | 223.608 | 478.488 | 541.487 | 41.6 | 2023-12-26
S89589 | CLB52900 | HYUNDAI | 20231212 | 20231212 | 0.116 | 0.23 | 0.0562 | 0.166 | 1.009 | 0.0116 | 0.0018 | 0.038 | 0.039 | 0.02 | 0.01 | 0.0004 | 0.0018 | 0.006 | 0 | 0 | 0 | 0 | 0.0037 | 0.034 | 0 | 0 | 0.002 | 0.002 | 0 | 0 | 0 | 166.4 | 473 | 533 | 39 | 0 | 0 | 0 | PIXZ1905T | 1029079 | PM109 | 중경2공장 24" 조관 | 5107 | 중경 2 생산창고 | SIXZ191030 | NX52L2 | 508 | 12.7 | S89589 | CLB52900 | 721 | Stripe 모재 T방향 | API-X52L2Y | 현대제철(주) | 473 | 533 | 39 | 207.812 | 448.389 | 216.264 | 466.626 | 526.337 | 40 | 2023-12-26
S89589 | CLB52900 | HYUNDAI | 20231212 | 20231212 | 0.116 | 0.23 | 0.0562 | 0.166 | 1.009 | 0.0116 | 0.0018 | 0.038 | 0.039 | 0.02 | 0.01 | 0.0004 | 0.0018 | 0.006 | 0 | 0 | 0 | 0 | 0.0037 | 0.034 | 0 | 0 | 0.002 | 0.002 | 0 | 0 | 0 | 166.4 | 473 | 533 | 39 | 0 | 0 | 0 | PIXZ1904W | 1029079 | PM109 | 중경2공장 24" 조관 | 5107 | 중경 2 생산창고 | SIXZ191030 | NX52L2 | 508 | 12.7 | S89589 | CLB52900 | 623 | Stripe 용접 | API-X52L2Y | 현대제철(주) | 473 | 533 | 39 | 0 | 0 | 0 | 0 | 558.039 | 0 | 2023-12-26
S89589 | CLB52900 | HYUNDAI | 20231212 | 20231212 | 0.116 | 0.23 | 0.0562 | 0.166 | 1.009 | 0.0116 | 0.0018 | 0.038 | 0.039 | 0.02 | 0.01 | 0.0004 | 0.0018 | 0.006 | 0 | 0 | 0 | 0 | 0.0037 | 0.034 | 0 | 0 | 0.002 | 0.002 | 0 | 0 | 0 | 166.4 | 473 | 533 | 39 | 0 | 0 | 0 | PIXZ1905W | 1029079 | PM109 | 중경2공장 24" 조관 | 5107 | 중경 2 생산창고 | SIXZ191030 | NX52L2 | 508 | 12.7 | S89589 | CLB52900 | 721 | Stripe 용접 | API-X52L2Y | 현대제철(주) | 473 | 533 | 39 | 0 | 0 | 0 | 0 | 562.538 | 0 | 2023-12-26
S89589 | CLB52970 | HYUNDAI | 20231212 | 20231212 | 0.116 | 0.23 | 0.0562 | 0.166 | 1.009 | 0.0116 | 0.0018 | 0.038 | 0.039 | 0.02 | 0.01 | 0.0004 | 0.0018 | 0.006 | 0 | 0 | 0 | 0 | 0.0037 | 0.034 | 0 | 0 | 0.002 | 0.002 | 0 | 0 | 0 | 166.4 | 473 | 533 | 39 | 0 | 0 | 0 | PIY11808T | 1031633 | PM109 | 중경2공장 24" 조관 | 5107 | 중경 2 생산창고 | SIY1181080 | NX52L2 | 508 | 12.7 | S89589 | CLB52970 | 528 | Stripe 모재 T방향 | API-X52L2Y | 현대제철(주) | 473 | 533 | 39 | 201.12 | 429.623 | 209.168 | 446.813 | 529.268 | 42.2 | 2024-01-23
S89589 | CLB52970 | HYUNDAI | 20231212 | 20231212 | 0.116 | 0.23 | 0.0562 | 0.166 | 1.009 | 0.0116 | 0.0018 | 0.038 | 0.039 | 0.02 | 0.01 | 0.0004 | 0.0018 | 0.006 | 0 | 0 | 0 | 0 | 0.0037 | 0.034 | 0 | 0 | 0.002 | 0.002 | 0 | 0 | 0 | 166.4 | 473 | 533 | 39 | 0 | 0 | 0 | PIY11808W | 1031633 | PM109 | 중경2공장 24" 조관 | 5107 | 중경 2 생산창고 | SIY1181080 | NX52L2 | 508 | 12.7 | S89589 | CLB52970 | 528 | Stripe 용접 | API-X52L2Y | 현대제철(주) | 473 | 533 | 39 | 261.857 | 547.834 | 0 | 0 | 551.911 | 0 | 2024-01-23
S89591 | CLB53010 | HYUNDAI | 20231212 | 20231212 | 0.12 | 0.234 | 0.0609 | 0.153 | 0.995 | 0.0146 | 0.0017 | 0.021 | 0.023 | 0.02 | 0.01 | 0.0004 | 0.0015 | 0.006 | 0 | 0 | 0 | 0.01 | 0.003 | 0.034 | 0 | 0 | 0.002 | 0.002 | 0 | 0 | 0 | 159.9 | 449 | 527 | 41 | 0 | 0 | 0 | PIXZ1907T | 1029079 | PM109 | 중경2공장 24" 조관 | 5107 | 중경 2 생산창고 | SIXZ192020 | NX52L2 | 508 | 12.7 | S89591 | CLB53010 | 805 | Stripe 모재 T방향 | API-X52L2Y | 현대제철(주) | 449 | 527 | 41 | 213.893 | 458.514 | 222.5 | 476.963 | 541.539 | 40.6 | 2023-12-26
S89591 | CLB53010 | HYUNDAI | 20231212 | 20231212 | 0.12 | 0.234 | 0.0609 | 0.153 | 0.995 | 0.0146 | 0.0017 | 0.021 | 0.023 | 0.02 | 0.01 | 0.0004 | 0.0015 | 0.006 | 0 | 0 | 0 | 0.01 | 0.003 | 0.034 | 0 | 0 | 0.002 | 0.002 | 0 | 0 | 0 | 159.9 | 449 | 527 | 41 | 0 | 0 | 0 | PIXZ1907W | 1029079 | PM109 | 중경2공장 24" 조관 | 5107 | 중경 2 생산창고 | SIXZ192020 | NX52L2 | 508 | 12.7 | S89591 | CLB53010 | 805 | Stripe 용접 | API-X52L2Y | 현대제철(주) | 449 | 527 | 41 | 0 | 0 | 0 | 0 | 599.517 | 0 | 2023-12-26
S89591 | CLB53020 | HYUNDAI | 20231212 | 20231212 | 0.12 | 0.234 | 0.0609 | 0.153 | 0.995 | 0.0146 | 0.0017 | 0.021 | 0.023 | 0.02 | 0.01 | 0.0004 | 0.0015 | 0.006 | 0 | 0 | 0 | 0.01 | 0.003 | 0.034 | 0 | 0 | 0.002 | 0.002 | 0 | 0 | 0 | 159.9 | 449 | 527 | 41 | 0 | 0 | 0 | PIXZ1908T | 1029077 | PM109 | 중경2공장 24" 조관 | 5107 | 중경 2 생산창고 | SIXZ192040 | NX52L2T | 508 | 12.7 | S89591 | CLB53020 | 4 | Stripe 모재 T방향 | API-X52L2Y | 현대제철(주) | 449 | 527 | 41 | 212.478 | 456.716 | 221.221 | 475.508 | 542.914 | 40.8 | 2023-12-26
S89591 | CLB53020 | HYUNDAI | 20231212 | 20231212 | 0.12 | 0.234 | 0.0609 | 0.153 | 0.995 | 0.0146 | 0.0017 | 0.021 | 0.023 | 0.02 | 0.01 | 0.0004 | 0.0015 | 0.006 | 0 | 0 | 0 | 0.01 | 0.003 | 0.034 | 0 | 0 | 0.002 | 0.002 | 0 | 0 | 0 | 159.9 | 449 | 527 | 41 | 0 | 0 | 0 | PIXZ1908W | 1029077 | PM109 | 중경2공장 24" 조관 | 5107 | 중경 2 생산창고 | SIXZ192040 | NX52L2T | 508 | 12.7 | S89591 | CLB53020 | 4 | Stripe 용접 | API-X52L2Y | 현대제철(주) | 449 | 527 | 41 | 0 | 0 | 0 | 0 | 572.346 | 0 | 2023-12-26
S89593 | CLB53120 | HYUNDAI | 20231212 | 20231212 | 0.122 | 0.236 | 0.0632 | 0.162 | 1.001 | 0.0146 | 0.0015 | 0.036 | 0.036 | 0.02 | 0.01 | 0.0003 | 0.0016 | 0.007 | 0 | 0 | 0 | 0 | 0.0022 | 0.034 | 0 | 0 | 0.002 | 0.002 | 0 | 0 | 0 | 158.2 | 456 | 537 | 40 | 0 | 0 | 0 | PIXZ1804W | 1029079 | PM109 | 중경2공장 24" 조관 | 5107 | 중경 2 생산창고 | SIXZ181030 | NX52L2 | 508 | 12.7 | S89593 | CLB53120 | 138 | Stripe 용접 | API-X52L2Y | 현대제철(주) | 456 | 537 | 40 | 252.329 | 525.193 | 0 | 0 | 543.878 | 0 | 2023-12-22
S89593 | CLB53120 | HYUNDAI | 20231212 | 20231212 | 0.122 | 0.236 | 0.0632 | 0.162 | 1.001 | 0.0146 | 0.0015 | 0.036 | 0.036 | 0.02 | 0.01 | 0.0003 | 0.0016 | 0.007 | 0 | 0 | 0 | 0 | 0.0022 | 0.034 | 0 | 0 | 0.002 | 0.002 | 0 | 0 | 0 | 158.2 | 456 | 537 | 40 | 0 | 0 | 0 | PIXZ1804T | 1029079 | PM109 | 중경2공장 24" 조관 | 5107 | 중경 2 생산창고 | SIXZ181030 | NX52L2 | 508 | 12.7 | S89593 | CLB53120 | 138 | Stripe 모재 T방향 | API-X52L2Y | 현대제철(주) | 456 | 537 | 40 | 219.588 | 468.989 | 227.093 | 485.019 | 544.86 | 40.8 | 2023-12-22
S89593 | CLB53120 | HYUNDAI | 20231212 | 20231212 | 0.122 | 0.236 | 0.0632 | 0.162 | 1.001 | 0.0146 | 0.0015 | 0.036 | 0.036 | 0.02 | 0.01 | 0.0003 | 0.0016 | 0.007 | 0 | 0 | 0 | 0 | 0.0022 | 0.034 | 0 | 0 | 0.002 | 0.002 | 0 | 0 | 0 | 158.2 | 456 | 537 | 40 | 0 | 0 | 0 | PIXZ1804W | 1029079 | PM109 | 중경2공장 24" 조관 | 5107 | 중경 2 생산창고 | SIXZ181030 | NX52L2 | 508 | 12.7 | S89593 | CLB53120 | 138 | Stripe 용접 | API-X52L2Y | 현대제철(주) | 456 | 537 | 40 | 252.329 | 525.193 | 0 | 0 | 543.878 | 0 | 2023-12-22
S89593 | CLB53120 | HYUNDAI | 20231212 | 20231212 | 0.122 | 0.236 | 0.0632 | 0.162 | 1.001 | 0.0146 | 0.0015 | 0.036 | 0.036 | 0.02 | 0.01 | 0.0003 | 0.0016 | 0.007 | 0 | 0 | 0 | 0 | 0.0022 | 0.034 | 0 | 0 | 0.002 | 0.002 | 0 | 0 | 0 | 158.2 | 456 | 537 | 40 | 0 | 0 | 0 | PIXZ1804T | 1029079 | PM109 | 중경2공장 24" 조관 | 5107 | 중경 2 생산창고 | SIXZ181030 | NX52L2 | 508 | 12.7 | S89593 | CLB53120 | 138 | Stripe 모재 T방향 | API-X52L2Y | 현대제철(주) | 456 | 537 | 40 | 219.588 | 468.989 | 227.093 | 485.019 | 544.86 | 40.8 | 2023-12-22
S89593 | CLB53170 | HYUNDAI | 20231212 | 20231212 | 0.122 | 0.236 | 0.0632 | 0.162 | 1.001 | 0.0146 | 0.0015 | 0.036 | 0.036 | 0.02 | 0.01 | 0.0003 | 0.0016 | 0.007 | 0 | 0 | 0 | 0 | 0.0022 | 0.034 | 0 | 0 | 0.002 | 0.002 | 0 | 0 | 0 | 158.2 | 456 | 537 | 40 | 0 | 0 | 0 | PIXZ1805T | 1029079 | PM109 | 중경2공장 24" 조관 | 5107 | 중경 2 생산창고 | SIXZ182010 | NX52L2 | 508 | 12.7 | S89593 | CLB53170 | 234 | Stripe 모재 T방향 | API-X52L2Y | 현대제철(주) | 456 | 537 | 40 | 210.585 | 450.093 | 219.598 | 469.356 | 545.012 | 41.2 | 2023-12-22
S89593 | CLB53170 | HYUNDAI | 20231212 | 20231212 | 0.122 | 0.236 | 0.0632 | 0.162 | 1.001 | 0.0146 | 0.0015 | 0.036 | 0.036 | 0.02 | 0.01 | 0.0003 | 0.0016 | 0.007 | 0 | 0 | 0 | 0 | 0.0022 | 0.034 | 0 | 0 | 0.002 | 0.002 | 0 | 0 | 0 | 158.2 | 456 | 537 | 40 | 0 | 0 | 0 | PIXZ1805T | 1029079 | PM109 | 중경2공장 24" 조관 | 5107 | 중경 2 생산창고 | SIXZ182010 | NX52L2 | 508 | 12.7 | S89593 | CLB53170 | 234 | Stripe 모재 T방향 | API-X52L2Y | 현대제철(주) | 456 | 537 | 40 | 210.585 | 450.093 | 219.598 | 469.356 | 545.012 | 41.2 | 2023-12-22
S89593 | CLB53170 | HYUNDAI | 20231212 | 20231212 | 0.122 | 0.236 | 0.0632 | 0.162 | 1.001 | 0.0146 | 0.0015 | 0.036 | 0.036 | 0.02 | 0.01 | 0.0003 | 0.0016 | 0.007 | 0 | 0 | 0 | 0 | 0.0022 | 0.034 | 0 | 0 | 0.002 | 0.002 | 0 | 0 | 0 | 158.2 | 456 | 537 | 40 | 0 | 0 | 0 | PIXZ1805W | 1029079 | PM109 | 중경2공장 24" 조관 | 5107 | 중경 2 생산창고 | SIXZ182010 | NX52L2 | 508 | 12.7 | S89593 | CLB53170 | 234 | Stripe 용접 | API-X52L2Y | 현대제철(주) | 456 | 537 | 40 | 204.999 | 426.774 | 0 | 0 | 551.484 | 0 | 2023-12-22
S89593 | CLB53170 | HYUNDAI | 20231212 | 20231212 | 0.122 | 0.236 | 0.0632 | 0.162 | 1.001 | 0.0146 | 0.0015 | 0.036 | 0.036 | 0.02 | 0.01 | 0.0003 | 0.0016 | 0.007 | 0 | 0 | 0 | 0 | 0.0022 | 0.034 | 0 | 0 | 0.002 | 0.002 | 0 | 0 | 0 | 158.2 | 456 | 537 | 40 | 0 | 0 | 0 | PIXZ1805W | 1029079 | PM109 | 중경2공장 24" 조관 | 5107 | 중경 2 생산창고 | SIXZ182010 | NX52L2 | 508 | 12.7 | S89593 | CLB53170 | 234 | Stripe 용접 | API-X52L2Y | 현대제철(주) | 456 | 537 | 40 | 204.999 | 426.774 | 0 | 0 | 551.484 | 0 | 2023-12-22
S89593 | CLB53180 | HYUNDAI | 20231212 | 20231212 | 0.122 | 0.236 | 0.0632 | 0.162 | 1.001 | 0.0146 | 0.0015 | 0.036 | 0.036 | 0.02 | 0.01 | 0.0003 | 0.0016 | 0.007 | 0 | 0 | 0 | 0 | 0.0022 | 0.034 | 0 | 0 | 0.002 | 0.002 | 0 | 0 | 0 | 158.2 | 456 | 537 | 40 | 0 | 0 | 0 | PIXZ1909T | 1029076 | PM109 | 중경2공장 24" 조관 | 5107 | 중경 2 생산창고 | SIXZ192060 | NX52L2T | 508 | 12.7 | S89593 | CLB53180 | 17 | Stripe 모재 T방향 | API-X52L2Y | 현대제철(주) | 456 | 537 | 40 | 208.287 | 447.012 | 219.527 | 471.135 | 540.925 | 39.3999 | 2023-12-26
S89593 | CLB53180 | HYUNDAI | 20231212 | 20231212 | 0.122 | 0.236 | 0.0632 | 0.162 | 1.001 | 0.0146 | 0.0015 | 0.036 | 0.036 | 0.02 | 0.01 | 0.0003 | 0.0016 | 0.007 | 0 | 0 | 0 | 0 | 0.0022 | 0.034 | 0 | 0 | 0.002 | 0.002 | 0 | 0 | 0 | 158.2 | 456 | 537 | 40 | 0 | 0 | 0 | PIXZ1909W | 1029076 | PM109 | 중경2공장 24" 조관 | 5107 | 중경 2 생산창고 | SIXZ192060 | NX52L2T | 508 | 12.7 | S89593 | CLB53180 | 17 | Stripe 용접 | API-X52L2Y | 현대제철(주) | 456 | 537 | 40 | 80.6493 | 169.064 | 0 | 0 | 550.07 | 0 | 2023-12-26
S89593 | CLB53210 | HYUNDAI | 20231213 | 20231213 | 0.122 | 0.236 | 0.0632 | 0.162 | 1.001 | 0.0146 | 0.0015 | 0.036 | 0.036 | 0.02 | 0.01 | 0.0003 | 0.0016 | 0.007 | 0 | 0 | 0 | 0 | 0.0022 | 0.034 | 0 | 0 | 0.002 | 0.002 | 0 | 0 | 0 | 158.2 | 456 | 537 | 40 | 0 | 0 | 0 | PIY11807T | 1031633 | PM109 | 중경2공장 24" 조관 | 5107 | 중경 2 생산창고 | SIY1181070 | NX52L2 | 508 | 12.7 | S89593 | CLB53210 | 514 | Stripe 모재 T방향 | API-X52L2Y | 현대제철(주) | 456 | 537 | 40 | 209.058 | 444.76 | 212.961 | 453.064 | 545.606 | 41.3999 | 2024-01-23
S89593 | CLB53210 | HYUNDAI | 20231213 | 20231213 | 0.122 | 0.236 | 0.0632 | 0.162 | 1.001 | 0.0146 | 0.0015 | 0.036 | 0.036 | 0.02 | 0.01 | 0.0003 | 0.0016 | 0.007 | 0 | 0 | 0 | 0 | 0.0022 | 0.034 | 0 | 0 | 0.002 | 0.002 | 0 | 0 | 0 | 158.2 | 456 | 537 | 40 | 0 | 0 | 0 | PIY11807W | 1031633 | PM109 | 중경2공장 24" 조관 | 5107 | 중경 2 생산창고 | SIY1181070 | NX52L2 | 508 | 12.7 | S89593 | CLB53210 | 514 | Stripe 용접 | API-X52L2Y | 현대제철(주) | 456 | 537 | 40 | 0 | 0 | 0 | 0 | 563.761 | 0 | 2024-01-23
S89595 | CLB53260 | HYUNDAI | 20231213 | 20231213 | 0.131 | 0.248 | 0.0708 | 0.153 | 0.991 | 0.0153 | 0.0013 | 0.026 | 0.027 | 0.04 | 0.02 | 0.0003 | 0.0015 | 0.012 | 0 | 0 | 0 | 0.01 | 0.0035 | 0.034 | 0 | 0 | 0.002 | 0.002 | 0 | 0 | 0 | 177.3 | 456 | 537 | 40 | 0 | 0 | 0 | PIXZ1902W | 1029079 | PM109 | 중경2공장 24" 조관 | 5107 | 중경 2 생산창고 | SIXZ191020 | NX52L2 | 508 | 12.7 | S89595 | CLB53260 | 498 | Stripe 용접 | API-X52L2Y | 현대제철(주) | 456 | 537 | 40 | 0 | 0 | 0 | 0 | 555.542 | 0 | 2023-12-22
S89595 | CLB53260 | HYUNDAI | 20231213 | 20231213 | 0.131 | 0.248 | 0.0708 | 0.153 | 0.991 | 0.0153 | 0.0013 | 0.026 | 0.027 | 0.04 | 0.02 | 0.0003 | 0.0015 | 0.012 | 0 | 0 | 0 | 0.01 | 0.0035 | 0.034 | 0 | 0 | 0.002 | 0.002 | 0 | 0 | 0 | 177.3 | 456 | 537 | 40 | 0 | 0 | 0 | PIXZ1902T | 1029079 | PM109 | 중경2공장 24" 조관 | 5107 | 중경 2 생산창고 | SIXZ191020 | NX52L2 | 508 | 12.7 | S89595 | CLB53260 | 498 | Stripe 모재 T방향 | API-X52L2Y | 현대제철(주) | 456 | 537 | 40 | 213.011 | 456.602 | 220.814 | 473.329 | 551.646 | 39.3999 | 2023-12-22
S89595 | CLB53260 | HYUNDAI | 20231213 | 20231213 | 0.131 | 0.248 | 0.0708 | 0.153 | 0.991 | 0.0153 | 0.0013 | 0.026 | 0.027 | 0.04 | 0.02 | 0.0003 | 0.0015 | 0.012 | 0 | 0 | 0 | 0.01 | 0.0035 | 0.034 | 0 | 0 | 0.002 | 0.002 | 0 | 0 | 0 | 177.3 | 456 | 537 | 40 | 0 | 0 | 0 | PIXZ1902T | 1029079 | PM109 | 중경2공장 24" 조관 | 5107 | 중경 2 생산창고 | SIXZ191020 | NX52L2 | 508 | 12.7 | S89595 | CLB53260 | 498 | Stripe 모재 T방향 | API-X52L2Y | 현대제철(주) | 456 | 537 | 40 | 213.011 | 456.602 | 220.814 | 473.329 | 551.646 | 39.3999 | 2023-12-22
S89595 | CLB53260 | HYUNDAI | 20231213 | 20231213 | 0.131 | 0.248 | 0.0708 | 0.153 | 0.991 | 0.0153 | 0.0013 | 0.026 | 0.027 | 0.04 | 0.02 | 0.0003 | 0.0015 | 0.012 | 0 | 0 | 0 | 0.01 | 0.0035 | 0.034 | 0 | 0 | 0.002 | 0.002 | 0 | 0 | 0 | 177.3 | 456 | 537 | 40 | 0 | 0 | 0 | PIXZ1902W | 1029079 | PM109 | 중경2공장 24" 조관 | 5107 | 중경 2 생산창고 | SIXZ191020 | NX52L2 | 508 | 12.7 | S89595 | CLB53260 | 498 | Stripe 용접 | API-X52L2Y | 현대제철(주) | 456 | 537 | 40 | 0 | 0 | 0 | 0 | 555.542 | 0 | 2023-12-22
S89595 | CLB53260 | HYUNDAI | 20231213 | 20231213 | 0.131 | 0.248 | 0.0708 | 0.153 | 0.991 | 0.0153 | 0.0013 | 0.026 | 0.027 | 0.04 | 0.02 | 0.0003 | 0.0015 | 0.012 | 0 | 0 | 0 | 0.01 | 0.0035 | 0.034 | 0 | 0 | 0.002 | 0.002 | 0 | 0 | 0 | 177.3 | 456 | 537 | 40 | 0 | 0 | 0 | PIXZ1903T | 1029079 | PM109 | 중경2공장 24" 조관 | 5107 | 중경 2 생산창고 | SIXZ191020 | NX52L2 | 508 | 12.7 | S89595 | CLB53260 | 596 | Stripe 모재 T방향 | API-X52L2Y | 현대제철(주) | 456 | 537 | 40 | 212.254 | 454.918 | 222.044 | 475.9 | 548.864 | 41.8 | 2023-12-26
S89595 | CLB53260 | HYUNDAI | 20231213 | 20231213 | 0.131 | 0.248 | 0.0708 | 0.153 | 0.991 | 0.0153 | 0.0013 | 0.026 | 0.027 | 0.04 | 0.02 | 0.0003 | 0.0015 | 0.012 | 0 | 0 | 0 | 0.01 | 0.0035 | 0.034 | 0 | 0 | 0.002 | 0.002 | 0 | 0 | 0 | 177.3 | 456 | 537 | 40 | 0 | 0 | 0 | PIXZ1903W | 1029079 | PM109 | 중경2공장 24" 조관 | 5107 | 중경 2 생산창고 | SIXZ191020 | NX52L2 | 508 | 12.7 | S89595 | CLB53260 | 596 | Stripe 용접 | API-X52L2Y | 현대제철(주) | 456 | 537 | 40 | 0 | 0 | 0 | 0 | 562.508 | 0 | 2023-12-26
S89598 | CLB53390 | HYUNDAI | 20231214 | 20231214 | 0.128 | 0.248 | 0.066 | 0.162 | 1.029 | 0.0097 | 0.0015 | 0.031 | 0.032 | 0.03 | 0.02 | 0.0003 | 0.0015 | 0.015 | 0 | 0 | 0 | 0.01 | 0.0036 | 0.031 | 0 | 0 | 0.002 | 0.002 | 0 | 0 | 0 | 164.4 | 448 | 534 | 39 | 0 | 0 | 0 | PIY11801W | 1031633 | PM109 | 중경2공장 24" 조관 | 5107 | 중경 2 생산창고 | SIY1172090 | NX52L2 | 508 | 12.7 | S89598 | CLB53390 | 279 | Stripe 용접 | API-X52L2Y | 현대제철(주) | 448 | 534 | 39 | 88.2406 | 184.604 | 0 | 0 | 569.017 | 0 | 2024-01-22
S89598 | CLB53390 | HYUNDAI | 20231214 | 20231214 | 0.128 | 0.248 | 0.066 | 0.162 | 1.029 | 0.0097 | 0.0015 | 0.031 | 0.032 | 0.03 | 0.02 | 0.0003 | 0.0015 | 0.015 | 0 | 0 | 0 | 0.01 | 0.0036 | 0.031 | 0 | 0 | 0.002 | 0.002 | 0 | 0 | 0 | 164.4 | 448 | 534 | 39 | 0 | 0 | 0 | PIY11801T | 1031633 | PM109 | 중경2공장 24" 조관 | 5107 | 중경 2 생산창고 | SIY1172090 | NX52L2 | 508 | 12.7 | S89598 | CLB53390 | 279 | Stripe 모재 T방향 | API-X52L2Y | 현대제철(주) | 448 | 534 | 39 | 210.312 | 447.781 | 216.837 | 461.673 | 552.271 | 40.3999 | 2024-01-22
S89598 | CLB53400 | HYUNDAI | 20231214 | 20231214 | 0.128 | 0.248 | 0.066 | 0.162 | 1.029 | 0.0097 | 0.0015 | 0.031 | 0.032 | 0.03 | 0.02 | 0.0003 | 0.0015 | 0.015 | 0 | 0 | 0 | 0.01 | 0.0036 | 0.031 | 0 | 0 | 0.002 | 0.002 | 0 | 0 | 0 | 164.4 | 448 | 534 | 39 | 0 | 0 | 0 | PIXZ1806W | 1029079 | PM109 | 중경2공장 24" 조관 | 5107 | 중경 2 생산창고 | SIXZ182020 | NX52L2 | 508 | 12.7 | S89598 | CLB53400 | 262 | Stripe 용접 | API-X52L2Y | 현대제철(주) | 448 | 534 | 39 | 229.76 | 479.393 | 0 | 0 | 567.952 | 0 | 2023-12-22
S89598 | CLB53400 | HYUNDAI | 20231214 | 20231214 | 0.128 | 0.248 | 0.066 | 0.162 | 1.029 | 0.0097 | 0.0015 | 0.031 | 0.032 | 0.03 | 0.02 | 0.0003 | 0.0015 | 0.015 | 0 | 0 | 0 | 0.01 | 0.0036 | 0.031 | 0 | 0 | 0.002 | 0.002 | 0 | 0 | 0 | 164.4 | 448 | 534 | 39 | 0 | 0 | 0 | PIXZ1806T | 1029079 | PM109 | 중경2공장 24" 조관 | 5107 | 중경 2 생산창고 | SIXZ182020 | NX52L2 | 508 | 12.7 | S89598 | CLB53400 | 262 | Stripe 모재 T방향 | API-X52L2Y | 현대제철(주) | 448 | 534 | 39 | 216.506 | 464.192 | 226.763 | 486.184 | 557.499 | 39.2 | 2023-12-22
S89598 | CLB53400 | HYUNDAI | 20231214 | 20231214 | 0.128 | 0.248 | 0.066 | 0.162 | 1.029 | 0.0097 | 0.0015 | 0.031 | 0.032 | 0.03 | 0.02 | 0.0003 | 0.0015 | 0.015 | 0 | 0 | 0 | 0.01 | 0.0036 | 0.031 | 0 | 0 | 0.002 | 0.002 | 0 | 0 | 0 | 164.4 | 448 | 534 | 39 | 0 | 0 | 0 | PIXZ1806T | 1029079 | PM109 | 중경2공장 24" 조관 | 5107 | 중경 2 생산창고 | SIXZ182020 | NX52L2 | 508 | 12.7 | S89598 | CLB53400 | 262 | Stripe 모재 T방향 | API-X52L2Y | 현대제철(주) | 448 | 534 | 39 | 216.506 | 464.192 | 226.763 | 486.184 | 557.499 | 39.2 | 2023-12-22
S89598 | CLB53400 | HYUNDAI | 20231214 | 20231214 | 0.128 | 0.248 | 0.066 | 0.162 | 1.029 | 0.0097 | 0.0015 | 0.031 | 0.032 | 0.03 | 0.02 | 0.0003 | 0.0015 | 0.015 | 0 | 0 | 0 | 0.01 | 0.0036 | 0.031 | 0 | 0 | 0.002 | 0.002 | 0 | 0 | 0 | 164.4 | 448 | 534 | 39 | 0 | 0 | 0 | PIXZ1806W | 1029079 | PM109 | 중경2공장 24" 조관 | 5107 | 중경 2 생산창고 | SIXZ182020 | NX52L2 | 508 | 12.7 | S89598 | CLB53400 | 262 | Stripe 용접 | API-X52L2Y | 현대제철(주) | 448 | 534 | 39 | 229.76 | 479.393 | 0 | 0 | 567.952 | 0 | 2023-12-22
S89598 | CLB53430 | HYUNDAI | 20240112 | 20240112 | 0.128 | 0.248 | 0.066 | 0.162 | 1.029 | 0.0097 | 0.0015 | 0.031 | 0.032 | 0.03 | 0.02 | 0.0003 | 0.0015 | 0.015 | 0 | 0 | 0 | 0.01 | 0.0036 | 0.031 | 0 | 0 | 0.002 | 0.002 | 0 | 0 | 0 | 163.8 | 445 | 534 | 41 | 0 | 0 | 0 | PIYX2104L | 1056458 | PM109 | 중경2공장 24" 조관 | 5107 | 중경 2 생산창고 | SIYX211140 | SNT355E | 508 | 14 | S89598 | CLB53430 |  | Stripe 모재 L방향 | API-X52L2Y | 현대제철(주) | 445 | 534 | 41 | 152.475 | 416.041 | 158.969 | 433.76 | 525.209 | 41 | 2024-10-24
S89770 | CLB61860 | HYUNDAI | 20240112 | 20240112 | 0.119 | 0.234 | 0.0607 | 0.149 | 0.982 | 0.0119 | 0.0015 | 0.038 | 0.038 | 0.03 | 0.01 | 0.0003 | 0.0014 | 0.012 | 0 | 0 | 0 | 0.01 | 0.0044 | 0.034 | 0 | 0 | 0.001 | 0.002 | 0 | 0 | 0 | 164.2 | 457 | 527 | 43 | 0 | 0 | 0 | PIY11815T | 1031635 | PM109 | 중경2공장 24" 조관 | 5107 | 중경 2 생산창고 | SIY1182040 | NX52L2 | 508 | 15.1 | S89770 | CLB61860 | 11 | Stripe 모재 T방향 | API-X52L2Y | 현대제철(주) | 457 | 527 | 43 | 239.189 | 427.856 | 252.792 | 452.189 | 540.357 | 42.6 | 2024-01-23
S89770 | CLB61860 | HYUNDAI | 20240112 | 20240112 | 0.119 | 0.234 | 0.0607 | 0.149 | 0.982 | 0.0119 | 0.0015 | 0.038 | 0.038 | 0.03 | 0.01 | 0.0003 | 0.0014 | 0.012 | 0 | 0 | 0 | 0.01 | 0.0044 | 0.034 | 0 | 0 | 0.001 | 0.002 | 0 | 0 | 0 | 164.2 | 457 | 527 | 43 | 0 | 0 | 0 | PIY11815W | 1031635 | PM109 | 중경2공장 24" 조관 | 5107 | 중경 2 생산창고 | SIY1182040 | NX52L2 | 508 | 15.1 | S89770 | CLB61860 | 11 | Stripe 용접 | API-X52L2Y | 현대제철(주) | 457 | 527 | 43 | 301.537 | 532.455 | 0 | 0 | 532.579 | 0 | 2024-01-23
S89770 | CLB61950 | HYUNDAI | 20240112 | 20240112 | 0.119 | 0.234 | 0.0607 | 0.149 | 0.982 | 0.0119 | 0.0015 | 0.038 | 0.038 | 0.03 | 0.01 | 0.0003 | 0.0014 | 0.012 | 0 | 0 | 0 | 0.01 | 0.0044 | 0.034 | 0 | 0 | 0.001 | 0.002 | 0 | 0 | 0 | 164.2 | 457 | 527 | 43 | 0 | 0 | 0 | PIY11816T | 1031636 | PM109 | 중경2공장 24" 조관 | 5107 | 중경 2 생산창고 | SIY1182050 | NX52L2 | 508 | 15.1 | S89770 | CLB61950 | 28 | Stripe 모재 T방향 | API-X52L2Y | 현대제철(주) | 457 | 527 | 43 | 244.519 | 440.75 | 257.74 | 464.58 | 542.81 | 43 | 2024-01-23
S89770 | CLB61950 | HYUNDAI | 20240112 | 20240112 | 0.119 | 0.234 | 0.0607 | 0.149 | 0.982 | 0.0119 | 0.0015 | 0.038 | 0.038 | 0.03 | 0.01 | 0.0003 | 0.0014 | 0.012 | 0 | 0 | 0 | 0.01 | 0.0044 | 0.034 | 0 | 0 | 0.001 | 0.002 | 0 | 0 | 0 | 164.2 | 457 | 527 | 43 | 0 | 0 | 0 | PIY11816W | 1031636 | PM109 | 중경2공장 24" 조관 | 5107 | 중경 2 생산창고 | SIY1182050 | NX52L2 | 508 | 15.1 | S89770 | CLB61950 | 28 | Stripe 용접 | API-X52L2Y | 현대제철(주) | 457 | 527 | 43 | 0 | 0 | 0 | 0 | 542.683 | 0 | 2024-01-23
S89772 | CLB61970 | HYUNDAI | 20231214 | 20231214 | 0.12 | 0.241 | 0.0583 | 0.157 | 1.052 | 0.0098 | 0.0014 | 0.038 | 0.039 | 0.03 | 0.01 | 0.0002 | 0.0018 | 0.011 | 0 | 0 | 0 | 0 | 0.0052 | 0.032 | 0 | 0 | 0.001 | 0.002 | 0 | 0 | 0 | 163.8 | 461 | 533 | 41 | 0 | 0 | 0 | PIXZ1901W | 1029079 | PM109 | 중경2공장 24" 조관 | 5107 | 중경 2 생산창고 | SIXZ191010 | NX52L2 | 508 | 12.7 | S89772 | CLB61970 | 470 | Stripe 용접 | API-X52L2Y | 현대제철(주) | 461 | 533 | 41 | 249.575 | 530.664 | 0 | 0 | 549.231 | 0 | 2023-12-22
S89772 | CLB61970 | HYUNDAI | 20231214 | 20231214 | 0.12 | 0.241 | 0.0583 | 0.157 | 1.052 | 0.0098 | 0.0014 | 0.038 | 0.039 | 0.03 | 0.01 | 0.0002 | 0.0018 | 0.011 | 0 | 0 | 0 | 0 | 0.0052 | 0.032 | 0 | 0 | 0.001 | 0.002 | 0 | 0 | 0 | 163.8 | 461 | 533 | 41 | 0 | 0 | 0 | PIXZ1901T | 1029079 | PM109 | 중경2공장 24" 조관 | 5107 | 중경 2 생산창고 | SIXZ191010 | NX52L2 | 508 | 12.7 | S89772 | CLB61970 | 470 | Stripe 모재 T방향 | API-X52L2Y | 현대제철(주) | 461 | 533 | 41 | 214.947 | 460.061 | 222.981 | 477.257 | 534.254 | 41.3999 | 2023-12-22
S89772 | CLB61970 | HYUNDAI | 20231214 | 20231214 | 0.12 | 0.241 | 0.0583 | 0.157 | 1.052 | 0.0098 | 0.0014 | 0.038 | 0.039 | 0.03 | 0.01 | 0.0002 | 0.0018 | 0.011 | 0 | 0 | 0 | 0 | 0.0052 | 0.032 | 0 | 0 | 0.001 | 0.002 | 0 | 0 | 0 | 163.8 | 461 | 533 | 41 | 0 | 0 | 0 | PIXZ1901T | 1029079 | PM109 | 중경2공장 24" 조관 | 5107 | 중경 2 생산창고 | SIXZ191010 | NX52L2 | 508 | 12.7 | S89772 | CLB61970 | 470 | Stripe 모재 T방향 | API-X52L2Y | 현대제철(주) | 461 | 533 | 41 | 214.947 | 460.061 | 222.981 | 477.257 | 534.254 | 41.3999 | 2023-12-22
S89772 | CLB61970 | HYUNDAI | 20231214 | 20231214 | 0.12 | 0.241 | 0.0583 | 0.157 | 1.052 | 0.0098 | 0.0014 | 0.038 | 0.039 | 0.03 | 0.01 | 0.0002 | 0.0018 | 0.011 | 0 | 0 | 0 | 0 | 0.0052 | 0.032 | 0 | 0 | 0.001 | 0.002 | 0 | 0 | 0 | 163.8 | 461 | 533 | 41 | 0 | 0 | 0 | PIXZ1901W | 1029079 | PM109 | 중경2공장 24" 조관 | 5107 | 중경 2 생산창고 | SIXZ191010 | NX52L2 | 508 | 12.7 | S89772 | CLB61970 | 470 | Stripe 용접 | API-X52L2Y | 현대제철(주) | 461 | 533 | 41 | 249.575 | 530.664 | 0 | 0 | 549.231 | 0 | 2023-12-22
S89772 | CLB62030 | HYUNDAI | 20231214 | 20231214 | 0.12 | 0.241 | 0.0583 | 0.157 | 1.052 | 0.0098 | 0.0014 | 0.038 | 0.039 | 0.03 | 0.01 | 0.0002 | 0.0018 | 0.011 | 0 | 0 | 0 | 0 | 0.0052 | 0.032 | 0 | 0 | 0.001 | 0.002 | 0 | 0 | 0 | 163.8 | 461 | 533 | 41 | 0 | 0 | 0 | PIXZ1807T | 1029079 | PM109 | 중경2공장 24" 조관 | 5107 | 중경 2 생산창고 | SIXZ182030 | NX52L2 | 508 | 12.7 | S89772 | CLB62030 | 358 | Stripe 모재 T방향 | API-X52L2Y | 현대제철(주) | 461 | 533 | 41 | 212.852 | 455.65 | 219.851 | 470.633 | 531.289 | 41.6 | 2023-12-22
S89772 | CLB62030 | HYUNDAI | 20231214 | 20231214 | 0.12 | 0.241 | 0.0583 | 0.157 | 1.052 | 0.0098 | 0.0014 | 0.038 | 0.039 | 0.03 | 0.01 | 0.0002 | 0.0018 | 0.011 | 0 | 0 | 0 | 0 | 0.0052 | 0.032 | 0 | 0 | 0.001 | 0.002 | 0 | 0 | 0 | 163.8 | 461 | 533 | 41 | 0 | 0 | 0 | PIXZ1807T | 1029079 | PM109 | 중경2공장 24" 조관 | 5107 | 중경 2 생산창고 | SIXZ182030 | NX52L2 | 508 | 12.7 | S89772 | CLB62030 | 358 | Stripe 모재 T방향 | API-X52L2Y | 현대제철(주) | 461 | 533 | 41 | 212.852 | 455.65 | 219.851 | 470.633 | 531.289 | 41.6 | 2023-12-22
S89772 | CLB62030 | HYUNDAI | 20231214 | 20231214 | 0.12 | 0.241 | 0.0583 | 0.157 | 1.052 | 0.0098 | 0.0014 | 0.038 | 0.039 | 0.03 | 0.01 | 0.0002 | 0.0018 | 0.011 | 0 | 0 | 0 | 0 | 0.0052 | 0.032 | 0 | 0 | 0.001 | 0.002 | 0 | 0 | 0 | 163.8 | 461 | 533 | 41 | 0 | 0 | 0 | PIXZ1807W | 1029079 | PM109 | 중경2공장 24" 조관 | 5107 | 중경 2 생산창고 | SIXZ182030 | NX52L2 | 508 | 12.7 | S89772 | CLB62030 | 358 | Stripe 용접 | API-X52L2Y | 현대제철(주) | 461 | 533 | 41 | 0 | 0 | 0 | 0 | 549.711 | 0 | 2023-12-22
S89772 | CLB62030 | HYUNDAI | 20231214 | 20231214 | 0.12 | 0.241 | 0.0583 | 0.157 | 1.052 | 0.0098 | 0.0014 | 0.038 | 0.039 | 0.03 | 0.01 | 0.0002 | 0.0018 | 0.011 | 0 | 0 | 0 | 0 | 0.0052 | 0.032 | 0 | 0 | 0.001 | 0.002 | 0 | 0 | 0 | 163.8 | 461 | 533 | 41 | 0 | 0 | 0 | PIXZ1807W | 1029079 | PM109 | 중경2공장 24" 조관 | 5107 | 중경 2 생산창고 | SIXZ182030 | NX52L2 | 508 | 12.7 | S89772 | CLB62030 | 358 | Stripe 용접 | API-X52L2Y | 현대제철(주) | 461 | 533 | 41 | 0 | 0 | 0 | 0 | 549.711 | 0 | 2023-12-22
S89774 | CLB62140 | HYUNDAI | 20231214 | 20231214 | 0.126 | 0.246 | 0.0642 | 0.172 | 1.047 | 0.0109 | 0.0012 | 0.032 | 0.033 | 0.03 | 0.01 | 0.0003 | 0.0022 | 0.009 | 0 | 0 | 0 | 0 | 0.0041 | 0.032 | 0 | 0 | 0.001 | 0.002 | 0 | 0 | 0 | 164.2 | 470 | 535 | 40 | 0 | 0 | 0 | PIXZ1802W | 1029079 | PM109 | 중경2공장 24" 조관 | 5107 | 중경 2 생산창고 | SIXZ181020 | NX52L2 | 508 | 12.7 | S89774 | CLB62140 | 13 | Stripe 용접 | API-X52L2Y | 현대제철(주) | 470 | 535 | 40 | 0 | 0 | 0 | 0 | 537.65 | 0 | 2023-12-20
S89774 | CLB62140 | HYUNDAI | 20231214 | 20231214 | 0.126 | 0.246 | 0.0642 | 0.172 | 1.047 | 0.0109 | 0.0012 | 0.032 | 0.033 | 0.03 | 0.01 | 0.0003 | 0.0022 | 0.009 | 0 | 0 | 0 | 0 | 0.0041 | 0.032 | 0 | 0 | 0.001 | 0.002 | 0 | 0 | 0 | 164.2 | 470 | 535 | 40 | 0 | 0 | 0 | PIXZ1802T | 1029079 | PM109 | 중경2공장 24" 조관 | 5107 | 중경 2 생산창고 | SIXZ181020 | NX52L2 | 508 | 12.7 | S89774 | CLB62140 | 13 | Stripe 모재 T방향 | API-X52L2Y | 현대제철(주) | 470 | 535 | 40 | 215.381 | 455.873 | 222.519 | 470.98 | 550.1 | 42 | 2023-12-20
S89774 | CLB62140 | HYUNDAI | 20231214 | 20231214 | 0.126 | 0.246 | 0.0642 | 0.172 | 1.047 | 0.0109 | 0.0012 | 0.032 | 0.033 | 0.03 | 0.01 | 0.0003 | 0.0022 | 0.009 | 0 | 0 | 0 | 0 | 0.0041 | 0.032 | 0 | 0 | 0.001 | 0.002 | 0 | 0 | 0 | 164.2 | 470 | 535 | 40 | 0 | 0 | 0 | PIXZ1803T | 1029079 | PM109 | 중경2공장 24" 조관 | 5107 | 중경 2 생산창고 | SIXZ181020 | NX52L2 | 508 | 12.7 | S89774 | CLB62140 | 110 | Stripe 모재 T방향 | API-X52L2Y | 현대제철(주) | 470 | 535 | 40 | 216.135 | 460.444 | 223.371 | 475.861 | 545.846 | 42 | 2023-12-22
S89774 | CLB62140 | HYUNDAI | 20231214 | 20231214 | 0.126 | 0.246 | 0.0642 | 0.172 | 1.047 | 0.0109 | 0.0012 | 0.032 | 0.033 | 0.03 | 0.01 | 0.0003 | 0.0022 | 0.009 | 0 | 0 | 0 | 0 | 0.0041 | 0.032 | 0 | 0 | 0.001 | 0.002 | 0 | 0 | 0 | 164.2 | 470 | 535 | 40 | 0 | 0 | 0 | PIXZ1803T | 1029079 | PM109 | 중경2공장 24" 조관 | 5107 | 중경 2 생산창고 | SIXZ181020 | NX52L2 | 508 | 12.7 | S89774 | CLB62140 | 110 | Stripe 모재 T방향 | API-X52L2Y | 현대제철(주) | 470 | 535 | 40 | 216.135 | 460.444 | 223.371 | 475.861 | 545.846 | 42 | 2023-12-22
S89774 | CLB62140 | HYUNDAI | 20231214 | 20231214 | 0.126 | 0.246 | 0.0642 | 0.172 | 1.047 | 0.0109 | 0.0012 | 0.032 | 0.033 | 0.03 | 0.01 | 0.0003 | 0.0022 | 0.009 | 0 | 0 | 0 | 0 | 0.0041 | 0.032 | 0 | 0 | 0.001 | 0.002 | 0 | 0 | 0 | 164.2 | 470 | 535 | 40 | 0 | 0 | 0 | PIXZ1803W | 1029079 | PM109 | 중경2공장 24" 조관 | 5107 | 중경 2 생산창고 | SIXZ181020 | NX52L2 | 508 | 12.7 | S89774 | CLB62140 | 110 | Stripe 용접 | API-X52L2Y | 현대제철(주) | 470 | 535 | 40 | 66.046 | 137.908 | 0 | 0 | 554.665 | 0 | 2023-12-22
S89774 | CLB62140 | HYUNDAI | 20231214 | 20231214 | 0.126 | 0.246 | 0.0642 | 0.172 | 1.047 | 0.0109 | 0.0012 | 0.032 | 0.033 | 0.03 | 0.01 | 0.0003 | 0.0022 | 0.009 | 0 | 0 | 0 | 0 | 0.0041 | 0.032 | 0 | 0 | 0.001 | 0.002 | 0 | 0 | 0 | 164.2 | 470 | 535 | 40 | 0 | 0 | 0 | PIXZ1803W | 1029079 | PM109 | 중경2공장 24" 조관 | 5107 | 중경 2 생산창고 | SIXZ181020 | NX52L2 | 508 | 12.7 | S89774 | CLB62140 | 110 | Stripe 용접 | API-X52L2Y | 현대제철(주) | 470 | 535 | 40 | 66.046 | 137.908 | 0 | 0 | 554.665 | 0 | 2023-12-22
S89779 | CLB62180 | HYUNDAI | 20231214 | 20231214 | 0.123 | 0.239 | 0.0644 | 0.148 | 1.003 | 0.0103 | 0.0015 | 0.029 | 0.03 | 0.03 | 0.01 | 0.0002 | 0.002 | 0.007 | 0 | 0 | 0 | 0 | 0.004 | 0.03 | 0 | 0 | 0.001 | 0.002 | 0 | 0 | 0 | 168.5 | 473 | 534 | 41 | 0 | 0 | 0 | PIXZ1906T | 1029079 | PM109 | 중경2공장 24" 조관 | 5107 | 중경 2 생산창고 | SIXZ191040 | NX52L2 | 508 | 12.7 | S89779 | CLB62180 | 749 | Stripe 모재 T방향 | API-X52L2Y | 현대제철(주) | 473 | 534 | 41 | 214.767 | 462.651 | 224.755 | 484.167 | 540.883 | 40.6 | 2023-12-26
S89779 | CLB62180 | HYUNDAI | 20231214 | 20231214 | 0.123 | 0.239 | 0.0644 | 0.148 | 1.003 | 0.0103 | 0.0015 | 0.029 | 0.03 | 0.03 | 0.01 | 0.0002 | 0.002 | 0.007 | 0 | 0 | 0 | 0 | 0.004 | 0.03 | 0 | 0 | 0.001 | 0.002 | 0 | 0 | 0 | 168.5 | 473 | 534 | 41 | 0 | 0 | 0 | PIXZ1906W | 1029079 | PM109 | 중경2공장 24" 조관 | 5107 | 중경 2 생산창고 | SIXZ191040 | NX52L2 | 508 | 12.7 | S89779 | CLB62180 | 749 | Stripe 용접 | API-X52L2Y | 현대제철(주) | 473 | 534 | 41 | 259.551 | 556.394 | 0 | 0 | 560.216 | 0 | 2023-12-26
S89779 | CLB62240 | HYUNDAI | 20240112 | 20240112 | 0.123 | 0.239 | 0.0644 | 0.148 | 1.003 | 0.0103 | 0.0015 | 0.029 | 0.03 | 0.03 | 0.01 | 0.0002 | 0.002 | 0.007 | 0 | 0 | 0 | 0 | 0.004 | 0.03 | 0 | 0 | 0.001 | 0.002 | 0 | 0 | 0 | 168.5 | 473 | 534 | 41 | 0 | 0 | 0 | PIY11710W | 1031633 | PM109 | 중경2공장 24" 조관 | 5107 | 중경 2 생산창고 | SIY1172070 | NX52L2 | 508 | 12.7 | S89779 | CLB62240 | 106 | Stripe 용접 | API-X52L2Y | 현대제철(주) | 473 | 534 | 41 | 208.709 | 439.922 | 0 | 0 | 574.929 | 0 | 2024-01-22
S89779 | CLB62240 | HYUNDAI | 20240112 | 20240112 | 0.123 | 0.239 | 0.0644 | 0.148 | 1.003 | 0.0103 | 0.0015 | 0.029 | 0.03 | 0.03 | 0.01 | 0.0002 | 0.002 | 0.007 | 0 | 0 | 0 | 0 | 0.004 | 0.03 | 0 | 0 | 0.001 | 0.002 | 0 | 0 | 0 | 168.5 | 473 | 534 | 41 | 0 | 0 | 0 | PIY11710T | 1031633 | PM109 | 중경2공장 24" 조관 | 5107 | 중경 2 생산창고 | SIY1172070 | NX52L2 | 508 | 12.7 | S89779 | CLB62240 | 106 | Stripe 모재 T방향 | API-X52L2Y | 현대제철(주) | 473 | 534 | 41 | 211.991 | 452.523 | 220.038 | 469.7 | 540.04 | 41.8 | 2024-01-22
S89781 | CLB62320 | HYUNDAI | 20240112 | 20240112 | 0.118 | 0.236 | 0.0594 | 0.143 | 1.006 | 0.0109 | 0.0016 | 0.032 | 0.033 | 0.03 | 0.02 | 0.0002 | 0.002 | 0.011 | 0 | 0 | 0 | 0 | 0.0052 | 0.031 | 0 | 0 | 0.001 | 0.002 | 0 | 0 | 0 | 161.8 | 452 | 528 | 42 | 0 | 0 | 0 | PIY11709T | 1031633 | PM109 | 중경2공장 24" 조관 | 5107 | 중경 2 생산창고 | SIY1172060 | NX52L2 | 508 | 12.7 | S89781 | CLB62320 | 38 | Stripe 모재 T방향 | API-X52L2Y | 현대제철(주) | 452 | 528 | 42 | 221.033 | 468.621 | 224.28 | 475.505 | 545.276 | 41.8 | 2024-01-22
S89781 | CLB62320 | HYUNDAI | 20240112 | 20240112 | 0.118 | 0.236 | 0.0594 | 0.143 | 1.006 | 0.0109 | 0.0016 | 0.032 | 0.033 | 0.03 | 0.02 | 0.0002 | 0.002 | 0.011 | 0 | 0 | 0 | 0 | 0.0052 | 0.031 | 0 | 0 | 0.001 | 0.002 | 0 | 0 | 0 | 161.8 | 452 | 528 | 42 | 0 | 0 | 0 | PIY11709W | 1031633 | PM109 | 중경2공장 24" 조관 | 5107 | 중경 2 생산창고 | SIY1172060 | NX52L2 | 508 | 12.7 | S89781 | CLB62320 | 38 | Stripe 용접 | API-X52L2Y | 현대제철(주) | 452 | 528 | 42 | 0 | 0 | 0 | 0 | 540.237 | 0 | 2024-01-22
S89585 | CLB69090 | HYUNDAI | 20240112 | 20240112 | 0.123 | 0.238 | 0.0633 | 0.165 | 1.002 | 0.01 | 0.0015 | 0.03 | 0.031 | 0.02 | 0.01 | 0.0004 | 0.0018 | 0.007 | 0 | 0 | 0 | 0.01 | 0.0042 | 0.037 | 0 | 0 | 0.002 | 0.002 | 0 | 0 | 0 | 164.9 | 461 | 531 | 42 | 0 | 0 | 0 | PIY11802W | 1031633 | PM109 | 중경2공장 24" 조관 | 5107 | 중경 2 생산창고 | SIY1181020 | NX52L2 | 508 | 12.7 | S89585 | CLB69090 | 320 | Stripe 용접 | API-X52L2Y | 현대제철(주) | 461 | 531 | 42 | 0 | 0 | 0 | 0 | 532.304 | 0 | 2024-01-22
S89585 | CLB69090 | HYUNDAI | 20240112 | 20240112 | 0.123 | 0.238 | 0.0633 | 0.165 | 1.002 | 0.01 | 0.0015 | 0.03 | 0.031 | 0.02 | 0.01 | 0.0004 | 0.0018 | 0.007 | 0 | 0 | 0 | 0.01 | 0.0042 | 0.037 | 0 | 0 | 0.002 | 0.002 | 0 | 0 | 0 | 164.9 | 461 | 531 | 42 | 0 | 0 | 0 | PIY11802T | 1031633 | PM109 | 중경2공장 24" 조관 | 5107 | 중경 2 생산창고 | SIY1181020 | NX52L2 | 508 | 12.7 | S89585 | CLB69090 | 320 | Stripe 모재 T방향 | API-X52L2Y | 현대제철(주) | 461 | 531 | 42 | 212.14 | 449.985 | 218.679 | 463.853 | 541.758 | 41.2 | 2024-01-22
S89585 | CLB69090 | HYUNDAI | 20240112 | 20240112 | 0.123 | 0.238 | 0.0633 | 0.165 | 1.002 | 0.01 | 0.0015 | 0.03 | 0.031 | 0.02 | 0.01 | 0.0004 | 0.0018 | 0.007 | 0 | 0 | 0 | 0.01 | 0.0042 | 0.037 | 0 | 0 | 0.002 | 0.002 | 0 | 0 | 0 | 164.9 | 461 | 531 | 42 | 0 | 0 | 0 | PIY11803W | 1031633 | PM109 | 중경2공장 24" 조관 | 5107 | 중경 2 생산창고 | SIY1181020 | NX52L2 | 508 | 12.7 | S89585 | CLB69090 | 425 | Stripe 용접 | API-X52L2Y | 현대제철(주) | 461 | 531 | 42 | 252.98 | 524.231 | 0 | 0 | 530.08 | 0 | 2024-01-23
S89585 | CLB69090 | HYUNDAI | 20240112 | 20240112 | 0.123 | 0.238 | 0.0633 | 0.165 | 1.002 | 0.01 | 0.0015 | 0.03 | 0.031 | 0.02 | 0.01 | 0.0004 | 0.0018 | 0.007 | 0 | 0 | 0 | 0.01 | 0.0042 | 0.037 | 0 | 0 | 0.002 | 0.002 | 0 | 0 | 0 | 164.9 | 461 | 531 | 42 | 0 | 0 | 0 | PIY11803T | 1031633 | PM109 | 중경2공장 24" 조관 | 5107 | 중경 2 생산창고 | SIY1181020 | NX52L2 | 508 | 12.7 | S89585 | CLB69090 | 425 | Stripe 모재 T방향 | API-X52L2Y | 현대제철(주) | 461 | 531 | 42 | 211.265 | 445.236 | 220.631 | 464.975 | 538.892 | 41.6 | 2024-01-23
S89774 | CLB69160 | HYUNDAI | 20240112 | 20240112 | 0.126 | 0.246 | 0.0642 | 0.172 | 1.047 | 0.0109 | 0.0012 | 0.032 | 0.033 | 0.03 | 0.01 | 0.0003 | 0.0022 | 0.009 | 0 | 0 | 0 | 0 | 0.0041 | 0.032 | 0 | 0 | 0.001 | 0.002 | 0 | 0 | 0 | 164.2 | 470 | 535 | 40 | 0 | 0 | 0 | PIY11804W | 1031633 | PM109 | 중경2공장 24" 조관 | 5107 | 중경 2 생산창고 | SIY1181040 | NX52L2 | 508 | 12.7 | S89774 | CLB69160 | 465 | Stripe 용접 | API-X52L2Y | 현대제철(주) | 470 | 535 | 40 | 183.85 | 385.523 | 0 | 0 | 539.967 | 0 | 2024-01-23
S89774 | CLB69160 | HYUNDAI | 20240112 | 20240112 | 0.126 | 0.246 | 0.0642 | 0.172 | 1.047 | 0.0109 | 0.0012 | 0.032 | 0.033 | 0.03 | 0.01 | 0.0003 | 0.0022 | 0.009 | 0 | 0 | 0 | 0 | 0.0041 | 0.032 | 0 | 0 | 0.001 | 0.002 | 0 | 0 | 0 | 164.2 | 470 | 535 | 40 | 0 | 0 | 0 | PIY11804T | 1031633 | PM109 | 중경2공장 24" 조관 | 5107 | 중경 2 생산창고 | SIY1181040 | NX52L2 | 508 | 12.7 | S89774 | CLB69160 | 465 | Stripe 모재 T방향 | API-X52L2Y | 현대제철(주) | 470 | 535 | 40 | 208.224 | 439.632 | 220.022 | 464.543 | 550.4 | 41.2 | 2024-01-23
S89772 | CLB69170 | HYUNDAI | 20240112 | 20240112 | 0.12 | 0.241 | 0.0583 | 0.157 | 1.052 | 0.0098 | 0.0014 | 0.038 | 0.039 | 0.03 | 0.01 | 0.0002 | 0.0018 | 0.011 | 0 | 0 | 0 | 0 | 0.0052 | 0.032 | 0 | 0 | 0.001 | 0.002 | 0 | 0 | 0 | 163.8 | 461 | 533 | 41 | 0 | 0 | 0 | PIY11806W | 1031633 | PM109 | 중경2공장 24" 조관 | 5107 | 중경 2 생산창고 | SIY1181060 | NX52L2 | 508 | 12.7 | S89772 | CLB69170 | 500 | Stripe 용접 | API-X52L2Y | 현대제철(주) | 461 | 533 | 41 | 264.263 | 548.952 | 0 | 0 | 552.154 | 0 | 2024-01-23
S89772 | CLB69170 | HYUNDAI | 20240112 | 20240112 | 0.12 | 0.241 | 0.0583 | 0.157 | 1.052 | 0.0098 | 0.0014 | 0.038 | 0.039 | 0.03 | 0.01 | 0.0002 | 0.0018 | 0.011 | 0 | 0 | 0 | 0 | 0.0052 | 0.032 | 0 | 0 | 0.001 | 0.002 | 0 | 0 | 0 | 163.8 | 461 | 533 | 41 | 0 | 0 | 0 | PIY11806T | 1031633 | PM109 | 중경2공장 24" 조관 | 5107 | 중경 2 생산창고 | SIY1181060 | NX52L2 | 508 | 12.7 | S89772 | CLB69170 | 500 | Stripe 모재 T방향 | API-X52L2Y | 현대제철(주) | 461 | 533 | 41 | 213.076 | 449.261 | 222.424 | 468.972 | 541.031 | 41.6 | 2024-01-23
S89770 | CLB69180 | HYUNDAI | 20240112 | 20240112 | 0.119 | 0.234 | 0.0607 | 0.149 | 0.982 | 0.0119 | 0.0015 | 0.038 | 0.038 | 0.03 | 0.01 | 0.0003 | 0.0014 | 0.012 | 0 | 0 | 0 | 0.01 | 0.0044 | 0.034 | 0 | 0 | 0.001 | 0.002 | 0 | 0 | 0 | 168.7 | 468 | 527 | 42 | 0 | 0 | 0 | PIY11805W | 1031633 | PM109 | 중경2공장 24" 조관 | 5107 | 중경 2 생산창고 | SIY1181050 | NX52L2 | 508 | 12.7 | S89770 | CLB69180 | 488 | Stripe 용접 | API-X52L2Y | 현대제철(주) | 468 | 527 | 42 | 114.509 | 239.436 | 0 | 0 | 532.186 | 0 | 2024-01-23
S89770 | CLB69180 | HYUNDAI | 20240112 | 20240112 | 0.119 | 0.234 | 0.0607 | 0.149 | 0.982 | 0.0119 | 0.0015 | 0.038 | 0.038 | 0.03 | 0.01 | 0.0003 | 0.0014 | 0.012 | 0 | 0 | 0 | 0.01 | 0.0044 | 0.034 | 0 | 0 | 0.001 | 0.002 | 0 | 0 | 0 | 168.7 | 468 | 527 | 42 | 0 | 0 | 0 | PIY11805T | 1031633 | PM109 | 중경2공장 24" 조관 | 5107 | 중경 2 생산창고 | SIY1181050 | NX52L2 | 508 | 12.7 | S89770 | CLB69180 | 488 | Stripe 모재 T방향 | API-X52L2Y | 현대제철(주) | 468 | 527 | 42 | 207.107 | 437.901 | 214.286 | 453.079 | 534.907 | 44.2 | 2024-01-23
S54552 | CLB71510 | HYUNDAI | 20231208 | 20231208 | 0 | 0.19 | 0.059 | 0.007 | 0.752 | 0.0157 | 0.005 | 0.024 | 0.025 | 0.02 | 0.01 | 0.0002 | 0.0001 | 0.014 | 0 | 0 | 0 | 0 | 0.0037 | 0.023 | 0 | 0 | 0.001 | 0.001 | 0 | 0 | 0 | 0 | 378 | 458 | 39 | 0 | 0 | 0 | PIXZ1510T | 1029062 | PM109 | 중경2공장 24" 조관 | 5107 | 중경 2 생산창고 | SIXZ152190 | N5LBT | 508 | 9.5 | S54552 | CLB71510 | 12 | Stripe 모재 T방향 | SPHT3U | 현대제철(주) | 378 | 458 | 39 | 139.041 | 393.42 | 144.951 | 410.144 | 463.322 | 42.8 | 2023-12-20
S54552 | CLB71510 | HYUNDAI | 20231208 | 20231208 | 0 | 0.19 | 0.059 | 0.007 | 0.752 | 0.0157 | 0.005 | 0.024 | 0.025 | 0.02 | 0.01 | 0.0002 | 0.0001 | 0.014 | 0 | 0 | 0 | 0 | 0.0037 | 0.023 | 0 | 0 | 0.001 | 0.001 | 0 | 0 | 0 | 0 | 378 | 458 | 39 | 0 | 0 | 0 | PIXZ1510W | 1029062 | PM109 | 중경2공장 24" 조관 | 5107 | 중경 2 생산창고 | SIXZ152190 | N5LBT | 508 | 9.5 | S54552 | CLB71510 | 12 | Stripe 용접 | SPHT3U | 현대제철(주) | 378 | 458 | 39 | 104.582 | 288.641 | 0 | 0 | 486.025 | 0 | 2023-12-20
S90289 | CMA10910 | HYUNDAI | 20231208 | 20231208 | 0 | 0.192 | 0.0613 | 0.01 | 0.743 | 0.0106 | 0.0041 | 0.034 | 0.035 | 0.02 | 0.02 | 0.0002 | 0.0001 | 0.014 | 0 | 0 | 0 | 0 | 0.004 | 0.023 | 0 | 0 | 0.001 | 0.002 | 0 | 0 | 0 | 0 | 356 | 453 | 39 | 0 | 0 | 0 | PIXZ1509W | 1029062 | PM109 | 중경2공장 24" 조관 | 5107 | 중경 2 생산창고 | SIXZ152180 | N5LBT | 508 | 9.5 | S90289 | CMA10910 | 11 | Stripe 용접 | SPHT3U | 현대제철(주) | 356 | 453 | 39 | 159.321 | 453.316 | 0 | 0 | 499.796 | 0 | 2023-12-20
S90289 | CMA10910 | HYUNDAI | 20231208 | 20231208 | 0 | 0.192 | 0.0613 | 0.01 | 0.743 | 0.0106 | 0.0041 | 0.034 | 0.035 | 0.02 | 0.02 | 0.0002 | 0.0001 | 0.014 | 0 | 0 | 0 | 0 | 0.004 | 0.023 | 0 | 0 | 0.001 | 0.002 | 0 | 0 | 0 | 0 | 356 | 453 | 39 | 0 | 0 | 0 | PIXZ1509T | 1029062 | PM109 | 중경2공장 24" 조관 | 5107 | 중경 2 생산창고 | SIXZ152180 | N5LBT | 508 | 9.5 | S90289 | CMA10910 | 11 | Stripe 모재 T방향 | SPHT3U | 현대제철(주) | 356 | 453 | 39 | 139.035 | 393.195 | 143.963 | 407.133 | 472.248 | 42.6 | 2023-12-20
S89765 | CMA27220 | HYUNDAI | 20240104 | 20240104 | 0.116 | 0.235 | 0.0568 | 0.129 | 1.034 | 0.0126 | 0.0015 | 0.031 | 0.032 | 0.02 | 0.01 | 0.0002 | 0.0019 | 0.007 | 0 | 0 | 0 | 0 | 0.0052 | 0.033 | 0 | 0 | 0.001 | 0.002 | 0 | 0 | 0 | 154.9 | 458 | 521 | 40 | 0 | 0 | 0 | PIY11601T | 1031627 | PM109 | 중경2공장 24" 조관 | 5107 | 중경 2 생산창고 | SIY1162040 | NX52L2 | 508 | 9.5 | S89765 | CMA27220 | 17 | Stripe 모재 T방향 | API-X52L2Y | 현대제철(주) | 458 | 521 | 40 | 155.304 | 437.932 | 157.776 | 444.9 | 530.784 | 42.6 | 2024-01-22
S89765 | CMA27220 | HYUNDAI | 20240104 | 20240104 | 0.116 | 0.235 | 0.0568 | 0.129 | 1.034 | 0.0126 | 0.0015 | 0.031 | 0.032 | 0.02 | 0.01 | 0.0002 | 0.0019 | 0.007 | 0 | 0 | 0 | 0 | 0.0052 | 0.033 | 0 | 0 | 0.001 | 0.002 | 0 | 0 | 0 | 154.9 | 458 | 521 | 40 | 0 | 0 | 0 | PIY11601W | 1031627 | PM109 | 중경2공장 24" 조관 | 5107 | 중경 2 생산창고 | SIY1162040 | NX52L2 | 508 | 9.5 | S89765 | CMA27220 | 17 | Stripe 용접 | API-X52L2Y | 현대제철(주) | 458 | 521 | 40 | 90.3244 | 252.468 | 0 | 0 | 517.834 | 0 | 2024-01-22
S89765 | CMA27250 | HYUNDAI | 20240104 | 20240104 | 0.116 | 0.235 | 0.0568 | 0.129 | 1.034 | 0.0126 | 0.0015 | 0.031 | 0.032 | 0.02 | 0.01 | 0.0002 | 0.0019 | 0.007 | 0 | 0 | 0 | 0 | 0.0052 | 0.033 | 0 | 0 | 0.001 | 0.002 | 0 | 0 | 0 | 154.9 | 458 | 521 | 40 | 0 | 0 | 0 | PIY11603T | 1031628 | PM109 | 중경2공장 24" 조관 | 5107 | 중경 2 생산창고 | SIY1162050 | NX52L2T | 508 | 9.5 | S89765 | CMA27250 | 105 | Stripe 모재 T방향 | API-X52L2Y | 현대제철(주) | 458 | 521 | 40 | 149.002 | 418.202 | 151.922 | 426.4 | 520.68 | 41 | 2024-01-22
S89765 | CMA27250 | HYUNDAI | 20240104 | 20240104 | 0.116 | 0.235 | 0.0568 | 0.129 | 1.034 | 0.0126 | 0.0015 | 0.031 | 0.032 | 0.02 | 0.01 | 0.0002 | 0.0019 | 0.007 | 0 | 0 | 0 | 0 | 0.0052 | 0.033 | 0 | 0 | 0.001 | 0.002 | 0 | 0 | 0 | 154.9 | 458 | 521 | 40 | 0 | 0 | 0 | PIY11603W | 1031628 | PM109 | 중경2공장 24" 조관 | 5107 | 중경 2 생산창고 | SIY1162050 | NX52L2T | 508 | 9.5 | S89765 | CMA27250 | 105 | Stripe 용접 | API-X52L2Y | 현대제철(주) | 458 | 521 | 40 | 0 | 0 | 0 | 0 | 550.108 | 0 | 2024-01-22
S89765 | CMA27290 | HYUNDAI | 20240104 | 20240104 | 0.116 | 0.235 | 0.0568 | 0.129 | 1.034 | 0.0126 | 0.0015 | 0.031 | 0.032 | 0.02 | 0.01 | 0.0002 | 0.0019 | 0.007 | 0 | 0 | 0 | 0 | 0.0052 | 0.033 | 0 | 0 | 0.001 | 0.002 | 0 | 0 | 0 | 154.9 | 458 | 521 | 40 | 0 | 0 | 0 | PIY11602W | 1031629 | PM109 | 중경2공장 24" 조관 | 5107 | 중경 2 생산창고 | SIY1162060 | NX52L2 | 508 | 9.5 | S89765 | CMA27290 | 70 | Stripe 용접 | API-X52L2Y | 현대제철(주) | 458 | 521 | 40 | 160.885 | 455.372 | 0 | 0 | 534.082 | 0 | 2024-01-22
S89765 | CMA27290 | HYUNDAI | 20240104 | 20240104 | 0.116 | 0.235 | 0.0568 | 0.129 | 1.034 | 0.0126 | 0.0015 | 0.031 | 0.032 | 0.02 | 0.01 | 0.0002 | 0.0019 | 0.007 | 0 | 0 | 0 | 0 | 0.0052 | 0.033 | 0 | 0 | 0.001 | 0.002 | 0 | 0 | 0 | 154.9 | 458 | 521 | 40 | 0 | 0 | 0 | PIY11602T | 1031629 | PM109 | 중경2공장 24" 조관 | 5107 | 중경 2 생산창고 | SIY1162060 | NX52L2 | 508 | 9.5 | S89765 | CMA27290 | 70 | Stripe 모재 T방향 | API-X52L2Y | 현대제철(주) | 458 | 521 | 40 | 149.714 | 418.719 | 153.658 | 429.752 | 513.89 | 42.6 | 2024-01-22
S83234 | CMB24340 | HYUNDAI | 20231228 | 20231228 | 0 | 0.197 | 0.0615 | 0.011 | 0.78 | 0.0098 | 0.0022 | 0.035 | 0.037 | 0.02 | 0.01 | 0.0002 | 0.0001 | 0.011 | 0 | 0 | 0 | 0 | 0.0055 | 0.025 | 0 | 0 | 0.002 | 0.002 | 0 | 0 | 0 | 0 | 383 | 467 | 38 | 0 | 0 | 0 | PIY21703T | 1034371 | PM109 | 중경2공장 24" 조관 | 5107 | 중경 2 생산창고 | SIY2172060 | N5LBT | 457 | 9.5 | S83234 | CMB24340 | 8 | Stripe 모재 T방향 | SPHT3U | 현대제철(주) | 383 | 467 | 38 | 150.277 | 424.208 | 157.061 | 443.359 | 510.519 | 37 | 2024-02-20
S83234 | CMB24340 | HYUNDAI | 20231228 | 20231228 | 0 | 0.197 | 0.0615 | 0.011 | 0.78 | 0.0098 | 0.0022 | 0.035 | 0.037 | 0.02 | 0.01 | 0.0002 | 0.0001 | 0.011 | 0 | 0 | 0 | 0 | 0.0055 | 0.025 | 0 | 0 | 0.002 | 0.002 | 0 | 0 | 0 | 0 | 383 | 467 | 38 | 0 | 0 | 0 | PIY21703W | 1034371 | PM109 | 중경2공장 24" 조관 | 5107 | 중경 2 생산창고 | SIY2172060 | N5LBT | 457 | 9.5 | S83234 | CMB24340 | 8 | Stripe 용접 | SPHT3U | 현대제철(주) | 383 | 467 | 38 | 0 | 0 | 0 | 0 | 554.552 | 0 | 2024-02-20
S77178 | CMB57410 | HYUNDAI | 20240103 | 20240103 | 0 | 0.221 | 0.0781 | 0.009 | 0.817 | 0.0141 | 0.0035 | 0.03 | 0.031 | 0.02 | 0.01 | 0.0003 | 0.0001 | 0.021 | 0 | 0 | 0 | 0 | 0.0057 | 0.025 | 0 | 0 | 0.001 | 0.002 | 0 | 0 | 0 | 0 | 377 | 460 | 38 | 0 | 0 | 0 | PIY21702T | 1034368 | PM109 | 중경2공장 24" 조관 | 5107 | 중경 2 생산창고 | SIY2172030 | N5LBT | 457 | 9.5 | S77178 | CMB57410 | 11 | Stripe 모재 T방향 | SPHT3U | 현대제철(주) | 377 | 463 | 39 | 137.821 | 391.545 | 142.471 | 404.755 | 467.758 | 40.3999 | 2024-02-20
S77178 | CMB57410 | HYUNDAI | 20240103 | 20240103 | 0 | 0.221 | 0.0781 | 0.009 | 0.817 | 0.0141 | 0.0035 | 0.03 | 0.031 | 0.02 | 0.01 | 0.0003 | 0.0001 | 0.021 | 0 | 0 | 0 | 0 | 0.0057 | 0.025 | 0 | 0 | 0.001 | 0.002 | 0 | 0 | 0 | 0 | 377 | 460 | 38 | 0 | 0 | 0 | PIY21702W | 1034368 | PM109 | 중경2공장 24" 조관 | 5107 | 중경 2 생산창고 | SIY2172030 | N5LBT | 457 | 9.5 | S77178 | CMB57410 | 11 | Stripe 용접 | SPHT3U | 현대제철(주) | 377 | 463 | 39 | 149.452 | 421.566 | 0 | 0 | 517.543 | 0 | 2024-02-20
S89600 | CNA29110 | HYUNDAI | 20240112 | 20240112 | 0.13 | 0.252 | 0.0665 | 0.169 | 1.038 | 0.014 | 0.0017 | 0.037 | 0.037 | 0.04 | 0.02 | 0.0004 | 0.0018 | 0.012 | 0 | 0 | 0 | 0.01 | 0.0042 | 0.03 | 0 | 0 | 0.002 | 0.002 | 0 | 0 | 0 | 166 | 462 | 529 | 38 | 0 | 0 | 0 | PIY11711T | 1031633 | PM109 | 중경2공장 24" 조관 | 5107 | 중경 2 생산창고 | SIY1172080 | NX52L2 | 508 | 12.7 | S89600 | CNA29110 | 199 | Stripe 모재 T방향 | API-X52L2Y | 현대제철(주) | 462 | 529 | 38 | 216.045 | 456.974 | 222.02 | 469.613 | 542.796 | 43 | 2024-01-22
S89600 | CNA29110 | HYUNDAI | 20240112 | 20240112 | 0.13 | 0.252 | 0.0665 | 0.169 | 1.038 | 0.014 | 0.0017 | 0.037 | 0.037 | 0.04 | 0.02 | 0.0004 | 0.0018 | 0.012 | 0 | 0 | 0 | 0.01 | 0.0042 | 0.03 | 0 | 0 | 0.002 | 0.002 | 0 | 0 | 0 | 166 | 462 | 529 | 38 | 0 | 0 | 0 | PIY11711W | 1031633 | PM109 | 중경2공장 24" 조관 | 5107 | 중경 2 생산창고 | SIY1172080 | NX52L2 | 508 | 12.7 | S89600 | CNA29110 | 199 | Stripe 용접 | API-X52L2Y | 현대제철(주) | 462 | 529 | 38 | 257.2 | 539.71 | 0 | 0 | 554.876 | 0 | 2024-01-22
S89765 | CNA77860 | HYUNDAI | 20240122 | 20240122 | 0.116 | 0.235 | 0.0568 | 0.129 | 1.034 | 0.0126 | 0.0015 | 0.031 | 0.032 | 0.02 | 0.01 | 0.0002 | 0.0019 | 0.007 | 0 | 0 | 0 | 0 | 0.0052 | 0.033 | 0 | 0 | 0.001 | 0.002 | 0 | 0 | 0 | 161.8 | 461 | 524 | 41 | 0 | 0 | 0 | PIY41902T | 1040320 | PM109 | 중경2공장 24" 조관 | 5107 | 중경 2 생산창고 | SIY4191020 | NX52L2T | 508 | 12.7 | S89765 | CNA77860 | 23 | Stripe 모재 T방향 | API-X52L2Y | 현대제철(주) | 461 | 524 | 41 | 205.256 | 433.453 | 222.348 | 469.548 | 529.748 | 43.6 | 2024-04-25
S89765 | CNA77860 | HYUNDAI | 20240122 | 20240122 | 0.116 | 0.235 | 0.0568 | 0.129 | 1.034 | 0.0126 | 0.0015 | 0.031 | 0.032 | 0.02 | 0.01 | 0.0002 | 0.0019 | 0.007 | 0 | 0 | 0 | 0 | 0.0052 | 0.033 | 0 | 0 | 0.001 | 0.002 | 0 | 0 | 0 | 161.8 | 461 | 524 | 41 | 0 | 0 | 0 | PIY41902W | 1040320 | PM109 | 중경2공장 24" 조관 | 5107 | 중경 2 생산창고 | SIY4191020 | NX52L2T | 508 | 12.7 | S89765 | CNA77860 | 23 | Stripe 용접 | API-X52L2Y | 현대제철(주) | 461 | 524 | 41 | 0 | 0 | 0 | 0 | 535.339 | 0 | 2024-04-25
S44507 | CNB78270 | HYUNDAI | 20240214 | 20240214 | 0.119 | 0.236 | 0.0576 | 0.156 | 1.021 | 0.0159 | 0.0023 | 0.028 | 0.029 | 0.03 | 0.01 | 0.0004 | 0.0022 | 0.022 | 0 | 0 | 0 | 0 | 0.0035 | 0.035 | 0 | 0 | 0.002 | 0.001 | 0 | 0 | 0 | 159.5 | 483 | 534 | 34 | 0 | 0 | 0 | PIY42901W | 1041270 | PM109 | 중경2공장 24" 조관 | 5107 | 중경 2 생산창고 | SIY4291020 | NX52L2T | 355.6 | 6.4 | S44507 | CNB78270 | 13 | Stripe 용접 | API-X52L2C | 현대제철(주) | 483 | 534 | 34 | 0 | 0 | 0 | 0 | 559.751 | 0 | 2024-05-03
S44507 | CNB78270 | HYUNDAI | 20240214 | 20240214 | 0.119 | 0.236 | 0.0576 | 0.156 | 1.021 | 0.0159 | 0.0023 | 0.028 | 0.029 | 0.03 | 0.01 | 0.0004 | 0.0022 | 0.022 | 0 | 0 | 0 | 0 | 0.0035 | 0.035 | 0 | 0 | 0.002 | 0.001 | 0 | 0 | 0 | 159.5 | 483 | 534 | 34 | 0 | 0 | 0 | PIY42901T | 1041270 | PM109 | 중경2공장 24" 조관 | 5107 | 중경 2 생산창고 | SIY4291020 | NX52L2T | 355.6 | 6.4 | S44507 | CNB78270 | 13 | Stripe 모재 T방향 | API-X52L2C | 현대제철(주) | 483 | 534 | 34 | 105.027 | 439.116 | 110.267 | 461.027 | 541.132 | 37 | 2024-05-03
S44507 | CNB78280 | HYUNDAI | 20240214 | 20240214 | 0.119 | 0.236 | 0.0576 | 0.156 | 1.021 | 0.0159 | 0.0023 | 0.028 | 0.029 | 0.03 | 0.01 | 0.0004 | 0.0022 | 0.022 | 0 | 0 | 0 | 0 | 0.0035 | 0.035 | 0 | 0 | 0.002 | 0.001 | 0 | 0 | 0 | 159.5 | 483 | 534 | 34 | 0 | 0 | 0 | PIY42704T | 1041269 | PM109 | 중경2공장 24" 조관 | 5107 | 중경 2 생산창고 | SIY4272110 | NX52L2T | 355.6 | 6.4 | S44507 | CNB78280 | 33 | Stripe 모재 T방향 | API-X52L2C | 현대제철(주) | 483 | 534 | 34 | 105.879 | 441.803 | 111.164 | 463.856 | 549.952 | 33.8 | 2024-05-03
S44507 | CNB78280 | HYUNDAI | 20240214 | 20240214 | 0.119 | 0.236 | 0.0576 | 0.156 | 1.021 | 0.0159 | 0.0023 | 0.028 | 0.029 | 0.03 | 0.01 | 0.0004 | 0.0022 | 0.022 | 0 | 0 | 0 | 0 | 0.0035 | 0.035 | 0 | 0 | 0.002 | 0.001 | 0 | 0 | 0 | 159.5 | 483 | 534 | 34 | 0 | 0 | 0 | PIY42704W | 1041269 | PM109 | 중경2공장 24" 조관 | 5107 | 중경 2 생산창고 | SIY4272110 | NX52L2T | 355.6 | 6.4 | S44507 | CNB78280 | 33 | Stripe 용접 | API-X52L2C | 현대제철(주) | 483 | 534 | 34 | 122.646 | 519.803 | 0 | 0 | 549.059 | 0 | 2024-05-03
S57254 | CNB78290 | HYUNDAI | 20240214 | 20240214 | 0.129 | 0.247 | 0.0664 | 0.154 | 1.032 | 0.0122 | 0.0015 | 0.034 | 0.034 | 0.03 | 0.01 | 0.0005 | 0.0027 | 0.029 | 0 | 0 | 0 | 0 | 0.0039 | 0.035 | 0 | 0 | 0.001 | 0.001 | 0 | 0 | 0 | 174.5 | 461 | 532 | 40 | 0 | 0 | 0 | PIY32008T | 1037501 | PM109 | 중경2공장 24" 조관 | 5107 | 중경 2 생산창고 | SIY3202120 | NX52L2T | 355.6 | 12.7 | S57254 | CNB78290 | 9 | Stripe 모재 T방향 | API-X52L2C | 현대제철(주) | 461 | 532 | 40 | 221.644 | 469.813 | 234.201 | 496.429 | 537.125 | 39.3999 | 2024-03-25
S57254 | CNB78290 | HYUNDAI | 20240214 | 20240214 | 0.129 | 0.247 | 0.0664 | 0.154 | 1.032 | 0.0122 | 0.0015 | 0.034 | 0.034 | 0.03 | 0.01 | 0.0005 | 0.0027 | 0.029 | 0 | 0 | 0 | 0 | 0.0039 | 0.035 | 0 | 0 | 0.001 | 0.001 | 0 | 0 | 0 | 174.5 | 461 | 532 | 40 | 0 | 0 | 0 | PIY32008W | 1037501 | PM109 | 중경2공장 24" 조관 | 5107 | 중경 2 생산창고 | SIY3202120 | NX52L2T | 355.6 | 12.7 | S57254 | CNB78290 | 9 | Stripe 용접 | API-X52L2C | 현대제철(주) | 461 | 532 | 40 | 0 | 0 | 0 | 0 | 568.901 | 0 | 2024-03-25
S91405 | CNB78330 | HYUNDAI | 20240228 | 20240228 | 0.123 | 0.241 | 0.0656 | 0.126 | 1.003 | 0.0131 | 0.0019 | 0.022 | 0.022 | 0.03 | 0.01 | 0.0002 | 0.0018 | 0.012 | 0 | 0 | 0 | 0 | 0.0032 | 0.034 | 0 | 0 | 0.002 | 0.002 | 0 | 0 | 0 | 160 | 462 | 533 | 39 | 0 | 0 | 0 | PIY30402T | 1035586 | PM109 | 중경2공장 24" 조관 | 5107 | 중경 2 생산창고 | SIY3041030 | NX52L2T | 323.9 | 9.5 | S91405 | CNB78330 | 19 | Stripe 모재 T방향 | API-X52L2C | 현대제철(주) | 462 | 533 | 39 | 163.643 | 463.349 | 168.777 | 477.884 | 539.679 | 38.8 | 2024-03-06
S91405 | CNB78330 | HYUNDAI | 20240228 | 20240228 | 0.123 | 0.241 | 0.0656 | 0.126 | 1.003 | 0.0131 | 0.0019 | 0.022 | 0.022 | 0.03 | 0.01 | 0.0002 | 0.0018 | 0.012 | 0 | 0 | 0 | 0 | 0.0032 | 0.034 | 0 | 0 | 0.002 | 0.002 | 0 | 0 | 0 | 160 | 462 | 533 | 39 | 0 | 0 | 0 | PIY30402W | 1035586 | PM109 | 중경2공장 24" 조관 | 5107 | 중경 2 생산창고 | SIY3041030 | NX52L2T | 323.9 | 9.5 | S91405 | CNB78330 | 19 | Stripe 용접 | API-X52L2C | 현대제철(주) | 462 | 533 | 39 | 160.932 | 457.272 | 0 | 0 | 527.406 | 0 | 2024-03-06
S97110 | CPA50260 | HYUNDAI | 20240215 | 20240215 | 0 | 0 | 0.161 | 0.176 | 1.25 | 0.0141 | 0.001 | 0.028 | 0.029 | 0.03 | 0.01 | 0.0004 | 0.0019 | 0.016 | 0 | 0 | 0 | 0 | 0.0039 | 0.02 | 0 | 0 | 0.002 | 0.002 | 0 | 0 | 0 | 184.5 | 461 | 587 | 33 | 0 | 0 | 0 | PHY22104L | 1034634 | PM108 | 중경1공장 20" 조관 | 5103 | 중경 1 생산창고 | SHY2212040 | J55CPAN | 244.5 | 10.03 | S97110 | CPA50260 | 2911 | Stripe 모재 L방향 | API-HDJ55C | 현대제철(주) | 461 | 587 |  | 190.977 | 508.247 | 192.327 | 511.839 | 603.108 | 36.3999 | 2024-02-26
S97107 | CPA50340 | HYUNDAI | 20240215 | 20240215 | 0 | 0 | 0.1664 | 0.191 | 1.256 | 0.0146 | 0.0011 | 0.024 | 0.025 | 0.03 | 0.01 | 0.0005 | 0.0019 | 0.012 | 0 | 0 | 0 | 0 | 0.004 | 0.021 | 0 | 0 | 0.002 | 0.002 | 0 | 0 | 0 | 177.8 | 418 | 576 | 34 | 0 | 0 | 0 | PHY22204L | 1034634 | PM108 | 중경1공장 20" 조관 | 5103 | 중경 1 생산창고 | SHY2222040 | J55CPAN | 244.5 | 10.03 | S97107 | CPA50340 | 4072 | Stripe 모재 L방향 | API-HDJ55C | 현대제철(주) | 418 | 576 |  | 185.368 | 496.46 | 189.426 | 507.329 | 585.372 | 37.2 | 2024-02-26
S97120 | CPA50380 | HYUNDAI | 20240215 | 20240215 | 0 | 0 | 0.161 | 0.179 | 1.211 | 0.0134 | 0.0015 | 0.022 | 0.023 | 0.03 | 0.01 | 0.0005 | 0.0019 | 0.018 | 0 | 0 | 0 | 0 | 0.0043 | 0.019 | 0 | 0 | 0.002 | 0.002 | 0 | 0 | 0 | 174.9 | 449 | 579 | 35 | 0 | 0 | 0 | PHY22101L | 1034634 | PM108 | 중경1공장 20" 조관 | 5103 | 중경 1 생산창고 | SHY2211020 | J55CPAN | 244.5 | 10.03 | S97120 | CPA50380 | 2212 | Stripe 모재 L방향 | API-HDJ55C | 현대제철(주) | 449 | 579 |  | 180.572 | 489.013 | 183.313 | 496.435 | 593.352 | 35.3999 | 2024-02-26
S97123 | CPA50410 | HYUNDAI | 20240215 | 20240215 | 0 | 0 | 0.1597 | 0.164 | 1.233 | 0.0121 | 0.0013 | 0.029 | 0.03 | 0.03 | 0.01 | 0.0005 | 0.0013 | 0.016 | 0 | 0 | 0 | 0.01 | 0.0041 | 0.02 | 0 | 0 | 0.002 | 0.002 | 0 | 0 | 0 | 169.1 | 402 | 565 | 34 | 0 | 0 | 0 | PHY22202L | 1034634 | PM108 | 중경1공장 20" 조관 | 5103 | 중경 1 생산창고 | SHY2221050 | J55CPAN | 244.5 | 10.03 | S97123 | CPA50410 | 3731 | Stripe 모재 L방향 | API-HDJ55C | 현대제철(주) | 402 | 565 |  | 184.012 | 496.646 | 182.231 | 491.839 | 588.75 | 36.3999 | 2024-02-26
S97120 | CPA50420 | HYUNDAI | 20240215 | 20240215 | 0 | 0 | 0.161 | 0.179 | 1.211 | 0.0134 | 0.0015 | 0.022 | 0.023 | 0.03 | 0.01 | 0.0005 | 0.0019 | 0.018 | 0 | 0 | 0 | 0 | 0.0043 | 0.019 | 0 | 0 | 0.002 | 0.002 | 0 | 0 | 0 | 174.9 | 449 | 579 | 35 | 0 | 0 | 0 | PHY22304L | 1034634 | PM108 | 중경1공장 20" 조관 | 5103 | 중경 1 생산창고 | SHY2231040 | J55CPAN | 244.5 | 10.03 | S97120 | CPA50420 | 4361 | Stripe 모재 L방향 | API-HDJ55C | 현대제철(주) | 449 | 579 |  | 176.027 | 468.68 | 179.775 | 478.657 | 588.347 | 37 | 2024-02-27
S97123 | CPA50550 | HYUNDAI | 20240215 | 20240215 | 0 | 0 | 0.1597 | 0.164 | 1.233 | 0.0121 | 0.0013 | 0.029 | 0.03 | 0.03 | 0.01 | 0.0005 | 0.0013 | 0.016 | 0 | 0 | 0 | 0.01 | 0.0041 | 0.02 | 0 | 0 | 0.002 | 0.002 | 0 | 0 | 0 | 169.1 | 402 | 565 | 34 | 0 | 0 | 0 | PHY22306L | 1034634 | PM108 | 중경1공장 20" 조관 | 5103 | 중경 1 생산창고 | SHY2231060 | J55CPAN | 244.5 | 10.03 | S97123 | CPA50550 | 4463 | Stripe 모재 L방향 | API-HDJ55C | 현대제철(주) | 402 | 565 |  | 189.11 | 504.96 | 190.402 | 508.409 | 610.764 | 34.3999 | 2024-02-27
S97107 | CPA50560 | HYUNDAI | 20240215 | 20240215 | 0 | 0 | 0.1664 | 0.191 | 1.256 | 0.0146 | 0.0011 | 0.024 | 0.025 | 0.03 | 0.01 | 0.0005 | 0.0019 | 0.012 | 0 | 0 | 0 | 0 | 0.004 | 0.021 | 0 | 0 | 0.002 | 0.002 | 0 | 0 | 0 | 177.8 | 418 | 576 | 34 | 0 | 0 | 0 | PHY22201L | 1034634 | PM108 | 중경1공장 20" 조관 | 5103 | 중경 1 생산창고 | SHY2221030 | J55CPAN | 244.5 | 10.03 | S97107 | CPA50560 | 3663 | Stripe 모재 L방향 | API-HDJ55C | 현대제철(주) | 418 | 576 |  | 193.035 | 520.687 | 194.175 | 523.762 | 607.171 | 34.8 | 2024-02-26
S97116 | CPA50570 | HYUNDAI | 20240215 | 20240215 | 0 | 0 | 0.1613 | 0.184 | 1.243 | 0.0136 | 0.0014 | 0.031 | 0.032 | 0.04 | 0.01 | 0.0004 | 0.0019 | 0.012 | 0 | 0 | 0 | 0 | 0.0041 | 0.019 | 0 | 0 | 0.002 | 0.003 | 0 | 0 | 0 | 170.9 | 438 | 575 | 34 | 0 | 0 | 0 | PHY22203L | 1034634 | PM108 | 중경1공장 20" 조관 | 5103 | 중경 1 생산창고 | SHY2222030 | J55CPAN | 244.5 | 10.03 | S97116 | CPA50570 | 4004 | Stripe 모재 L방향 | API-HDJ55C | 현대제철(주) | 438 | 575 |  | 183.012 | 486.714 | 187.27 | 498.04 | 584.73 | 37.8 | 2024-02-26
S97100 | CPA50600 | HYUNDAI | 20240215 | 20240215 | 0 | 0 | 0.1696 | 0.212 | 1.258 | 0.016 | 0.0013 | 0.031 | 0.032 | 0.03 | 0.01 | 0.0005 | 0.002 | 0.016 | 0 | 0 | 0 | 0 | 0.005 | 0.022 | 0 | 0 | 0.003 | 0.003 | 0 | 0 | 0 | 178.3 | 447 | 598 | 33 | 0 | 0 | 0 | PHY22303L | 1034634 | PM108 | 중경1공장 20" 조관 | 5103 | 중경 1 생산창고 | SHY2231030 | J55CPAN | 244.5 | 10.03 | S97100 | CPA50600 | 4294 | Stripe 모재 L방향 | API-HDJ55C | 현대제철(주) | 447 | 598 |  | 182.698 | 490.22 | 183.848 | 493.306 | 598.568 | 34.8 | 2024-02-27
S97100 | CPA50600 | HYUNDAI | 20240215 | 20240215 | 0 | 0 | 0.1696 | 0.212 | 1.258 | 0.016 | 0.0013 | 0.031 | 0.032 | 0.03 | 0.01 | 0.0005 | 0.002 | 0.016 | 0 | 0 | 0 | 0 | 0.005 | 0.022 | 0 | 0 | 0.003 | 0.003 | 0 | 0 | 0 | 178.3 | 447 | 598 | 33 | 0 | 0 | 0 | PHY22302L | 1034634 | PM108 | 중경1공장 20" 조관 | 5103 | 중경 1 생산창고 | SHY2231030 | J55CPAN | 244.5 | 10.03 | S97100 | CPA50600 | 4276 | Stripe 모재 L방향 | API-HDJ55C | 현대제철(주) | 447 | 598 |  | 184.785 | 493.462 | 186.391 | 497.751 | 599.042 | 35.6 | 2024-02-27
S97100 | CPA50630 | HYUNDAI | 20240215 | 20240215 | 0 | 0 | 0.1696 | 0.212 | 1.258 | 0.016 | 0.0013 | 0.031 | 0.032 | 0.03 | 0.01 | 0.0005 | 0.002 | 0.016 | 0 | 0 | 0 | 0 | 0.005 | 0.022 | 0 | 0 | 0.003 | 0.003 | 0 | 0 | 0 | 178.3 | 447 | 598 | 33 | 0 | 0 | 0 | PHY22102L | 1034634 | PM108 | 중경1공장 20" 조관 | 5103 | 중경 1 생산창고 | SHY2211030 | J55CPAN | 244.5 | 10.03 | S97100 | CPA50630 | 2619 | Stripe 모재 L방향 | API-HDJ55C | 현대제철(주) | 447 | 598 |  | 187.648 | 502.858 | 190.996 | 511.83 | 609.983 | 37 | 2024-02-26
S97113 | CPA50660 | HYUNDAI | 20240219 | 20240219 | 0 | 0 | 0.1589 | 0.184 | 1.242 | 0.0119 | 0.0011 | 0.022 | 0.023 | 0.03 | 0.01 | 0.0005 | 0.0016 | 0.011 | 0 | 0 | 0 | 0.01 | 0.0042 | 0.02 | 0 | 0 | 0.002 | 0.003 | 0 | 0 | 0 | 177.6 | 444 | 579 | 35 | 0 | 0 | 0 | PHY22105L | 1034634 | PM108 | 중경1공장 20" 조관 | 5103 | 중경 1 생산창고 | SHY2212050 | J55CPAN | 244.5 | 10.03 | S97113 | CPA50660 | 3098 | Stripe 모재 L방향 | API-HDJ55C | 현대제철(주) | 444 | 579 |  | 175.668 | 472.414 | 177.488 | 477.31 | 583.526 | 37 | 2024-02-26
S97110 | CPA50700 | HYUNDAI | 20240215 | 20240215 | 0 | 0 | 0.161 | 0.176 | 1.25 | 0.0141 | 0.001 | 0.028 | 0.029 | 0.03 | 0.01 | 0.0004 | 0.0019 | 0.016 | 0 | 0 | 0 | 0 | 0.0039 | 0.02 | 0 | 0 | 0.002 | 0.002 | 0 | 0 | 0 | 184.5 | 461 | 587 | 33 | 0 | 0 | 0 | PHY22301L | 1034634 | PM108 | 중경1공장 20" 조관 | 5103 | 중경 1 생산창고 | SHY2231020 | J55CPAN | 244.5 | 10.03 | S97110 | CPA50700 | 4225 | Stripe 모재 L방향 | API-HDJ55C | 현대제철(주) | 461 | 587 |  | 199.148 | 529.7 | 199.809 | 531.459 | 618.916 | 30.7086 | 2024-02-27
S97110 | CPA50720 | HYUNDAI | 20240215 | 20240215 | 0 | 0 | 0.161 | 0.176 | 1.25 | 0.0141 | 0.001 | 0.028 | 0.029 | 0.03 | 0.01 | 0.0004 | 0.0019 | 0.016 | 0 | 0 | 0 | 0 | 0.0039 | 0.02 | 0 | 0 | 0.002 | 0.002 | 0 | 0 | 0 | 184.5 | 461 | 587 | 33 | 0 | 0 | 0 | PHY22001L | 1034634 | PM108 | 중경1공장 20" 조관 | 5103 | 중경 1 생산창고 | SHY2202020 | J55CPAN | 244.5 | 10.03 | S97110 | CPA50720 | 2061 | Stripe 모재 L방향 | API-HDJ55C | 현대제철(주) | 461 | 587 |  | 184.507 | 494.053 | 185.523 | 496.774 | 600.958 | 35.3999 | 2024-02-26
S97116 | CPA54250 | HYUNDAI | 20240215 | 20240215 | 0 | 0 | 0.1613 | 0.184 | 1.243 | 0.0136 | 0.0014 | 0.031 | 0.032 | 0.04 | 0.01 | 0.0004 | 0.0019 | 0.012 | 0 | 0 | 0 | 0 | 0.0041 | 0.019 | 0 | 0 | 0.002 | 0.003 | 0 | 0 | 0 | 170.9 | 438 | 575 | 34 | 0 | 0 | 0 | PHY22103L | 1034634 | PM108 | 중경1공장 20" 조관 | 5103 | 중경 1 생산창고 | SHY2212020 | J55CPAN | 244.5 | 10.03 | S97116 | CPA54250 | 2724 | Stripe 모재 L방향 | API-HDJ55C | 현대제철(주) | 438 | 575 |  | 181.046 | 487.829 | 182.823 | 492.615 | 592.696 | 36.8 | 2024-02-26
S97116 | CPA54270 | HYUNDAI | 20240215 | 20240215 | 0 | 0 | 0.1613 | 0.184 | 1.243 | 0.0136 | 0.0014 | 0.031 | 0.032 | 0.04 | 0.01 | 0.0004 | 0.0019 | 0.012 | 0 | 0 | 0 | 0 | 0.0041 | 0.019 | 0 | 0 | 0.002 | 0.003 | 0 | 0 | 0 | 170.9 | 438 | 575 | 34 | 0 | 0 | 0 | PHY22305L | 1034634 | PM108 | 중경1공장 20" 조관 | 5103 | 중경 1 생산창고 | SHY2231050 | J55CPAN | 244.5 | 10.03 | S97116 | CPA54270 | 4378 | Stripe 모재 L방향 | API-HDJ55C | 현대제철(주) | 438 | 575 |  | 185.01 | 492.004 | 187.328 | 498.169 | 594.171 | 37 | 2024-02-27
S98032 | CPA64480 | HYUNDAI | 20240222 | 20240222 | 0.124 | 0.242 | 0.0646 | 0.14 | 1.014 | 0.0106 | 0.0015 | 0.028 | 0.029 | 0.03 | 0.02 | 0.0002 | 0.0016 | 0.016 | 0 | 0 | 0 | 0 | 0.0042 | 0.031 | 0 | 0 | 0.001 | 0.002 | 0 | 0 | 0 | 159.1 | 457 | 523 | 38 | 0 | 0 | 0 | PAY51304W | 1042226 | PM101 | 소경1공장 8" 조관 | 5101 | 소경 1 생산창고 | SAY5131080 | NX52L2T | 219.1 | 8.2 | S98032 | CPA64480 |  | Stripe 용접 | API-X52L2C | 현대제철(주) | 457 | 523 | 38 | 0 | 0 | 0 | 0 | 553.773 | 0 | 2024-05-17
S98032 | CPA64480 | HYUNDAI | 20240222 | 20240222 | 0.124 | 0.242 | 0.0646 | 0.14 | 1.014 | 0.0106 | 0.0015 | 0.028 | 0.029 | 0.03 | 0.02 | 0.0002 | 0.0016 | 0.016 | 0 | 0 | 0 | 0 | 0.0042 | 0.031 | 0 | 0 | 0.001 | 0.002 | 0 | 0 | 0 | 159.1 | 457 | 523 | 38 | 0 | 0 | 0 | PAY51304T | 1042226 | PM101 | 소경1공장 8" 조관 | 5101 | 소경 1 생산창고 | SAY5131080 | NX52L2T | 219.1 | 8.2 | S98032 | CPA64480 |  | Stripe 모재 T방향 | API-X52L2C | 현대제철(주) | 457 | 523 | 38 | 144.609 | 485.161 | 149.021 | 499.963 | 539.071 | 32.8 | 2024-05-17
S98037 | CPA64520 | HYUNDAI | 20240222 | 20240222 | 0.121 | 0.24 | 0.0603 | 0.152 | 1.023 | 0.011 | 0.0013 | 0.025 | 0.025 | 0.03 | 0.02 | 0.0003 | 0.0015 | 0.015 | 0 | 0 | 0 | 0 | 0.0036 | 0.031 | 0 | 0 | 0.001 | 0.002 | 0 | 0 | 0 | 158.3 | 462 | 531 | 37 | 0 | 0 | 0 | PAY31908T | 1036923 | PM101 | 소경1공장 8" 조관 | 5101 | 소경 1 생산창고 | SAY3192070 | NX52L2T | 219.1 | 8.2 | S98037 | CPA64520 |  | Stripe 모재 T방향 | API-X52L2C | 현대제철(주) | 462 | 531 | 37 | 146.07 | 489.051 | 151.423 | 506.972 | 543.248 | 36.3999 | 2024-03-22
S98037 | CPA64520 | HYUNDAI | 20240222 | 20240222 | 0.121 | 0.24 | 0.0603 | 0.152 | 1.023 | 0.011 | 0.0013 | 0.025 | 0.025 | 0.03 | 0.02 | 0.0003 | 0.0015 | 0.015 | 0 | 0 | 0 | 0 | 0.0036 | 0.031 | 0 | 0 | 0.001 | 0.002 | 0 | 0 | 0 | 158.3 | 462 | 531 | 37 | 0 | 0 | 0 | PAY31908W | 1036923 | PM101 | 소경1공장 8" 조관 | 5101 | 소경 1 생산창고 | SAY3192070 | NX52L2T | 219.1 | 8.2 | S98037 | CPA64520 |  | Stripe 용접 | API-X52L2C | 현대제철(주) | 462 | 531 | 37 | 158.872 | 528.74 | 0 | 0 | 557.234 | 0 | 2024-03-22
S98037 | CPA64550 | HYUNDAI | 20240222 | 20240222 | 0.121 | 0.24 | 0.0603 | 0.152 | 1.023 | 0.011 | 0.0013 | 0.025 | 0.025 | 0.03 | 0.02 | 0.0003 | 0.0015 | 0.015 | 0 | 0 | 0 | 0 | 0.0036 | 0.031 | 0 | 0 | 0.001 | 0.002 | 0 | 0 | 0 | 158.3 | 462 | 531 | 37 | 0 | 0 | 0 | PAY61903T | 1045737 | PM101 | 소경1공장 8" 조관 | 5101 | 소경 1 생산창고 | SAY6191030 | NX52L2T | 219.1 | 8.2 | S98037 | CPA64550 |  | Stripe 모재 T방향 | API-X52L2C | 현대제철(주) | 462 | 531 | 37 | 147.657 | 493.115 | 151.906 | 507.305 | 538.261 | 39.2 | 2024-06-24
S98037 | CPA64550 | HYUNDAI | 20240222 | 20240222 | 0.121 | 0.24 | 0.0603 | 0.152 | 1.023 | 0.011 | 0.0013 | 0.025 | 0.025 | 0.03 | 0.02 | 0.0003 | 0.0015 | 0.015 | 0 | 0 | 0 | 0 | 0.0036 | 0.031 | 0 | 0 | 0.001 | 0.002 | 0 | 0 | 0 | 158.3 | 462 | 531 | 37 | 0 | 0 | 0 | PAY61903W | 1045737 | PM101 | 소경1공장 8" 조관 | 5101 | 소경 1 생산창고 | SAY6191030 | NX52L2T | 219.1 | 8.2 | S98037 | CPA64550 |  | Stripe 용접 | API-X52L2C | 현대제철(주) | 462 | 531 | 37 | 0 | 0 | 0 | 0 | 562.077 | 0 | 2024-06-24
S98041 | CPA64570 | HYUNDAI | 20240222 | 20240222 | 0.116 | 0.233 | 0.0562 | 0.162 | 1.006 | 0.0114 | 0.0018 | 0.033 | 0.034 | 0.03 | 0.02 | 0.0002 | 0.002 | 0.019 | 0 | 0 | 0 | 0 | 0.0048 | 0.031 | 0 | 0 | 0.002 | 0.002 | 0 | 0 | 0 | 156.8 | 453 | 518 | 40 | 0 | 0 | 0 | PAY32001T | 1036925 | PM101 | 소경1공장 8" 조관 | 5101 | 소경 1 생산창고 | SAY3201030 | NX52L2T | 219.1 | 8.2 | S98041 | CPA64570 |  | Stripe 모재 T방향 | API-X52L2C | 현대제철(주) | 453 | 518 | 40 | 144.061 | 469.584 | 149.147 | 486.163 | 520.66 | 37.8 | 2024-03-22
S98041 | CPA64570 | HYUNDAI | 20240222 | 20240222 | 0.116 | 0.233 | 0.0562 | 0.162 | 1.006 | 0.0114 | 0.0018 | 0.033 | 0.034 | 0.03 | 0.02 | 0.0002 | 0.002 | 0.019 | 0 | 0 | 0 | 0 | 0.0048 | 0.031 | 0 | 0 | 0.002 | 0.002 | 0 | 0 | 0 | 156.8 | 453 | 518 | 40 | 0 | 0 | 0 | PAY32002W | 1036925 | PM101 | 소경1공장 8" 조관 | 5101 | 소경 1 생산창고 | SAY3201030 | NX52L2T | 219.1 | 8.2 | S98041 | CPA64570 |  | Stripe 용접 | API-X52L2C | 현대제철(주) | 453 | 518 | 40 | 70.6777 | 233.125 | 0 | 0 | 566.702 | 0 | 2024-03-22
S98041 | CPA64570 | HYUNDAI | 20240222 | 20240222 | 0.116 | 0.233 | 0.0562 | 0.162 | 1.006 | 0.0114 | 0.0018 | 0.033 | 0.034 | 0.03 | 0.02 | 0.0002 | 0.002 | 0.019 | 0 | 0 | 0 | 0 | 0.0048 | 0.031 | 0 | 0 | 0.002 | 0.002 | 0 | 0 | 0 | 156.8 | 453 | 518 | 40 | 0 | 0 | 0 | PAY32001W | 1036925 | PM101 | 소경1공장 8" 조관 | 5101 | 소경 1 생산창고 | SAY3201030 | NX52L2T | 219.1 | 8.2 | S98041 | CPA64570 |  | Stripe 용접 | API-X52L2C | 현대제철(주) | 453 | 518 | 40 | 166.293 | 537.285 | 0 | 0 | 564.956 | 0 | 2024-03-22
S98041 | CPA64570 | HYUNDAI | 20240222 | 20240222 | 0.116 | 0.233 | 0.0562 | 0.162 | 1.006 | 0.0114 | 0.0018 | 0.033 | 0.034 | 0.03 | 0.02 | 0.0002 | 0.002 | 0.019 | 0 | 0 | 0 | 0 | 0.0048 | 0.031 | 0 | 0 | 0.002 | 0.002 | 0 | 0 | 0 | 156.8 | 453 | 518 | 40 | 0 | 0 | 0 | PAY32002T | 1036925 | PM101 | 소경1공장 8" 조관 | 5101 | 소경 1 생산창고 | SAY3201030 | NX52L2T | 219.1 | 8.2 | S98041 | CPA64570 |  | Stripe 모재 T방향 | API-X52L2C | 현대제철(주) | 453 | 518 | 40 | 141.48 | 472.248 | 146.497 | 488.994 | 525.326 | 38.8 | 2024-03-22
S98046 | CPA64630 | HYUNDAI | 20240222 | 20240222 | 0.121 | 0.24 | 0.0609 | 0.154 | 1.007 | 0.0113 | 0.0018 | 0.028 | 0.029 | 0.03 | 0.02 | 0.0002 | 0.002 | 0.019 | 0 | 0 | 0 | 0.01 | 0.0044 | 0.03 | 0 | 0 | 0.001 | 0.002 | 0 | 0 | 0 | 167.7 | 456 | 515 | 38 | 0 | 0 | 0 | PAY32003W | 1036925 | PM101 | 소경1공장 8" 조관 | 5101 | 소경 1 생산창고 | SAY3201040 | NX52L2T | 219.1 | 8.2 | S98046 | CPA64630 |  | Stripe 용접 | API-X52L2C | 현대제철(주) | 456 | 515 | 38 | 0 | 0 | 0 | 0 | 578.425 | 0 | 2024-03-22
S98046 | CPA64630 | HYUNDAI | 20240222 | 20240222 | 0.121 | 0.24 | 0.0609 | 0.154 | 1.007 | 0.0113 | 0.0018 | 0.028 | 0.029 | 0.03 | 0.02 | 0.0002 | 0.002 | 0.019 | 0 | 0 | 0 | 0.01 | 0.0044 | 0.03 | 0 | 0 | 0.001 | 0.002 | 0 | 0 | 0 | 167.7 | 456 | 515 | 38 | 0 | 0 | 0 | PAY32003T | 1036925 | PM101 | 소경1공장 8" 조관 | 5101 | 소경 1 생산창고 | SAY3201040 | NX52L2T | 219.1 | 8.2 | S98046 | CPA64630 |  | Stripe 모재 T방향 | API-X52L2C | 현대제철(주) | 456 | 515 | 38 | 144.799 | 484.508 | 149.648 | 500.734 | 543.448 | 35.3999 | 2024-03-22
S98037 | CPA64660 | HYUNDAI | 20240222 | 20240222 | 0.121 | 0.24 | 0.0603 | 0.152 | 1.023 | 0.011 | 0.0013 | 0.025 | 0.025 | 0.03 | 0.02 | 0.0003 | 0.0015 | 0.015 | 0 | 0 | 0 | 0 | 0.0036 | 0.031 | 0 | 0 | 0.001 | 0.002 | 0 | 0 | 0 | 155.4 | 449 | 520 | 37 | 0 | 0 | 0 | PAY42604L | 1041101 | PM101 | 소경1공장 8" 조관 | 5101 | 소경 1 생산창고 | SAY4262030 | NX52L2T | 141.3 | 6.55 | S98037 | CPA64660 | 1 | Stripe 모재 L방향 | API-X52L2C | 현대제철(주) | 449 | 520 | 37 | 80.8363 | 504.997 | 81.4963 | 509.12 | 549.612 | 32.6 | 2024-05-02
S98380 | CPA83150 | HYUNDAI | 20240305 | 20240305 | 0.102 | 0.197 | 0.0597 | 0.008 | 0.772 | 0.0136 | 0.0061 | 0.029 | 0.031 | 0.03 | 0.01 | 0.0002 | 0.0001 | 0.019 | 0 | 0 | 0 | 0 | 0.004 | 0.024 | 0 | 0 | 0.001 | 0.002 | 0 | 0 | 0 | 0 | 369 | 458 | 42 | 0 | 0 | 0 | PIY51112T | 1042182 | PM109 | 중경2공장 24" 조관 | 5107 | 중경 2 생산창고 | SIY5112120 | N5LBT | 273.1 | 12.7 | S98380 | CPA83150 | 15 | Stripe 모재 T방향 | SPHT3U | 현대제철(주) | 369 | 458 | 42 | 216.423 | 456.162 | 226.4 | 477.191 | 493.928 | 39.6 | 2024-05-17
S98380 | CPA83150 | HYUNDAI | 20240305 | 20240305 | 0.102 | 0.197 | 0.0597 | 0.008 | 0.772 | 0.0136 | 0.0061 | 0.029 | 0.031 | 0.03 | 0.01 | 0.0002 | 0.0001 | 0.019 | 0 | 0 | 0 | 0 | 0.004 | 0.024 | 0 | 0 | 0.001 | 0.002 | 0 | 0 | 0 | 0 | 369 | 458 | 42 | 0 | 0 | 0 | PIY51112W | 1042182 | PM109 | 중경2공장 24" 조관 | 5107 | 중경 2 생산창고 | SIY5112120 | N5LBT | 273.1 | 12.7 | S98380 | CPA83150 | 15 | Stripe 용접 | SPHT3U | 현대제철(주) | 369 | 458 | 42 | 258.641 | 542.659 | 0 | 0 | 542.855 | 0 | 2024-05-17
S99347 | CPB34470 | HYUNDAI | 20240322 | 20240322 | 0.117 | 0.21 | 0.0753 | 0.012 | 0.771 | 0.0139 | 0.0057 | 0.031 | 0.032 | 0.02 | 0.01 | 0.0002 | 0.0001 | 0.011 | 0 | 0 | 0 | 0 | 0.005 | 0.022 | 0 | 0 | 0.001 | 0.002 | 0 | 0 | 0 | 0 | 368 | 463 | 39 | 0 | 0 | 0 | PHY70206T | 1045039 | PM108 | 중경1공장 20" 조관 | 5103 | 중경 1 생산창고 | SHY7022040 | N5LBT | 323.9 | 9.5 | S99347 | CPB34470 | 457 | Stripe 모재 T방향 | SPHT3U | 현대제철(주) | 368 | 463 | 39 | 147.188 | 419.034 | 152.984 | 435.535 | 482.708 | 39.8 | 2024-07-05
S99347 | CPB34470 | HYUNDAI | 20240322 | 20240322 | 0.117 | 0.21 | 0.0753 | 0.012 | 0.771 | 0.0139 | 0.0057 | 0.031 | 0.032 | 0.02 | 0.01 | 0.0002 | 0.0001 | 0.011 | 0 | 0 | 0 | 0 | 0.005 | 0.022 | 0 | 0 | 0.001 | 0.002 | 0 | 0 | 0 | 0 | 368 | 463 | 39 | 0 | 0 | 0 | PHY70206W | 1045039 | PM108 | 중경1공장 20" 조관 | 5103 | 중경 1 생산창고 | SHY7022040 | N5LBT | 323.9 | 9.5 | S99347 | CPB34470 | 457 | Stripe 용접 | SPHT3U | 현대제철(주) | 368 | 463 | 39 | 0 | 0 | 0 | 0 | 553.923 | 0 | 2024-07-05
S99347 | CPB34550 | HYUNDAI | 20240322 | 20240322 | 0.117 | 0.21 | 0.0753 | 0.012 | 0.771 | 0.0139 | 0.0057 | 0.031 | 0.032 | 0.02 | 0.01 | 0.0002 | 0.0001 | 0.011 | 0 | 0 | 0 | 0 | 0.005 | 0.022 | 0 | 0 | 0.001 | 0.002 | 0 | 0 | 0 | 0 | 368 | 463 | 39 | 0 | 0 | 0 | PHY32807T | 1038065 | PM108 | 중경1공장 20" 조관 | 5103 | 중경 1 생산창고 | SHY3282040 | N5LBT | 323.9 | 9.5 | S99347 | CPB34550 | 5 | Stripe 모재 T방향 | SPHT3U | 현대제철(주) | 368 | 463 | 39 | 152.459 | 430.898 | 160.383 | 453.295 | 486.133 | 39.3999 | 2024-04-02
S99347 | CPB34550 | HYUNDAI | 20240322 | 20240322 | 0.117 | 0.21 | 0.0753 | 0.012 | 0.771 | 0.0139 | 0.0057 | 0.031 | 0.032 | 0.02 | 0.01 | 0.0002 | 0.0001 | 0.011 | 0 | 0 | 0 | 0 | 0.005 | 0.022 | 0 | 0 | 0.001 | 0.002 | 0 | 0 | 0 | 0 | 368 | 463 | 39 | 0 | 0 | 0 | PHY32807W | 1038065 | PM108 | 중경1공장 20" 조관 | 5103 | 중경 1 생산창고 | SHY3282040 | N5LBT | 323.9 | 9.5 | S99347 | CPB34550 | 5 | Stripe 용접 | SPHT3U | 현대제철(주) | 368 | 463 | 39 | 168.434 | 468.923 | 0 | 0 | 564.011 | 0 | 2024-04-02
S98380 | CPB34570 | HYUNDAI | 20240305 | 20240305 | 0.102 | 0.197 | 0.0597 | 0.008 | 0.772 | 0.0136 | 0.0061 | 0.029 | 0.031 | 0.03 | 0.01 | 0.0002 | 0.0001 | 0.019 | 0 | 0 | 0 | 0 | 0.004 | 0.024 | 0 | 0 | 0.001 | 0.002 | 0 | 0 | 0 | 0 | 369 | 458 | 42 | 0 | 0 | 0 | PHY62207T | 1044798 | PM108 | 중경1공장 20" 조관 | 5103 | 중경 1 생산창고 | SHY6222110 | N5LBT | 273.1 | 12.7 | S98380 | CPB34570 | 65 | Stripe 모재 T방향 | SPHT3U | 현대제철(주) | 369 | 458 | 42 | 213.821 | 453.809 | 226.331 | 480.36 | 504.249 | 35 | 2024-06-27
S98380 | CPB34570 | HYUNDAI | 20240305 | 20240305 | 0.102 | 0.197 | 0.0597 | 0.008 | 0.772 | 0.0136 | 0.0061 | 0.029 | 0.031 | 0.03 | 0.01 | 0.0002 | 0.0001 | 0.019 | 0 | 0 | 0 | 0 | 0.004 | 0.024 | 0 | 0 | 0.001 | 0.002 | 0 | 0 | 0 | 0 | 369 | 458 | 42 | 0 | 0 | 0 | PHY62207W | 1044798 | PM108 | 중경1공장 20" 조관 | 5103 | 중경 1 생산창고 | SHY6222110 | N5LBT | 273.1 | 12.7 | S98380 | CPB34570 | 65 | Stripe 용접 | SPHT3U | 현대제철(주) | 369 | 458 | 42 | 0 | 0 | 0 | 0 | 569.923 | 0 | 2024-06-27
S99351 | CPB38290 | HYUNDAI | 20240325 | 20240325 | 0.103 | 0.193 | 0.0624 | 0.008 | 0.75 | 0.0121 | 0.0051 | 0.028 | 0.03 | 0.02 | 0.01 | 0.0001 | 0.0001 | 0.01 | 0 | 0 | 0 | 0 | 0.0042 | 0.024 | 0 | 0 | 0.001 | 0.002 | 0 | 0 | 0 | 0 | 371 | 457 | 38 | 0 | 0 | 0 | PHY32808T | 1038069 | PM108 | 중경1공장 20" 조관 | 5103 | 중경 1 생산창고 | SHY3282060 | N5LBT | 323.9 | 9.5 | S99351 | CPB38290 | 12 | Stripe 모재 T방향 | SPHT3U | 현대제철(주) | 371 | 462 | 39 | 152.388 | 426.597 | 156.856 | 439.103 | 481.773 | 37.8 | 2024-04-02
S99351 | CPB38290 | HYUNDAI | 20240325 | 20240325 | 0.103 | 0.193 | 0.0624 | 0.008 | 0.75 | 0.0121 | 0.0051 | 0.028 | 0.03 | 0.02 | 0.01 | 0.0001 | 0.0001 | 0.01 | 0 | 0 | 0 | 0 | 0.0042 | 0.024 | 0 | 0 | 0.001 | 0.002 | 0 | 0 | 0 | 0 | 371 | 457 | 38 | 0 | 0 | 0 | PHY32808W | 1038069 | PM108 | 중경1공장 20" 조관 | 5103 | 중경 1 생산창고 | SHY3282060 | N5LBT | 323.9 | 9.5 | S99351 | CPB38290 | 12 | Stripe 용접 | SPHT3U | 현대제철(주) | 371 | 462 | 39 | 0 | 0 | 0 | 0 | 545.571 | 0 | 2024-04-02
S99341 | CPB39680 | HYUNDAI | 20240307 | 20240307 | 0.104 | 0.193 | 0.0637 | 0.01 | 0.74 | 0.0115 | 0.0058 | 0.031 | 0.032 | 0.02 | 0.01 | 0.0002 | 0.0001 | 0.011 | 0 | 0 | 0 | 0 | 0.0048 | 0.016 | 0 | 0 | 0.001 | 0.002 | 0 | 0 | 0 | 0 | 366 | 446 | 35 | 0 | 0 | 0 | PGY31505L | 1036408 | PM107 | 소경2공장 3" 조관 | 5102 | 소경 2 생산창고 | SGY3152060 | NX52L2T | 60.3 | 3.9 | S99341 | CPB39680 |  | Stripe 모재 L방향 | SPHT3U |  | 366 | 446 | 35 | 34.1742 | 453.414 | 34.2479 | 454.39 | 491.858 | 26.5748 | 2024-03-19
S99341 | CPB39680 | HYUNDAI | 20240307 | 20240307 | 0.104 | 0.193 | 0.0637 | 0.01 | 0.74 | 0.0115 | 0.0058 | 0.031 | 0.032 | 0.02 | 0.01 | 0.0002 | 0.0001 | 0.011 | 0 | 0 | 0 | 0 | 0.0048 | 0.016 | 0 | 0 | 0.001 | 0.002 | 0 | 0 | 0 | 0 | 366 | 446 | 35 | 0 | 0 | 0 | PGY31504L | 1036408 | PM107 | 소경2공장 3" 조관 | 5102 | 소경 2 생산창고 | SGY3152060 | NX52L2T | 60.3 | 3.9 | S99341 | CPB39680 |  | Stripe 모재 L방향 | SPHT3U |  | 366 | 446 | 35 | 35.8597 | 469.551 | 35.8775 | 469.784 | 495.142 | 24.6063 | 2024-03-19
S98025 | CPB41520 | HYUNDAI | 20240307 | 20240307 | 0.114 | 0.231 | 0.0547 | 0.148 | 1.001 | 0.0091 | 0.0012 | 0.026 | 0.027 | 0.03 | 0.02 | 0.0003 | 0.0017 | 0.019 | 0 | 0 | 0 | 0 | 0.0045 | 0.032 | 0 | 0 | 0.001 | 0.002 | 0 | 0 | 0 | 155.1 | 428 | 495 | 39 | 0 | 0 | 0 | PAY40405W | 1038954 | PM101 | 소경1공장 8" 조관 | 5101 | 소경 1 생산창고 | SAY4041050 | NX52L2T | 219.1 | 6.4 | S98025 | CPB41520 |  | Stripe 용접 | API-X52L2C | 현대제철(주) | 428 | 495 | 39 | 0 | 0 | 0 | 0 | 547.312 | 0 | 2024-04-08
S98025 | CPB41520 | HYUNDAI | 20240307 | 20240307 | 0.114 | 0.231 | 0.0547 | 0.148 | 1.001 | 0.0091 | 0.0012 | 0.026 | 0.027 | 0.03 | 0.02 | 0.0003 | 0.0017 | 0.019 | 0 | 0 | 0 | 0 | 0.0045 | 0.032 | 0 | 0 | 0.001 | 0.002 | 0 | 0 | 0 | 155.1 | 428 | 495 | 39 | 0 | 0 | 0 | PAY40405T | 1038954 | PM101 | 소경1공장 8" 조관 | 5101 | 소경 1 생산창고 | SAY4041050 | NX52L2T | 219.1 | 6.4 | S98025 | CPB41520 |  | Stripe 모재 T방향 | API-X52L2C | 현대제철(주) | 428 | 495 | 39 | 117.316 | 493.888 | 120.598 | 507.701 | 550.746 | 32.2 | 2024-04-08
S98025 | CPB41530 | HYUNDAI | 20240307 | 20240307 | 0.114 | 0.231 | 0.0547 | 0.148 | 1.001 | 0.0091 | 0.0012 | 0.026 | 0.027 | 0.03 | 0.02 | 0.0003 | 0.0017 | 0.019 | 0 | 0 | 0 | 0 | 0.0045 | 0.032 | 0 | 0 | 0.001 | 0.002 | 0 | 0 | 0 | 155.1 | 428 | 495 | 39 | 0 | 0 | 0 | PAY31806T | 1036914 | PM101 | 소경1공장 8" 조관 | 5101 | 소경 1 생산창고 | SAY3181050 | N5LBT | 219.1 | 6.4 | S98025 | CPB41530 |  | Stripe 모재 T방향 | API-X52L2C | 현대제철(주) | 428 | 495 | 39 | 114.37 | 480.476 | 118.562 | 498.09 | 545.468 | 34 | 2024-03-20
S98025 | CPB41530 | HYUNDAI | 20240307 | 20240307 | 0.114 | 0.231 | 0.0547 | 0.148 | 1.001 | 0.0091 | 0.0012 | 0.026 | 0.027 | 0.03 | 0.02 | 0.0003 | 0.0017 | 0.019 | 0 | 0 | 0 | 0 | 0.0045 | 0.032 | 0 | 0 | 0.001 | 0.002 | 0 | 0 | 0 | 155.1 | 428 | 495 | 39 | 0 | 0 | 0 | PAY31806W | 1036914 | PM101 | 소경1공장 8" 조관 | 5101 | 소경 1 생산창고 | SAY3181050 | N5LBT | 219.1 | 6.4 | S98025 | CPB41530 |  | Stripe 용접 | API-X52L2C | 현대제철(주) | 428 | 495 | 39 | 0 | 0 | 0 | 0 | 542.925 | 0 | 2024-03-20
S98046 | CPB41560 | HYUNDAI | 20240228 | 20240228 | 0.121 | 0.24 | 0.0609 | 0.154 | 1.007 | 0.0113 | 0.0018 | 0.028 | 0.029 | 0.03 | 0.02 | 0.0002 | 0.002 | 0.019 | 0 | 0 | 0 | 0.01 | 0.0044 | 0.03 | 0 | 0 | 0.001 | 0.002 | 0 | 0 | 0 | 158.8 | 454 | 518 | 38 | 0 | 0 | 0 | PAY31808T | 1036917 | PM101 | 소경1공장 8" 조관 | 5101 | 소경 1 생산창고 | SAY3182030 | NX52L2T | 219.1 | 6.4 | S98046 | CPB41560 |  | Stripe 모재 T방향 | API-X52L2C | 현대제철(주) | 454 | 518 | 38 | 115.567 | 488.095 | 119.288 | 503.809 | 547.257 | 37.6 | 2024-03-20
S98046 | CPB41560 | HYUNDAI | 20240228 | 20240228 | 0.121 | 0.24 | 0.0609 | 0.154 | 1.007 | 0.0113 | 0.0018 | 0.028 | 0.029 | 0.03 | 0.02 | 0.0002 | 0.002 | 0.019 | 0 | 0 | 0 | 0.01 | 0.0044 | 0.03 | 0 | 0 | 0.001 | 0.002 | 0 | 0 | 0 | 158.8 | 454 | 518 | 38 | 0 | 0 | 0 | PAY31808W | 1036917 | PM101 | 소경1공장 8" 조관 | 5101 | 소경 1 생산창고 | SAY3182030 | NX52L2T | 219.1 | 6.4 | S98046 | CPB41560 |  | Stripe 용접 | API-X52L2C | 현대제철(주) | 454 | 518 | 38 | 44.0301 | 186.545 | 0 | 0 | 551.746 | 0 | 2024-03-20
S99341 | CPB442002 | HYUNDAI | 20240309 | 20240309 | 0.104 | 0.193 | 0.0637 | 0.01 | 0.74 | 0.0115 | 0.0058 | 0.031 | 0.032 | 0.02 | 0.01 | 0.0002 | 0.0001 | 0.011 | 0 | 0 | 0 | 0 | 0.0048 | 0.016 | 0 | 0 | 0.001 | 0.002 | 0 | 0 | 0 | 0 | 373 | 452 | 38 | 0 | 0 | 0 | PGY60301L | 1044689 | PM107 | 소경2공장 3" 조관 | 5102 | 소경 2 생산창고 | SGY6032040 | N5LBT | 73 | 5.2 | S99341 | CPB442002 |  | Stripe 모재 L방향 | SPHT3U |  | 373 | 452 | 38 | 45.3211 | 473.212 | 45.3549 | 473.565 | 506.209 | 29 | 2024-06-05
S99341 | CPB60800 | HYUNDAI | 20240319 | 20240319 | 0.104 | 0.193 | 0.0637 | 0.01 | 0.74 | 0.0115 | 0.0058 | 0.031 | 0.032 | 0.02 | 0.01 | 0.0002 | 0.0001 | 0.011 | 0 | 0 | 0 | 0 | 0.0048 | 0.016 | 0 | 0 | 0.001 | 0.002 | 0 | 0 | 0 | 0 | 371 | 450 | 36 | 0 | 0 | 0 | PGY40401L | 1038770 | PM107 | 소경2공장 3" 조관 | 5102 | 소경 2 생산창고 | SGY4042060 | NX52L2T | 60.3 | 3.9 | S99341 | CPB60800 |  | Stripe 모재 L방향 | SPHT3U |  | 371 | 450 | 36 | 36.2224 | 483.51 | 36.2255 | 483.551 | 510.833 | 25.8 | 2024-04-08
S99341 | CPB60830 | HYUNDAI | 20240307 | 20240307 | 0.104 | 0.193 | 0.0637 | 0.01 | 0.74 | 0.0115 | 0.0058 | 0.031 | 0.032 | 0.02 | 0.01 | 0.0002 | 0.0001 | 0.011 | 0 | 0 | 0 | 0 | 0.0048 | 0.016 | 0 | 0 | 0.001 | 0.002 | 0 | 0 | 0 | 0 | 356 | 442 | 38 | 0 | 0 | 0 | PGY42901L | 1040745 | PM107 | 소경2공장 3" 조관 | 5102 | 소경 2 생산창고 | SGY4292060 | NX52L2T | 73 | 5.2 | S99341 | CPB60830 |  | Stripe 모재 L방향 | SPHT3U |  | 356 | 442 | 38 | 47.355 | 486.82 | 47.4125 | 487.411 | 509.784 | 28.3999 | 2024-05-03
S99951 | CPB73630 | HYUNDAI | 20240309 | 20240309 | 0.128 | 0.243 | 0.0685 | 0.148 | 0.998 | 0.0096 | 0.0013 | 0.028 | 0.029 | 0.03 | 0.01 | 0.0003 | 0.002 | 0.02 | 0 | 0 | 0 | 0 | 0.0044 | 0.033 | 0 | 0 | 0.001 | 0.002 | 0 | 0 | 0 | 169.9 | 472 | 542 | 38 | 0 | 0 | 0 | PIY60604T | 1044585 | PM109 | 중경2공장 24" 조관 | 5107 | 중경 2 생산창고 | SIY6061040 | NX52L2T | 457 | 9.5 | S99951 | CPB73630 | 72 | Stripe 모재 T방향 | API-X52L2C | 현대제철(주) | 472 | 542 | 38 | 157.086 | 450.856 | 164.09 | 470.96 | 553.046 | 40.2 | 2024-06-10
S99951 | CPB73630 | HYUNDAI | 20240309 | 20240309 | 0.128 | 0.243 | 0.0685 | 0.148 | 0.998 | 0.0096 | 0.0013 | 0.028 | 0.029 | 0.03 | 0.01 | 0.0003 | 0.002 | 0.02 | 0 | 0 | 0 | 0 | 0.0044 | 0.033 | 0 | 0 | 0.001 | 0.002 | 0 | 0 | 0 | 169.9 | 472 | 542 | 38 | 0 | 0 | 0 | PIY60604W | 1044585 | PM109 | 중경2공장 24" 조관 | 5107 | 중경 2 생산창고 | SIY6061040 | NX52L2T | 457 | 9.5 | S99951 | CPB73630 | 72 | Stripe 용접 | API-X52L2C | 현대제철(주) | 472 | 542 | 38 | 184.867 | 518.045 | 0 | 0 | 539.556 | 0 | 2024-06-10
S99955 | CPB73640 | HYUNDAI | 20240307 | 20240307 | 0.124 | 0.241 | 0.0645 | 0.153 | 0.99 | 0.0091 | 0.0014 | 0.024 | 0.026 | 0.03 | 0.02 | 0.0002 | 0.0014 | 0.025 | 0 | 0 | 0 | 0.01 | 0.0045 | 0.033 | 0 | 0 | 0.002 | 0.002 | 0 | 0 | 0 | 149.9 | 464 | 534 | 35 | 0 | 0 | 0 | PAY40404T | 1038954 | PM101 | 소경1공장 8" 조관 | 5101 | 소경 1 생산창고 | SAY4041040 | NX52L2T | 219.1 | 6.4 | S99955 | CPB73640 |  | Stripe 모재 T방향 | API-X52L2C | 현대제철(주) | 464 | 534 | 35 | 113.632 | 480.281 | 118.726 | 501.809 | 549.306 | 36.3999 | 2024-04-08
S99955 | CPB73640 | HYUNDAI | 20240307 | 20240307 | 0.124 | 0.241 | 0.0645 | 0.153 | 0.99 | 0.0091 | 0.0014 | 0.024 | 0.026 | 0.03 | 0.02 | 0.0002 | 0.0014 | 0.025 | 0 | 0 | 0 | 0.01 | 0.0045 | 0.033 | 0 | 0 | 0.002 | 0.002 | 0 | 0 | 0 | 149.9 | 464 | 534 | 35 | 0 | 0 | 0 | PAY40404W | 1038954 | PM101 | 소경1공장 8" 조관 | 5101 | 소경 1 생산창고 | SAY4041040 | NX52L2T | 219.1 | 6.4 | S99955 | CPB73640 |  | Stripe 용접 | API-X52L2C | 현대제철(주) | 464 | 534 | 35 | 129.371 | 547.475 | 0 | 0 | 562.155 | 0 | 2024-04-08
S99951 | CPB73650 | HYUNDAI | 20240307 | 20240307 | 0.128 | 0.243 | 0.0685 | 0.148 | 0.998 | 0.0096 | 0.0013 | 0.028 | 0.029 | 0.03 | 0.01 | 0.0003 | 0.002 | 0.02 | 0 | 0 | 0 | 0 | 0.0044 | 0.033 | 0 | 0 | 0.001 | 0.002 | 0 | 0 | 0 | 162.6 | 481 | 540 | 35 | 0 | 0 | 0 | PAY31807T | 1036917 | PM101 | 소경1공장 8" 조관 | 5101 | 소경 1 생산창고 | SAY3182020 | NX52L2T | 219.1 | 6.4 | S99951 | CPB73650 |  | Stripe 모재 T방향 | API-X52L2C | 현대제철(주) | 481 | 540 | 35 | 117.71 | 498.576 | 123.908 | 524.827 | 569.198 | 37 | 2024-03-20
S99951 | CPB73650 | HYUNDAI | 20240307 | 20240307 | 0.128 | 0.243 | 0.0685 | 0.148 | 0.998 | 0.0096 | 0.0013 | 0.028 | 0.029 | 0.03 | 0.01 | 0.0003 | 0.002 | 0.02 | 0 | 0 | 0 | 0 | 0.0044 | 0.033 | 0 | 0 | 0.001 | 0.002 | 0 | 0 | 0 | 162.6 | 481 | 540 | 35 | 0 | 0 | 0 | PAY31807W | 1036917 | PM101 | 소경1공장 8" 조관 | 5101 | 소경 1 생산창고 | SAY3182020 | NX52L2T | 219.1 | 6.4 | S99951 | CPB73650 |  | Stripe 용접 | API-X52L2C | 현대제철(주) | 481 | 540 | 35 | 136.111 | 570.873 | 0 | 0 | 571.689 | 0 | 2024-03-20
S99951 | CPB73650 | HYUNDAI | 20240307 | 20240307 | 0.128 | 0.243 | 0.0685 | 0.148 | 0.998 | 0.0096 | 0.0013 | 0.028 | 0.029 | 0.03 | 0.01 | 0.0003 | 0.002 | 0.02 | 0 | 0 | 0 | 0 | 0.0044 | 0.033 | 0 | 0 | 0.001 | 0.002 | 0 | 0 | 0 | 162.6 | 481 | 540 | 35 | 0 | 0 | 0 | PAY40402T | 1038954 | PM101 | 소경1공장 8" 조관 | 5101 | 소경 1 생산창고 | SAY4041020 | NX52L2T | 219.1 | 6.4 | S99951 | CPB73650 |  | Stripe 모재 T방향 | API-X52L2C | 현대제철(주) | 481 | 540 | 35 | 115.212 | 483.579 | 120.499 | 505.769 | 557.614 | 34.2 | 2024-04-08
S99951 | CPB73650 | HYUNDAI | 20240307 | 20240307 | 0.128 | 0.243 | 0.0685 | 0.148 | 0.998 | 0.0096 | 0.0013 | 0.028 | 0.029 | 0.03 | 0.01 | 0.0003 | 0.002 | 0.02 | 0 | 0 | 0 | 0 | 0.0044 | 0.033 | 0 | 0 | 0.001 | 0.002 | 0 | 0 | 0 | 162.6 | 481 | 540 | 35 | 0 | 0 | 0 | PAY40402W | 1038954 | PM101 | 소경1공장 8" 조관 | 5101 | 소경 1 생산창고 | SAY4041020 | NX52L2T | 219.1 | 6.4 | S99951 | CPB73650 |  | Stripe 용접 | API-X52L2C | 현대제철(주) | 481 | 540 | 35 | 0 | 0 | 0 | 0 | 583.603 | 0 | 2024-04-08
S99958 | CPB73670 | HYUNDAI | 20240307 | 20240307 | 0.117 | 0.233 | 0.0582 | 0.148 | 0.996 | 0.0091 | 0.0016 | 0.03 | 0.031 | 0.03 | 0.02 | 0.0002 | 0.0014 | 0.015 | 0 | 0 | 0 | 0 | 0.0045 | 0.03 | 0 | 0 | 0.001 | 0.002 | 0 | 0 | 0 | 160.8 | 455 | 525 | 38 | 0 | 0 | 0 | PAY51303W | 1042226 | PM101 | 소경1공장 8" 조관 | 5101 | 소경 1 생산창고 | SAY5131070 | NX52L2T | 219.1 | 8.2 | S99958 | CPB73670 |  | Stripe 용접 | API-X52L2C | 현대제철(주) | 455 | 525 | 38 | 0 | 0 | 0 | 0 | 571.446 | 0 | 2024-05-17
S99958 | CPB73670 | HYUNDAI | 20240307 | 20240307 | 0.117 | 0.233 | 0.0582 | 0.148 | 0.996 | 0.0091 | 0.0016 | 0.03 | 0.031 | 0.03 | 0.02 | 0.0002 | 0.0014 | 0.015 | 0 | 0 | 0 | 0 | 0.0045 | 0.03 | 0 | 0 | 0.001 | 0.002 | 0 | 0 | 0 | 160.8 | 455 | 525 | 38 | 0 | 0 | 0 | PAY51303T | 1042226 | PM101 | 소경1공장 8" 조관 | 5101 | 소경 1 생산창고 | SAY5131070 | NX52L2T | 219.1 | 8.2 | S99958 | CPB73670 |  | Stripe 모재 T방향 | API-X52L2C | 현대제철(주) | 455 | 525 | 38 | 150.109 | 496.828 | 155.782 | 515.606 | 553.066 | 33.8 | 2024-05-17
S99958 | CPB73680 | HYUNDAI | 20240307 | 20240307 | 0.117 | 0.233 | 0.0582 | 0.148 | 0.996 | 0.0091 | 0.0016 | 0.03 | 0.031 | 0.03 | 0.02 | 0.0002 | 0.0014 | 0.015 | 0 | 0 | 0 | 0 | 0.0045 | 0.03 | 0 | 0 | 0.001 | 0.002 | 0 | 0 | 0 | 160.8 | 455 | 525 | 38 | 0 | 0 | 0 | PAY61906W | 1045737 | PM101 | 소경1공장 8" 조관 | 5101 | 소경 1 생산창고 | SAY6191060 | NX52L2T | 219.1 | 8.2 | S99958 | CPB73680 |  | Stripe 용접 | API-X52L2C | 현대제철(주) | 455 | 525 | 38 | 156.727 | 509.582 | 0 | 0 | 547.993 | 0 | 2024-06-24
S99958 | CPB73680 | HYUNDAI | 20240307 | 20240307 | 0.117 | 0.233 | 0.0582 | 0.148 | 0.996 | 0.0091 | 0.0016 | 0.03 | 0.031 | 0.03 | 0.02 | 0.0002 | 0.0014 | 0.015 | 0 | 0 | 0 | 0 | 0.0045 | 0.03 | 0 | 0 | 0.001 | 0.002 | 0 | 0 | 0 | 160.8 | 455 | 525 | 38 | 0 | 0 | 0 | PAY61906T | 1045737 | PM101 | 소경1공장 8" 조관 | 5101 | 소경 1 생산창고 | SAY6191060 | NX52L2T | 219.1 | 8.2 | S99958 | CPB73680 |  | Stripe 모재 T방향 | API-X52L2C | 현대제철(주) | 455 | 525 | 38 | 144.266 | 478.748 | 149.063 | 494.667 | 531.963 | 38 | 2024-06-24
S99958 | CPB73690 | HYUNDAI | 20240307 | 20240307 | 0.117 | 0.233 | 0.0582 | 0.148 | 0.996 | 0.0091 | 0.0016 | 0.03 | 0.031 | 0.03 | 0.02 | 0.0002 | 0.0014 | 0.015 | 0 | 0 | 0 | 0 | 0.0045 | 0.03 | 0 | 0 | 0.001 | 0.002 | 0 | 0 | 0 | 160.8 | 455 | 525 | 38 | 0 | 0 | 0 | PAY40507W | 1038962 | PM101 | 소경1공장 8" 조관 | 5101 | 소경 1 생산창고 | SAY4052030 | NX52L2T | 219.1 | 8.2 | S99958 | CPB73690 |  | Stripe 용접 | API-X52L2C | 현대제철(주) | 455 | 525 | 38 | 171.759 | 553.318 | 0 | 0 | 557.552 | 0 | 2024-04-10
S99958 | CPB73690 | HYUNDAI | 20240307 | 20240307 | 0.117 | 0.233 | 0.0582 | 0.148 | 0.996 | 0.0091 | 0.0016 | 0.03 | 0.031 | 0.03 | 0.02 | 0.0002 | 0.0014 | 0.015 | 0 | 0 | 0 | 0 | 0.0045 | 0.03 | 0 | 0 | 0.001 | 0.002 | 0 | 0 | 0 | 160.8 | 455 | 525 | 38 | 0 | 0 | 0 | PAY40507T | 1038962 | PM101 | 소경1공장 8" 조관 | 5101 | 소경 1 생산창고 | SAY4052030 | NX52L2T | 219.1 | 8.2 | S99958 | CPB73690 |  | Stripe 모재 T방향 | API-X52L2C | 현대제철(주) | 455 | 525 | 38 | 146.41 | 485.131 | 152.981 | 506.904 | 541.556 | 36.6 | 2024-04-10
S99955 | CPB73700 | HYUNDAI | 20240307 | 20240307 | 0.124 | 0.241 | 0.0645 | 0.153 | 0.99 | 0.0091 | 0.0014 | 0.024 | 0.026 | 0.03 | 0.02 | 0.0002 | 0.0014 | 0.025 | 0 | 0 | 0 | 0.01 | 0.0045 | 0.033 | 0 | 0 | 0.002 | 0.002 | 0 | 0 | 0 | 162.2 | 458 | 524 | 39 | 0 | 0 | 0 | PAY51305W | 1042230 | PM101 | 소경1공장 8" 조관 | 5101 | 소경 1 생산창고 | SAY5131100 | NX52L2T | 219.1 | 8.2 | S99955 | CPB73700 |  | Stripe 용접 | API-X52L2C | 현대제철(주) | 458 | 524 | 39 | 163.077 | 528.959 | 0 | 0 | 566.175 | 0 | 2024-05-17
S99955 | CPB73700 | HYUNDAI | 20240307 | 20240307 | 0.124 | 0.241 | 0.0645 | 0.153 | 0.99 | 0.0091 | 0.0014 | 0.024 | 0.026 | 0.03 | 0.02 | 0.0002 | 0.0014 | 0.025 | 0 | 0 | 0 | 0.01 | 0.0045 | 0.033 | 0 | 0 | 0.002 | 0.002 | 0 | 0 | 0 | 162.2 | 458 | 524 | 39 | 0 | 0 | 0 | PAY51305T | 1042230 | PM101 | 소경1공장 8" 조관 | 5101 | 소경 1 생산창고 | SAY5131100 | NX52L2T | 219.1 | 8.2 | S99955 | CPB73700 |  | Stripe 모재 T방향 | API-X52L2C | 현대제철(주) | 458 | 524 | 39 | 146.676 | 485.724 | 151.842 | 502.832 | 542.519 | 35.2 | 2024-05-17
S99958 | CPB73710 | HYUNDAI | 20240311 | 20240311 | 0.117 | 0.233 | 0.0582 | 0.148 | 0.996 | 0.0091 | 0.0016 | 0.03 | 0.031 | 0.03 | 0.02 | 0.0002 | 0.0014 | 0.015 | 0 | 0 | 0 | 0 | 0.0045 | 0.03 | 0 | 0 | 0.001 | 0.002 | 0 | 0 | 0 | 161.5 | 471 | 531 | 38 | 0 | 0 | 0 | PIY80204W | 1049873 | PM109 | 중경2공장 24" 조관 | 5107 | 중경 2 생산창고 | SIY8021040 | NX52L2T | 406.4 | 6.4 | S99958 | CPB73710 | 387 | Stripe 용접 | API-X52L2C | 현대제철(주) | 471 | 531 | 38 | 99.952 | 421.421 | 0 | 0 | 519.004 | 0 | 2024-08-14
S99958 | CPB73710 | HYUNDAI | 20240311 | 20240311 | 0.117 | 0.233 | 0.0582 | 0.148 | 0.996 | 0.0091 | 0.0016 | 0.03 | 0.031 | 0.03 | 0.02 | 0.0002 | 0.0014 | 0.015 | 0 | 0 | 0 | 0 | 0.0045 | 0.03 | 0 | 0 | 0.001 | 0.002 | 0 | 0 | 0 | 161.5 | 471 | 531 | 38 | 0 | 0 | 0 | PIY80204T | 1049873 | PM109 | 중경2공장 24" 조관 | 5107 | 중경 2 생산창고 | SIY8021040 | NX52L2T | 406.4 | 6.4 | S99958 | CPB73710 | 387 | Stripe 모재 T방향 | API-X52L2C | 현대제철(주) | 471 | 531 | 38 | 102.61 | 428.919 | 106.151 | 443.721 | 540.282 | 37 | 2024-08-14
S99958 | CPB73720 | HYUNDAI | 20240311 | 20240311 | 0.117 | 0.233 | 0.0582 | 0.148 | 0.996 | 0.0091 | 0.0016 | 0.03 | 0.031 | 0.03 | 0.02 | 0.0002 | 0.0014 | 0.015 | 0 | 0 | 0 | 0 | 0.0045 | 0.03 | 0 | 0 | 0.001 | 0.002 | 0 | 0 | 0 | 161.5 | 471 | 531 | 38 | 0 | 0 | 0 | PIY41204W | 1039506 | PM109 | 중경2공장 24" 조관 | 5107 | 중경 2 생산창고 | SIY4121070 | NX52L2T | 406.4 | 6.4 | S99958 | CPB73720 | 54 | Stripe 용접 | API-X52L2C | 현대제철(주) | 471 | 531 | 38 | 88.1296 | 366.017 | 0 | 0 | 537.947 | 0 | 2024-04-22
S99958 | CPB73720 | HYUNDAI | 20240311 | 20240311 | 0.117 | 0.233 | 0.0582 | 0.148 | 0.996 | 0.0091 | 0.0016 | 0.03 | 0.031 | 0.03 | 0.02 | 0.0002 | 0.0014 | 0.015 | 0 | 0 | 0 | 0 | 0.0045 | 0.03 | 0 | 0 | 0.001 | 0.002 | 0 | 0 | 0 | 161.5 | 471 | 531 | 38 | 0 | 0 | 0 | PIY41204T | 1039506 | PM109 | 중경2공장 24" 조관 | 5107 | 중경 2 생산창고 | SIY4121070 | NX52L2T | 406.4 | 6.4 | S99958 | CPB73720 | 54 | Stripe 모재 T방향 | API-X52L2C | 현대제철(주) | 471 | 531 | 38 | 101.392 | 427.42 | 105.46 | 444.567 | 541.223 | 38.2 | 2024-04-22
S99964 | CPB73730 | HYUNDAI | 20240311 | 20240311 | 0.122 | 0.239 | 0.0623 | 0.155 | 1.011 | 0.0133 | 0.0012 | 0.022 | 0.023 | 0.03 | 0.01 | 0.0003 | 0.0014 | 0.019 | 0 | 0 | 0 | 0 | 0.0045 | 0.031 | 0 | 0 | 0.002 | 0.002 | 0 | 0 | 0 | 162.4 | 471 | 535 | 36 | 0 | 0 | 0 | PIY41006T | 1039503 | PM109 | 중경2공장 24" 조관 | 5107 | 중경 2 생산창고 | SIY4102050 | NX52L2T | 406.4 | 6.4 | S99964 | CPB73730 | 301 | Stripe 모재 T방향 | API-X52L2C | 현대제철(주) | 471 | 535 | 36 | 101.981 | 427.2 | 106.635 | 446.696 | 551.858 | 33 | 2024-04-22
S99964 | CPB73730 | HYUNDAI | 20240311 | 20240311 | 0.122 | 0.239 | 0.0623 | 0.155 | 1.011 | 0.0133 | 0.0012 | 0.022 | 0.023 | 0.03 | 0.01 | 0.0003 | 0.0014 | 0.019 | 0 | 0 | 0 | 0 | 0.0045 | 0.031 | 0 | 0 | 0.002 | 0.002 | 0 | 0 | 0 | 162.4 | 471 | 535 | 36 | 0 | 0 | 0 | PIY41006W | 1039503 | PM109 | 중경2공장 24" 조관 | 5107 | 중경 2 생산창고 | SIY4102050 | NX52L2T | 406.4 | 6.4 | S99964 | CPB73730 | 301 | Stripe 용접 | API-X52L2C | 현대제철(주) | 471 | 535 | 36 | 0 | 0 | 0 | 0 | 536.791 | 0 | 2024-04-22
S67978 | CQA14310 | HYUNDAI | 20240311 | 20240311 | 0.106 | 0.194 | 0.0657 | 0.009 | 0.724 | 0.0168 | 0.0047 | 0.018 | 0.02 | 0.03 | 0.01 | 0.0002 | 0.0004 | 0.014 | 0 | 0 | 0 | 0 | 0.004 | 0.015 | 0 | 0 | 0.001 | 0.002 | 0 | 0 | 0 | 0 | 354 | 449 | 37 | 0 | 0 | 0 | PAY32805L | 1038217 | PM101 | 소경1공장 8" 조관 | 5101 | 소경 1 생산창고 | SAY3281080 | N5LBT | 168.3 | 7.1 | S67978 | CQA14310 |  | Stripe 모재 L방향 | SPHT3U | 현대제철(주) | 354 | 449 | 37 | 81.9873 | 472.14 | 82.2635 | 473.73 | 498.01 | 28.3999 | 2024-04-02
V00427 | CQA29790 | HYUNDAI | 20240312 | 20240312 | 0.107 | 0.206 | 0.0621 | 0.012 | 0.796 | 0.0175 | 0.0056 | 0.035 | 0.037 | 0.04 | 0.02 | 0.0002 | 0.0001 | 0.02 | 0 | 0 | 0 | 0 | 0.0055 | 0.023 | 0 | 0 | 0.002 | 0.003 | 0 | 0 | 0 | 0 | 378 | 462 | 38 | 0 | 0 | 0 | PIY60301W | 1044332 | PM109 | 중경2공장 24" 조관 | 5107 | 중경 2 생산창고 | SIY6031080 | N5LBT | 355.6 | 9.5 | V00427 | CQA29790 | 24 | Stripe 용접 | SPHT3U | 현대제철(주) | 378 | 462 | 38 | 174.123 | 493.958 | 0 | 0 | 496.9 | 0 | 2024-06-05
V00427 | CQA29790 | HYUNDAI | 20240312 | 20240312 | 0.107 | 0.206 | 0.0621 | 0.012 | 0.796 | 0.0175 | 0.0056 | 0.035 | 0.037 | 0.04 | 0.02 | 0.0002 | 0.0001 | 0.02 | 0 | 0 | 0 | 0 | 0.0055 | 0.023 | 0 | 0 | 0.002 | 0.003 | 0 | 0 | 0 | 0 | 378 | 462 | 38 | 0 | 0 | 0 | PIY60301T | 1044332 | PM109 | 중경2공장 24" 조관 | 5107 | 중경 2 생산창고 | SIY6031080 | N5LBT | 355.6 | 9.5 | V00427 | CQA29790 | 24 | Stripe 모재 T방향 | SPHT3U | 현대제철(주) | 378 | 462 | 38 | 146.348 | 413.459 | 152.476 | 430.77 | 478.854 | 43 | 2024-06-05
V00431 | CQA29820 | HYUNDAI | 20240326 | 20240326 | 0.109 | 0.207 | 0.0639 | 0.012 | 0.8 | 0.0147 | 0.0085 | 0.031 | 0.033 | 0.03 | 0.02 | 0.0003 | 0.0001 | 0.023 | 0 | 0 | 0 | 0 | 0.0066 | 0.023 | 0 | 0 | 0.001 | 0.003 | 0 | 0 | 0 | 0 | 380 | 462 | 39 | 0 | 0 | 0 | PIY60302T | 1044333 | PM109 | 중경2공장 24" 조관 | 5107 | 중경 2 생산창고 | SIY6031100 | N5LBT | 355.6 | 9.5 | V00431 | CQA29820 | 12 | Stripe 모재 T방향 | SPHT3U | 현대제철(주) | 385 | 463 | 39 | 146.431 | 413.005 | 152.821 | 431.029 | 468.508 | 41.8 | 2024-06-05
V00431 | CQA29820 | HYUNDAI | 20240326 | 20240326 | 0.109 | 0.207 | 0.0639 | 0.012 | 0.8 | 0.0147 | 0.0085 | 0.031 | 0.033 | 0.03 | 0.02 | 0.0003 | 0.0001 | 0.023 | 0 | 0 | 0 | 0 | 0.0066 | 0.023 | 0 | 0 | 0.001 | 0.003 | 0 | 0 | 0 | 0 | 380 | 462 | 39 | 0 | 0 | 0 | PIY60302W | 1044333 | PM109 | 중경2공장 24" 조관 | 5107 | 중경 2 생산창고 | SIY6031100 | N5LBT | 355.6 | 9.5 | V00431 | CQA29820 | 12 | Stripe 용접 | SPHT3U | 현대제철(주) | 385 | 463 | 39 | 0 | 0 | 0 | 0 | 533.35 | 0 | 2024-06-05
S99949 | CQA30970 | HYUNDAI | 20240319 | 20240319 | 0.127 | 0.256 | 0.062 | 0.158 | 1.083 | 0.0087 | 0.0008 | 0.023 | 0.024 | 0.04 | 0.02 | 0.0002 | 0.0019 | 0.025 | 0 | 0 | 0 | 0.01 | 0.004 | 0.034 | 0 | 0 | 0.001 | 0.003 | 0 | 0 | 0 | 166.4 | 467 | 539 | 39 | 0 | 0 | 0 | PIY40801T | 1039387 | PM109 | 중경2공장 24" 조관 | 5107 | 중경 2 생산창고 | SIY4081010 | NX52L2T | 457 | 9.5 | S99949 | CQA30970 | 19 | Stripe 모재 T방향 | API-X52L2C | 현대제철(주) | 467 | 539 | 39 | 156.043 | 444.508 | 164.995 | 470.01 | 539.346 | 37.6 | 2024-04-10
S99949 | CQA30970 | HYUNDAI | 20240319 | 20240319 | 0.127 | 0.256 | 0.062 | 0.158 | 1.083 | 0.0087 | 0.0008 | 0.023 | 0.024 | 0.04 | 0.02 | 0.0002 | 0.0019 | 0.025 | 0 | 0 | 0 | 0.01 | 0.004 | 0.034 | 0 | 0 | 0.001 | 0.003 | 0 | 0 | 0 | 166.4 | 467 | 539 | 39 | 0 | 0 | 0 | PIY40801W | 1039387 | PM109 | 중경2공장 24" 조관 | 5107 | 중경 2 생산창고 | SIY4081010 | NX52L2T | 457 | 9.5 | S99949 | CQA30970 | 19 | Stripe 용접 | API-X52L2C | 현대제철(주) | 467 | 539 | 39 | 0 | 0 | 0 | 0 | 551.059 | 0 | 2024-04-10
V00439 | CQA32960 | HYUNDAI | 20240326 | 20240326 | 0 | 0.194 | 0.0572 | 0.008 | 0.767 | 0.0137 | 0.0065 | 0.035 | 0.037 | 0.03 | 0.02 | 0.0001 | 0.0001 | 0.02 | 0 | 0 | 0 | 0 | 0.0055 | 0.022 | 0 | 0 | 0.001 | 0.002 | 0 | 0 | 0 | 0 | 354 | 456 | 40 | 0 | 0 | 0 | PHY32902W | 1038061 | PM108 | 중경1공장 20" 조관 | 5103 | 중경 1 생산창고 | SHY3291030 | N5LBT | 323.9 | 9.5 | V00439 | CQA32960 | 89 | Stripe 용접 | SPHT3U | 현대제철(주) | 359 | 457 | 40 | 187.46 | 528.78 | 0 | 0 | 547.066 | 0 | 2024-04-02
V00439 | CQA32960 | HYUNDAI | 20240326 | 20240326 | 0 | 0.194 | 0.0572 | 0.008 | 0.767 | 0.0137 | 0.0065 | 0.035 | 0.037 | 0.03 | 0.02 | 0.0001 | 0.0001 | 0.02 | 0 | 0 | 0 | 0 | 0.0055 | 0.022 | 0 | 0 | 0.001 | 0.002 | 0 | 0 | 0 | 0 | 354 | 456 | 40 | 0 | 0 | 0 | PHY32902T | 1038061 | PM108 | 중경1공장 20" 조관 | 5103 | 중경 1 생산창고 | SHY3291030 | N5LBT | 323.9 | 9.5 | V00439 | CQA32960 | 89 | Stripe 모재 T방향 | SPHT3U | 현대제철(주) | 359 | 457 | 40 | 148.948 | 417.767 | 154.341 | 432.893 | 484.99 | 37.8 | 2024-04-02
V00431 | CQA40940 | HYUNDAI | 20240326 | 20240326 | 0.109 | 0.207 | 0.0639 | 0.012 | 0.8 | 0.0147 | 0.0085 | 0.031 | 0.033 | 0.03 | 0.02 | 0.0003 | 0.0001 | 0.023 | 0 | 0 | 0 | 0 | 0.0066 | 0.023 | 0 | 0 | 0.001 | 0.003 | 0 | 0 | 0 | 0 | 380 | 462 | 39 | 0 | 0 | 0 | PHY32901W | 1038053 | PM108 | 중경1공장 20" 조관 | 5103 | 중경 1 생산창고 | SHY3291010 | N5LBT | 323.9 | 9.5 | V00431 | CQA40940 | 172 | Stripe 용접 | SPHT3U | 현대제철(주) | 380 | 462 | 39 | 182.901 | 513.368 | 0 | 0 | 542.885 | 0 | 2024-04-02
V00431 | CQA40940 | HYUNDAI | 20240326 | 20240326 | 0.109 | 0.207 | 0.0639 | 0.012 | 0.8 | 0.0147 | 0.0085 | 0.031 | 0.033 | 0.03 | 0.02 | 0.0003 | 0.0001 | 0.023 | 0 | 0 | 0 | 0 | 0.0066 | 0.023 | 0 | 0 | 0.001 | 0.003 | 0 | 0 | 0 | 0 | 380 | 462 | 39 | 0 | 0 | 0 | PHY32901T | 1038053 | PM108 | 중경1공장 20" 조관 | 5103 | 중경 1 생산창고 | SHY3291010 | N5LBT | 323.9 | 9.5 | V00431 | CQA40940 | 172 | Stripe 모재 T방향 | SPHT3U | 현대제철(주) | 380 | 462 | 39 | 146.188 | 409.787 | 152.525 | 427.551 | 472.133 | 36.3999 | 2024-04-02
S99955 | CQA49600 | HYUNDAI | 20240318 | 20240318 | 0.124 | 0.241 | 0.0645 | 0.153 | 0.99 | 0.0091 | 0.0014 | 0.024 | 0.026 | 0.03 | 0.02 | 0.0002 | 0.0014 | 0.025 | 0 | 0 | 0 | 0.01 | 0.0045 | 0.033 | 0 | 0 | 0.002 | 0.002 | 0 | 0 | 0 | 162.2 | 458 | 524 | 39 | 0 | 0 | 0 | PAY61905T | 1045737 | PM101 | 소경1공장 8" 조관 | 5101 | 소경 1 생산창고 | SAY6191050 | NX52L2T | 219.1 | 8.2 | S99955 | CQA49600 |  | Stripe 모재 T방향 | API-X52L2C | 현대제철(주) | 458 | 524 | 39 | 144.462 | 479.822 | 147.975 | 491.491 | 526.966 | 40 | 2024-06-24
S99955 | CQA49600 | HYUNDAI | 20240318 | 20240318 | 0.124 | 0.241 | 0.0645 | 0.153 | 0.99 | 0.0091 | 0.0014 | 0.024 | 0.026 | 0.03 | 0.02 | 0.0002 | 0.0014 | 0.025 | 0 | 0 | 0 | 0.01 | 0.0045 | 0.033 | 0 | 0 | 0.002 | 0.002 | 0 | 0 | 0 | 162.2 | 458 | 524 | 39 | 0 | 0 | 0 | PAY61905W | 1045737 | PM101 | 소경1공장 8" 조관 | 5101 | 소경 1 생산창고 | SAY6191050 | NX52L2T | 219.1 | 8.2 | S99955 | CQA49600 |  | Stripe 용접 | API-X52L2C | 현대제철(주) | 458 | 524 | 39 | 0 | 0 | 0 | 0 | 569.943 | 0 | 2024-06-24
S99949 | CQA49890 | HYUNDAI | 20240326 | 20240326 | 0.127 | 0.256 | 0.062 | 0.158 | 1.083 | 0.0087 | 0.0008 | 0.023 | 0.024 | 0.04 | 0.02 | 0.0002 | 0.0019 | 0.025 | 0 | 0 | 0 | 0.01 | 0.004 | 0.034 | 0 | 0 | 0.001 | 0.003 | 0 | 0 | 0 | 164.6 | 490 | 550 | 35 | 0 | 0 | 0 | PIY41202W | 1039504 | PM109 | 중경2공장 24" 조관 | 5107 | 중경 2 생산창고 | SIY4121030 | NX52L2T | 406.4 | 6.4 | S99949 | CQA49890 | 173 | Stripe 용접 | API-X52L2C | 현대제철(주) | 490 | 550 | 35 | 0 | 0 | 0 | 0 | 571.949 | 0 | 2024-04-22
S99949 | CQA49890 | HYUNDAI | 20240326 | 20240326 | 0.127 | 0.256 | 0.062 | 0.158 | 1.083 | 0.0087 | 0.0008 | 0.023 | 0.024 | 0.04 | 0.02 | 0.0002 | 0.0019 | 0.025 | 0 | 0 | 0 | 0.01 | 0.004 | 0.034 | 0 | 0 | 0.001 | 0.003 | 0 | 0 | 0 | 164.6 | 490 | 550 | 35 | 0 | 0 | 0 | PIY41202T | 1039504 | PM109 | 중경2공장 24" 조관 | 5107 | 중경 2 생산창고 | SIY4121030 | NX52L2T | 406.4 | 6.4 | S99949 | CQA49890 | 173 | Stripe 모재 T방향 | API-X52L2C | 현대제철(주) | 490 | 550 | 35 | 101.369 | 425.352 | 106.718 | 447.798 | 549.699 | 35.6 | 2024-04-22
S96840 | CQA50020 | HYUNDAI | 20240425 | 20240425 | 0.13 | 0.247 | 0.0696 | 0.172 | 1.015 | 0.011 | 0.0014 | 0.023 | 0.025 | 0.03 | 0.01 | 0.0002 | 0.0021 | 0.016 | 0 | 0 | 0 | 0 | 0.0039 | 0.03 | 0 | 0 | 0.002 | 0.002 | 0 | 0 | 0 | 161.3 | 452 | 525 | 39 | 0 | 0 | 0 | PIY50204T | 1041295 | PM109 | 중경2공장 24" 조관 | 5107 | 중경 2 생산창고 | SIY5023020 | NX52L2T | 323.9 | 9.5 | S96840 | CQA50020 | 283 | Stripe 모재 T방향 | API-X52L2C | 현대제철(주) | 452 | 525 | 39 | 157.012 | 445.911 | 164.251 | 466.471 | 538.094 | 41.3999 | 2024-05-09
S96840 | CQA50020 | HYUNDAI | 20240425 | 20240425 | 0.13 | 0.247 | 0.0696 | 0.172 | 1.015 | 0.011 | 0.0014 | 0.023 | 0.025 | 0.03 | 0.01 | 0.0002 | 0.0021 | 0.016 | 0 | 0 | 0 | 0 | 0.0039 | 0.03 | 0 | 0 | 0.002 | 0.002 | 0 | 0 | 0 | 161.3 | 452 | 525 | 39 | 0 | 0 | 0 | PIY50204W | 1041295 | PM109 | 중경2공장 24" 조관 | 5107 | 중경 2 생산창고 | SIY5023020 | NX52L2T | 323.9 | 9.5 | S96840 | CQA50020 | 283 | Stripe 용접 | API-X52L2C | 현대제철(주) | 452 | 525 | 39 | 173.942 | 490.541 | 0 | 0 | 539.057 | 0 | 2024-05-09
V01877 | CQA96080 | HYUNDAI | 20240418 | 20240418 | 0.108 | 0.202 | 0.0645 | 0.017 | 0.769 | 0.0129 | 0.0045 | 0.035 | 0.038 | 0.03 | 0.02 | 0.0002 | 0.0001 | 0.017 | 0 | 0 | 0 | 0 | 0.0063 | 0.027 | 0 | 0 | 0.002 | 0.003 | 0 | 0 | 0 | 0 | 325 | 462 | 44 | 0 | 0 | 0 | PIY42503T | 1040804 | PM109 | 중경2공장 24" 조관 | 5107 | 중경 2 생산창고 | SIY4251020 | NX42L1 | 610 | 17.5 | V01877 | CQA96080 | 1697 | Stripe 모재 T방향 | SPHT3U | 현대제철(주) | 325 | 464 | 45 | 268.094 | 404.832 | 270.532 | 408.514 | 476.615 | 46.2 | 2024-04-29
V01877 | CQA96080 | HYUNDAI | 20240418 | 20240418 | 0.108 | 0.202 | 0.0645 | 0.017 | 0.769 | 0.0129 | 0.0045 | 0.035 | 0.038 | 0.03 | 0.02 | 0.0002 | 0.0001 | 0.017 | 0 | 0 | 0 | 0 | 0.0063 | 0.027 | 0 | 0 | 0.002 | 0.003 | 0 | 0 | 0 | 0 | 325 | 462 | 44 | 0 | 0 | 0 | PIY42503W | 1040804 | PM109 | 중경2공장 24" 조관 | 5107 | 중경 2 생산창고 | SIY4251020 | NX42L1 | 610 | 17.5 | V01877 | CQA96080 | 1697 | Stripe 용접 | SPHT3U | 현대제철(주) | 325 | 464 | 45 | 66.3264 | 99.9693 | 0 | 0 | 490.105 | 0 | 2024-04-29
V01881 | CQA96150 | HYUNDAI | 20240418 | 20240418 | 0.111 | 0.204 | 0.0683 | 0.013 | 0.76 | 0.0114 | 0.0066 | 0.036 | 0.037 | 0.03 | 0.02 | 0.0002 | 0.0001 | 0.019 | 0 | 0 | 0 | 0 | 0.0051 | 0.022 | 0 | 0 | 0.001 | 0.003 | 0 | 0 | 0 | 0 | 306 | 463 | 44 | 0 | 0 | 0 | PIY42505W | 1040804 | PM109 | 중경2공장 24" 조관 | 5107 | 중경 2 생산창고 | SIY4252020 | NX42L1 | 610 | 17.5 | V01881 | CQA96150 | 1767 | Stripe 용접 | SPHT3U | 현대제철(주) | 323 | 463 | 45 | 0 | 0 | 0 | 0 | 506.565 | 0 | 2024-04-29
V01881 | CQA96150 | HYUNDAI | 20240418 | 20240418 | 0.111 | 0.204 | 0.0683 | 0.013 | 0.76 | 0.0114 | 0.0066 | 0.036 | 0.037 | 0.03 | 0.02 | 0.0002 | 0.0001 | 0.019 | 0 | 0 | 0 | 0 | 0.0051 | 0.022 | 0 | 0 | 0.001 | 0.003 | 0 | 0 | 0 | 0 | 306 | 463 | 44 | 0 | 0 | 0 | PIY42505T | 1040804 | PM109 | 중경2공장 24" 조관 | 5107 | 중경 2 생산창고 | SIY4252020 | NX42L1 | 610 | 17.5 | V01881 | CQA96150 | 1767 | Stripe 모재 T방향 | SPHT3U | 현대제철(주) | 323 | 463 | 45 | 268.735 | 407.46 | 274.434 | 416.101 | 477.257 | 44.6 | 2024-04-29
V01883 | CQA96300 | HYUNDAI | 20240418 | 20240418 | 0.101 | 0.19 | 0.0604 | 0.01 | 0.713 | 0.0106 | 0.0064 | 0.021 | 0.023 | 0.04 | 0.02 | 0.0002 | 0.0001 | 0.013 | 0 | 0 | 0 | 0 | 0.0052 | 0.023 | 0 | 0 | 0.001 | 0.002 | 0 | 0 | 0 | 0 | 304 | 466 | 45 | 0 | 0 | 0 | PIY42507T | 1040804 | PM109 | 중경2공장 24" 조관 | 5107 | 중경 2 생산창고 | SIY4252030 | NX42L1 | 610 | 17.5 | V01883 | CQA96300 | 1853 | Stripe 모재 T방향 | SPHT3U | 현대제철(주) | 326 | 466 | 45 | 259.292 | 393.376 | 278.776 | 422.934 | 482.512 | 46.2 | 2024-04-29
V01883 | CQA96300 | HYUNDAI | 20240418 | 20240418 | 0.101 | 0.19 | 0.0604 | 0.01 | 0.713 | 0.0106 | 0.0064 | 0.021 | 0.023 | 0.04 | 0.02 | 0.0002 | 0.0001 | 0.013 | 0 | 0 | 0 | 0 | 0.0052 | 0.023 | 0 | 0 | 0.001 | 0.002 | 0 | 0 | 0 | 0 | 304 | 466 | 45 | 0 | 0 | 0 | PIY42507W | 1040804 | PM109 | 중경2공장 24" 조관 | 5107 | 중경 2 생산창고 | SIY4252030 | NX42L1 | 610 | 17.5 | V01883 | CQA96300 | 1853 | Stripe 용접 | SPHT3U | 현대제철(주) | 326 | 466 | 45 | 0 | 0 | 0 | 0 | 516.705 | 0 | 2024-04-29
V01886 | CQB00820 | HYUNDAI | 20240419 | 20240419 | 0.1 | 0.194 | 0.0581 | 0.013 | 0.763 | 0.0131 | 0.0046 | 0.031 | 0.032 | 0.03 | 0.02 | 0.0001 | 0.0001 | 0.017 | 0 | 0 | 0 | 0 | 0.0055 | 0.025 | 0 | 0 | 0.001 | 0.003 | 0 | 0 | 0 | 0 | 372 | 471 | 42 | 0 | 0 | 0 | PIY42501W | 1040804 | PM109 | 중경2공장 24" 조관 | 5107 | 중경 2 생산창고 | SIY4243040 | NX42L1 | 610 | 17.5 | V01886 | CQB00820 | 1627 | Stripe 용접 | SPHT3U | 현대제철(주) | 372 | 471 | 42 | 201.171 | 299.157 | 0 | 0 | 507.542 | 0 | 2024-04-26
V01886 | CQB00820 | HYUNDAI | 20240419 | 20240419 | 0.1 | 0.194 | 0.0581 | 0.013 | 0.763 | 0.0131 | 0.0046 | 0.031 | 0.032 | 0.03 | 0.02 | 0.0001 | 0.0001 | 0.017 | 0 | 0 | 0 | 0 | 0.0055 | 0.025 | 0 | 0 | 0.001 | 0.003 | 0 | 0 | 0 | 0 | 372 | 471 | 42 | 0 | 0 | 0 | PIY42501T | 1040804 | PM109 | 중경2공장 24" 조관 | 5107 | 중경 2 생산창고 | SIY4243040 | NX42L1 | 610 | 17.5 | V01886 | CQB00820 | 1627 | Stripe 모재 T방향 | SPHT3U | 현대제철(주) | 372 | 471 | 42 | 258.175 | 391.759 | 278.031 | 421.888 | 481.235 | 49 | 2024-04-26
V01978 | CQB27840 | HYUNDAI | 20240419 | 20240419 | 0 | 0.194 | 0.0625 | 0.015 | 0.743 | 0.0107 | 0.0042 | 0.044 | 0.046 | 0.02 | 0.01 | 0.0002 | 0.0002 | 0.013 | 0 | 0 | 0 | 0.01 | 0.0045 | 0.027 | 0 | 0 | 0.001 | 0.002 | 0 | 0 | 0 | 0 | 320 | 479 | 44 | 0 | 0 | 0 | PIY42615T | 1040804 | PM109 | 중경2공장 24" 조관 | 5107 | 중경 2 생산창고 | SIY4262080 | NX42L1 | 610 | 17.5 | V01978 | CQB27840 | 2322 | Stripe 모재 T방향 | SPHT3U | 현대제철(주) | 320 | 479 | 44 | 264.821 | 401.196 | 281.519 | 426.495 | 491.604 | 45.6 | 2024-04-30
V01978 | CQB27840 | HYUNDAI | 20240419 | 20240419 | 0 | 0.194 | 0.0625 | 0.015 | 0.743 | 0.0107 | 0.0042 | 0.044 | 0.046 | 0.02 | 0.01 | 0.0002 | 0.0002 | 0.013 | 0 | 0 | 0 | 0.01 | 0.0045 | 0.027 | 0 | 0 | 0.001 | 0.002 | 0 | 0 | 0 | 0 | 320 | 479 | 44 | 0 | 0 | 0 | PIY42615W | 1040804 | PM109 | 중경2공장 24" 조관 | 5107 | 중경 2 생산창고 | SIY4262080 | NX42L1 | 610 | 17.5 | V01978 | CQB27840 | 2322 | Stripe 용접 | SPHT3U | 현대제철(주) | 320 | 479 | 44 | 0 | 0 | 0 | 0 | 514.199 | 0 | 2024-04-30
V01970 | CQB27850 | HYUNDAI | 20240419 | 20240419 | 0 | 0.183 | 0.054 | 0.011 | 0.722 | 0.0122 | 0.0062 | 0.038 | 0.039 | 0.03 | 0.02 | 0.0002 | 0.0001 | 0.016 | 0 | 0 | 0 | 0 | 0.0054 | 0.023 | 0 | 0 | 0.001 | 0.002 | 0 | 0 | 0 | 0 | 313 | 480 | 44 | 0 | 0 | 0 | PIY42617T | 1040804 | PM109 | 중경2공장 24" 조관 | 5107 | 중경 2 생산창고 | SIY4262090 | NX42L1 | 610 | 17.5 | V01970 | CQB27850 | 2336 | Stripe 모재 T방향 | SPHT3U | 현대제철(주) | 313 | 480 | 44 | 267.699 | 405.608 | 279.686 | 423.77 | 489.558 | 46.3999 | 2024-04-30
V01970 | CQB27850 | HYUNDAI | 20240419 | 20240419 | 0 | 0.183 | 0.054 | 0.011 | 0.722 | 0.0122 | 0.0062 | 0.038 | 0.039 | 0.03 | 0.02 | 0.0002 | 0.0001 | 0.016 | 0 | 0 | 0 | 0 | 0.0054 | 0.023 | 0 | 0 | 0.001 | 0.002 | 0 | 0 | 0 | 0 | 313 | 480 | 44 | 0 | 0 | 0 | PIY42617W | 1040804 | PM109 | 중경2공장 24" 조관 | 5107 | 중경 2 생산창고 | SIY4262090 | NX42L1 | 610 | 17.5 | V01970 | CQB27850 | 2336 | Stripe 용접 | SPHT3U | 현대제철(주) | 313 | 480 | 44 | 0 | 0 | 0 | 0 | 523.754 | 0 | 2024-04-30
V01890 | CQB27860 | HYUNDAI | 20240419 | 20240419 | 0.112 | 0.21 | 0.0678 | 0.014 | 0.786 | 0.0143 | 0.0048 | 0.035 | 0.037 | 0.03 | 0.02 | 0.0002 | 0.0003 | 0.017 | 0 | 0 | 0 | 0.01 | 0.0041 | 0.027 | 0 | 0 | 0.001 | 0.004 | 0 | 0 | 0 | 0 | 308 | 479 | 45 | 0 | 0 | 0 | PIY42511W | 1040804 | PM109 | 중경2공장 24" 조관 | 5107 | 중경 2 생산창고 | SIY4253030 | NX42L1 | 610 | 17.5 | V01890 | CQB27860 | 1979 | Stripe 용접 | SPHT3U | 현대제철(주) | 308 | 479 | 45 | 340.671 | 510.856 | 0 | 0 | 511.02 | 0 | 2024-04-29
V01890 | CQB27860 | HYUNDAI | 20240419 | 20240419 | 0.112 | 0.21 | 0.0678 | 0.014 | 0.786 | 0.0143 | 0.0048 | 0.035 | 0.037 | 0.03 | 0.02 | 0.0002 | 0.0003 | 0.017 | 0 | 0 | 0 | 0.01 | 0.0041 | 0.027 | 0 | 0 | 0.001 | 0.004 | 0 | 0 | 0 | 0 | 308 | 479 | 45 | 0 | 0 | 0 | PIY42511T | 1040804 | PM109 | 중경2공장 24" 조관 | 5107 | 중경 2 생산창고 | SIY4253030 | NX42L1 | 610 | 17.5 | V01890 | CQB27860 | 1979 | Stripe 모재 T방향 | SPHT3U | 현대제철(주) | 308 | 479 | 45 | 268.618 | 405.255 | 280.413 | 423.049 | 485.788 | 46.6 | 2024-04-29
S93995 | CQB36020 | HYUNDAI | 20240405 | 20240405 | 0.125 | 0.244 | 0.0636 | 0.155 | 1.021 | 0.0118 | 0.0009 | 0.029 | 0.03 | 0.03 | 0.01 | 0.0003 | 0.0015 | 0.022 | 0 | 0 | 0 | 0.01 | 0.0038 | 0.031 | 0 | 0 | 0.001 | 0.002 | 0 | 0 | 0 | 160.5 | 481 | 538 | 36 | 0 | 0 | 0 | PIY41203T | 1039506 | PM109 | 중경2공장 24" 조관 | 5107 | 중경 2 생산창고 | SIY4121060 | NX52L2T | 406.4 | 6.4 | S93995 | CQB36020 | 20 | Stripe 모재 T방향 | API-X52L2C | 현대제철(주) | 481 | 538 | 36 | 97.8206 | 406.305 | 102.913 | 427.457 | 537.285 | 37.8 | 2024-04-22
S93995 | CQB36020 | HYUNDAI | 20240405 | 20240405 | 0.125 | 0.244 | 0.0636 | 0.155 | 1.021 | 0.0118 | 0.0009 | 0.029 | 0.03 | 0.03 | 0.01 | 0.0003 | 0.0015 | 0.022 | 0 | 0 | 0 | 0.01 | 0.0038 | 0.031 | 0 | 0 | 0.001 | 0.002 | 0 | 0 | 0 | 160.5 | 481 | 538 | 36 | 0 | 0 | 0 | PIY41203W | 1039506 | PM109 | 중경2공장 24" 조관 | 5107 | 중경 2 생산창고 | SIY4121060 | NX52L2T | 406.4 | 6.4 | S93995 | CQB36020 | 20 | Stripe 용접 | API-X52L2C | 현대제철(주) | 481 | 538 | 36 | 0 | 0 | 0 | 0 | 559.151 | 0 | 2024-04-22
S83489 | CQB36030 | HYUNDAI | 20240412 | 20240412 | 0.117 | 0.233 | 0.0578 | 0.148 | 1.007 | 0.0112 | 0.0016 | 0.031 | 0.032 | 0.02 | 0.01 | 0.0003 | 0.0014 | 0.011 | 0 | 0 | 0 | 0.01 | 0.0049 | 0.031 | 0 | 0 | 0.001 | 0.002 | 0 | 0 | 0 | 159.2 | 425 | 500 | 39 | 0 | 0 | 0 | PIY41506T | 1039529 | PM109 | 중경2공장 24" 조관 | 5107 | 중경 2 생산창고 | SIY4151160 | NX52L2T | 406.4 | 9.5 | S83489 | CQB36030 | 454 | Stripe 모재 T방향 | API-X52L2C | 현대제철(주) | 425 | 500 | 39 | 149.711 | 425.444 | 157.014 | 446.195 | 510.481 | 41.3999 | 2024-04-23
S83489 | CQB36030 | HYUNDAI | 20240412 | 20240412 | 0.117 | 0.233 | 0.0578 | 0.148 | 1.007 | 0.0112 | 0.0016 | 0.031 | 0.032 | 0.02 | 0.01 | 0.0003 | 0.0014 | 0.011 | 0 | 0 | 0 | 0.01 | 0.0049 | 0.031 | 0 | 0 | 0.001 | 0.002 | 0 | 0 | 0 | 159.2 | 425 | 500 | 39 | 0 | 0 | 0 | PIY41506W | 1039529 | PM109 | 중경2공장 24" 조관 | 5107 | 중경 2 생산창고 | SIY4151160 | NX52L2T | 406.4 | 9.5 | S83489 | CQB36030 | 454 | Stripe 용접 | API-X52L2C | 현대제철(주) | 425 | 500 | 39 | 44.6469 | 125.658 | 0 | 0 | 553.819 | 0 | 2024-04-23
S89600 | CQB47320 | HYUNDAI | 20240416 | 20240416 | 0.13 | 0.252 | 0.0665 | 0.169 | 1.038 | 0.014 | 0.0017 | 0.037 | 0.037 | 0.04 | 0.02 | 0.0004 | 0.0018 | 0.012 | 0 | 0 | 0 | 0.01 | 0.0042 | 0.03 | 0 | 0 | 0.002 | 0.002 | 0 | 0 | 0 | 161.1 | 463 | 538 | 34 | 0 | 0 | 0 | PAY53004L | 1044099 | PM101 | 소경1공장 8" 조관 | 5101 | 소경 1 생산창고 | SAY5301050 | NX52L2T | 168.3 | 4.8 | S89600 | CQB47320 |  | Stripe 모재 L방향 | API-X52L2C | 현대제철(주) | 463 | 538 | 34 | 0 | 0 | 56.8654 | 477.877 | 533.469 | 31.2 | 2024-06-04
S88638 | CQB57510 | HYUNDAI | 20240419 | 20240419 | 0.1 | 0.191 | 0.059 | 0.012 | 0.756 | 0.0153 | 0.0069 | 0.03 | 0.032 | 0.02 | 0.01 | 0.0002 | 0.0001 | 0.008 | 0 | 0 | 0 | 0 | 0.0047 | 0.026 | 0 | 0 | 0.001 | 0.002 | 0 | 0 | 0 | 0 | 310 | 471 | 44 | 0 | 0 | 0 | PIY42611W | 1040804 | PM109 | 중경2공장 24" 조관 | 5107 | 중경 2 생산창고 | SIY4262060 | NX42L1 | 610 | 17.5 | S88638 | CQB57510 | 2306 | Stripe 용접 | SPHT3U | 현대제철(주) | 310 | 471 | 44 | 0 | 0 | 0 | 0 | 526.221 | 0 | 2024-04-30
S88638 | CQB57510 | HYUNDAI | 20240419 | 20240419 | 0.1 | 0.191 | 0.059 | 0.012 | 0.756 | 0.0153 | 0.0069 | 0.03 | 0.032 | 0.02 | 0.01 | 0.0002 | 0.0001 | 0.008 | 0 | 0 | 0 | 0 | 0.0047 | 0.026 | 0 | 0 | 0.001 | 0.002 | 0 | 0 | 0 | 0 | 310 | 471 | 44 | 0 | 0 | 0 | PIY42611T | 1040804 | PM109 | 중경2공장 24" 조관 | 5107 | 중경 2 생산창고 | SIY4262060 | NX42L1 | 610 | 17.5 | S88638 | CQB57510 | 2306 | Stripe 모재 T방향 | SPHT3U | 현대제철(주) | 310 | 471 | 44 | 263.944 | 396.961 | 278.562 | 418.946 | 488.459 | 47.3999 | 2024-04-30
S94683 | CRA31060 | HYUNDAI | 20240419 | 20240419 | 0 | 0.193 | 0.062 | 0.01 | 0.73 | 0.014 | 0.0057 | 0.028 | 0.029 | 0.03 | 0.02 | 0.0002 | 0.0001 | 0.021 | 0 | 0 | 0 | 0 | 0.0063 | 0.024 | 0 | 0 | 0.001 | 0.002 | 0 | 0 | 0 | 0 | 373 | 469 | 45 | 0 | 0 | 0 | PIY42609T | 1040804 | PM109 | 중경2공장 24" 조관 | 5107 | 중경 2 생산창고 | SIY4262050 | NX42L1 | 610 | 17.5 | S94683 | CRA31060 | 2298 | Stripe 모재 T방향 | SPHT3U | 현대제철(주) | 373 | 469 | 45 | 261.234 | 393.976 | 274.694 | 414.275 | 477.363 | 46.6 | 2024-04-30
S94683 | CRA31060 | HYUNDAI | 20240419 | 20240419 | 0 | 0.193 | 0.062 | 0.01 | 0.73 | 0.014 | 0.0057 | 0.028 | 0.029 | 0.03 | 0.02 | 0.0002 | 0.0001 | 0.021 | 0 | 0 | 0 | 0 | 0.0063 | 0.024 | 0 | 0 | 0.001 | 0.002 | 0 | 0 | 0 | 0 | 373 | 469 | 45 | 0 | 0 | 0 | PIY42609W | 1040804 | PM109 | 중경2공장 24" 조관 | 5107 | 중경 2 생산창고 | SIY4262050 | NX42L1 | 610 | 17.5 | S94683 | CRA31060 | 2298 | Stripe 용접 | SPHT3U | 현대제철(주) | 373 | 469 | 45 | 0 | 0 | 0 | 0 | 524.595 | 0 | 2024-04-30
S83484 | CRA31560 | HYUNDAI | 20240416 | 20240416 | 0.125 | 0.244 | 0.0646 | 0.133 | 1.044 | 0.0101 | 0.0013 | 0.034 | 0.035 | 0.02 | 0.01 | 0.0003 | 0.0014 | 0.009 | 0 | 0 | 0 | 0 | 0.005 | 0.032 | 0 | 0 | 0.001 | 0.002 | 0 | 0 | 0 | 179.3 | 452 | 514 | 37 | 0 | 0 | 0 | PIY80203W | 1049873 | PM109 | 중경2공장 24" 조관 | 5107 | 중경 2 생산창고 | SIY8021030 | NX52L2T | 406.4 | 6.4 | S83484 | CRA31560 | 352 | Stripe 용접 | API-X52L2C | 현대제철(주) | 452 | 514 | 37 | 0 | 0 | 0 | 0 | 545.875 | 0 | 2024-08-14
S83484 | CRA31560 | HYUNDAI | 20240416 | 20240416 | 0.125 | 0.244 | 0.0646 | 0.133 | 1.044 | 0.0101 | 0.0013 | 0.034 | 0.035 | 0.02 | 0.01 | 0.0003 | 0.0014 | 0.009 | 0 | 0 | 0 | 0 | 0.005 | 0.032 | 0 | 0 | 0.001 | 0.002 | 0 | 0 | 0 | 179.3 | 452 | 514 | 37 | 0 | 0 | 0 | PIY80203T | 1049873 | PM109 | 중경2공장 24" 조관 | 5107 | 중경 2 생산창고 | SIY8021030 | NX52L2T | 406.4 | 6.4 | S83484 | CRA31560 | 352 | Stripe 모재 T방향 | API-X52L2C | 현대제철(주) | 452 | 514 | 37 | 103.442 | 427.228 | 107.065 | 442.192 | 528.101 | 40.3999 | 2024-08-14
V04393 | CRA47920 | HYUNDAI | 20240419 | 20240419 | 0.113 | 0.206 | 0.0696 | 0.013 | 0.767 | 0.0146 | 0.0052 | 0.032 | 0.034 | 0.03 | 0.01 | 0.0003 | 0.0001 | 0.022 | 0 | 0 | 0 | 0 | 0.0047 | 0.025 | 0 | 0 | 0.001 | 0.001 | 0 | 0 | 0 | 0 | 331 | 475 | 44 | 0 | 0 | 0 | PIY42421T | 1040804 | PM109 | 중경2공장 24" 조관 | 5107 | 중경 2 생산창고 | SIY4243030 | NX42L1 | 610 | 17.5 | V04393 | CRA47920 | 1595 | Stripe 모재 T방향 | SPHT3U | 현대제철(주) | 331 | 475 | 45 | 267.244 | 404.118 | 283.301 | 428.399 | 488.817 | 46 | 2024-04-26
V04393 | CRA47920 | HYUNDAI | 20240419 | 20240419 | 0.113 | 0.206 | 0.0696 | 0.013 | 0.767 | 0.0146 | 0.0052 | 0.032 | 0.034 | 0.03 | 0.01 | 0.0003 | 0.0001 | 0.022 | 0 | 0 | 0 | 0 | 0.0047 | 0.025 | 0 | 0 | 0.001 | 0.001 | 0 | 0 | 0 | 0 | 331 | 475 | 44 | 0 | 0 | 0 | PIY42421W | 1040804 | PM109 | 중경2공장 24" 조관 | 5107 | 중경 2 생산창고 | SIY4243030 | NX42L1 | 610 | 17.5 | V04393 | CRA47920 | 1595 | Stripe 용접 | SPHT3U | 현대제철(주) | 331 | 475 | 45 | 0 | 0 | 0 | 0 | 520.828 | 0 | 2024-04-26
V04399 | CRA48000 | HYUNDAI | 20240419 | 20240419 | 0.107 | 0.201 | 0.0638 | 0.012 | 0.759 | 0.0151 | 0.0052 | 0.043 | 0.047 | 0.03 | 0.01 | 0.0002 | 0.0002 | 0.022 | 0 | 0 | 0 | 0.01 | 0.0048 | 0.024 | 0 | 0 | 0.001 | 0.002 | 0 | 0 | 0 | 0 | 351 | 477 | 44 | 0 | 0 | 0 | PIY42419T | 1040804 | PM109 | 중경2공장 24" 조관 | 5107 | 중경 2 생산창고 | SIY4243020 | NX42L1 | 610 | 17.5 | V04399 | CRA48000 | 1516 | Stripe 모재 T방향 | SPHT3U | 현대제철(주) | 351 | 477 | 45 | 261.741 | 394.975 | 276.527 | 417.288 | 477.04 | 48.2 | 2024-04-26
V04399 | CRA48000 | HYUNDAI | 20240419 | 20240419 | 0.107 | 0.201 | 0.0638 | 0.012 | 0.759 | 0.0151 | 0.0052 | 0.043 | 0.047 | 0.03 | 0.01 | 0.0002 | 0.0002 | 0.022 | 0 | 0 | 0 | 0.01 | 0.0048 | 0.024 | 0 | 0 | 0.001 | 0.002 | 0 | 0 | 0 | 0 | 351 | 477 | 44 | 0 | 0 | 0 | PIY42419W | 1040804 | PM109 | 중경2공장 24" 조관 | 5107 | 중경 2 생산창고 | SIY4243020 | NX42L1 | 610 | 17.5 | V04399 | CRA48000 | 1516 | Stripe 용접 | SPHT3U | 현대제철(주) | 351 | 477 | 45 | 0 | 0 | 0 | 0 | 512.79 | 0 | 2024-04-26
V04399 | CRA48060 | HYUNDAI | 20240724 | 20240724 | 0.107 | 0.201 | 0.0638 | 0.012 | 0.759 | 0.0151 | 0.0052 | 0.043 | 0.047 | 0.03 | 0.01 | 0.0002 | 0.0002 | 0.022 | 0 | 0 | 0 | 0.01 | 0.0048 | 0.024 | 0 | 0 | 0.001 | 0.002 | 0 | 0 | 0 | 0 | 351 | 477 | 44 | 0 | 0 | 0 | PIY73108T | 1049022 | PM109 | 중경2공장 24" 조관 | 5107 | 중경 2 생산창고 | SIY7311080 | NX42L1 | 610 | 17.5 | V04399 | CRA48060 | 2419 | Stripe 모재 T방향 | SPHT3U | 현대제철(주) | 351 | 477 | 44 | 277.752 | 418.806 | 278.656 | 420.169 | 481.511 | 46.3999 | 2024-07-31
V04399 | CRA48060 | HYUNDAI | 20240724 | 20240724 | 0.107 | 0.201 | 0.0638 | 0.012 | 0.759 | 0.0151 | 0.0052 | 0.043 | 0.047 | 0.03 | 0.01 | 0.0002 | 0.0002 | 0.022 | 0 | 0 | 0 | 0.01 | 0.0048 | 0.024 | 0 | 0 | 0.001 | 0.002 | 0 | 0 | 0 | 0 | 351 | 477 | 44 | 0 | 0 | 0 | PIY73108W | 1049022 | PM109 | 중경2공장 24" 조관 | 5107 | 중경 2 생산창고 | SIY7311080 | NX42L1 | 610 | 17.5 | V04399 | CRA48060 | 2419 | Stripe 용접 | SPHT3U | 현대제철(주) | 351 | 477 | 44 | 333.312 | 497.524 | 0 | 0 | 500.019 | 0 | 2024-07-31
V04404 | CRA48190 | HYUNDAI | 20240422 | 20240422 | 0.101 | 0.195 | 0.0582 | 0.015 | 0.77 | 0.0146 | 0.0049 | 0.028 | 0.029 | 0.03 | 0.01 | 0.0002 | 0.0001 | 0.021 | 0 | 0 | 0 | 0 | 0.0042 | 0.025 | 0 | 0 | 0.001 | 0.002 | 0 | 0 | 0 | 0 | 351 | 468 | 44 | 0 | 0 | 0 | PIY42513T | 1040804 | PM109 | 중경2공장 24" 조관 | 5107 | 중경 2 생산창고 | SIY4253040 | NX42L1 | 610 | 17.5 | V04404 | CRA48190 | 2024 | Stripe 모재 T방향 | SPHT3U | 현대제철(주) | 351 | 468 | 44 | 261.782 | 395.497 | 278.655 | 420.989 | 476.405 | 46.6 | 2024-04-29
V04404 | CRA48190 | HYUNDAI | 20240422 | 20240422 | 0.101 | 0.195 | 0.0582 | 0.015 | 0.77 | 0.0146 | 0.0049 | 0.028 | 0.029 | 0.03 | 0.01 | 0.0002 | 0.0001 | 0.021 | 0 | 0 | 0 | 0 | 0.0042 | 0.025 | 0 | 0 | 0.001 | 0.002 | 0 | 0 | 0 | 0 | 351 | 468 | 44 | 0 | 0 | 0 | PIY42513W | 1040804 | PM109 | 중경2공장 24" 조관 | 5107 | 중경 2 생산창고 | SIY4253040 | NX42L1 | 610 | 17.5 | V04404 | CRA48190 | 2024 | Stripe 용접 | SPHT3U | 현대제철(주) | 351 | 468 | 44 | 341.049 | 517.423 | 0 | 0 | 518.247 | 0 | 2024-04-29
V04409 | CRA49280 | HYUNDAI | 20240422 | 20240422 | 0.107 | 0.2 | 0.0646 | 0.011 | 0.754 | 0.0148 | 0.0069 | 0.034 | 0.036 | 0.03 | 0.02 | 0.0002 | 0.0001 | 0.024 | 0 | 0 | 0 | 0 | 0.0045 | 0.024 | 0 | 0 | 0.001 | 0.002 | 0 | 0 | 0 | 0 | 305 | 475 | 43 | 0 | 0 | 0 | PIY42417T | 1040804 | PM109 | 중경2공장 24" 조관 | 5107 | 중경 2 생산창고 | SIY4243010 | NX42L1 | 610 | 17.5 | V04409 | CRA49280 | 1512 | Stripe 모재 T방향 | SPHT3U | 현대제철(주) | 305 | 475 | 43 | 265.559 | 400.989 | 279.279 | 421.707 | 482.954 | 46 | 2024-04-26
V04409 | CRA49280 | HYUNDAI | 20240422 | 20240422 | 0.107 | 0.2 | 0.0646 | 0.011 | 0.754 | 0.0148 | 0.0069 | 0.034 | 0.036 | 0.03 | 0.02 | 0.0002 | 0.0001 | 0.024 | 0 | 0 | 0 | 0 | 0.0045 | 0.024 | 0 | 0 | 0.001 | 0.002 | 0 | 0 | 0 | 0 | 305 | 475 | 43 | 0 | 0 | 0 | PIY42417W | 1040804 | PM109 | 중경2공장 24" 조관 | 5107 | 중경 2 생산창고 | SIY4243010 | NX42L1 | 610 | 17.5 | V04409 | CRA49280 | 1512 | Stripe 용접 | SPHT3U | 현대제철(주) | 305 | 475 | 43 | 0 | 0 | 0 | 0 | 525.892 | 0 | 2024-04-26
V04413 | CRA49450 | HYUNDAI | 20240722 | 20240722 | 0.106 | 0.202 | 0.0629 | 0.013 | 0.781 | 0.0154 | 0.0058 | 0.035 | 0.036 | 0.03 | 0.01 | 0.0002 | 0.0001 | 0.023 | 0 | 0 | 0 | 0 | 0.0041 | 0.027 | 0 | 0 | 0.001 | 0.002 | 0 | 0 | 0 | 0 | 370 | 474 | 44 | 0 | 0 | 0 | PIY73004W | 1049022 | PM109 | 중경2공장 24" 조관 | 5107 | 중경 2 생산창고 | SIY7301060 | NX42L1 | 610 | 17.5 | V04413 | CRA49450 | 2187 | Stripe 용접 | SPHT3U | 현대제철(주) | 370 | 474 | 44 | 274.481 | 407.02 | 0 | 0 | 518.505 | 0 | 2024-07-31
V04413 | CRA49450 | HYUNDAI | 20240722 | 20240722 | 0.106 | 0.202 | 0.0629 | 0.013 | 0.781 | 0.0154 | 0.0058 | 0.035 | 0.036 | 0.03 | 0.01 | 0.0002 | 0.0001 | 0.023 | 0 | 0 | 0 | 0 | 0.0041 | 0.027 | 0 | 0 | 0.001 | 0.002 | 0 | 0 | 0 | 0 | 370 | 474 | 44 | 0 | 0 | 0 | PIY73004T | 1049022 | PM109 | 중경2공장 24" 조관 | 5107 | 중경 2 생산창고 | SIY7301060 | NX42L1 | 610 | 17.5 | V04413 | CRA49450 | 2187 | Stripe 모재 T방향 | SPHT3U | 현대제철(주) | 370 | 474 | 44 | 274.248 | 412.974 | 283.723 | 427.241 | 486.51 | 46.6 | 2024-07-31
V04416 | CRA50030 | HYUNDAI | 20240822 | 20240822 | 0.105 | 0.198 | 0.0634 | 0.008 | 0.745 | 0.0177 | 0.0067 | 0.036 | 0.037 | 0.03 | 0.01 | 0.0002 | 0.0002 | 0.018 | 0 | 0 | 0 | 0.01 | 0.004 | 0.021 | 0 | 0 | 0.001 | 0.002 | 0 | 0 | 0 | 0 | 326 | 461 | 45 | 0 | 0 | 0 | PIY82711W | 1051617 | PM109 | 중경2공장 24" 조관 | 5107 | 중경 2 생산창고 | SIY8271070 | NX42L1 | 610 | 17.5 | V04416 | CRA50030 | 3305 | Stripe 용접 | SPHT3U | 현대제철(주) | 326 | 461 | 45 | 344.978 | 518.839 | 0 | 0 | 520.194 | 0 | 2024-08-28
V04416 | CRA50030 | HYUNDAI | 20240822 | 20240822 | 0.105 | 0.198 | 0.0634 | 0.008 | 0.745 | 0.0177 | 0.0067 | 0.036 | 0.037 | 0.03 | 0.01 | 0.0002 | 0.0002 | 0.018 | 0 | 0 | 0 | 0.01 | 0.004 | 0.021 | 0 | 0 | 0.001 | 0.002 | 0 | 0 | 0 | 0 | 326 | 461 | 45 | 0 | 0 | 0 | PIY82711T | 1051617 | PM109 | 중경2공장 24" 조관 | 5107 | 중경 2 생산창고 | SIY8271070 | NX42L1 | 610 | 17.5 | V04416 | CRA50030 | 3305 | Stripe 모재 T방향 | SPHT3U | 현대제철(주) | 326 | 461 | 45 | 279.128 | 423.201 | 280.35 | 425.054 | 474.618 | 48 | 2024-08-28
V04416 | CRA50090 | HYUNDAI | 20240419 | 20240419 | 0.105 | 0.198 | 0.0634 | 0.008 | 0.745 | 0.0177 | 0.0067 | 0.036 | 0.037 | 0.03 | 0.01 | 0.0002 | 0.0002 | 0.018 | 0 | 0 | 0 | 0.01 | 0.004 | 0.021 | 0 | 0 | 0.001 | 0.002 | 0 | 0 | 0 | 0 | 326 | 461 | 45 | 0 | 0 | 0 | PIY42509W | 1040804 | PM109 | 중경2공장 24" 조관 | 5107 | 중경 2 생산창고 | SIY4253020 | NX42L1 | 610 | 17.5 | V04416 | CRA50090 | 1923 | Stripe 용접 | SPHT3U | 현대제철(주) | 326 | 461 | 45 | 349.499 | 528.591 | 0 | 0 | 528.651 | 0 | 2024-04-29
V04416 | CRA50090 | HYUNDAI | 20240419 | 20240419 | 0.105 | 0.198 | 0.0634 | 0.008 | 0.745 | 0.0177 | 0.0067 | 0.036 | 0.037 | 0.03 | 0.01 | 0.0002 | 0.0002 | 0.018 | 0 | 0 | 0 | 0.01 | 0.004 | 0.021 | 0 | 0 | 0.001 | 0.002 | 0 | 0 | 0 | 0 | 326 | 461 | 45 | 0 | 0 | 0 | PIY42509T | 1040804 | PM109 | 중경2공장 24" 조관 | 5107 | 중경 2 생산창고 | SIY4253020 | NX42L1 | 610 | 17.5 | V04416 | CRA50090 | 1923 | Stripe 모재 T방향 | SPHT3U | 현대제철(주) | 326 | 461 | 45 | 257.997 | 388.71 | 276.235 | 416.189 | 475.104 | 45.6 | 2024-04-29
V04420 | CRA76800 | HYUNDAI | 20240422 | 20240422 | 0.102 | 0.197 | 0.0596 | 0.009 | 0.77 | 0.0158 | 0.0064 | 0.03 | 0.032 | 0.03 | 0.02 | 0.0002 | 0.0001 | 0.02 | 0 | 0 | 0 | 0 | 0.0033 | 0.023 | 0 | 0 | 0.001 | 0.001 | 0 | 0 | 0 | 0 | 357 | 460 | 45 | 0 | 0 | 0 | PIY42602W | 1040804 | PM109 | 중경2공장 24" 조관 | 5107 | 중경 2 생산창고 | SIY4262010 | NX42L1 | 610 | 17.5 | V04420 | CRA76800 | 2237 | Stripe 용접 | SPHT3U | 현대제철(주) | 357 | 460 | 45 | 0 | 0 | 0 | 0 | 517.748 | 0 | 2024-04-30
V04420 | CRA76800 | HYUNDAI | 20240422 | 20240422 | 0.102 | 0.197 | 0.0596 | 0.009 | 0.77 | 0.0158 | 0.0064 | 0.03 | 0.032 | 0.03 | 0.02 | 0.0002 | 0.0001 | 0.02 | 0 | 0 | 0 | 0 | 0.0033 | 0.023 | 0 | 0 | 0.001 | 0.001 | 0 | 0 | 0 | 0 | 357 | 460 | 45 | 0 | 0 | 0 | PIY42602T | 1040804 | PM109 | 중경2공장 24" 조관 | 5107 | 중경 2 생산창고 | SIY4262010 | NX42L1 | 610 | 17.5 | V04420 | CRA76800 | 2237 | Stripe 모재 T방향 | SPHT3U | 현대제철(주) | 357 | 460 | 45 | 259.345 | 391.249 | 270.295 | 407.768 | 474.268 | 47.8 | 2024-04-30
V02421 | CRB13570 | HYUNDAI | 20240513 | 20240513 | 0.117 | 0.24 | 0.0547 | 0.169 | 1.064 | 0.0136 | 0.0017 | 0.025 | 0.026 | 0.03 | 0.01 | 0.0002 | 0.0019 | 0.012 | 0 | 0 | 0 | 0 | 0.0048 | 0.033 | 0 | 0 | 0.002 | 0.003 | 0 | 0 | 0 | 159.5 | 487 | 537 | 40 | 0 | 0 | 0 | PAY62006T | 1045754 | PM101 | 소경1공장 8" 조관 | 5101 | 소경 1 생산창고 | SAY6201090 | NX52L2T | 219.1 | 12.7 | V02421 | CRB13570 |  | Stripe 모재 T방향 | API-X52L2C | 현대제철(주) | 487 | 537 | 40 | 274.549 | 584.085 | 0 | 0 | 586.057 | 32.6 | 2024-06-25
V02421 | CRB13570 | HYUNDAI | 20240513 | 20240513 | 0.117 | 0.24 | 0.0547 | 0.169 | 1.064 | 0.0136 | 0.0017 | 0.025 | 0.026 | 0.03 | 0.01 | 0.0002 | 0.0019 | 0.012 | 0 | 0 | 0 | 0 | 0.0048 | 0.033 | 0 | 0 | 0.002 | 0.003 | 0 | 0 | 0 | 159.5 | 487 | 537 | 40 | 0 | 0 | 0 | PAY62006W | 1045754 | PM101 | 소경1공장 8" 조관 | 5101 | 소경 1 생산창고 | SAY6201090 | NX52L2T | 219.1 | 12.7 | V02421 | CRB13570 |  | Stripe 용접 | API-X52L2C | 현대제철(주) | 487 | 537 | 40 | 0 | 0 | 0 | 0 | 572.103 | 0 | 2024-06-25
V02421 | CRB13570 | HYUNDAI | 20240513 | 20240513 | 0.117 | 0.24 | 0.0547 | 0.169 | 1.064 | 0.0136 | 0.0017 | 0.025 | 0.026 | 0.03 | 0.01 | 0.0002 | 0.0019 | 0.012 | 0 | 0 | 0 | 0 | 0.0048 | 0.033 | 0 | 0 | 0.002 | 0.003 | 0 | 0 | 0 | 159.5 | 487 | 537 | 40 | 0 | 0 | 0 | PAY62006T | 1045754 | PM101 | 소경1공장 8" 조관 | 5101 | 소경 1 생산창고 | SAY6201090 | NX52L2T | 219.1 | 12.7 | V02421 | CRB13570 |  | Stripe 모재 T방향 | API-X52L2C | 현대제철(주) | 487 | 537 | 40 | 233.888 | 498.488 | 252.922 | 539.057 | 565.139 | 39.8 | 2024-06-27
V02423 | CRB13600 | HYUNDAI | 20240513 | 20240513 | 0.126 | 0.254 | 0.0619 | 0.161 | 1.102 | 0.0128 | 0.0018 | 0.032 | 0.033 | 0.02 | 0.01 | 0.0002 | 0.0016 | 0.011 | 0 | 0 | 0 | 0.01 | 0.0039 | 0.031 | 0 | 0 | 0.002 | 0.003 | 0 | 0 | 0 | 164 | 481 | 535 | 40 | 0 | 0 | 0 | PAY51404T | 1042234 | PM101 | 소경1공장 8" 조관 | 5101 | 소경 1 생산창고 | SAY5141080 | NX52L2T | 219.1 | 12.7 | V02423 | CRB13600 |  | Stripe 모재 T방향 | API-X52L2C | 현대제철(주) | 481 | 535 | 40 | 238.399 | 510.797 | 252.376 | 540.746 | 574.257 | 35.6 | 2024-05-21
V02423 | CRB13600 | HYUNDAI | 20240513 | 20240513 | 0.126 | 0.254 | 0.0619 | 0.161 | 1.102 | 0.0128 | 0.0018 | 0.032 | 0.033 | 0.02 | 0.01 | 0.0002 | 0.0016 | 0.011 | 0 | 0 | 0 | 0.01 | 0.0039 | 0.031 | 0 | 0 | 0.002 | 0.003 | 0 | 0 | 0 | 164 | 481 | 535 | 40 | 0 | 0 | 0 | PAY51404W | 1042234 | PM101 | 소경1공장 8" 조관 | 5101 | 소경 1 생산창고 | SAY5141080 | NX52L2T | 219.1 | 12.7 | V02423 | CRB13600 |  | Stripe 용접 | API-X52L2C | 현대제철(주) | 481 | 535 | 40 | 0 | 0 | 0 | 0 | 579.589 | 0 | 2024-05-21
V01877 | CRB33880 | HYUNDAI | 20240722 | 20240722 | 0.108 | 0.202 | 0.0645 | 0.017 | 0.769 | 0.0129 | 0.0045 | 0.035 | 0.038 | 0.03 | 0.02 | 0.0002 | 0.0001 | 0.017 | 0 | 0 | 0 | 0 | 0.0063 | 0.027 | 0 | 0 | 0.002 | 0.003 | 0 | 0 | 0 | 0 | 325 | 462 | 44 | 0 | 0 | 0 | PIY73106T | 1049022 | PM109 | 중경2공장 24" 조관 | 5107 | 중경 2 생산창고 | SIY7311070 | NX42L1 | 610 | 17.5 | V01877 | CRB33880 | 2412 | Stripe 모재 T방향 | SPHT3U | 현대제철(주) | 325 | 462 | 44 | 275.569 | 413.582 | 286.285 | 429.665 | 478.02 | 46 | 2024-07-31
V01877 | CRB33880 | HYUNDAI | 20240722 | 20240722 | 0.108 | 0.202 | 0.0645 | 0.017 | 0.769 | 0.0129 | 0.0045 | 0.035 | 0.038 | 0.03 | 0.02 | 0.0002 | 0.0001 | 0.017 | 0 | 0 | 0 | 0 | 0.0063 | 0.027 | 0 | 0 | 0.002 | 0.003 | 0 | 0 | 0 | 0 | 325 | 462 | 44 | 0 | 0 | 0 | PIY73106W | 1049022 | PM109 | 중경2공장 24" 조관 | 5107 | 중경 2 생산창고 | SIY7311070 | NX42L1 | 610 | 17.5 | V01877 | CRB33880 | 2412 | Stripe 용접 | SPHT3U | 현대제철(주) | 325 | 462 | 44 | 0 | 0 | 0 | 0 | 549.651 | 0 | 2024-07-31
V06761 | CRB83530 | HYUNDAI | 20240722 | 20240722 | 0.106 | 0.202 | 0.0627 | 0.018 | 0.771 | 0.0195 | 0.0045 | 0.027 | 0.029 | 0.04 | 0.02 | 0.0002 | 0.0001 | 0.019 | 0 | 0 | 0 | 0 | 0.0044 | 0.024 | 0 | 0 | 0.001 | 0.002 | 0 | 0 | 0 | 0 | 332 | 469 | 43 | 0 | 0 | 0 | PIY72601W | 1049021 | PM109 | 중경2공장 24" 조관 | 5107 | 중경 2 생산창고 | SIY7261010 | NX42L1 | 610 | 17.5 | V06761 | CRB83530 | 1232 | Stripe 용접 | SPHT3U | 현대제철(주) | 332 | 469 | 44 | 346.585 | 519.835 | 0 | 0 | 522.264 | 0 | 2024-07-30
V06761 | CRB83530 | HYUNDAI | 20240722 | 20240722 | 0.106 | 0.202 | 0.0627 | 0.018 | 0.771 | 0.0195 | 0.0045 | 0.027 | 0.029 | 0.04 | 0.02 | 0.0002 | 0.0001 | 0.019 | 0 | 0 | 0 | 0 | 0.0044 | 0.024 | 0 | 0 | 0.001 | 0.002 | 0 | 0 | 0 | 0 | 332 | 469 | 43 | 0 | 0 | 0 | PIY72601T | 1049021 | PM109 | 중경2공장 24" 조관 | 5107 | 중경 2 생산창고 | SIY7261010 | NX42L1 | 610 | 17.5 | V06761 | CRB83530 | 1232 | Stripe 모재 T방향 | SPHT3U | 현대제철(주) | 332 | 469 | 44 | 275.731 | 414.644 | 287.041 | 431.653 | 480.47 | 47.3999 | 2024-07-30
V06769 | CSA01260 | HYUNDAI | 20240722 | 20240722 | 0.102 | 0.191 | 0.0616 | 0.01 | 0.741 | 0.0119 | 0.0067 | 0.03 | 0.031 | 0.02 | 0.01 | 0.0001 | 0.0002 | 0.019 | 0 | 0 | 0 | 0 | 0.0045 | 0.021 | 0 | 0 | 0.001 | 0.002 | 0 | 0 | 0 | 0 | 364 | 462 | 45 | 0 | 0 | 0 | PIY72908W | 1049021 | PM109 | 중경2공장 24" 조관 | 5107 | 중경 2 생산창고 | SIY7291030 | NX42L1 | 610 | 17.5 | V06769 | CSA01260 | 1798 | Stripe 용접 | SPHT3U | 현대제철(주) | 364 | 462 | 45 | 0 | 0 | 0 | 0 | 519.846 | 0 | 2024-07-31
V06769 | CSA01260 | HYUNDAI | 20240722 | 20240722 | 0.102 | 0.191 | 0.0616 | 0.01 | 0.741 | 0.0119 | 0.0067 | 0.03 | 0.031 | 0.02 | 0.01 | 0.0001 | 0.0002 | 0.019 | 0 | 0 | 0 | 0 | 0.0045 | 0.021 | 0 | 0 | 0.001 | 0.002 | 0 | 0 | 0 | 0 | 364 | 462 | 45 | 0 | 0 | 0 | PIY72908T | 1049021 | PM109 | 중경2공장 24" 조관 | 5107 | 중경 2 생산창고 | SIY7291030 | NX42L1 | 610 | 17.5 | V06769 | CSA01260 | 1798 | Stripe 모재 T방향 | SPHT3U | 현대제철(주) | 364 | 462 | 45 | 261.092 | 393.718 | 268.156 | 404.369 | 466.033 | 47.6 | 2024-07-31
V08759 | CSB13190 | HYUNDAI | 20240822 | 20240822 | 0.103 | 0.198 | 0.0598 | 0.013 | 0.765 | 0.0102 | 0.0049 | 0.028 | 0.032 | 0.04 | 0.02 | 0.0002 | 0.0001 | 0.019 | 0 | 0 | 0 | 0 | 0.005 | 0.022 | 0 | 0 | 0.001 | 0.002 | 0 | 0 | 0 | 0 | 378 | 462 | 44 | 0 | 0 | 0 | PIY82423W | 1051616 | PM109 | 중경2공장 24" 조관 | 5107 | 중경 2 생산창고 | SIY8242070 | NX42L1 | 610 | 17.5 | V08759 | CSB13190 | 2822 | Stripe 용접 | SPHT3U | 현대제철(주) | 384 | 467 | 45 | 337.76 | 513.064 | 0 | 0 | 514.851 | 0 | 2024-08-27
V08759 | CSB13190 | HYUNDAI | 20240822 | 20240822 | 0.103 | 0.198 | 0.0598 | 0.013 | 0.765 | 0.0102 | 0.0049 | 0.028 | 0.032 | 0.04 | 0.02 | 0.0002 | 0.0001 | 0.019 | 0 | 0 | 0 | 0 | 0.005 | 0.022 | 0 | 0 | 0.001 | 0.002 | 0 | 0 | 0 | 0 | 378 | 462 | 44 | 0 | 0 | 0 | PIY82423T | 1051616 | PM109 | 중경2공장 24" 조관 | 5107 | 중경 2 생산창고 | SIY8242070 | NX42L1 | 610 | 17.5 | V08759 | CSB13190 | 2822 | Stripe 모재 T방향 | SPHT3U | 현대제철(주) | 384 | 467 | 45 | 258.471 | 389.745 | 273.572 | 412.516 | 472.733 | 48.3999 | 2024-08-27
V08755 | CSB66040 | HYUNDAI | 20240723 | 20240723 | 0.108 | 0.201 | 0.0644 | 0.016 | 0.766 | 0.0093 | 0.0047 | 0.037 | 0.041 | 0.03 | 0.02 | 0.0003 | 0.0005 | 0.018 | 0 | 0 | 0 | 0 | 0.0042 | 0.023 | 0 | 0 | 0.001 | 0.002 | 0 | 0 | 0 | 0 | 343 | 463 | 44 | 0 | 0 | 0 | PIY72910T | 1049021 | PM109 | 중경2공장 24" 조관 | 5107 | 중경 2 생산창고 | SIY7292040 | NX42L1 | 610 | 17.5 | V08755 | CSB66040 | 1952 | Stripe 모재 T방향 | SPHT3U | 현대제철(주) | 343 | 463 | 44 | 262.183 | 396.119 | 280.552 | 423.872 | 483.471 | 45.8 | 2024-07-31
V08755 | CSB66040 | HYUNDAI | 20240723 | 20240723 | 0.108 | 0.201 | 0.0644 | 0.016 | 0.766 | 0.0093 | 0.0047 | 0.037 | 0.041 | 0.03 | 0.02 | 0.0003 | 0.0005 | 0.018 | 0 | 0 | 0 | 0 | 0.0042 | 0.023 | 0 | 0 | 0.001 | 0.002 | 0 | 0 | 0 | 0 | 343 | 463 | 44 | 0 | 0 | 0 | PIY72910W | 1049021 | PM109 | 중경2공장 24" 조관 | 5107 | 중경 2 생산창고 | SIY7292040 | NX42L1 | 610 | 17.5 | V08755 | CSB66040 | 1952 | Stripe 용접 | SPHT3U | 현대제철(주) | 343 | 463 | 44 | 0 | 0 | 0 | 0 | 525.758 | 0 | 2024-07-31
V02423 | CTA14300 | HYUNDAI | 20240618 | 20240618 | 0.126 | 0.254 | 0.0619 | 0.161 | 1.102 | 0.0128 | 0.0018 | 0.032 | 0.033 | 0.02 | 0.01 | 0.0002 | 0.0016 | 0.011 | 0 | 0 | 0 | 0.01 | 0.0039 | 0.031 | 0 | 0 | 0.002 | 0.003 | 0 | 0 | 0 | 164 | 481 | 535 | 40 | 0 | 0 | 0 | PAY71508W | 1048122 | PM101 | 소경1공장 8" 조관 | 5101 | 소경 1 생산창고 | SAY7152040 | NX52L2T | 219.1 | 12.7 | V02423 | CTA14300 | 70 | Stripe 용접 | API-X52L2C | 현대제철(주) | 481 | 535 | 40 | 214.405 | 450.738 | 0 | 0 | 572.2 | 0 | 2024-07-19
V02423 | CTA14300 | HYUNDAI | 20240618 | 20240618 | 0.126 | 0.254 | 0.0619 | 0.161 | 1.102 | 0.0128 | 0.0018 | 0.032 | 0.033 | 0.02 | 0.01 | 0.0002 | 0.0016 | 0.011 | 0 | 0 | 0 | 0.01 | 0.0039 | 0.031 | 0 | 0 | 0.002 | 0.003 | 0 | 0 | 0 | 164 | 481 | 535 | 40 | 0 | 0 | 0 | PAY71508T | 1048122 | PM101 | 소경1공장 8" 조관 | 5101 | 소경 1 생산창고 | SAY7152040 | NX52L2T | 219.1 | 12.7 | V02423 | CTA14300 | 70 | Stripe 모재 T방향 | API-X52L2C | 현대제철(주) | 481 | 535 | 40 | 228.483 | 481.107 | 244.697 | 515.247 | 552.819 | 37.8 | 2024-07-19
V09991 | CTA37890 | HYUNDAI | 20240703 | 20240703 | 0 | 0 | 0.2569 | 0.197 | 1.249 | 0.0145 | 0.0014 | 0.035 | 0.036 | 0.02 | 0.02 | 0.0016 | 0.002 | 0.014 | 0 | 0 | 0 | 0 | 0.0039 | 0.001 | 0 | 0 | 0.018 | 0.003 | 0 | 0 | 0 | 201.1 | 361 | 601 | 34 | 0 | 0 | 0 | PQY73001L | 1047466 | UT104 | Q/T 공장 F/B UT | 5113 | QT공장 모관창고 | BQY7292010 | P110CH | 244.5 | 10.03 | V09991 | CTA37890 | 12 | Stripe 모재 L방향 | API-HDJ55QTI | 현대제철(주) |  |  |  | 321.591 | 842.803 | 321.053 | 841.394 | 927.707 | 22.6378 | 2024-08-01
V09991 | CTA37890 | HYUNDAI | 20240703 | 20240703 | 0 | 0 | 0.2569 | 0.197 | 1.249 | 0.0145 | 0.0014 | 0.035 | 0.036 | 0.02 | 0.02 | 0.0016 | 0.002 | 0.014 | 0 | 0 | 0 | 0 | 0.0039 | 0.001 | 0 | 0 | 0.018 | 0.003 | 0 | 0 | 0 | 201.1 | 361 | 601 | 34 | 0 | 0 | 0 | PQY73001L | 1047466 | UT104 | Q/T 공장 F/B UT | 5113 | QT공장 모관창고 | BQY7292010 | P110CH | 244.5 | 10.03 | V09991 | CTA37890 | 12 | Stripe 모재 L방향 | API-HDJ55QTI | 현대제철(주) |  |  |  | 328.511 | 854.985 | 328.205 | 854.188 | 936.621 | 24.8031 | 2024-08-12
V09991 | CTA79440 | HYUNDAI | 20240703 | 20240703 | 0 | 0 | 0.2569 | 0.197 | 1.249 | 0.0145 | 0.0014 | 0.035 | 0.036 | 0.02 | 0.02 | 0.0016 | 0.002 | 0.014 | 0 | 0 | 0 | 0 | 0.0039 | 0.001 | 0 | 0 | 0.018 | 0.003 | 0 | 0 | 0 | 201.1 | 361 | 601 | 34 | 0 | 0 | 0 | PQZ22101L | 1064873 | UT104 | Q/T 공장 F/B UT | 5113 | QT공장 모관창고 | BQZ2211020 | P110CH | 244.5 | 10.03 | V09991 | CTA79440 | 310 | Stripe 모재 L방향 | API-HDJ55QTI | 현대제철(주) |  |  |  | 352.428 | 918.032 | 351.208 | 914.854 | 1004.74 | 26.3779 | 2025-02-25
V10884 | CTA95710 | HYUNDAI | 20240621 | 20240621 | 0.15 | 0.312 | 0.0681 | 0.171 | 1.345 | 0.0091 | 0.0021 | 0.032 | 0.032 | 0.03 | 0.02 | 0.0002 | 0.0029 | 0.023 | 0 | 0 | 0 | 0 | 0.0036 | 0.044 | 0 | 0 | 0.016 | 0.053 | 0 | 0 | 0 | 197.7 | 558 | 625 | 35 | 0 | 0 | 0 | PIY62604W | 1046254 | PM109 | 중경2공장 24" 조관 | 5107 | 중경 2 생산창고 | SIY6261020 | NX65KGC | 610 | 11.9 | V10884 | CTA95710 | 217 | Stripe 용접 | API-X65*KGC | 현대제철(주) | 558 | 625 | 35 | 288.21 | 627.62 | 0 | 0 | 630.228 | 0 | 2024-07-04
V10884 | CTA95710 | HYUNDAI | 20240621 | 20240621 | 0.15 | 0.312 | 0.0681 | 0.171 | 1.345 | 0.0091 | 0.0021 | 0.032 | 0.032 | 0.03 | 0.02 | 0.0002 | 0.0029 | 0.023 | 0 | 0 | 0 | 0 | 0.0036 | 0.044 | 0 | 0 | 0.016 | 0.053 | 0 | 0 | 0 | 197.7 | 558 | 625 | 35 | 0 | 0 | 0 | PIY62603T | 1046254 | PM109 | 중경2공장 24" 조관 | 5107 | 중경 2 생산창고 | SIY6261020 | NX65KGC | 610 | 11.9 | V10884 | CTA95710 | 112 | Stripe 모재 T방향 | API-X65*KGC | 현대제철(주) | 558 | 625 | 35 | 234.196 | 511.424 | 240.59 | 525.387 | 630.204 | 39.2 | 2024-07-04
V10884 | CTA95710 | HYUNDAI | 20240621 | 20240621 | 0.15 | 0.312 | 0.0681 | 0.171 | 1.345 | 0.0091 | 0.0021 | 0.032 | 0.032 | 0.03 | 0.02 | 0.0002 | 0.0029 | 0.023 | 0 | 0 | 0 | 0 | 0.0036 | 0.044 | 0 | 0 | 0.016 | 0.053 | 0 | 0 | 0 | 197.7 | 558 | 625 | 35 | 0 | 0 | 0 | PIY62603W | 1046254 | PM109 | 중경2공장 24" 조관 | 5107 | 중경 2 생산창고 | SIY6261020 | NX65KGC | 610 | 11.9 | V10884 | CTA95710 | 112 | Stripe 용접 | API-X65*KGC | 현대제철(주) | 558 | 625 | 35 | 155.397 | 333.716 | 0 | 0 | 622.432 | 0 | 2024-07-04
V10884 | CTA95710 | HYUNDAI | 20240621 | 20240621 | 0.15 | 0.312 | 0.0681 | 0.171 | 1.345 | 0.0091 | 0.0021 | 0.032 | 0.032 | 0.03 | 0.02 | 0.0002 | 0.0029 | 0.023 | 0 | 0 | 0 | 0 | 0.0036 | 0.044 | 0 | 0 | 0.016 | 0.053 | 0 | 0 | 0 | 197.7 | 558 | 625 | 35 | 0 | 0 | 0 | PIY62604T | 1046254 | PM109 | 중경2공장 24" 조관 | 5107 | 중경 2 생산창고 | SIY6261020 | NX65KGC | 610 | 11.9 | V10884 | CTA95710 | 217 | Stripe 모재 T방향 | API-X65*KGC | 현대제철(주) | 558 | 625 | 35 | 237.358 | 518.489 | 249.557 | 545.136 | 626.202 | 35.2 | 2024-07-04
V10887 | CTA95730 | HYUNDAI | 20240621 | 20240621 | 0.151 | 0.311 | 0.0687 | 0.202 | 1.328 | 0.0087 | 0.0018 | 0.032 | 0.033 | 0.03 | 0.01 | 0.0002 | 0.003 | 0.019 | 0 | 0 | 0 | 0.01 | 0.0041 | 0.042 | 0 | 0 | 0.017 | 0.053 | 0 | 0 | 0 | 195.2 | 541 | 617 | 35 | 0 | 0 | 0 | PIY62606W | 1046254 | PM109 | 중경2공장 24" 조관 | 5107 | 중경 2 생산창고 | SIY6262010 | NX65KGC | 610 | 11.9 | V10887 | CTA95730 | 327 | Stripe 용접 | API-X65*KGC | 현대제철(주) | 541 | 617 | 35 | 0 | 0 | 0 | 0 | 627.166 | 0 | 2024-07-04
V10887 | CTA95730 | HYUNDAI | 20240621 | 20240621 | 0.151 | 0.311 | 0.0687 | 0.202 | 1.328 | 0.0087 | 0.0018 | 0.032 | 0.033 | 0.03 | 0.01 | 0.0002 | 0.003 | 0.019 | 0 | 0 | 0 | 0.01 | 0.0041 | 0.042 | 0 | 0 | 0.017 | 0.053 | 0 | 0 | 0 | 195.2 | 541 | 617 | 35 | 0 | 0 | 0 | PIY62606T | 1046254 | PM109 | 중경2공장 24" 조관 | 5107 | 중경 2 생산창고 | SIY6262010 | NX65KGC | 610 | 11.9 | V10887 | CTA95730 | 327 | Stripe 모재 T방향 | API-X65*KGC | 현대제철(주) | 541 | 617 | 35 | 229.52 | 503.063 | 238.033 | 521.722 | 625.048 | 36.6 | 2024-07-04
V10879 | CTA95770 | HYUNDAI | 20240621 | 20240621 | 0.153 | 0.312 | 0.0698 | 0.197 | 1.331 | 0.0079 | 0.0016 | 0.029 | 0.029 | 0.03 | 0.01 | 0.0003 | 0.0025 | 0.019 | 0 | 0 | 0 | 0.01 | 0.0053 | 0.043 | 0 | 0 | 0.015 | 0.053 | 0 | 0 | 0 | 196.4 | 510 | 611 | 34 | 0 | 0 | 0 | PIY62602W | 1046254 | PM109 | 중경2공장 24" 조관 | 5107 | 중경 2 생산창고 | SIY6261010 | NX65KGC | 610 | 11.9 | V10879 | CTA95770 | 99 | Stripe 용접 | API-X65*KGC | 현대제철(주) | 510 | 611 | 34 | 141.969 | 309.928 | 0 | 0 | 604.192 | 0 | 2024-07-04
V10879 | CTA95770 | HYUNDAI | 20240621 | 20240621 | 0.153 | 0.312 | 0.0698 | 0.197 | 1.331 | 0.0079 | 0.0016 | 0.029 | 0.029 | 0.03 | 0.01 | 0.0003 | 0.0025 | 0.019 | 0 | 0 | 0 | 0.01 | 0.0053 | 0.043 | 0 | 0 | 0.015 | 0.053 | 0 | 0 | 0 | 196.4 | 510 | 611 | 34 | 0 | 0 | 0 | PIY62602T | 1046254 | PM109 | 중경2공장 24" 조관 | 5107 | 중경 2 생산창고 | SIY6261010 | NX65KGC | 610 | 11.9 | V10879 | CTA95770 | 99 | Stripe 모재 T방향 | API-X65*KGC | 현대제철(주) | 510 | 611 | 34 | 232.258 | 507.596 | 241.557 | 527.919 | 614.887 | 36.6 | 2024-07-04
V10887 | CTA95800 | HYUNDAI | 20240621 | 20240621 | 0.151 | 0.311 | 0.0687 | 0.202 | 1.328 | 0.0087 | 0.0018 | 0.032 | 0.033 | 0.03 | 0.01 | 0.0002 | 0.003 | 0.019 | 0 | 0 | 0 | 0.01 | 0.0041 | 0.042 | 0 | 0 | 0.017 | 0.053 | 0 | 0 | 0 | 195.2 | 541 | 617 | 35 | 0 | 0 | 0 | PIY62605W | 1046254 | PM109 | 중경2공장 24" 조관 | 5107 | 중경 2 생산창고 | SIY6261030 | NX65KGC | 610 | 11.9 | V10887 | CTA95800 | 229 | Stripe 용접 | API-X65*KGC | 현대제철(주) | 541 | 617 | 35 | 0 | 0 | 0 | 0 | 618.996 | 0 | 2024-07-04
V10887 | CTA95800 | HYUNDAI | 20240621 | 20240621 | 0.151 | 0.311 | 0.0687 | 0.202 | 1.328 | 0.0087 | 0.0018 | 0.032 | 0.033 | 0.03 | 0.01 | 0.0002 | 0.003 | 0.019 | 0 | 0 | 0 | 0.01 | 0.0041 | 0.042 | 0 | 0 | 0.017 | 0.053 | 0 | 0 | 0 | 195.2 | 541 | 617 | 35 | 0 | 0 | 0 | PIY62605T | 1046254 | PM109 | 중경2공장 24" 조관 | 5107 | 중경 2 생산창고 | SIY6261030 | NX65KGC | 610 | 11.9 | V10887 | CTA95800 | 229 | Stripe 모재 T방향 | API-X65*KGC | 현대제철(주) | 541 | 617 | 35 | 228.042 | 498.158 | 230.011 | 502.459 | 614.273 | 37.6 | 2024-07-04
V10890 | CTA95820 | HYUNDAI | 20240621 | 20240621 | 0.159 | 0.325 | 0.0749 | 0.167 | 1.369 | 0.0093 | 0.0022 | 0.036 | 0.037 | 0.04 | 0.02 | 0.0002 | 0.0026 | 0.024 | 0 | 0 | 0 | 0 | 0.0048 | 0.044 | 0 | 0 | 0.018 | 0.054 | 0 | 0 | 0 | 192.6 | 536 | 613 | 35 | 0 | 0 | 0 | PIY62607W | 1046254 | PM109 | 중경2공장 24" 조관 | 5107 | 중경 2 생산창고 | SIY6262020 | NX65KGC | 610 | 11.9 | V10890 | CTA95820 | 353 | Stripe 용접 | API-X65*KGC | 현대제철(주) | 536 | 613 | 35 | 282.091 | 615.617 | 0 | 0 | 619.997 | 0 | 2024-07-04
V10890 | CTA95820 | HYUNDAI | 20240621 | 20240621 | 0.159 | 0.325 | 0.0749 | 0.167 | 1.369 | 0.0093 | 0.0022 | 0.036 | 0.037 | 0.04 | 0.02 | 0.0002 | 0.0026 | 0.024 | 0 | 0 | 0 | 0 | 0.0048 | 0.044 | 0 | 0 | 0.018 | 0.054 | 0 | 0 | 0 | 192.6 | 536 | 613 | 35 | 0 | 0 | 0 | PIY62607T | 1046254 | PM109 | 중경2공장 24" 조관 | 5107 | 중경 2 생산창고 | SIY6262020 | NX65KGC | 610 | 11.9 | V10890 | CTA95820 | 353 | Stripe 모재 T방향 | API-X65*KGC | 현대제철(주) | 536 | 613 | 35 | 224.778 | 491.849 | 236.698 | 517.933 | 619.86 | 38.6 | 2024-07-04
V10890 | CTA95830 | HYUNDAI | 20240912 | 20240912 | 0.159 | 0.325 | 0.0749 | 0.167 | 1.369 | 0.0093 | 0.0022 | 0.036 | 0.037 | 0.04 | 0.02 | 0.0002 | 0.0026 | 0.024 | 0 | 0 | 0 | 0 | 0.0048 | 0.044 | 0 | 0 | 0.018 | 0.054 | 0 | 0 | 0 | 192.6 | 536 | 613 | 35 | 0 | 0 | 0 | PIY92604W | 1053504 | PM109 | 중경2공장 24" 조관 | 5107 | 중경 2 생산창고 | SIY9262030 | NX65KGC | 610 | 11.9 | V10890 | CTA95830 | 396 | Stripe 용접 | API-X65*KGC | 현대제철(주) | 536 | 613 | 35 | 268.107 | 592.696 | 0 | 0 | 606.518 | 0 | 2024-10-29
V10890 | CTA95830 | HYUNDAI | 20240912 | 20240912 | 0.159 | 0.325 | 0.0749 | 0.167 | 1.369 | 0.0093 | 0.0022 | 0.036 | 0.037 | 0.04 | 0.02 | 0.0002 | 0.0026 | 0.024 | 0 | 0 | 0 | 0 | 0.0048 | 0.044 | 0 | 0 | 0.018 | 0.054 | 0 | 0 | 0 | 192.6 | 536 | 613 | 35 | 0 | 0 | 0 | PIY92604T | 1053504 | PM109 | 중경2공장 24" 조관 | 5107 | 중경 2 생산창고 | SIY9262030 | NX65KGC | 610 | 11.9 | V10890 | CTA95830 | 396 | Stripe 모재 T방향 | API-X65*KGC | 현대제철(주) | 536 | 613 | 35 | 230.636 | 504.213 | 236.85 | 517.798 | 623.127 | 35.8 | 2024-10-29
V10879 | CTA95990 | HYUNDAI | 20240624 | 20240624 | 0.153 | 0.312 | 0.0698 | 0.197 | 1.331 | 0.0079 | 0.0016 | 0.029 | 0.029 | 0.03 | 0.01 | 0.0003 | 0.0025 | 0.019 | 0 | 0 | 0 | 0.01 | 0.0053 | 0.043 | 0 | 0 | 0.015 | 0.053 | 0 | 0 | 0 | 196.4 | 510 | 611 | 34 | 0 | 0 | 0 | PIY62601W | 1046254 | PM109 | 중경2공장 24" 조관 | 5107 | 중경 2 생산창고 | SIY6252080 | NX65KGC | 610 | 11.9 | V10879 | CTA95990 | 17 | Stripe 용접 | API-X65*KGC | 현대제철(주) | 510 | 611 | 34 | 280.989 | 611.886 | 0 | 0 | 619.799 | 0 | 2024-07-04
V10879 | CTA95990 | HYUNDAI | 20240624 | 20240624 | 0.153 | 0.312 | 0.0698 | 0.197 | 1.331 | 0.0079 | 0.0016 | 0.029 | 0.029 | 0.03 | 0.01 | 0.0003 | 0.0025 | 0.019 | 0 | 0 | 0 | 0.01 | 0.0053 | 0.043 | 0 | 0 | 0.015 | 0.053 | 0 | 0 | 0 | 196.4 | 510 | 611 | 34 | 0 | 0 | 0 | PIY62601T | 1046254 | PM109 | 중경2공장 24" 조관 | 5107 | 중경 2 생산창고 | SIY6252080 | NX65KGC | 610 | 11.9 | V10879 | CTA95990 | 17 | Stripe 모재 T방향 | API-X65*KGC | 현대제철(주) | 510 | 611 | 34 | 237.519 | 518.574 | 245.29 | 535.542 | 622.24 | 37.3999 | 2024-07-04
V10884 | CTA96030 | HYUNDAI | 20240912 | 20240912 | 0.15 | 0.312 | 0.0681 | 0.171 | 1.345 | 0.0091 | 0.0021 | 0.032 | 0.032 | 0.03 | 0.02 | 0.0002 | 0.0029 | 0.023 | 0 | 0 | 0 | 0 | 0.0036 | 0.044 | 0 | 0 | 0.016 | 0.053 | 0 | 0 | 0 | 197.7 | 558 | 625 | 35 | 0 | 0 | 0 | PIY92605T | 1053504 | PM109 | 중경2공장 24" 조관 | 5107 | 중경 2 생산창고 | SIY9262040 | NX65KGC | 610 | 11.9 | V10884 | CTA96030 | 431 | Stripe 모재 T방향 | API-X65*KGC | 현대제철(주) | 558 | 625 | 35 | 227.101 | 495.616 | 235.237 | 513.372 | 619.611 | 36.8 | 2024-10-29
V10884 | CTA96030 | HYUNDAI | 20240912 | 20240912 | 0.15 | 0.312 | 0.0681 | 0.171 | 1.345 | 0.0091 | 0.0021 | 0.032 | 0.032 | 0.03 | 0.02 | 0.0002 | 0.0029 | 0.023 | 0 | 0 | 0 | 0 | 0.0036 | 0.044 | 0 | 0 | 0.016 | 0.053 | 0 | 0 | 0 | 197.7 | 558 | 625 | 35 | 0 | 0 | 0 | PIY92605W | 1053504 | PM109 | 중경2공장 24" 조관 | 5107 | 중경 2 생산창고 | SIY9262040 | NX65KGC | 610 | 11.9 | V10884 | CTA96030 | 431 | Stripe 용접 | API-X65*KGC | 현대제철(주) | 558 | 625 | 35 | 263.543 | 578.136 | 0 | 0 | 592.465 | 0 | 2024-10-29
V09945 | CTB50620 | HYUNDAI | 20240702 | 20240702 | 0 | 0 | 0.0627 | 0.01 | 0.749 | 0.0184 | 0.006 | 0.02 | 0.021 | 0.04 | 0.02 | 0.0002 | 0.0001 | 0.017 | 0 | 0 | 0 | 0 | 0.0043 | 0.015 | 0 | 0 | 0.001 | 0.002 | 0 | 0 | 0 | 0 | 359 | 456 | 40 | 0 | 0 | 0 | PAY71804L | 1048313 | PM101 | 소경1공장 8" 조관 | 5101 | 소경 1 생산창고 | SAY7182050 | NX52L2T | 114.3 | 8.6 | V09945 | CTB50620 |  | Stripe 모재 L방향 | SPHT3U | 현대제철(주) | 359 | 456 | 40 | 108.32 | 505.524 | 108.373 | 505.772 | 532.201 | 27.6 | 2024-07-23
V10000 | CTB53710 | HYUNDAI | 20240703 | 20240703 | 0 | 0 | 0.2612 | 0.195 | 1.261 | 0.0159 | 0.0018 | 0.031 | 0.032 | 0.04 | 0.02 | 0.0016 | 0.0017 | 0.013 | 0 | 0 | 0 | 0 | 0.0042 | 0.001 | 0 | 0 | 0.018 | 0.003 | 0 | 0 | 0 | 300.6 | 388 | 639 | 33 | 0 | 0 | 0 | PQYX0401L | 1052206 | UT104 | Q/T 공장 F/B UT | 5113 | QT공장 모관창고 | BQYX042010 | P110CH | 244.5 | 10.03 | V10000 | CTB53710 | 2515 | Stripe 모재 L방향 | API-HDJ55QTI | 현대제철(주) |  |  |  | 356.525 | 927.415 | 356.355 | 926.973 | 992.248 | 25.9842 | 2024-10-07
V10000 | CTB53710 | HYUNDAI | 20240703 | 20240703 | 0 | 0 | 0.2612 | 0.195 | 1.261 | 0.0159 | 0.0018 | 0.031 | 0.032 | 0.04 | 0.02 | 0.0016 | 0.0017 | 0.013 | 0 | 0 | 0 | 0 | 0.0042 | 0.001 | 0 | 0 | 0.018 | 0.003 | 0 | 0 | 0 | 300.6 | 388 | 639 | 33 | 0 | 0 | 0 | PQYX0402L | 1052206 | UT104 | Q/T 공장 F/B UT | 5113 | QT공장 모관창고 | BQYX042010 | P110CH | 244.5 | 10.03 | V10000 | CTB53710 | 2523 | Stripe 모재 L방향 | API-HDJ55QTI | 현대제철(주) |  |  |  | 340.548 | 887.615 | 340.101 | 886.45 | 962.91 | 24.6063 | 2024-10-07
V09996 | CTB53720 | HYUNDAI | 20240703 | 20240703 | 0 | 0 | 0.248 | 0.206 | 1.275 | 0.017 | 0.0013 | 0.033 | 0.034 | 0.03 | 0.02 | 0.0016 | 0.0019 | 0.016 | 0 | 0 | 0 | 0 | 0.0042 | 0.002 | 0 | 0 | 0.019 | 0.003 | 0 | 0 | 0 | 242.9 | 384 | 635 | 32 | 0 | 0 | 0 | PQZ22001L | 1064873 | UT104 | Q/T 공장 F/B UT | 5113 | QT공장 모관창고 | BQZ2192020 | P110CH | 244.5 | 10.03 | V09996 | CTB53720 | 145 | Stripe 모재 L방향 | API-HDJ55QTI | 현대제철(주) |  |  |  | 344.295 | 894.32 | 345.325 | 896.996 | 973.305 | 23.4252 | 2025-02-24
V09993 | CTB53750 | HYUNDAI | 20240703 | 20240703 | 0 | 0 | 0.245 | 0.179 | 1.243 | 0.0168 | 0.0014 | 0.027 | 0.027 | 0.03 | 0.01 | 0.0016 | 0.0015 | 0.015 | 0 | 0 | 0 | 0 | 0.004 | 0.001 | 0 | 0 | 0.018 | 0.003 | 0 | 0 | 0 | 202.3 | 417 | 643 | 32 | 0 | 0 | 0 | PQY73101L | 1047466 | UT104 | Q/T 공장 F/B UT | 5113 | QT공장 모관창고 | BQY7301020 | P110CH | 244.5 | 10.03 | V09993 | CTB53750 | 111 | Stripe 모재 L방향 | API-HDJ55QTI | 현대제철(주) |  |  |  | 325.954 | 848.318 | 325.019 | 845.885 | 928.229 | 25.9842 | 2024-08-12
V09993 | CTB53760 | HYUNDAI | 20240703 | 20240703 | 0 | 0 | 0.245 | 0.179 | 1.243 | 0.0168 | 0.0014 | 0.027 | 0.027 | 0.03 | 0.01 | 0.0016 | 0.0015 | 0.015 | 0 | 0 | 0 | 0 | 0.004 | 0.001 | 0 | 0 | 0.018 | 0.003 | 0 | 0 | 0 | 202.3 | 417 | 643 | 32 | 0 | 0 | 0 | PQZ21901L | 1064873 | UT104 | Q/T 공장 F/B UT | 5113 | QT공장 모관창고 | BQZ2191010 | P110CH | 244.5 | 10.03 | V09993 | CTB53760 | 14 | Stripe 모재 L방향 | API-HDJ55QTI | 현대제철(주) |  |  |  | 343.213 | 895.129 | 343.066 | 894.746 | 963.936 | 22.8346 | 2025-02-21
V12709 | CTB59550 | HYUNDAI | 20240822 | 20240822 | 0.102 | 0.197 | 0.0592 | 0.017 | 0.781 | 0.0124 | 0.0036 | 0.048 | 0.048 | 0.02 | 0.01 | 0.0002 | 0.0003 | 0.008 | 0 | 0 | 0 | 0.01 | 0.0033 | 0.025 | 0 | 0 | 0.001 | 0.002 | 0 | 0 | 0 | 0 | 340 | 474 | 43 | 0 | 0 | 0 | PIY82602W | 1051616 | PM109 | 중경2공장 24" 조관 | 5107 | 중경 2 생산창고 | SIY8261020 | NX42L1 | 610 | 17.5 | V12709 | CTB59550 | 2893 | Stripe 용접 | SPHT3U | 현대제철(주) | 383 | 476 | 44 | 331.845 | 504.474 | 0 | 0 | 507.493 | 0 | 2024-08-27
V12709 | CTB59550 | HYUNDAI | 20240822 | 20240822 | 0.102 | 0.197 | 0.0592 | 0.017 | 0.781 | 0.0124 | 0.0036 | 0.048 | 0.048 | 0.02 | 0.01 | 0.0002 | 0.0003 | 0.008 | 0 | 0 | 0 | 0.01 | 0.0033 | 0.025 | 0 | 0 | 0.001 | 0.002 | 0 | 0 | 0 | 0 | 340 | 474 | 43 | 0 | 0 | 0 | PIY82602T | 1051616 | PM109 | 중경2공장 24" 조관 | 5107 | 중경 2 생산창고 | SIY8261020 | NX42L1 | 610 | 17.5 | V12709 | CTB59550 | 2893 | Stripe 모재 T방향 | SPHT3U | 현대제철(주) | 383 | 476 | 44 | 286.061 | 432.822 | 285.811 | 432.444 | 484.268 | 48.3999 | 2024-08-27
V12713 | CTB60200 | HYUNDAI | 20240722 | 20240722 | 0.106 | 0.2 | 0.0636 | 0.012 | 0.782 | 0.0124 | 0.0031 | 0.045 | 0.047 | 0.02 | 0.02 | 0.0002 | 0.0001 | 0.005 | 0 | 0 | 0 | 0 | 0.0029 | 0.025 | 0 | 0 | 0.001 | 0.002 | 0 | 0 | 0 | 0 | 398 | 476 | 44 | 0 | 0 | 0 | PIY72605W | 1049021 | PM109 | 중경2공장 24" 조관 | 5107 | 중경 2 생산창고 | SIY7262020 | NX42L1 | 610 | 17.5 | V12713 | CTB60200 | 1413 | Stripe 용접 | SPHT3U | 현대제철(주) | 398 | 476 | 44 | 341.377 | 504.065 | 0 | 0 | 505.928 | 0 | 2024-07-30
V12713 | CTB60200 | HYUNDAI | 20240722 | 20240722 | 0.106 | 0.2 | 0.0636 | 0.012 | 0.782 | 0.0124 | 0.0031 | 0.045 | 0.047 | 0.02 | 0.02 | 0.0002 | 0.0001 | 0.005 | 0 | 0 | 0 | 0 | 0.0029 | 0.025 | 0 | 0 | 0.001 | 0.002 | 0 | 0 | 0 | 0 | 398 | 476 | 44 | 0 | 0 | 0 | PIY72605T | 1049021 | PM109 | 중경2공장 24" 조관 | 5107 | 중경 2 생산창고 | SIY7262020 | NX42L1 | 610 | 17.5 | V12713 | CTB60200 | 1413 | Stripe 모재 T방향 | SPHT3U | 현대제철(주) | 398 | 476 | 44 | 271.253 | 409.953 | 284.661 | 430.217 | 492.698 | 46.8 | 2024-07-30
V12713 | CTB60270 | HYUNDAI | 20240822 | 20240822 | 0.106 | 0.2 | 0.0636 | 0.012 | 0.782 | 0.0124 | 0.0031 | 0.045 | 0.047 | 0.02 | 0.02 | 0.0002 | 0.0001 | 0.005 | 0 | 0 | 0 | 0 | 0.0029 | 0.025 | 0 | 0 | 0.001 | 0.002 | 0 | 0 | 0 | 0 | 398 | 476 | 44 | 0 | 0 | 0 | PIY82707T | 1051616 | PM109 | 중경2공장 24" 조관 | 5107 | 중경 2 생산창고 | SIY8271040 | NX42L1 | 610 | 17.5 | V12713 | CTB60270 | 3290 | Stripe 모재 T방향 | SPHT3U | 현대제철(주) | 398 | 476 | 44 | 260.314 | 392.845 | 280.04 | 422.614 | 487.351 | 48 | 2024-08-28
V12713 | CTB60270 | HYUNDAI | 20240822 | 20240822 | 0.106 | 0.2 | 0.0636 | 0.012 | 0.782 | 0.0124 | 0.0031 | 0.045 | 0.047 | 0.02 | 0.02 | 0.0002 | 0.0001 | 0.005 | 0 | 0 | 0 | 0 | 0.0029 | 0.025 | 0 | 0 | 0.001 | 0.002 | 0 | 0 | 0 | 0 | 398 | 476 | 44 | 0 | 0 | 0 | PIY82707W | 1051616 | PM109 | 중경2공장 24" 조관 | 5107 | 중경 2 생산창고 | SIY8271040 | NX42L1 | 610 | 17.5 | V12713 | CTB60270 | 3290 | Stripe 용접 | SPHT3U | 현대제철(주) | 398 | 476 | 44 | 334.573 | 506.545 | 0 | 0 | 506.583 | 0 | 2024-08-28
V12716 | CTB60330 | HYUNDAI | 20240822 | 20240822 | 0.102 | 0.192 | 0.0618 | 0.013 | 0.745 | 0.0126 | 0.0033 | 0.046 | 0.047 | 0.02 | 0.02 | 0.0002 | 0.0001 | 0.008 | 0 | 0 | 0 | 0 | 0.0035 | 0.026 | 0 | 0 | 0.001 | 0.002 | 0 | 0 | 0 | 0 | 371 | 473 | 43 | 0 | 0 | 0 | PIY82611T | 1051616 | PM109 | 중경2공장 24" 조관 | 5107 | 중경 2 생산창고 | SIY8261030 | NX42L1 | 610 | 17.5 | V12716 | CTB60330 | 2955 | Stripe 모재 T방향 | SPHT3U | 현대제철(주) | 371 | 473 | 43 | 281.608 | 424.465 | 285.567 | 430.431 | 479.518 | 48 | 2024-08-28
V12716 | CTB60330 | HYUNDAI | 20240822 | 20240822 | 0.102 | 0.192 | 0.0618 | 0.013 | 0.745 | 0.0126 | 0.0033 | 0.046 | 0.047 | 0.02 | 0.02 | 0.0002 | 0.0001 | 0.008 | 0 | 0 | 0 | 0 | 0.0035 | 0.026 | 0 | 0 | 0.001 | 0.002 | 0 | 0 | 0 | 0 | 371 | 473 | 43 | 0 | 0 | 0 | PIY82611W | 1051616 | PM109 | 중경2공장 24" 조관 | 5107 | 중경 2 생산창고 | SIY8261030 | NX42L1 | 610 | 17.5 | V12716 | CTB60330 | 2955 | Stripe 용접 | SPHT3U | 현대제철(주) | 371 | 473 | 43 | 329.476 | 495.465 | 0 | 0 | 497.051 | 0 | 2024-08-28
V12716 | CTB60390 | HYUNDAI | 20240722 | 20240722 | 0.102 | 0.192 | 0.0618 | 0.013 | 0.745 | 0.0126 | 0.0033 | 0.046 | 0.047 | 0.02 | 0.02 | 0.0002 | 0.0001 | 0.008 | 0 | 0 | 0 | 0 | 0.0035 | 0.026 | 0 | 0 | 0.001 | 0.002 | 0 | 0 | 0 | 0 | 371 | 473 | 43 | 0 | 0 | 0 | PIY72914T | 1049021 | PM109 | 중경2공장 24" 조관 | 5107 | 중경 2 생산창고 | SIY7292070 | NX42L1 | 610 | 17.5 | V12716 | CTB60390 | 2023 | Stripe 모재 T방향 | SPHT3U | 현대제철(주) | 371 | 473 | 43 | 257.305 | 387.985 | 276.98 | 417.653 | 478.288 | 47.2 | 2024-07-31
V12716 | CTB60390 | HYUNDAI | 20240722 | 20240722 | 0.102 | 0.192 | 0.0618 | 0.013 | 0.745 | 0.0126 | 0.0033 | 0.046 | 0.047 | 0.02 | 0.02 | 0.0002 | 0.0001 | 0.008 | 0 | 0 | 0 | 0 | 0.0035 | 0.026 | 0 | 0 | 0.001 | 0.002 | 0 | 0 | 0 | 0 | 371 | 473 | 43 | 0 | 0 | 0 | PIY72914W | 1049021 | PM109 | 중경2공장 24" 조관 | 5107 | 중경 2 생산창고 | SIY7292070 | NX42L1 | 610 | 17.5 | V12716 | CTB60390 | 2023 | Stripe 용접 | SPHT3U | 현대제철(주) | 371 | 473 | 43 | 342.593 | 505.452 | 0 | 0 | 507.576 | 0 | 2024-07-31
V10000 | CTB67690 | HYUNDAI | 20240703 | 20240703 | 0 | 0 | 0.2612 | 0.195 | 1.261 | 0.0159 | 0.0018 | 0.031 | 0.032 | 0.04 | 0.02 | 0.0016 | 0.0017 | 0.013 | 0 | 0 | 0 | 0 | 0.0042 | 0.001 | 0 | 0 | 0.018 | 0.003 | 0 | 0 | 0 | 300.6 | 388 | 639 | 33 | 0 | 0 | 0 | PQZ31402L | 1064873 | UT104 | Q/T 공장 F/B UT | 5113 | QT공장 모관창고 | BQZ3141080 | P110CH | 244.5 | 10.03 | V10000 | CTB67690 | 2109 | Stripe 모재 L방향 | API-HDJ55QTI | 현대제철(주) |  |  |  | 357.319 | 926.889 | 356.548 | 924.89 | 993.543 | 22.6378 | 2025-03-19
V12951 | CTB75060 | HYUNDAI | 20240823 | 20240823 | 0.111 | 0.204 | 0.0685 | 0.015 | 0.763 | 0.0095 | 0.006 | 0.031 | 0.032 | 0.02 | 0.02 | 0.0002 | 0.0001 | 0.007 | 0 | 0 | 0 | 0.01 | 0.005 | 0.024 | 0 | 0 | 0.001 | 0.002 | 0 | 0 | 0 | 0 | 333 | 477 | 43 | 0 | 0 | 0 | PIY82625W | 1051616 | PM109 | 중경2공장 24" 조관 | 5107 | 중경 2 생산창고 | SIY8262080 | NX42L1 | 610 | 17.5 | V12951 | CTB75060 | 3204 | Stripe 용접 | SPHT3U | 현대제철(주) | 333 | 482 | 43 | 0 | 0 | 0 | 0 | 529.942 | 0 | 2024-08-28
V12951 | CTB75060 | HYUNDAI | 20240823 | 20240823 | 0.111 | 0.204 | 0.0685 | 0.015 | 0.763 | 0.0095 | 0.006 | 0.031 | 0.032 | 0.02 | 0.02 | 0.0002 | 0.0001 | 0.007 | 0 | 0 | 0 | 0.01 | 0.005 | 0.024 | 0 | 0 | 0.001 | 0.002 | 0 | 0 | 0 | 0 | 333 | 477 | 43 | 0 | 0 | 0 | PIY82625T | 1051616 | PM109 | 중경2공장 24" 조관 | 5107 | 중경 2 생산창고 | SIY8262080 | NX42L1 | 610 | 17.5 | V12951 | CTB75060 | 3204 | Stripe 모재 T방향 | SPHT3U | 현대제철(주) | 333 | 482 | 43 | 272.198 | 414.075 | 289.883 | 440.977 | 498.73 | 46.8 | 2024-08-28
V12951 | CTB75080 | HYUNDAI | 20240722 | 20240722 | 0.111 | 0.204 | 0.0685 | 0.015 | 0.763 | 0.0095 | 0.006 | 0.031 | 0.032 | 0.02 | 0.02 | 0.0002 | 0.0001 | 0.007 | 0 | 0 | 0 | 0.01 | 0.005 | 0.024 | 0 | 0 | 0.001 | 0.002 | 0 | 0 | 0 | 0 | 333 | 477 | 43 | 0 | 0 | 0 | PIY73008T | 1049022 | PM109 | 중경2공장 24" 조관 | 5107 | 중경 2 생산창고 | SIY7302040 | NX42L1 | 610 | 17.5 | V12951 | CTB75080 | 2301 | Stripe 모재 T방향 | SPHT3U | 현대제철(주) | 333 | 477 | 43 | 267.39 | 401.423 | 280.209 | 420.668 | 478.965 | 45.2 | 2024-07-31
V12951 | CTB75080 | HYUNDAI | 20240722 | 20240722 | 0.111 | 0.204 | 0.0685 | 0.015 | 0.763 | 0.0095 | 0.006 | 0.031 | 0.032 | 0.02 | 0.02 | 0.0002 | 0.0001 | 0.007 | 0 | 0 | 0 | 0.01 | 0.005 | 0.024 | 0 | 0 | 0.001 | 0.002 | 0 | 0 | 0 | 0 | 333 | 477 | 43 | 0 | 0 | 0 | PIY73008W | 1049022 | PM109 | 중경2공장 24" 조관 | 5107 | 중경 2 생산창고 | SIY7302040 | NX42L1 | 610 | 17.5 | V12951 | CTB75080 | 2301 | Stripe 용접 | SPHT3U | 현대제철(주) | 333 | 477 | 43 | 0 | 0 | 0 | 0 | 515.281 | 0 | 2024-07-31
V12956 | CTB75200 | HYUNDAI | 20240722 | 20240722 | 0.101 | 0.193 | 0.0589 | 0.016 | 0.757 | 0.0117 | 0.006 | 0.036 | 0.038 | 0.03 | 0.02 | 0.0002 | 0.0001 | 0.01 | 0 | 0 | 0 | 0 | 0.0045 | 0.025 | 0 | 0 | 0.001 | 0.002 | 0 | 0 | 0 | 0 | 351 | 480 | 44 | 0 | 0 | 0 | PIY72603W | 1049021 | PM109 | 중경2공장 24" 조관 | 5107 | 중경 2 생산창고 | SIY7261030 | NX42L1 | 610 | 17.5 | V12956 | CTB75200 | 1295 | Stripe 용접 | SPHT3U | 현대제철(주) | 351 | 480 | 44 | 345.371 | 514.332 | 0 | 0 | 516.628 | 0 | 2024-07-30
V12956 | CTB75200 | HYUNDAI | 20240722 | 20240722 | 0.101 | 0.193 | 0.0589 | 0.016 | 0.757 | 0.0117 | 0.006 | 0.036 | 0.038 | 0.03 | 0.02 | 0.0002 | 0.0001 | 0.01 | 0 | 0 | 0 | 0 | 0.0045 | 0.025 | 0 | 0 | 0.001 | 0.002 | 0 | 0 | 0 | 0 | 351 | 480 | 44 | 0 | 0 | 0 | PIY72603T | 1049021 | PM109 | 중경2공장 24" 조관 | 5107 | 중경 2 생산창고 | SIY7261030 | NX42L1 | 610 | 17.5 | V12956 | CTB75200 | 1295 | Stripe 모재 T방향 | SPHT3U | 현대제철(주) | 351 | 480 | 44 | 275.479 | 415.239 | 289.966 | 437.076 | 484.051 | 47.3999 | 2024-07-30
V12959 | CTB75330 | HYUNDAI | 20240722 | 20240722 | 0.11 | 0.202 | 0.068 | 0.019 | 0.76 | 0.0148 | 0.0062 | 0.037 | 0.037 | 0.02 | 0.01 | 0.0002 | 0.0001 | 0.009 | 0 | 0 | 0 | 0.01 | 0.0042 | 0.022 | 0 | 0 | 0.001 | 0.002 | 0 | 0 | 0 | 0 | 358 | 477 | 44 | 0 | 0 | 0 | PIY72904W | 1049021 | PM109 | 중경2공장 24" 조관 | 5107 | 중경 2 생산창고 | SIY7292020 | NX42L1 | 610 | 17.5 | V12959 | CTB75330 | 1864 | Stripe 용접 | SPHT3U | 현대제철(주) | 358 | 477 | 44 | 351.625 | 525.034 | 0 | 0 | 527.358 | 0 | 2024-07-31
V12959 | CTB75330 | HYUNDAI | 20240722 | 20240722 | 0.11 | 0.202 | 0.068 | 0.019 | 0.76 | 0.0148 | 0.0062 | 0.037 | 0.037 | 0.02 | 0.01 | 0.0002 | 0.0001 | 0.009 | 0 | 0 | 0 | 0.01 | 0.0042 | 0.022 | 0 | 0 | 0.001 | 0.002 | 0 | 0 | 0 | 0 | 358 | 477 | 44 | 0 | 0 | 0 | PIY72904T | 1049021 | PM109 | 중경2공장 24" 조관 | 5107 | 중경 2 생산창고 | SIY7292020 | NX42L1 | 610 | 17.5 | V12959 | CTB75330 | 1864 | Stripe 모재 T방향 | SPHT3U | 현대제철(주) | 358 | 477 | 44 | 264.675 | 399.097 | 280.384 | 422.783 | 486.921 | 44.2 | 2024-07-31
V13410 | CUA10920 | HYUNDAI | 20240722 | 20240722 | 0.104 | 0.197 | 0.0609 | 0.011 | 0.753 | 0.0162 | 0.0066 | 0.035 | 0.036 | 0.03 | 0.02 | 0.0002 | 0.0002 | 0.018 | 0 | 0 | 0 | 0.01 | 0.0034 | 0.023 | 0 | 0 | 0.001 | 0.002 | 0 | 0 | 0 | 0 | 365 | 463 | 45 | 0 | 0 | 0 | PIY72701T | 1049021 | PM109 | 중경2공장 24" 조관 | 5107 | 중경 2 생산창고 | SIY7271010 | NX42L1 | 610 | 17.5 | V13410 | CUA10920 | 1456 | Stripe 모재 T방향 | SPHT3U | 현대제철(주) | 373 | 472 | 45 | 262.732 | 395.602 | 272.964 | 411.01 | 475.533 | 48.8 | 2024-07-30
V13410 | CUA10920 | HYUNDAI | 20240722 | 20240722 | 0.104 | 0.197 | 0.0609 | 0.011 | 0.753 | 0.0162 | 0.0066 | 0.035 | 0.036 | 0.03 | 0.02 | 0.0002 | 0.0002 | 0.018 | 0 | 0 | 0 | 0.01 | 0.0034 | 0.023 | 0 | 0 | 0.001 | 0.002 | 0 | 0 | 0 | 0 | 365 | 463 | 45 | 0 | 0 | 0 | PIY72701W | 1049021 | PM109 | 중경2공장 24" 조관 | 5107 | 중경 2 생산창고 | SIY7271010 | NX42L1 | 610 | 17.5 | V13410 | CUA10920 | 1456 | Stripe 용접 | SPHT3U | 현대제철(주) | 373 | 472 | 45 | 276.963 | 414.345 | 0 | 0 | 498.187 | 0 | 2024-07-30
V13407 | CUA10930 | HYUNDAI | 20240722 | 20240722 | 0.109 | 0.2 | 0.067 | 0.01 | 0.751 | 0.0138 | 0.0055 | 0.02 | 0.021 | 0.02 | 0.01 | 0.0002 | 0.0005 | 0.015 | 0 | 0 | 0 | 0.01 | 0.0041 | 0.026 | 0 | 0 | 0.001 | 0.002 | 0 | 0 | 0 | 0 | 371 | 470 | 44 | 0 | 0 | 0 | PIY73002T | 1049022 | PM109 | 중경2공장 24" 조관 | 5107 | 중경 2 생산창고 | SIY7301050 | NX42L1 | 610 | 17.5 | V13407 | CUA10930 | 2117 | Stripe 모재 T방향 | SPHT3U | 현대제철(주) | 374 | 474 | 44 | 266.121 | 400.442 | 278.844 | 419.587 | 477.184 | 48.8 | 2024-07-31
V13407 | CUA10930 | HYUNDAI | 20240722 | 20240722 | 0.109 | 0.2 | 0.067 | 0.01 | 0.751 | 0.0138 | 0.0055 | 0.02 | 0.021 | 0.02 | 0.01 | 0.0002 | 0.0005 | 0.015 | 0 | 0 | 0 | 0.01 | 0.0041 | 0.026 | 0 | 0 | 0.001 | 0.002 | 0 | 0 | 0 | 0 | 371 | 470 | 44 | 0 | 0 | 0 | PIY73002W | 1049022 | PM109 | 중경2공장 24" 조관 | 5107 | 중경 2 생산창고 | SIY7301050 | NX42L1 | 610 | 17.5 | V13407 | CUA10930 | 2117 | Stripe 용접 | SPHT3U | 현대제철(주) | 374 | 474 | 44 | 0 | 0 | 0 | 0 | 528.168 | 0 | 2024-07-31
V13407 | CUA11000 | HYUNDAI | 20240823 | 20240823 | 0.109 | 0.2 | 0.067 | 0.01 | 0.751 | 0.0138 | 0.0055 | 0.02 | 0.021 | 0.02 | 0.01 | 0.0002 | 0.0005 | 0.015 | 0 | 0 | 0 | 0.01 | 0.0041 | 0.026 | 0 | 0 | 0.001 | 0.002 | 0 | 0 | 0 | 0 | 374 | 474 | 43 | 0 | 0 | 0 | PIY82703W | 1051616 | PM109 | 중경2공장 24" 조관 | 5107 | 중경 2 생산창고 | SIY8271020 | NX42L1 | 610 | 17.5 | V13407 | CUA11000 | 3274 | Stripe 용접 | SPHT3U | 현대제철(주) | 374 | 474 | 43 | 350.455 | 533.028 | 0 | 0 | 534.843 | 0 | 2024-08-28
V13407 | CUA11000 | HYUNDAI | 20240823 | 20240823 | 0.109 | 0.2 | 0.067 | 0.01 | 0.751 | 0.0138 | 0.0055 | 0.02 | 0.021 | 0.02 | 0.01 | 0.0002 | 0.0005 | 0.015 | 0 | 0 | 0 | 0.01 | 0.0041 | 0.026 | 0 | 0 | 0.001 | 0.002 | 0 | 0 | 0 | 0 | 374 | 474 | 43 | 0 | 0 | 0 | PIY82703T | 1051616 | PM109 | 중경2공장 24" 조관 | 5107 | 중경 2 생산창고 | SIY8271020 | NX42L1 | 610 | 17.5 | V13407 | CUA11000 | 3274 | Stripe 모재 T방향 | SPHT3U | 현대제철(주) | 374 | 474 | 43 | 264.529 | 403.501 | 282.027 | 430.192 | 489.741 | 48 | 2024-08-28
V12705 | CUA24680 | HYUNDAI | 20240822 | 20240822 | 0.108 | 0.2 | 0.0667 | 0.015 | 0.747 | 0.0123 | 0.0069 | 0.032 | 0.034 | 0.03 | 0.02 | 0.0002 | 0.0001 | 0.009 | 0 | 0 | 0 | 0 | 0.0036 | 0.023 | 0 | 0 | 0.001 | 0.002 | 0 | 0 | 0 | 0 | 374 | 478 | 43 | 0 | 0 | 0 | PIY82617W | 1051616 | PM109 | 중경2공장 24" 조관 | 5107 | 중경 2 생산창고 | SIY8262030 | NX42L1 | 610 | 17.5 | V12705 | CUA24680 | 3055 | Stripe 용접 | SPHT3U | 현대제철(주) | 374 | 478 | 43 | 333.668 | 506.259 | 0 | 0 | 508.791 | 0 | 2024-08-28
V12705 | CUA24680 | HYUNDAI | 20240822 | 20240822 | 0.108 | 0.2 | 0.0667 | 0.015 | 0.747 | 0.0123 | 0.0069 | 0.032 | 0.034 | 0.03 | 0.02 | 0.0002 | 0.0001 | 0.009 | 0 | 0 | 0 | 0 | 0.0036 | 0.023 | 0 | 0 | 0.001 | 0.002 | 0 | 0 | 0 | 0 | 374 | 478 | 43 | 0 | 0 | 0 | PIY82617T | 1051616 | PM109 | 중경2공장 24" 조관 | 5107 | 중경 2 생산창고 | SIY8262030 | NX42L1 | 610 | 17.5 | V12705 | CUA24680 | 3055 | Stripe 모재 T방향 | SPHT3U | 현대제철(주) | 374 | 478 | 43 | 274.127 | 415.329 | 280.61 | 425.152 | 475.641 | 49 | 2024-08-28
V12705 | CUA24720 | HYUNDAI | 20240722 | 20240722 | 0.108 | 0.2 | 0.0667 | 0.015 | 0.747 | 0.0123 | 0.0069 | 0.032 | 0.034 | 0.03 | 0.02 | 0.0002 | 0.0001 | 0.009 | 0 | 0 | 0 | 0 | 0.0036 | 0.023 | 0 | 0 | 0.001 | 0.002 | 0 | 0 | 0 | 0 | 374 | 478 | 43 | 0 | 0 | 0 | PIY72711T | 1049021 | PM109 | 중경2공장 24" 조관 | 5107 | 중경 2 생산창고 | SIY7272050 | NX42L1 | 610 | 17.5 | V12705 | CUA24720 | 1672 | Stripe 모재 T방향 | SPHT3U | 현대제철(주) | 374 | 478 | 44 | 278.989 | 420.854 | 286.664 | 432.43 | 489.162 | 45.6 | 2024-07-30
V12705 | CUA24720 | HYUNDAI | 20240722 | 20240722 | 0.108 | 0.2 | 0.0667 | 0.015 | 0.747 | 0.0123 | 0.0069 | 0.032 | 0.034 | 0.03 | 0.02 | 0.0002 | 0.0001 | 0.009 | 0 | 0 | 0 | 0 | 0.0036 | 0.023 | 0 | 0 | 0.001 | 0.002 | 0 | 0 | 0 | 0 | 374 | 478 | 43 | 0 | 0 | 0 | PIY72711W | 1049021 | PM109 | 중경2공장 24" 조관 | 5107 | 중경 2 생산창고 | SIY7272050 | NX42L1 | 610 | 17.5 | V12705 | CUA24720 | 1672 | Stripe 용접 | SPHT3U | 현대제철(주) | 374 | 478 | 44 | 0 | 0 | 0 | 0 | 509.29 | 0 | 2024-07-30
V12947 | CUA24730 | HYUNDAI | 20240823 | 20240823 | 0.105 | 0.199 | 0.0624 | 0.013 | 0.78 | 0.0091 | 0.0043 | 0.034 | 0.036 | 0.02 | 0.02 | 0.0003 | 0.0001 | 0.009 | 0 | 0 | 0 | 0 | 0.0045 | 0.022 | 0 | 0 | 0.001 | 0.002 | 0 | 0 | 0 | 0 | 327 | 469 | 44 | 0 | 0 | 0 | PIY82627W | 1051616 | PM109 | 중경2공장 24" 조관 | 5107 | 중경 2 생산창고 | SIY8262090 | NX42L1 | 610 | 17.5 | V12947 | CUA24730 | 3220 | Stripe 용접 | SPHT3U | 현대제철(주) | 327 | 469 | 44 | 349.201 | 530.874 | 0 | 0 | 531.7 | 0 | 2024-08-28
V12947 | CUA24730 | HYUNDAI | 20240823 | 20240823 | 0.105 | 0.199 | 0.0624 | 0.013 | 0.78 | 0.0091 | 0.0043 | 0.034 | 0.036 | 0.02 | 0.02 | 0.0003 | 0.0001 | 0.009 | 0 | 0 | 0 | 0 | 0.0045 | 0.022 | 0 | 0 | 0.001 | 0.002 | 0 | 0 | 0 | 0 | 327 | 469 | 44 | 0 | 0 | 0 | PIY82627T | 1051616 | PM109 | 중경2공장 24" 조관 | 5107 | 중경 2 생산창고 | SIY8262090 | NX42L1 | 610 | 17.5 | V12947 | CUA24730 | 3220 | Stripe 모재 T방향 | SPHT3U | 현대제철(주) | 327 | 469 | 44 | 91.7374 | 139.27 | 282.037 | 428.17 | 486.715 | 47.6 | 2024-08-28
V12947 | CUA24750 | HYUNDAI | 20240723 | 20240723 | 0.105 | 0.199 | 0.0624 | 0.013 | 0.78 | 0.0091 | 0.0043 | 0.034 | 0.036 | 0.02 | 0.02 | 0.0003 | 0.0001 | 0.009 | 0 | 0 | 0 | 0 | 0.0045 | 0.022 | 0 | 0 | 0.001 | 0.002 | 0 | 0 | 0 | 0 | 327 | 469 | 44 | 0 | 0 | 0 | PIY72906W | 1049021 | PM109 | 중경2공장 24" 조관 | 5107 | 중경 2 생산창고 | SIY7292030 | NX42L1 | 610 | 17.5 | V12947 | CUA24750 | 1936 | Stripe 용접 | SPHT3U | 현대제철(주) | 363 | 475 | 44 | 150.206 | 222.946 | 0 | 0 | 503.89 | 0 | 2024-07-31
V12947 | CUA24750 | HYUNDAI | 20240723 | 20240723 | 0.105 | 0.199 | 0.0624 | 0.013 | 0.78 | 0.0091 | 0.0043 | 0.034 | 0.036 | 0.02 | 0.02 | 0.0003 | 0.0001 | 0.009 | 0 | 0 | 0 | 0 | 0.0045 | 0.022 | 0 | 0 | 0.001 | 0.002 | 0 | 0 | 0 | 0 | 327 | 469 | 44 | 0 | 0 | 0 | PIY72906T | 1049021 | PM109 | 중경2공장 24" 조관 | 5107 | 중경 2 생산창고 | SIY7292030 | NX42L1 | 610 | 17.5 | V12947 | CUA24750 | 1936 | Stripe 모재 T방향 | SPHT3U | 현대제철(주) | 363 | 475 | 44 | 261.895 | 395.046 | 273.587 | 412.681 | 473.824 | 46.8 | 2024-07-31
V05858 | CUA42710 | HYUNDAI | 20240726 | 20240726 | 0 | 0.196 | 0.064 | 0.012 | 0.737 | 0.0102 | 0.0055 | 0.024 | 0.026 | 0.03 | 0.02 | 0.0003 | 0.0001 | 0.015 | 0 | 0 | 0 | 0 | 0.0056 | 0.022 | 0 | 0 | 0.001 | 0.002 | 0 | 0 | 0 | 0 | 381 | 467 | 39 | 0 | 0 | 0 | PHYZ0601T | 1060752 | PM108 | 중경1공장 20" 조관 | 5103 | 중경 1 생산창고 | SHYZ061010 | N5LBT | 323.9 | 9.5 | V05858 | CUA42710 | 33 | Stripe 모재 T방향 | SPHT3U | 현대제철(주) | 381 | 467 | 39 | 145.146 | 408.049 | 148.972 | 418.806 | 468.47 | 40.3999 | 2024-12-09
V05858 | CUA42710 | HYUNDAI | 20240726 | 20240726 | 0 | 0.196 | 0.064 | 0.012 | 0.737 | 0.0102 | 0.0055 | 0.024 | 0.026 | 0.03 | 0.02 | 0.0003 | 0.0001 | 0.015 | 0 | 0 | 0 | 0 | 0.0056 | 0.022 | 0 | 0 | 0.001 | 0.002 | 0 | 0 | 0 | 0 | 381 | 467 | 39 | 0 | 0 | 0 | PHYZ0601W | 1060752 | PM108 | 중경1공장 20" 조관 | 5103 | 중경 1 생산창고 | SHYZ061010 | N5LBT | 323.9 | 9.5 | V05858 | CUA42710 | 33 | Stripe 용접 | SPHT3U | 현대제철(주) | 381 | 467 | 39 | 174.524 | 491.283 | 0 | 0 | 509.707 | 0 | 2024-12-09
V10879 | CUA42790 | HYUNDAI | 20240912 | 20240912 | 0.153 | 0.312 | 0.0698 | 0.197 | 1.331 | 0.0079 | 0.0016 | 0.029 | 0.029 | 0.03 | 0.01 | 0.0003 | 0.0025 | 0.019 | 0 | 0 | 0 | 0.01 | 0.0053 | 0.043 | 0 | 0 | 0.015 | 0.053 | 0 | 0 | 0 | 196.4 | 510 | 611 | 34 | 0 | 0 | 0 | PIY92606W | 1053504 | PM109 | 중경2공장 24" 조관 | 5107 | 중경 2 생산창고 | SIY9262050 | NX65KGC | 610 | 11.9 | V10879 | CUA42790 | 442 | Stripe 용접 | API-X65*KGC | 현대제철(주) | 510 | 611 | 34 | 259.408 | 575.306 | 0 | 0 | 600.398 | 0 | 2024-10-29
V10879 | CUA42790 | HYUNDAI | 20240912 | 20240912 | 0.153 | 0.312 | 0.0698 | 0.197 | 1.331 | 0.0079 | 0.0016 | 0.029 | 0.029 | 0.03 | 0.01 | 0.0003 | 0.0025 | 0.019 | 0 | 0 | 0 | 0.01 | 0.0053 | 0.043 | 0 | 0 | 0.015 | 0.053 | 0 | 0 | 0 | 196.4 | 510 | 611 | 34 | 0 | 0 | 0 | PIY92606T | 1053504 | PM109 | 중경2공장 24" 조관 | 5107 | 중경 2 생산창고 | SIY9262050 | NX65KGC | 610 | 11.9 | V10879 | CUA42790 | 442 | Stripe 모재 T방향 | API-X65*KGC | 현대제철(주) | 510 | 611 | 34 | 221.068 | 481.182 | 226.3 | 492.568 | 602.984 | 38.6 | 2024-10-29
V13050 | CUA42830 | HYUNDAI | 20240923 | 20240923 | 0.154 | 0.311 | 0.0716 | 0.178 | 1.33 | 0.0099 | 0.0013 | 0.027 | 0.027 | 0.02 | 0.01 | 0.0004 | 0.0025 | 0.012 | 0 | 0 | 0 | 0.01 | 0.0043 | 0.043 | 0 | 0 | 0.013 | 0.051 | 0 | 0 | 0 | 183.1 | 547 | 613 | 36 | 0 | 0 | 0 | PIY93009W | 1054367 | PM109 | 중경2공장 24" 조관 | 5107 | 중경 2 생산창고 | SIY9302070 | NX65KGC | 508 | 11.9 | V13050 | CUA42830 | 7557 | Stripe 용접 | API-X65*KGC | 현대제철(주) | 547 | 613 | 36 | 255.936 | 563.537 | 0 | 0 | 574.751 | 0 | 2024-10-16
V13050 | CUA42830 | HYUNDAI | 20240923 | 20240923 | 0.154 | 0.311 | 0.0716 | 0.178 | 1.33 | 0.0099 | 0.0013 | 0.027 | 0.027 | 0.02 | 0.01 | 0.0004 | 0.0025 | 0.012 | 0 | 0 | 0 | 0.01 | 0.0043 | 0.043 | 0 | 0 | 0.013 | 0.051 | 0 | 0 | 0 | 183.1 | 547 | 613 | 36 | 0 | 0 | 0 | PIY93009T | 1054367 | PM109 | 중경2공장 24" 조관 | 5107 | 중경 2 생산창고 | SIY9302070 | NX65KGC | 508 | 11.9 | V13050 | CUA42830 | 7557 | Stripe 모재 T방향 | API-X65*KGC | 현대제철(주) | 547 | 613 | 36 | 219.28 | 479.915 | 230.331 | 504.101 | 598.149 | 40 | 2024-10-16
V13046 | CUA42890 | HYUNDAI | 20240923 | 20240923 | 0.155 | 0.315 | 0.0716 | 0.181 | 1.358 | 0.0092 | 0.0014 | 0.025 | 0.025 | 0.02 | 0.01 | 0.0004 | 0.0025 | 0.011 | 0 | 0 | 0 | 0.01 | 0.0044 | 0.042 | 0 | 0 | 0.012 | 0.05 | 0 | 0 | 0 | 184.2 | 538 | 605 | 36 | 0 | 0 | 0 | PIYY0103W | 1057570 | PM109 | 중경2공장 24" 조관 | 5107 | 중경 2 생산창고 | SIYY011020 | NX65KGC | 508 | 11.9 | V13046 | CUA42890 | 8252 | Stripe 용접 | API-X65*KGC | 현대제철(주) | 538 | 605 | 36 | 212.202 | 462.258 | 0 | 0 | 598.634 | 0 | 2024-11-12
V13046 | CUA42890 | HYUNDAI | 20240923 | 20240923 | 0.155 | 0.315 | 0.0716 | 0.181 | 1.358 | 0.0092 | 0.0014 | 0.025 | 0.025 | 0.02 | 0.01 | 0.0004 | 0.0025 | 0.011 | 0 | 0 | 0 | 0.01 | 0.0044 | 0.042 | 0 | 0 | 0.012 | 0.05 | 0 | 0 | 0 | 184.2 | 538 | 605 | 36 | 0 | 0 | 0 | PIYY0102W | 1057570 | PM109 | 중경2공장 24" 조관 | 5107 | 중경 2 생산창고 | SIYY011020 | NX65KGC | 508 | 11.9 | V13046 | CUA42890 | 8134 | Stripe 용접 | API-X65*KGC | 현대제철(주) | 538 | 605 | 36 | 265.888 | 576.496 | 0 | 0 | 582.656 | 0 | 2024-11-12
V13046 | CUA42890 | HYUNDAI | 20240923 | 20240923 | 0.155 | 0.315 | 0.0716 | 0.181 | 1.358 | 0.0092 | 0.0014 | 0.025 | 0.025 | 0.02 | 0.01 | 0.0004 | 0.0025 | 0.011 | 0 | 0 | 0 | 0.01 | 0.0044 | 0.042 | 0 | 0 | 0.012 | 0.05 | 0 | 0 | 0 | 184.2 | 538 | 605 | 36 | 0 | 0 | 0 | PIYY0102T | 1057570 | PM109 | 중경2공장 24" 조관 | 5107 | 중경 2 생산창고 | SIYY011020 | NX65KGC | 508 | 11.9 | V13046 | CUA42890 | 8134 | Stripe 모재 T방향 | API-X65*KGC | 현대제철(주) | 538 | 605 | 36 | 225.928 | 491.434 | 230.984 | 502.433 | 605.476 | 37.8 | 2024-11-12
V13046 | CUA42890 | HYUNDAI | 20240923 | 20240923 | 0.155 | 0.315 | 0.0716 | 0.181 | 1.358 | 0.0092 | 0.0014 | 0.025 | 0.025 | 0.02 | 0.01 | 0.0004 | 0.0025 | 0.011 | 0 | 0 | 0 | 0.01 | 0.0044 | 0.042 | 0 | 0 | 0.012 | 0.05 | 0 | 0 | 0 | 184.2 | 538 | 605 | 36 | 0 | 0 | 0 | PIYY0103T | 1057570 | PM109 | 중경2공장 24" 조관 | 5107 | 중경 2 생산창고 | SIYY011020 | NX65KGC | 508 | 11.9 | V13046 | CUA42890 | 8252 | Stripe 모재 T방향 | API-X65*KGC | 현대제철(주) | 538 | 605 | 36 | 220.635 | 479.756 | 227.067 | 493.743 | 600.463 | 37.6 | 2024-11-12
V13050 | CUA42970 | HYUNDAI | 20240923 | 20240923 | 0.154 | 0.311 | 0.0716 | 0.178 | 1.33 | 0.0099 | 0.0013 | 0.027 | 0.027 | 0.02 | 0.01 | 0.0004 | 0.0025 | 0.012 | 0 | 0 | 0 | 0.01 | 0.0043 | 0.043 | 0 | 0 | 0.013 | 0.051 | 0 | 0 | 0 | 183.1 | 547 | 613 | 36 | 0 | 0 | 0 | PIYY0105T | 1057569 | PM109 | 중경2공장 24" 조관 | 5107 | 중경 2 생산창고 | SIYY011060 | NX65KGC | 508 | 11.9 | V13050 | CUA42970 | 8362 | Stripe 모재 T방향 | API-X65*KGC | 현대제철(주) | 547 | 613 | 36 | 230.118 | 499.16 | 235.062 | 509.885 | 611.97 | 37.8 | 2024-11-12
V13050 | CUA42970 | HYUNDAI | 20240923 | 20240923 | 0.154 | 0.311 | 0.0716 | 0.178 | 1.33 | 0.0099 | 0.0013 | 0.027 | 0.027 | 0.02 | 0.01 | 0.0004 | 0.0025 | 0.012 | 0 | 0 | 0 | 0.01 | 0.0043 | 0.043 | 0 | 0 | 0.013 | 0.051 | 0 | 0 | 0 | 183.1 | 547 | 613 | 36 | 0 | 0 | 0 | PIYY0105W | 1057569 | PM109 | 중경2공장 24" 조관 | 5107 | 중경 2 생산창고 | SIYY011060 | NX65KGC | 508 | 11.9 | V13050 | CUA42970 | 8362 | Stripe 용접 | API-X65*KGC | 현대제철(주) | 547 | 613 | 36 | 0 | 0 | 0 | 0 | 625.465 | 0 | 2024-11-12
V13050 | CUA45610 | HYUNDAI | 20240923 | 20240923 | 0.154 | 0.311 | 0.0716 | 0.178 | 1.33 | 0.0099 | 0.0013 | 0.027 | 0.027 | 0.02 | 0.01 | 0.0004 | 0.0025 | 0.012 | 0 | 0 | 0 | 0.01 | 0.0043 | 0.043 | 0 | 0 | 0.013 | 0.051 | 0 | 0 | 0 | 183.1 | 547 | 613 | 36 | 0 | 0 | 0 | PIYY0104W | 1057570 | PM109 | 중경2공장 24" 조관 | 5107 | 중경 2 생산창고 | SIYY011040 | NX65KGC | 508 | 11.9 | V13050 | CUA45610 | 8268 | Stripe 용접 | API-X65*KGC | 현대제철(주) | 547 | 613 | 36 | 271.417 | 587.64 | 0 | 0 | 594.884 | 0 | 2024-11-12
V13050 | CUA45610 | HYUNDAI | 20240923 | 20240923 | 0.154 | 0.311 | 0.0716 | 0.178 | 1.33 | 0.0099 | 0.0013 | 0.027 | 0.027 | 0.02 | 0.01 | 0.0004 | 0.0025 | 0.012 | 0 | 0 | 0 | 0.01 | 0.0043 | 0.043 | 0 | 0 | 0.013 | 0.051 | 0 | 0 | 0 | 183.1 | 547 | 613 | 36 | 0 | 0 | 0 | PIYY0104T | 1057570 | PM109 | 중경2공장 24" 조관 | 5107 | 중경 2 생산창고 | SIYY011040 | NX65KGC | 508 | 11.9 | V13050 | CUA45610 | 8268 | Stripe 모재 T방향 | API-X65*KGC | 현대제철(주) | 547 | 613 | 36 | 219.469 | 478.261 | 223.392 | 486.81 | 611.595 | 39 | 2024-11-12
V13053 | CUA45660 | HYUNDAI | 20240923 | 20240923 | 0.151 | 0.311 | 0.0686 | 0.187 | 1.349 | 0.0094 | 0.0015 | 0.031 | 0.031 | 0.02 | 0.01 | 0.0002 | 0.0024 | 0.011 | 0 | 0 | 0 | 0.01 | 0.0046 | 0.042 | 0 | 0 | 0.014 | 0.052 | 0 | 0 | 0 | 191.6 | 536 | 604 | 36 | 0 | 0 | 0 | PIYY0107W | 1057569 | PM109 | 중경2공장 24" 조관 | 5107 | 중경 2 생산창고 | SIYY012020 | NX65KGC | 508 | 11.9 | V13053 | CUA45660 | 8431 | Stripe 용접 | API-X65*KGC | 현대제철(주) | 536 | 604 | 36 | 280.069 | 610.129 | 0 | 0 | 612.13 | 0 | 2024-11-12
V13053 | CUA45660 | HYUNDAI | 20240923 | 20240923 | 0.151 | 0.311 | 0.0686 | 0.187 | 1.349 | 0.0094 | 0.0015 | 0.031 | 0.031 | 0.02 | 0.01 | 0.0002 | 0.0024 | 0.011 | 0 | 0 | 0 | 0.01 | 0.0046 | 0.042 | 0 | 0 | 0.014 | 0.052 | 0 | 0 | 0 | 191.6 | 536 | 604 | 36 | 0 | 0 | 0 | PIYY0107T | 1057569 | PM109 | 중경2공장 24" 조관 | 5107 | 중경 2 생산창고 | SIYY012020 | NX65KGC | 508 | 11.9 | V13053 | CUA45660 | 8431 | Stripe 모재 T방향 | API-X65*KGC | 현대제철(주) | 536 | 604 | 36 | 229.718 | 499.357 | 234.503 | 509.759 | 609.585 | 38.2 | 2024-11-12
V13057 | CUA45670 | HYUNDAI | 20240923 | 20240923 | 0.153 | 0.316 | 0.0696 | 0.195 | 1.377 | 0.0088 | 0.0015 | 0.033 | 0.033 | 0.02 | 0.02 | 0.0002 | 0.0027 | 0.012 | 0 | 0 | 0 | 0 | 0.0045 | 0.042 | 0 | 0 | 0.014 | 0.052 | 0 | 0 | 0 | 190.3 | 541 | 608 | 37 | 0 | 0 | 0 | PIYX2101T | 1056162 | PM109 | 중경2공장 24" 조관 | 5107 | 중경 2 생산창고 | SIYX192070 | NX65KGC | 508 | 11.9 | V13057 | CUA45670 | 8043 | Stripe 모재 T방향 | API-X65*KGC | 현대제철(주) | 541 | 608 | 37 | 231.794 | 504.645 | 235.591 | 512.912 | 614.129 | 38.8 | 2024-10-24
V13057 | CUA45670 | HYUNDAI | 20240923 | 20240923 | 0.153 | 0.316 | 0.0696 | 0.195 | 1.377 | 0.0088 | 0.0015 | 0.033 | 0.033 | 0.02 | 0.02 | 0.0002 | 0.0027 | 0.012 | 0 | 0 | 0 | 0 | 0.0045 | 0.042 | 0 | 0 | 0.014 | 0.052 | 0 | 0 | 0 | 190.3 | 541 | 608 | 37 | 0 | 0 | 0 | PIYX2101W | 1056162 | PM109 | 중경2공장 24" 조관 | 5107 | 중경 2 생산창고 | SIYX192070 | NX65KGC | 508 | 11.9 | V13057 | CUA45670 | 8043 | Stripe 용접 | API-X65*KGC | 현대제철(주) | 541 | 608 | 37 | 262.855 | 575.818 | 0 | 0 | 585.316 | 0 | 2024-10-24
V13057 | CUA45680 | HYUNDAI | 20240923 | 20240923 | 0.153 | 0.316 | 0.0696 | 0.195 | 1.377 | 0.0088 | 0.0015 | 0.033 | 0.033 | 0.02 | 0.02 | 0.0002 | 0.0027 | 0.012 | 0 | 0 | 0 | 0 | 0.0045 | 0.042 | 0 | 0 | 0.014 | 0.052 | 0 | 0 | 0 | 190.3 | 541 | 608 | 37 | 0 | 0 | 0 | PIYY0106T | 1057569 | PM109 | 중경2공장 24" 조관 | 5107 | 중경 2 생산창고 | SIYY011070 | NX65KGC | 508 | 11.9 | V13057 | CUA45680 | 8368 | Stripe 모재 T방향 | API-X65*KGC | 현대제철(주) | 541 | 608 | 37 | 230.121 | 500.27 | 231.33 | 502.897 | 616.163 | 37.8 | 2024-11-12
V13057 | CUA45680 | HYUNDAI | 20240923 | 20240923 | 0.153 | 0.316 | 0.0696 | 0.195 | 1.377 | 0.0088 | 0.0015 | 0.033 | 0.033 | 0.02 | 0.02 | 0.0002 | 0.0027 | 0.012 | 0 | 0 | 0 | 0 | 0.0045 | 0.042 | 0 | 0 | 0.014 | 0.052 | 0 | 0 | 0 | 190.3 | 541 | 608 | 37 | 0 | 0 | 0 | PIYY0106W | 1057569 | PM109 | 중경2공장 24" 조관 | 5107 | 중경 2 생산창고 | SIYY011070 | NX65KGC | 508 | 11.9 | V13057 | CUA45680 | 8368 | Stripe 용접 | API-X65*KGC | 현대제철(주) | 541 | 608 | 37 | 276.534 | 600.527 | 0 | 0 | 608.305 | 0 | 2024-11-12
V13046 | CUA45690 | HYUNDAI | 20240923 | 20240923 | 0.155 | 0.315 | 0.0716 | 0.181 | 1.358 | 0.0092 | 0.0014 | 0.025 | 0.025 | 0.02 | 0.01 | 0.0004 | 0.0025 | 0.011 | 0 | 0 | 0 | 0.01 | 0.0044 | 0.042 | 0 | 0 | 0.012 | 0.05 | 0 | 0 | 0 | 184.2 | 538 | 605 | 36 | 0 | 0 | 0 | PIYX2102T | 1056162 | PM109 | 중경2공장 24" 조관 | 5107 | 중경 2 생산창고 | SIYX211040 | NX65KGC | 508 | 11.9 | V13046 | CUA45690 | 8118 | Stripe 모재 T방향 | API-X65*KGC | 현대제철(주) | 538 | 605 | 36 | 225.626 | 489.102 | 234.508 | 508.356 | 603.288 | 37.8 | 2024-10-24
V13046 | CUA45690 | HYUNDAI | 20240923 | 20240923 | 0.155 | 0.315 | 0.0716 | 0.181 | 1.358 | 0.0092 | 0.0014 | 0.025 | 0.025 | 0.02 | 0.01 | 0.0004 | 0.0025 | 0.011 | 0 | 0 | 0 | 0.01 | 0.0044 | 0.042 | 0 | 0 | 0.012 | 0.05 | 0 | 0 | 0 | 184.2 | 538 | 605 | 36 | 0 | 0 | 0 | PIYX2102W | 1056162 | PM109 | 중경2공장 24" 조관 | 5107 | 중경 2 생산창고 | SIYX211040 | NX65KGC | 508 | 11.9 | V13046 | CUA45690 | 8118 | Stripe 용접 | API-X65*KGC | 현대제철(주) | 538 | 605 | 36 | 258.098 | 565.552 | 0 | 0 | 576.911 | 0 | 2024-10-24
V13053 | CUA45770 | HYUNDAI | 20240923 | 20240923 | 0.151 | 0.311 | 0.0686 | 0.187 | 1.349 | 0.0094 | 0.0015 | 0.031 | 0.031 | 0.02 | 0.01 | 0.0002 | 0.0024 | 0.011 | 0 | 0 | 0 | 0.01 | 0.0046 | 0.042 | 0 | 0 | 0.014 | 0.052 | 0 | 0 | 0 | 191.6 | 536 | 604 | 36 | 0 | 0 | 0 | PIYX1909T | 1056162 | PM109 | 중경2공장 24" 조관 | 5107 | 중경 2 생산창고 | SIYX192050 | NX65KGC | 508 | 11.9 | V13053 | CUA45770 | 7992 | Stripe 모재 T방향 | API-X65*KGC | 현대제철(주) | 536 | 604 | 36 | 223.759 | 487.07 | 232.718 | 506.572 | 609.131 | 38.3999 | 2024-10-24
V13053 | CUA45770 | HYUNDAI | 20240923 | 20240923 | 0.151 | 0.311 | 0.0686 | 0.187 | 1.349 | 0.0094 | 0.0015 | 0.031 | 0.031 | 0.02 | 0.01 | 0.0002 | 0.0024 | 0.011 | 0 | 0 | 0 | 0.01 | 0.0046 | 0.042 | 0 | 0 | 0.014 | 0.052 | 0 | 0 | 0 | 191.6 | 536 | 604 | 36 | 0 | 0 | 0 | PIYX1908W | 1056162 | PM109 | 중경2공장 24" 조관 | 5107 | 중경 2 생산창고 | SIYX192050 | NX65KGC | 508 | 11.9 | V13053 | CUA45770 | 7894 | Stripe 용접 | API-X65*KGC | 현대제철(주) | 536 | 604 | 36 | 261.34 | 573.81 | 0 | 0 | 585.756 | 0 | 2024-10-24
V13053 | CUA45770 | HYUNDAI | 20240923 | 20240923 | 0.151 | 0.311 | 0.0686 | 0.187 | 1.349 | 0.0094 | 0.0015 | 0.031 | 0.031 | 0.02 | 0.01 | 0.0002 | 0.0024 | 0.011 | 0 | 0 | 0 | 0.01 | 0.0046 | 0.042 | 0 | 0 | 0.014 | 0.052 | 0 | 0 | 0 | 191.6 | 536 | 604 | 36 | 0 | 0 | 0 | PIYX1909W | 1056162 | PM109 | 중경2공장 24" 조관 | 5107 | 중경 2 생산창고 | SIYX192050 | NX65KGC | 508 | 11.9 | V13053 | CUA45770 | 7992 | Stripe 용접 | API-X65*KGC | 현대제철(주) | 536 | 604 | 36 | 265.102 | 580.025 | 0 | 0 | 592.518 | 0 | 2024-10-24
V13053 | CUA45770 | HYUNDAI | 20240923 | 20240923 | 0.151 | 0.311 | 0.0686 | 0.187 | 1.349 | 0.0094 | 0.0015 | 0.031 | 0.031 | 0.02 | 0.01 | 0.0002 | 0.0024 | 0.011 | 0 | 0 | 0 | 0.01 | 0.0046 | 0.042 | 0 | 0 | 0.014 | 0.052 | 0 | 0 | 0 | 191.6 | 536 | 604 | 36 | 0 | 0 | 0 | PIYX1908T | 1056162 | PM109 | 중경2공장 24" 조관 | 5107 | 중경 2 생산창고 | SIYX192050 | NX65KGC | 508 | 11.9 | V13053 | CUA45770 | 7894 | Stripe 모재 T방향 | API-X65*KGC | 현대제철(주) | 536 | 604 | 36 | 223.341 | 484.915 | 231.715 | 503.095 | 595.525 | 38.3999 | 2024-10-24
V12954 | CUA49710 | HYUNDAI | 20240724 | 20240724 | 0.112 | 0.215 | 0.0648 | 0.019 | 0.847 | 0.0161 | 0.0063 | 0.036 | 0.038 | 0.03 | 0.02 | 0.0003 | 0.0001 | 0.01 | 0 | 0 | 0 | 0 | 0.005 | 0.026 | 0 | 0 | 0.001 | 0.003 | 0 | 0 | 0 | 0 | 343 | 489 | 44 | 0 | 0 | 0 | PIY72912W | 1049021 | PM109 | 중경2공장 24" 조관 | 5107 | 중경 2 생산창고 | SIY7292050 | NX42L1 | 610 | 17.5 | V12954 | CUA49710 | 1975 | Stripe 용접 | SPHT3U | 현대제철(주) | 343 | 489 | 44 | 349.542 | 520.537 | 0 | 0 | 523.6 | 0 | 2024-07-31
V12954 | CUA49710 | HYUNDAI | 20240724 | 20240724 | 0.112 | 0.215 | 0.0648 | 0.019 | 0.847 | 0.0161 | 0.0063 | 0.036 | 0.038 | 0.03 | 0.02 | 0.0003 | 0.0001 | 0.01 | 0 | 0 | 0 | 0 | 0.005 | 0.026 | 0 | 0 | 0.001 | 0.003 | 0 | 0 | 0 | 0 | 343 | 489 | 44 | 0 | 0 | 0 | PIY72912T | 1049021 | PM109 | 중경2공장 24" 조관 | 5107 | 중경 2 생산창고 | SIY7292050 | NX42L1 | 610 | 17.5 | V12954 | CUA49710 | 1975 | Stripe 모재 T방향 | SPHT3U | 현대제철(주) | 343 | 489 | 44 | 266.253 | 401.396 | 285.449 | 430.336 | 494.147 | 45.2 | 2024-07-31
V14577 | CUA68150 | HYUNDAI | 20240725 | 20240725 | 0.105 | 0.193 | 0.065 | 0.008 | 0.725 | 0.0127 | 0.0064 | 0.021 | 0.023 | 0.02 | 0.02 | 0.0002 | 0.0001 | 0.02 | 0 | 0 | 0 | 0 | 0.0049 | 0.024 | 0 | 0 | 0.001 | 0.002 | 0 | 0 | 0 | 0 | 389 | 477 | 43 | 0 | 0 | 0 | PIY73104T | 1049022 | PM109 | 중경2공장 24" 조관 | 5107 | 중경 2 생산창고 | SIY7311030 | NX42L1 | 610 | 17.5 | V14577 | CUA68150 | 2372 | Stripe 모재 T방향 | SPHT3U | 현대제철(주) | 389 | 477 | 43 | 257.692 | 388.895 | 274.746 | 414.632 | 468.843 | 49.3999 | 2024-07-31
V14577 | CUA68150 | HYUNDAI | 20240725 | 20240725 | 0.105 | 0.193 | 0.065 | 0.008 | 0.725 | 0.0127 | 0.0064 | 0.021 | 0.023 | 0.02 | 0.02 | 0.0002 | 0.0001 | 0.02 | 0 | 0 | 0 | 0 | 0.0049 | 0.024 | 0 | 0 | 0.001 | 0.002 | 0 | 0 | 0 | 0 | 389 | 477 | 43 | 0 | 0 | 0 | PIY73104W | 1049022 | PM109 | 중경2공장 24" 조관 | 5107 | 중경 2 생산창고 | SIY7311030 | NX42L1 | 610 | 17.5 | V14577 | CUA68150 | 2372 | Stripe 용접 | SPHT3U | 현대제철(주) | 389 | 477 | 43 | 345.273 | 516.288 | 0 | 0 | 516.415 | 0 | 2024-07-31
V14582 | CUA68320 | HYUNDAI | 20240724 | 20240724 | 0.1 | 0.191 | 0.0591 | 0.008 | 0.74 | 0.0161 | 0.0071 | 0.02 | 0.021 | 0.03 | 0.02 | 0.0002 | 0.0001 | 0.019 | 0 | 0 | 0 | 0 | 0.0039 | 0.024 | 0 | 0 | 0.001 | 0.002 | 0 | 0 | 0 | 0 | 372 | 472 | 43 | 0 | 0 | 0 | PIY72703T | 1049021 | PM109 | 중경2공장 24" 조관 | 5107 | 중경 2 생산창고 | SIY7271030 | NX42L1 | 610 | 17.5 | V14582 | CUA68320 | 1510 | Stripe 모재 T방향 | SPHT3U | 현대제철(주) | 372 | 472 | 43 | 261.235 | 393.424 | 274.259 | 413.038 | 470.556 | 47.6 | 2024-07-30
V14582 | CUA68320 | HYUNDAI | 20240724 | 20240724 | 0.1 | 0.191 | 0.0591 | 0.008 | 0.74 | 0.0161 | 0.0071 | 0.02 | 0.021 | 0.03 | 0.02 | 0.0002 | 0.0001 | 0.019 | 0 | 0 | 0 | 0 | 0.0039 | 0.024 | 0 | 0 | 0.001 | 0.002 | 0 | 0 | 0 | 0 | 372 | 472 | 43 | 0 | 0 | 0 | PIY72703W | 1049021 | PM109 | 중경2공장 24" 조관 | 5107 | 중경 2 생산창고 | SIY7271030 | NX42L1 | 610 | 17.5 | V14582 | CUA68320 | 1510 | Stripe 용접 | SPHT3U | 현대제철(주) | 372 | 472 | 43 | 0 | 0 | 0 | 0 | 523.631 | 0 | 2024-07-30
V14587 | CUA71640 | HYUNDAI | 20240823 | 20240823 | 0.102 | 0.193 | 0.0599 | 0.01 | 0.75 | 0.0174 | 0.0067 | 0.03 | 0.031 | 0.03 | 0.01 | 0.0002 | 0.0002 | 0.018 | 0 | 0 | 0 | 0 | 0.0045 | 0.023 | 0 | 0 | 0.001 | 0.002 | 0 | 0 | 0 | 0 | 351 | 474 | 43 | 0 | 0 | 0 | PIY82717T | 1051617 | PM109 | 중경2공장 24" 조관 | 5107 | 중경 2 생산창고 | SIY8271110 | NX42L1 | 610 | 17.5 | V14587 | CUA71640 | 3391 | Stripe 모재 T방향 | SPHT3U | 현대제철(주) | 351 | 474 | 43 | 291.505 | 445.608 | 290.407 | 443.929 | 492.943 | 46 | 2024-08-29
V14587 | CUA71640 | HYUNDAI | 20240823 | 20240823 | 0.102 | 0.193 | 0.0599 | 0.01 | 0.75 | 0.0174 | 0.0067 | 0.03 | 0.031 | 0.03 | 0.01 | 0.0002 | 0.0002 | 0.018 | 0 | 0 | 0 | 0 | 0.0045 | 0.023 | 0 | 0 | 0.001 | 0.002 | 0 | 0 | 0 | 0 | 351 | 474 | 43 | 0 | 0 | 0 | PIY82717W | 1051617 | PM109 | 중경2공장 24" 조관 | 5107 | 중경 2 생산창고 | SIY8271110 | NX42L1 | 610 | 17.5 | V14587 | CUA71640 | 3391 | Stripe 용접 | SPHT3U | 현대제철(주) | 351 | 474 | 43 | 341.871 | 519.339 | 0 | 0 | 520.79 | 0 | 2024-08-29
V14596 | CUA71670 | HYUNDAI | 20240725 | 20240725 | 0.107 | 0.199 | 0.0652 | 0.012 | 0.747 | 0.0164 | 0.0053 | 0.028 | 0.029 | 0.03 | 0.02 | 0.0002 | 0.0003 | 0.021 | 0 | 0 | 0 | 0 | 0.005 | 0.024 | 0 | 0 | 0.001 | 0.002 | 0 | 0 | 0 | 0 | 371 | 474 | 45 | 0 | 0 | 0 | PIY73102T | 1049022 | PM109 | 중경2공장 24" 조관 | 5107 | 중경 2 생산창고 | SIY7311020 | NX42L1 | 610 | 17.5 | V14596 | CUA71670 | 2359 | Stripe 모재 T방향 | SPHT3U | 현대제철(주) | 371 | 474 | 45 | 263.641 | 399.361 | 278.707 | 422.183 | 477.101 | 47.2 | 2024-07-31
V14596 | CUA71670 | HYUNDAI | 20240725 | 20240725 | 0.107 | 0.199 | 0.0652 | 0.012 | 0.747 | 0.0164 | 0.0053 | 0.028 | 0.029 | 0.03 | 0.02 | 0.0002 | 0.0003 | 0.021 | 0 | 0 | 0 | 0 | 0.005 | 0.024 | 0 | 0 | 0.001 | 0.002 | 0 | 0 | 0 | 0 | 371 | 474 | 45 | 0 | 0 | 0 | PIY73102W | 1049022 | PM109 | 중경2공장 24" 조관 | 5107 | 중경 2 생산창고 | SIY7311020 | NX42L1 | 610 | 17.5 | V14596 | CUA71670 | 2359 | Stripe 용접 | SPHT3U | 현대제철(주) | 371 | 474 | 45 | 167.031 | 250.224 | 0 | 0 | 519.045 | 0 | 2024-07-31
V14596 | CUA71690 | HYUNDAI | 20240823 | 20240823 | 0.107 | 0.199 | 0.0652 | 0.012 | 0.747 | 0.0164 | 0.0053 | 0.028 | 0.029 | 0.03 | 0.02 | 0.0002 | 0.0003 | 0.021 | 0 | 0 | 0 | 0 | 0.005 | 0.024 | 0 | 0 | 0.001 | 0.002 | 0 | 0 | 0 | 0 | 317 | 474 | 43 | 0 | 0 | 0 | PIY82713T | 1051617 | PM109 | 중경2공장 24" 조관 | 5107 | 중경 2 생산창고 | SIY8271080 | NX42L1 | 610 | 17.5 | V14596 | CUA71690 | 3313 | Stripe 모재 T방향 | SPHT3U | 현대제철(주) | 317 | 474 | 43 | 286.798 | 438.481 | 289.727 | 442.958 | 490.544 | 47.2 | 2024-08-29
V14596 | CUA71690 | HYUNDAI | 20240823 | 20240823 | 0.107 | 0.199 | 0.0652 | 0.012 | 0.747 | 0.0164 | 0.0053 | 0.028 | 0.029 | 0.03 | 0.02 | 0.0002 | 0.0003 | 0.021 | 0 | 0 | 0 | 0 | 0.005 | 0.024 | 0 | 0 | 0.001 | 0.002 | 0 | 0 | 0 | 0 | 317 | 474 | 43 | 0 | 0 | 0 | PIY82713W | 1051617 | PM109 | 중경2공장 24" 조관 | 5107 | 중경 2 생산창고 | SIY8271080 | NX42L1 | 610 | 17.5 | V14596 | CUA71690 | 3313 | Stripe 용접 | SPHT3U | 현대제철(주) | 317 | 474 | 43 | 346.607 | 526.335 | 0 | 0 | 526.632 | 0 | 2024-08-29
V14591 | CUA71730 | HYUNDAI | 20240823 | 20240823 | 0.109 | 0.201 | 0.0675 | 0.011 | 0.763 | 0.0123 | 0.0057 | 0.03 | 0.031 | 0.02 | 0.01 | 0.0002 | 0.0002 | 0.019 | 0 | 0 | 0 | 0 | 0.005 | 0.024 | 0 | 0 | 0.001 | 0.002 | 0 | 0 | 0 | 0 | 351 | 476 | 43 | 0 | 0 | 0 | PIY82629T | 1051616 | PM109 | 중경2공장 24" 조관 | 5107 | 중경 2 생산창고 | SIY8262100 | NX42L1 | 610 | 17.5 | V14591 | CUA71730 | 3244 | Stripe 모재 T방향 | SPHT3U | 현대제철(주) | 351 | 476 | 43 | 273.697 | 413.923 | 285.495 | 431.766 | 488.281 | 48.08 | 2024-08-28
V14591 | CUA71730 | HYUNDAI | 20240823 | 20240823 | 0.109 | 0.201 | 0.0675 | 0.011 | 0.763 | 0.0123 | 0.0057 | 0.03 | 0.031 | 0.02 | 0.01 | 0.0002 | 0.0002 | 0.019 | 0 | 0 | 0 | 0 | 0.005 | 0.024 | 0 | 0 | 0.001 | 0.002 | 0 | 0 | 0 | 0 | 351 | 476 | 43 | 0 | 0 | 0 | PIY82629W | 1051616 | PM109 | 중경2공장 24" 조관 | 5107 | 중경 2 생산창고 | SIY8262100 | NX42L1 | 610 | 17.5 | V14591 | CUA71730 | 3244 | Stripe 용접 | SPHT3U | 현대제철(주) | 351 | 476 | 43 | 353.824 | 536.798 | 0 | 0 | 536.965 | 0 | 2024-08-28
V14587 | CUA72400 | HYUNDAI | 20240725 | 20240725 | 0.102 | 0.193 | 0.0599 | 0.01 | 0.75 | 0.0174 | 0.0067 | 0.03 | 0.031 | 0.03 | 0.01 | 0.0002 | 0.0002 | 0.018 | 0 | 0 | 0 | 0 | 0.0045 | 0.023 | 0 | 0 | 0.001 | 0.002 | 0 | 0 | 0 | 0 | 351 | 474 | 43 | 0 | 0 | 0 | PIY72705T | 1049021 | PM109 | 중경2공장 24" 조관 | 5107 | 중경 2 생산창고 | SIY7271050 | NX42L1 | 610 | 17.5 | V14587 | CUA72400 | 1548 | Stripe 모재 T방향 | SPHT3U | 현대제철(주) | 351 | 474 | 44 | 261.292 | 394.944 | 276.351 | 417.706 | 479.268 | 47.2 | 2024-07-30
V14587 | CUA72400 | HYUNDAI | 20240725 | 20240725 | 0.102 | 0.193 | 0.0599 | 0.01 | 0.75 | 0.0174 | 0.0067 | 0.03 | 0.031 | 0.03 | 0.01 | 0.0002 | 0.0002 | 0.018 | 0 | 0 | 0 | 0 | 0.0045 | 0.023 | 0 | 0 | 0.001 | 0.002 | 0 | 0 | 0 | 0 | 351 | 474 | 43 | 0 | 0 | 0 | PIY72705W | 1049021 | PM109 | 중경2공장 24" 조관 | 5107 | 중경 2 생산창고 | SIY7271050 | NX42L1 | 610 | 17.5 | V14587 | CUA72400 | 1548 | Stripe 용접 | SPHT3U | 현대제철(주) | 351 | 474 | 44 | 294.566 | 444.241 | 0 | 0 | 515.83 | 0 | 2024-07-30
V14591 | CUA72450 | HYUNDAI | 20240823 | 20240823 | 0.109 | 0.201 | 0.0675 | 0.011 | 0.763 | 0.0123 | 0.0057 | 0.03 | 0.031 | 0.02 | 0.01 | 0.0002 | 0.0002 | 0.019 | 0 | 0 | 0 | 0 | 0.005 | 0.024 | 0 | 0 | 0.001 | 0.002 | 0 | 0 | 0 | 0 | 351 | 476 | 43 | 0 | 0 | 0 | PIY91302T | 1053529 | PM109 | 중경2공장 24" 조관 | 5107 | 중경 2 생산창고 | SIY9131220 | SPPS250BS | 609.6 | 17.5 | V14591 | CUA72450 |  | Stripe 모재 T방향 | SPHT3U | 현대제철(주) | 351 | 476 | 43 | 183.82 | 418.322 | 189.161 | 430.476 | 486.25 | 43 | 2024-11-13
V14591 | CUA72480 | HYUNDAI | 20240725 | 20240725 | 0.109 | 0.201 | 0.0675 | 0.011 | 0.763 | 0.0123 | 0.0057 | 0.03 | 0.031 | 0.02 | 0.01 | 0.0002 | 0.0002 | 0.019 | 0 | 0 | 0 | 0 | 0.005 | 0.024 | 0 | 0 | 0.001 | 0.002 | 0 | 0 | 0 | 0 | 351 | 476 | 43 | 0 | 0 | 0 | PIY73005T | 1049022 | PM109 | 중경2공장 24" 조관 | 5107 | 중경 2 생산창고 | SIY7302030 | NX42L1 | 610 | 17.5 | V14591 | CUA72480 | 2268 | Stripe 모재 T방향 | SPHT3U | 현대제철(주) | 381 | 476 | 44 | 267.946 | 403.601 | 278.97 | 420.206 | 478.163 | 46 | 2024-07-31
V14591 | CUA72480 | HYUNDAI | 20240725 | 20240725 | 0.109 | 0.201 | 0.0675 | 0.011 | 0.763 | 0.0123 | 0.0057 | 0.03 | 0.031 | 0.02 | 0.01 | 0.0002 | 0.0002 | 0.019 | 0 | 0 | 0 | 0 | 0.005 | 0.024 | 0 | 0 | 0.001 | 0.002 | 0 | 0 | 0 | 0 | 351 | 476 | 43 | 0 | 0 | 0 | PIY73005W | 1049022 | PM109 | 중경2공장 24" 조관 | 5107 | 중경 2 생산창고 | SIY7302030 | NX42L1 | 610 | 17.5 | V14591 | CUA72480 | 2268 | Stripe 용접 | SPHT3U | 현대제철(주) | 381 | 476 | 44 | 293.68 | 440.5 | 0 | 0 | 521.48 | 0 | 2024-07-31
V14812 | CUA81460 | HYUNDAI | 20240725 | 20240725 | 0.101 | 0.194 | 0.0593 | 0.009 | 0.772 | 0.0122 | 0.0035 | 0.014 | 0.016 | 0.02 | 0.01 | 0.0001 | 0.0002 | 0.017 | 0 | 0 | 0 | 0 | 0.0041 | 0.024 | 0 | 0 | 0.001 | 0.002 | 0 | 0 | 0 | 0 | 314 | 471 | 43 | 0 | 0 | 0 | PIY72709T | 1049021 | PM109 | 중경2공장 24" 조관 | 5107 | 중경 2 생산창고 | SIY7272030 | NX42L1 | 610 | 17.5 | V14812 | CUA81460 | 1620 | Stripe 모재 T방향 | SPHT3U | 현대제철(주) | 349 | 477 | 44 | 272.66 | 411.679 | 283.32 | 427.773 | 485.834 | 47.8 | 2024-07-30
V14812 | CUA81460 | HYUNDAI | 20240725 | 20240725 | 0.101 | 0.194 | 0.0593 | 0.009 | 0.772 | 0.0122 | 0.0035 | 0.014 | 0.016 | 0.02 | 0.01 | 0.0001 | 0.0002 | 0.017 | 0 | 0 | 0 | 0 | 0.0041 | 0.024 | 0 | 0 | 0.001 | 0.002 | 0 | 0 | 0 | 0 | 314 | 471 | 43 | 0 | 0 | 0 | PIY72709W | 1049021 | PM109 | 중경2공장 24" 조관 | 5107 | 중경 2 생산창고 | SIY7272030 | NX42L1 | 610 | 17.5 | V14812 | CUA81460 | 1620 | Stripe 용접 | SPHT3U | 현대제철(주) | 349 | 477 | 44 | 0 | 0 | 0 | 0 | 532.755 | 0 | 2024-07-30
V14812 | CUA81510 | HYUNDAI | 20240822 | 20240822 | 0.101 | 0.194 | 0.0593 | 0.009 | 0.772 | 0.0122 | 0.0035 | 0.014 | 0.016 | 0.02 | 0.01 | 0.0001 | 0.0002 | 0.017 | 0 | 0 | 0 | 0 | 0.0041 | 0.024 | 0 | 0 | 0.001 | 0.002 | 0 | 0 | 0 | 0 | 349 | 477 | 44 | 0 | 0 | 0 | PIY82615T | 1051616 | PM109 | 중경2공장 24" 조관 | 5107 | 중경 2 생산창고 | SIY8262020 | NX42L1 | 610 | 17.5 | V14812 | CUA81510 | 3035 | Stripe 모재 T방향 | SPHT3U | 현대제철(주) | 349 | 477 | 44 | 260.61 | 393.729 | 281.138 | 424.743 | 481.196 | 48.3999 | 2024-08-28
V14812 | CUA81510 | HYUNDAI | 20240822 | 20240822 | 0.101 | 0.194 | 0.0593 | 0.009 | 0.772 | 0.0122 | 0.0035 | 0.014 | 0.016 | 0.02 | 0.01 | 0.0001 | 0.0002 | 0.017 | 0 | 0 | 0 | 0 | 0.0041 | 0.024 | 0 | 0 | 0.001 | 0.002 | 0 | 0 | 0 | 0 | 349 | 477 | 44 | 0 | 0 | 0 | PIY82615W | 1051616 | PM109 | 중경2공장 24" 조관 | 5107 | 중경 2 생산창고 | SIY8262020 | NX42L1 | 610 | 17.5 | V14812 | CUA81510 | 3035 | Stripe 용접 | SPHT3U | 현대제철(주) | 349 | 477 | 44 | 346.31 | 522.145 | 0 | 0 | 522.145 | 0 | 2024-08-28
V14821 | CUA82210 | HYUNDAI | 20240725 | 20240725 | 0.097 | 0.185 | 0.0575 | 0.011 | 0.725 | 0.0103 | 0.0057 | 0.03 | 0.033 | 0.02 | 0.01 | 0.0002 | 0.0001 | 0.018 | 0 | 0 | 0 | 0 | 0.0036 | 0.022 | 0 | 0 | 0.001 | 0.002 | 0 | 0 | 0 | 0 | 332 | 472 | 45 | 0 | 0 | 0 | PIY72902T | 1049021 | PM109 | 중경2공장 24" 조관 | 5107 | 중경 2 생산창고 | SIY7291010 | NX42L1 | 610 | 17.5 | V14821 | CUA82210 | 1749 | Stripe 모재 T방향 | SPHT3U | 현대제철(주) | 332 | 472 | 45 | 262.536 | 396.263 | 274.971 | 415.031 | 479.393 | 45.6 | 2024-07-30
V14821 | CUA82210 | HYUNDAI | 20240725 | 20240725 | 0.097 | 0.185 | 0.0575 | 0.011 | 0.725 | 0.0103 | 0.0057 | 0.03 | 0.033 | 0.02 | 0.01 | 0.0002 | 0.0001 | 0.018 | 0 | 0 | 0 | 0 | 0.0036 | 0.022 | 0 | 0 | 0.001 | 0.002 | 0 | 0 | 0 | 0 | 332 | 472 | 45 | 0 | 0 | 0 | PIY72902W | 1049021 | PM109 | 중경2공장 24" 조관 | 5107 | 중경 2 생산창고 | SIY7291010 | NX42L1 | 610 | 17.5 | V14821 | CUA82210 | 1749 | Stripe 용접 | SPHT3U | 현대제철(주) | 332 | 472 | 45 | 345.067 | 513.324 | 0 | 0 | 515.883 | 0 | 2024-07-30
V14821 | CUA82240 | HYUNDAI | 20240823 | 20240823 | 0.097 | 0.185 | 0.0575 | 0.011 | 0.725 | 0.0103 | 0.0057 | 0.03 | 0.033 | 0.02 | 0.01 | 0.0002 | 0.0001 | 0.018 | 0 | 0 | 0 | 0 | 0.0036 | 0.022 | 0 | 0 | 0.001 | 0.002 | 0 | 0 | 0 | 0 | 332 | 472 | 45 | 0 | 0 | 0 | PIY82705W | 1051616 | PM109 | 중경2공장 24" 조관 | 5107 | 중경 2 생산창고 | SIY8271030 | NX42L1 | 610 | 17.5 | V14821 | CUA82240 | 3282 | Stripe 용접 | SPHT3U | 현대제철(주) | 332 | 472 | 45 | 349.895 | 526.336 | 0 | 0 | 526.336 | 0 | 2024-08-28
V14821 | CUA82240 | HYUNDAI | 20240823 | 20240823 | 0.097 | 0.185 | 0.0575 | 0.011 | 0.725 | 0.0103 | 0.0057 | 0.03 | 0.033 | 0.02 | 0.01 | 0.0002 | 0.0001 | 0.018 | 0 | 0 | 0 | 0 | 0.0036 | 0.022 | 0 | 0 | 0.001 | 0.002 | 0 | 0 | 0 | 0 | 332 | 472 | 45 | 0 | 0 | 0 | PIY82705T | 1051616 | PM109 | 중경2공장 24" 조관 | 5107 | 중경 2 생산창고 | SIY8271030 | NX42L1 | 610 | 17.5 | V14821 | CUA82240 | 3282 | Stripe 모재 T방향 | SPHT3U | 현대제철(주) | 332 | 472 | 45 | 276.057 | 416.537 | 289.372 | 436.627 | 489.444 | 47.2 | 2024-08-28
V14825 | CUA82280 | HYUNDAI | 20240725 | 20240725 | 0.105 | 0.2 | 0.063 | 0.012 | 0.771 | 0.0149 | 0.0076 | 0.033 | 0.034 | 0.03 | 0.02 | 0.0001 | 0.0001 | 0.017 | 0 | 0 | 0 | 0 | 0.0044 | 0.024 | 0 | 0 | 0.001 | 0.002 | 0 | 0 | 0 | 0 | 380 | 477 | 43 | 0 | 0 | 0 | PIY72707T | 1049021 | PM109 | 중경2공장 24" 조관 | 5107 | 중경 2 생산창고 | SIY7272010 | NX42L1 | 610 | 17.5 | V14825 | CUA82280 | 1588 | Stripe 모재 T방향 | SPHT3U | 현대제철(주) | 380 | 477 | 43 | 278.293 | 419.876 | 291.179 | 439.318 | 491.724 | 46 | 2024-07-30
V14825 | CUA82280 | HYUNDAI | 20240725 | 20240725 | 0.105 | 0.2 | 0.063 | 0.012 | 0.771 | 0.0149 | 0.0076 | 0.033 | 0.034 | 0.03 | 0.02 | 0.0001 | 0.0001 | 0.017 | 0 | 0 | 0 | 0 | 0.0044 | 0.024 | 0 | 0 | 0.001 | 0.002 | 0 | 0 | 0 | 0 | 380 | 477 | 43 | 0 | 0 | 0 | PIY72707W | 1049021 | PM109 | 중경2공장 24" 조관 | 5107 | 중경 2 생산창고 | SIY7272010 | NX42L1 | 610 | 17.5 | V14825 | CUA82280 | 1588 | Stripe 용접 | SPHT3U | 현대제철(주) | 380 | 477 | 43 | 0 | 0 | 0 | 0 | 511.498 | 0 | 2024-07-30
V14825 | CUA82290 | HYUNDAI | 20240823 | 20240823 | 0.105 | 0.2 | 0.063 | 0.012 | 0.771 | 0.0149 | 0.0076 | 0.033 | 0.034 | 0.03 | 0.02 | 0.0001 | 0.0001 | 0.017 | 0 | 0 | 0 | 0 | 0.0044 | 0.024 | 0 | 0 | 0.001 | 0.002 | 0 | 0 | 0 | 0 | 380 | 477 | 43 | 0 | 0 | 0 | PIY82709W | 1051616 | PM109 | 중경2공장 24" 조관 | 5107 | 중경 2 생산창고 | SIY8271050 | NX42L1 | 610 | 17.5 | V14825 | CUA82290 | 3298 | Stripe 용접 | SPHT3U | 현대제철(주) | 380 | 477 | 43 | 347.523 | 527.035 | 0 | 0 | 527.69 | 0 | 2024-08-28
V14825 | CUA82290 | HYUNDAI | 20240823 | 20240823 | 0.105 | 0.2 | 0.063 | 0.012 | 0.771 | 0.0149 | 0.0076 | 0.033 | 0.034 | 0.03 | 0.02 | 0.0001 | 0.0001 | 0.017 | 0 | 0 | 0 | 0 | 0.0044 | 0.024 | 0 | 0 | 0.001 | 0.002 | 0 | 0 | 0 | 0 | 380 | 477 | 43 | 0 | 0 | 0 | PIY82709T | 1051616 | PM109 | 중경2공장 24" 조관 | 5107 | 중경 2 생산창고 | SIY8271050 | NX42L1 | 610 | 17.5 | V14825 | CUA82290 | 3298 | Stripe 모재 T방향 | SPHT3U | 현대제철(주) | 380 | 477 | 43 | 281.796 | 426.887 | 286.516 | 434.038 | 484.534 | 48.3999 | 2024-08-28
V15002 | CUA92700 | HYUNDAI | 20240801 | 20240801 | 0.103 | 0.199 | 0.061 | 0.003 | 0.789 | 0.0106 | 0.0075 | 0.02 | 0.02 | 0.02 | 0.02 | 0.0001 | 0.0001 | 0.01 | 0 | 0 | 0 | 0 | 0.0033 | 0.013 | 0 | 0 | 0.001 | 0.001 | 0 | 0 | 0 | 0 | 367 | 440 | 38 | 0 | 0 | 0 | PAY81401L | 1050318 | PM101 | 소경1공장 8" 조관 | 5101 | 소경 1 생산창고 | SAY8141030 | NX52L2T | 88.9 | 5.5 | V15002 | CUA92700 |  | Stripe 모재 L방향 | SPHT3U | 현대제철(주) | 367 | 440 | 40 | 45.6902 | 447.37 | 46.5608 | 455.895 | 496.892 | 30.3999 | 2024-08-19
V15002 | CUA92710 | HYUNDAI | 20240801 | 20240801 | 0.103 | 0.199 | 0.061 | 0.003 | 0.789 | 0.0106 | 0.0075 | 0.02 | 0.02 | 0.02 | 0.02 | 0.0001 | 0.0001 | 0.01 | 0 | 0 | 0 | 0 | 0.0033 | 0.013 | 0 | 0 | 0.001 | 0.001 | 0 | 0 | 0 | 0 | 367 | 440 | 38 | 0 | 0 | 0 | PAY81302L | 1050317 | PM101 | 소경1공장 8" 조관 | 5101 | 소경 1 생산창고 | SAY8132060 | NX52L2T | 88.9 | 5.5 | V15002 | CUA92710 |  | Stripe 모재 L방향 | SPHT3U | 현대제철(주) | 367 | 440 | 40 | 0 | 0 | 47.1236 | 464.187 | 497.217 | 25.6 | 2024-08-15
V15004 | CUA92830 | HYUNDAI | 20240801 | 20240801 | 0.101 | 0.198 | 0.0585 | 0.005 | 0.799 | 0.0127 | 0.0064 | 0.027 | 0.027 | 0.02 | 0.02 | 0.0001 | 0.0001 | 0.011 | 0 | 0 | 0 | 0 | 0.0034 | 0.012 | 0 | 0 | 0.001 | 0.002 | 0 | 0 | 0 | 0 | 371 | 452 | 37 | 0 | 0 | 0 | PAY81402L | 1050321 | PM101 | 소경1공장 8" 조관 | 5101 | 소경 1 생산창고 | SAY8142040 | N5LBT | 88.9 | 5.5 | V15004 | CUA92830 |  | Stripe 모재 L방향 | SPHT3U | 현대제철(주) | 371 | 452 | 37 | 47.1868 | 465.684 | 47.3708 | 467.5 | 491.391 | 27.2 | 2024-08-19
V13402 | CUA94580 | HYUNDAI | 20240823 | 20240823 | 0.1 | 0.19 | 0.0583 | 0.012 | 0.735 | 0.0097 | 0.0041 | 0.03 | 0.031 | 0.02 | 0.02 | 0.0002 | 0.0001 | 0.019 | 0 | 0 | 0 | 0.01 | 0.0048 | 0.025 | 0 | 0 | 0.001 | 0.002 | 0 | 0 | 0 | 0 | 343 | 476 | 44 | 0 | 0 | 0 | PIY82618T | 1051616 | PM109 | 중경2공장 24" 조관 | 5107 | 중경 2 생산창고 | SIY8262040 | NX42L1 | 610 | 17.5 | V13402 | CUA94580 | 3063 | Stripe 모재 T방향 | SPHT3U | 현대제철(주) | 391 | 476 | 44 | 279.036 | 423.479 | 283.884 | 430.837 | 478.506 | 49 | 2024-08-28
V13402 | CUA94580 | HYUNDAI | 20240823 | 20240823 | 0.1 | 0.19 | 0.0583 | 0.012 | 0.735 | 0.0097 | 0.0041 | 0.03 | 0.031 | 0.02 | 0.02 | 0.0002 | 0.0001 | 0.019 | 0 | 0 | 0 | 0.01 | 0.0048 | 0.025 | 0 | 0 | 0.001 | 0.002 | 0 | 0 | 0 | 0 | 343 | 476 | 44 | 0 | 0 | 0 | PIY82618W | 1051616 | PM109 | 중경2공장 24" 조관 | 5107 | 중경 2 생산창고 | SIY8262040 | NX42L1 | 610 | 17.5 | V13402 | CUA94580 | 3063 | Stripe 용접 | SPHT3U | 현대제철(주) | 391 | 476 | 44 | 336.488 | 510.686 | 0 | 0 | 512.608 | 0 | 2024-08-28
V14817 | CUA94590 | HYUNDAI | 20240823 | 20240823 | 0.105 | 0.196 | 0.0636 | 0.01 | 0.743 | 0.015 | 0.0065 | 0.027 | 0.028 | 0.03 | 0.01 | 0.0002 | 0.0001 | 0.018 | 0 | 0 | 0 | 0 | 0.005 | 0.023 | 0 | 0 | 0.002 | 0.002 | 0 | 0 | 0 | 0 | 336 | 470 | 44 | 0 | 0 | 0 | PIY82613T | 1051616 | PM109 | 중경2공장 24" 조관 | 5107 | 중경 2 생산창고 | SIY8261040 | NX42L1 | 610 | 17.5 | V14817 | CUA94590 | 2997 | Stripe 모재 T방향 | SPHT3U | 현대제철(주) | 336 | 470 | 44 | 274.284 | 416.027 | 283.609 | 430.171 | 479.318 | 49 | 2024-08-28
V14817 | CUA94590 | HYUNDAI | 20240823 | 20240823 | 0.105 | 0.196 | 0.0636 | 0.01 | 0.743 | 0.015 | 0.0065 | 0.027 | 0.028 | 0.03 | 0.01 | 0.0002 | 0.0001 | 0.018 | 0 | 0 | 0 | 0 | 0.005 | 0.023 | 0 | 0 | 0.002 | 0.002 | 0 | 0 | 0 | 0 | 336 | 470 | 44 | 0 | 0 | 0 | PIY82613W | 1051616 | PM109 | 중경2공장 24" 조관 | 5107 | 중경 2 생산창고 | SIY8261040 | NX42L1 | 610 | 17.5 | V14817 | CUA94590 | 2997 | Stripe 용접 | SPHT3U | 현대제철(주) | 336 | 470 | 44 | 338.341 | 511.462 | 0 | 0 | 513.765 | 0 | 2024-08-28
V12959 | CUA94660 | HYUNDAI | 20240823 | 20240823 | 0.11 | 0.202 | 0.068 | 0.019 | 0.76 | 0.0148 | 0.0062 | 0.037 | 0.037 | 0.02 | 0.01 | 0.0002 | 0.0001 | 0.009 | 0 | 0 | 0 | 0.01 | 0.0042 | 0.022 | 0 | 0 | 0.001 | 0.002 | 0 | 0 | 0 | 0 | 358 | 477 | 44 | 0 | 0 | 0 | PIY82701T | 1051616 | PM109 | 중경2공장 24" 조관 | 5107 | 중경 2 생산창고 | SIY8271010 | NX42L1 | 610 | 17.5 | V12959 | CUA94660 | 3266 | Stripe 모재 T방향 | SPHT3U | 현대제철(주) | 358 | 477 | 44 | 257.081 | 389.22 | 271.75 | 411.429 | 478.92 | 47 | 2024-08-28
V12959 | CUA94660 | HYUNDAI | 20240823 | 20240823 | 0.11 | 0.202 | 0.068 | 0.019 | 0.76 | 0.0148 | 0.0062 | 0.037 | 0.037 | 0.02 | 0.01 | 0.0002 | 0.0001 | 0.009 | 0 | 0 | 0 | 0.01 | 0.0042 | 0.022 | 0 | 0 | 0.001 | 0.002 | 0 | 0 | 0 | 0 | 358 | 477 | 44 | 0 | 0 | 0 | PIY82701W | 1051616 | PM109 | 중경2공장 24" 조관 | 5107 | 중경 2 생산창고 | SIY8271010 | NX42L1 | 610 | 17.5 | V12959 | CUA94660 | 3266 | Stripe 용접 | SPHT3U | 현대제철(주) | 358 | 477 | 44 | 337.99 | 511.702 | 0 | 0 | 514.254 | 0 | 2024-08-28
V12954 | CUA94670 | HYUNDAI | 20240823 | 20240823 | 0.112 | 0.215 | 0.0648 | 0.019 | 0.847 | 0.0161 | 0.0063 | 0.036 | 0.038 | 0.03 | 0.02 | 0.0003 | 0.0001 | 0.01 | 0 | 0 | 0 | 0 | 0.005 | 0.026 | 0 | 0 | 0.001 | 0.003 | 0 | 0 | 0 | 0 | 343 | 489 | 44 | 0 | 0 | 0 | PIY82621T | 1051616 | PM109 | 중경2공장 24" 조관 | 5107 | 중경 2 생산창고 | SIY8262050 | NX42L1 | 610 | 17.5 | V12954 | CUA94670 | 3111 | Stripe 모재 T방향 | SPHT3U | 현대제철(주) | 343 | 489 | 44 | 294.142 | 444.06 | 292.823 | 442.068 | 494.048 | 46 | 2024-08-28
V12954 | CUA94670 | HYUNDAI | 20240823 | 20240823 | 0.112 | 0.215 | 0.0648 | 0.019 | 0.847 | 0.0161 | 0.0063 | 0.036 | 0.038 | 0.03 | 0.02 | 0.0003 | 0.0001 | 0.01 | 0 | 0 | 0 | 0 | 0.005 | 0.026 | 0 | 0 | 0.001 | 0.003 | 0 | 0 | 0 | 0 | 343 | 489 | 44 | 0 | 0 | 0 | PIY82621W | 1051616 | PM109 | 중경2공장 24" 조관 | 5107 | 중경 2 생산창고 | SIY8262050 | NX42L1 | 610 | 17.5 | V12954 | CUA94670 | 3111 | Stripe 용접 | SPHT3U | 현대제철(주) | 343 | 489 | 44 | 355.931 | 539.509 | 0 | 0 | 539.57 | 0 | 2024-08-28
V15157 | CUB03450 | HYUNDAI | 20240826 | 20240826 | 0.119 | 0.239 | 0.0593 | 0.154 | 1.025 | 0.0096 | 0.002 | 0.033 | 0.035 | 0.03 | 0.02 | 0.0002 | 0.0021 | 0.015 | 0 | 0 | 0 | 0 | 0.0045 | 0.03 | 0 | 0 | 0.002 | 0.002 | 0 | 0 | 0 | 167.5 | 484 | 538 | 35 | 0 | 0 | 0 | PAY83004T | 1051722 | PM101 | 소경1공장 8" 조관 | 5101 | 소경 1 생산창고 | SAY8301040 | NX52L2T | 219.1 | 6.4 | V15157 | CUB03450 |  | Stripe 모재 T방향 | API-X52L2C | 현대제철(주) | 484 | 538 | 35 | 113.1 | 483.276 | 117.071 | 500.243 | 553.691 | 37.3999 | 2024-09-03
V15157 | CUB03450 | HYUNDAI | 20240826 | 20240826 | 0.119 | 0.239 | 0.0593 | 0.154 | 1.025 | 0.0096 | 0.002 | 0.033 | 0.035 | 0.03 | 0.02 | 0.0002 | 0.0021 | 0.015 | 0 | 0 | 0 | 0 | 0.0045 | 0.03 | 0 | 0 | 0.002 | 0.002 | 0 | 0 | 0 | 167.5 | 484 | 538 | 35 | 0 | 0 | 0 | PAY83002W | 1051721 | PM101 | 소경1공장 8" 조관 | 5101 | 소경 1 생산창고 | SAY8301030 | NX52L2T | 219.1 | 6.4 | V15157 | CUB03450 |  | Stripe 용접 | API-X52L2C | 현대제철(주) | 484 | 538 | 35 | 120.368 | 507.47 | 0 | 0 | 564.776 | 0 | 2024-09-03
V15157 | CUB03450 | HYUNDAI | 20240826 | 20240826 | 0.119 | 0.239 | 0.0593 | 0.154 | 1.025 | 0.0096 | 0.002 | 0.033 | 0.035 | 0.03 | 0.02 | 0.0002 | 0.0021 | 0.015 | 0 | 0 | 0 | 0 | 0.0045 | 0.03 | 0 | 0 | 0.002 | 0.002 | 0 | 0 | 0 | 167.5 | 484 | 538 | 35 | 0 | 0 | 0 | PAY83002T | 1051721 | PM101 | 소경1공장 8" 조관 | 5101 | 소경 1 생산창고 | SAY8301030 | NX52L2T | 219.1 | 6.4 | V15157 | CUB03450 |  | Stripe 모재 T방향 | API-X52L2C | 현대제철(주) | 484 | 538 | 35 | 112.255 | 474.289 | 115.454 | 487.802 | 558.019 | 35.8 | 2024-09-03
V15157 | CUB03450 | HYUNDAI | 20240826 | 20240826 | 0.119 | 0.239 | 0.0593 | 0.154 | 1.025 | 0.0096 | 0.002 | 0.033 | 0.035 | 0.03 | 0.02 | 0.0002 | 0.0021 | 0.015 | 0 | 0 | 0 | 0 | 0.0045 | 0.03 | 0 | 0 | 0.002 | 0.002 | 0 | 0 | 0 | 167.5 | 484 | 538 | 35 | 0 | 0 | 0 | PAY83003T | 1051721 | PM101 | 소경1공장 8" 조관 | 5101 | 소경 1 생산창고 | SAY8301030 | NX52L2T | 219.1 | 6.4 | V15157 | CUB03450 |  | Stripe 모재 T방향 | API-X52L2C | 현대제철(주) | 484 | 538 | 35 | 110.029 | 469.557 | 113.628 | 484.916 | 549.523 | 36 | 2024-09-03
V15157 | CUB03450 | HYUNDAI | 20240826 | 20240826 | 0.119 | 0.239 | 0.0593 | 0.154 | 1.025 | 0.0096 | 0.002 | 0.033 | 0.035 | 0.03 | 0.02 | 0.0002 | 0.0021 | 0.015 | 0 | 0 | 0 | 0 | 0.0045 | 0.03 | 0 | 0 | 0.002 | 0.002 | 0 | 0 | 0 | 167.5 | 484 | 538 | 35 | 0 | 0 | 0 | PAY83004W | 1051722 | PM101 | 소경1공장 8" 조관 | 5101 | 소경 1 생산창고 | SAY8301040 | NX52L2T | 219.1 | 6.4 | V15157 | CUB03450 |  | Stripe 용접 | API-X52L2C | 현대제철(주) | 484 | 538 | 35 | 118.741 | 501.905 | 0 | 0 | 561.657 | 0 | 2024-09-03
V15157 | CUB03450 | HYUNDAI | 20240826 | 20240826 | 0.119 | 0.239 | 0.0593 | 0.154 | 1.025 | 0.0096 | 0.002 | 0.033 | 0.035 | 0.03 | 0.02 | 0.0002 | 0.0021 | 0.015 | 0 | 0 | 0 | 0 | 0.0045 | 0.03 | 0 | 0 | 0.002 | 0.002 | 0 | 0 | 0 | 167.5 | 484 | 538 | 35 | 0 | 0 | 0 | PAY83003W | 1051721 | PM101 | 소경1공장 8" 조관 | 5101 | 소경 1 생산창고 | SAY8301030 | NX52L2T | 219.1 | 6.4 | V15157 | CUB03450 |  | Stripe 용접 | API-X52L2C | 현대제철(주) | 484 | 538 | 35 | 119.376 | 504.577 | 0 | 0 | 580.034 | 0 | 2024-09-03
V15159 | CUB03530 | HYUNDAI | 20240826 | 20240826 | 0.119 | 0.238 | 0.0579 | 0.162 | 1.03 | 0.0103 | 0.0012 | 0.029 | 0.03 | 0.03 | 0.02 | 0.0003 | 0.0019 | 0.016 | 0 | 0 | 0 | 0 | 0.0037 | 0.031 | 0 | 0 | 0.002 | 0.002 | 0 | 0 | 0 | 160.9 | 471 | 531 | 37 | 0 | 0 | 0 | PAY83102W | 1051727 | PM101 | 소경1공장 8" 조관 | 5101 | 소경 1 생산창고 | SAY8311020 | NX52L2T | 219.1 | 8.2 | V15159 | CUB03530 |  | Stripe 용접 | API-X52L2C | 현대제철(주) | 471 | 531 | 37 | 162.51 | 540.011 | 0 | 0 | 576.363 | 0 | 2024-09-03
V15159 | CUB03530 | HYUNDAI | 20240826 | 20240826 | 0.119 | 0.238 | 0.0579 | 0.162 | 1.03 | 0.0103 | 0.0012 | 0.029 | 0.03 | 0.03 | 0.02 | 0.0003 | 0.0019 | 0.016 | 0 | 0 | 0 | 0 | 0.0037 | 0.031 | 0 | 0 | 0.002 | 0.002 | 0 | 0 | 0 | 160.9 | 471 | 531 | 37 | 0 | 0 | 0 | PAY83102T | 1051727 | PM101 | 소경1공장 8" 조관 | 5101 | 소경 1 생산창고 | SAY8311020 | NX52L2T | 219.1 | 8.2 | V15159 | CUB03530 |  | Stripe 모재 T방향 | API-X52L2C | 현대제철(주) | 471 | 531 | 37 | 141.288 | 473.45 | 146.166 | 489.795 | 542.252 | 36.8999 | 2024-09-03
V15159 | CUB03530 | HYUNDAI | 20240826 | 20240826 | 0.119 | 0.238 | 0.0579 | 0.162 | 1.03 | 0.0103 | 0.0012 | 0.029 | 0.03 | 0.03 | 0.02 | 0.0003 | 0.0019 | 0.016 | 0 | 0 | 0 | 0 | 0.0037 | 0.031 | 0 | 0 | 0.002 | 0.002 | 0 | 0 | 0 | 160.9 | 471 | 531 | 37 | 0 | 0 | 0 | PAY83101T | 1051727 | PM101 | 소경1공장 8" 조관 | 5101 | 소경 1 생산창고 | SAY8311020 | NX52L2T | 219.1 | 8.2 | V15159 | CUB03530 |  | Stripe 모재 T방향 | API-X52L2C | 현대제철(주) | 471 | 531 | 37 | 148.025 | 488.582 | 152.173 | 502.27 | 548.318 | 36.8 | 2024-09-03
V15159 | CUB03530 | HYUNDAI | 20240826 | 20240826 | 0.119 | 0.238 | 0.0579 | 0.162 | 1.03 | 0.0103 | 0.0012 | 0.029 | 0.03 | 0.03 | 0.02 | 0.0003 | 0.0019 | 0.016 | 0 | 0 | 0 | 0 | 0.0037 | 0.031 | 0 | 0 | 0.002 | 0.002 | 0 | 0 | 0 | 160.9 | 471 | 531 | 37 | 0 | 0 | 0 | PAY83101W | 1051727 | PM101 | 소경1공장 8" 조관 | 5101 | 소경 1 생산창고 | SAY8311020 | NX52L2T | 219.1 | 8.2 | V15159 | CUB03530 |  | Stripe 용접 | API-X52L2C | 현대제철(주) | 471 | 531 | 37 | 166.149 | 552.866 | 0 | 0 | 589.539 | 0 | 2024-09-03
V15164 | CUB03590 | HYUNDAI | 20240826 | 20240826 | 0.122 | 0.235 | 0.0628 | 0.158 | 0.987 | 0.0117 | 0.0021 | 0.029 | 0.031 | 0.03 | 0.01 | 0.0003 | 0.0012 | 0.015 | 0 | 0 | 0 | 0 | 0.0048 | 0.032 | 0 | 0 | 0.002 | 0.002 | 0 | 0 | 0 | 163.4 | 471 | 531 | 38 | 0 | 0 | 0 | PAY83103W | 1051727 | PM101 | 소경1공장 8" 조관 | 5101 | 소경 1 생산창고 | SAY8311030 | NX52L2T | 219.1 | 8.2 | V15164 | CUB03590 |  | Stripe 용접 | API-X52L2C | 현대제철(주) | 471 | 531 | 38 | 161.264 | 537.861 | 0 | 0 | 569.91 | 0 | 2024-09-03
V15164 | CUB03590 | HYUNDAI | 20240826 | 20240826 | 0.122 | 0.235 | 0.0628 | 0.158 | 0.987 | 0.0117 | 0.0021 | 0.029 | 0.031 | 0.03 | 0.01 | 0.0003 | 0.0012 | 0.015 | 0 | 0 | 0 | 0 | 0.0048 | 0.032 | 0 | 0 | 0.002 | 0.002 | 0 | 0 | 0 | 163.4 | 471 | 531 | 38 | 0 | 0 | 0 | PAY83104W | 1051727 | PM101 | 소경1공장 8" 조관 | 5101 | 소경 1 생산창고 | SAY8311030 | NX52L2T | 219.1 | 8.2 | V15164 | CUB03590 |  | Stripe 용접 | API-X52L2C | 현대제철(주) | 471 | 531 | 38 | 166.199 | 554.176 | 0 | 0 | 585.984 | 0 | 2024-09-03
V15164 | CUB03590 | HYUNDAI | 20240826 | 20240826 | 0.122 | 0.235 | 0.0628 | 0.158 | 0.987 | 0.0117 | 0.0021 | 0.029 | 0.031 | 0.03 | 0.01 | 0.0003 | 0.0012 | 0.015 | 0 | 0 | 0 | 0 | 0.0048 | 0.032 | 0 | 0 | 0.002 | 0.002 | 0 | 0 | 0 | 163.4 | 471 | 531 | 38 | 0 | 0 | 0 | PAY83104T | 1051727 | PM101 | 소경1공장 8" 조관 | 5101 | 소경 1 생산창고 | SAY8311030 | NX52L2T | 219.1 | 8.2 | V15164 | CUB03590 |  | Stripe 모재 T방향 | API-X52L2C | 현대제철(주) | 471 | 531 | 38 | 145.795 | 489.064 | 150.362 | 504.385 | 544.567 | 37 | 2024-09-03
V15164 | CUB03590 | HYUNDAI | 20240826 | 20240826 | 0.122 | 0.235 | 0.0628 | 0.158 | 0.987 | 0.0117 | 0.0021 | 0.029 | 0.031 | 0.03 | 0.01 | 0.0003 | 0.0012 | 0.015 | 0 | 0 | 0 | 0 | 0.0048 | 0.032 | 0 | 0 | 0.002 | 0.002 | 0 | 0 | 0 | 163.4 | 471 | 531 | 38 | 0 | 0 | 0 | PAY83103T | 1051727 | PM101 | 소경1공장 8" 조관 | 5101 | 소경 1 생산창고 | SAY8311030 | NX52L2T | 219.1 | 8.2 | V15164 | CUB03590 |  | Stripe 모재 T방향 | API-X52L2C | 현대제철(주) | 471 | 531 | 38 | 148.834 | 495.572 | 152.725 | 508.527 | 556.209 | 37 | 2024-09-03
V14582 | CUB10560 | HYUNDAI | 20240823 | 20240823 | 0.1 | 0.191 | 0.0591 | 0.008 | 0.74 | 0.0161 | 0.0071 | 0.02 | 0.021 | 0.03 | 0.02 | 0.0002 | 0.0001 | 0.019 | 0 | 0 | 0 | 0 | 0.0039 | 0.024 | 0 | 0 | 0.001 | 0.002 | 0 | 0 | 0 | 0 | 372 | 472 | 43 | 0 | 0 | 0 | PIY82719T | 1051617 | PM109 | 중경2공장 24" 조관 | 5107 | 중경 2 생산창고 | SIY8272020 | NX42L1 | 610 | 17.5 | V14582 | CUB10560 | 3430 | Stripe 모재 T방향 | SPHT3U | 현대제철(주) | 372 | 472 | 43 | 276.082 | 417.155 | 285.885 | 431.968 | 481.539 | 47.3999 | 2024-08-29
V14582 | CUB10560 | HYUNDAI | 20240823 | 20240823 | 0.1 | 0.191 | 0.0591 | 0.008 | 0.74 | 0.0161 | 0.0071 | 0.02 | 0.021 | 0.03 | 0.02 | 0.0002 | 0.0001 | 0.019 | 0 | 0 | 0 | 0 | 0.0039 | 0.024 | 0 | 0 | 0.001 | 0.002 | 0 | 0 | 0 | 0 | 372 | 472 | 43 | 0 | 0 | 0 | PIY82719W | 1051617 | PM109 | 중경2공장 24" 조관 | 5107 | 중경 2 생산창고 | SIY8272020 | NX42L1 | 610 | 17.5 | V14582 | CUB10560 | 3430 | Stripe 용접 | SPHT3U | 현대제철(주) | 372 | 472 | 43 | 340.578 | 516.864 | 0 | 0 | 516.967 | 0 | 2024-08-29
V14596 | CUB10610 | HYUNDAI | 20240823 | 20240823 | 0.107 | 0.199 | 0.0652 | 0.012 | 0.747 | 0.0164 | 0.0053 | 0.028 | 0.029 | 0.03 | 0.02 | 0.0002 | 0.0003 | 0.021 | 0 | 0 | 0 | 0 | 0.005 | 0.024 | 0 | 0 | 0.001 | 0.002 | 0 | 0 | 0 | 0 | 317 | 474 | 43 | 0 | 0 | 0 | PIY91301T | 1053529 | PM109 | 중경2공장 24" 조관 | 5107 | 중경 2 생산창고 | SIY9131200 | SPPS250BS | 609.6 | 17.5 | V14596 | CUB10610 |  | Stripe 모재 T방향 | SPHT3U | 현대제철(주) | 317 | 474 | 43 | 182.625 | 418.747 | 196.688 | 450.994 | 488.449 | 41.8 | 2024-11-13
V15153 | CUB46720 | HYUNDAI | 20240826 | 20240826 | 0.121 | 0.236 | 0.0618 | 0.156 | 1.006 | 0.0086 | 0.002 | 0.023 | 0.024 | 0.02 | 0.02 | 0.0003 | 0.0013 | 0.014 | 0 | 0 | 0 | 0 | 0.0046 | 0.031 | 0 | 0 | 0.002 | 0.002 | 0 | 0 | 0 | 156.4 | 465 | 523 | 38 | 0 | 0 | 0 | PAY83105W | 1051727 | PM101 | 소경1공장 8" 조관 | 5101 | 소경 1 생산창고 | SAY8311040 | NX52L2T | 219.1 | 8.2 | V15153 | CUB46720 |  | Stripe 용접 | API-X52L2C | 현대제철(주) | 465 | 523 | 38 | 164.339 | 553.535 | 0 | 0 | 582.171 | 0 | 2024-09-03
V15153 | CUB46720 | HYUNDAI | 20240826 | 20240826 | 0.121 | 0.236 | 0.0618 | 0.156 | 1.006 | 0.0086 | 0.002 | 0.023 | 0.024 | 0.02 | 0.02 | 0.0003 | 0.0013 | 0.014 | 0 | 0 | 0 | 0 | 0.0046 | 0.031 | 0 | 0 | 0.002 | 0.002 | 0 | 0 | 0 | 156.4 | 465 | 523 | 38 | 0 | 0 | 0 | PAY83105T | 1051727 | PM101 | 소경1공장 8" 조관 | 5101 | 소경 1 생산창고 | SAY8311040 | NX52L2T | 219.1 | 8.2 | V15153 | CUB46720 |  | Stripe 모재 T방향 | API-X52L2C | 현대제철(주) | 465 | 523 | 38 | 146.645 | 492.47 | 150.243 | 504.551 | 547.605 | 36.3999 | 2024-09-03
V14743 | CUB47070 | HYUNDAI | 20241024 | 20241024 | 0.116 | 0.235 | 0.0558 | 0.163 | 1.008 | 0.0142 | 0.0025 | 0.031 | 0.032 | 0.04 | 0.02 | 0.0002 | 0.0021 | 0.021 | 0 | 0 | 0 | 0 | 0.0046 | 0.034 | 0 | 0 | 0.001 | 0.002 | 0 | 0 | 0 | 156.3 | 456 | 519 | 39 | 0 | 0 | 0 | PHYX3102T | 1057319 | PM108 | 중경1공장 20" 조관 | 5103 | 중경 1 생산창고 | SHYX311030 | NX52L2T | 323.9 | 9.5 | V14743 | CUB47070 | 1245 | Stripe 모재 T방향 | API-X52L2C | 현대제철(주) | 456 | 519 | 39 | 161.603 | 455.878 | 165.245 | 466.15 | 533.4 | 37.3999 | 2024-11-05
V14743 | CUB47070 | HYUNDAI | 20241024 | 20241024 | 0.116 | 0.235 | 0.0558 | 0.163 | 1.008 | 0.0142 | 0.0025 | 0.031 | 0.032 | 0.04 | 0.02 | 0.0002 | 0.0021 | 0.021 | 0 | 0 | 0 | 0 | 0.0046 | 0.034 | 0 | 0 | 0.001 | 0.002 | 0 | 0 | 0 | 156.3 | 456 | 519 | 39 | 0 | 0 | 0 | PHYX3102W | 1057319 | PM108 | 중경1공장 20" 조관 | 5103 | 중경 1 생산창고 | SHYX311030 | NX52L2T | 323.9 | 9.5 | V14743 | CUB47070 | 1245 | Stripe 용접 | API-X52L2C | 현대제철(주) | 456 | 519 | 39 | 159.417 | 446.117 | 0 | 0 | 583.102 | 0 | 2024-11-05
V15985 | CUB51620 | HYUNDAI | 20240911 | 20240911 | 0.106 | 0.201 | 0.0635 | 0.009 | 0.778 | 0.0133 | 0.0049 | 0.043 | 0.044 | 0.03 | 0.01 | 0.0002 | 0.0001 | 0.014 | 0 | 0 | 0 | 0 | 0.0029 | 0.013 | 0 | 0 | 0.001 | 0.002 | 0 | 0 | 0 | 0 | 355 | 444 | 39 | 0 | 0 | 0 | PHY92102T | 1053401 | PM108 | 중경1공장 20" 조관 | 5103 | 중경 1 생산창고 | SHY9211050 | N5LBT | 355.6 | 6.4 | V15985 | CUB51620 | 9 | Stripe 모재 T방향 | SPHT3U | 현대제철(주) | 355 | 444 | 39 | 91.6605 | 382.524 | 94.4318 | 394.089 | 448.256 | 39 | 2024-10-02
V15985 | CUB51620 | HYUNDAI | 20240911 | 20240911 | 0.106 | 0.201 | 0.0635 | 0.009 | 0.778 | 0.0133 | 0.0049 | 0.043 | 0.044 | 0.03 | 0.01 | 0.0002 | 0.0001 | 0.014 | 0 | 0 | 0 | 0 | 0.0029 | 0.013 | 0 | 0 | 0.001 | 0.002 | 0 | 0 | 0 | 0 | 355 | 444 | 39 | 0 | 0 | 0 | PHY92102W | 1053401 | PM108 | 중경1공장 20" 조관 | 5103 | 중경 1 생산창고 | SHY9211050 | N5LBT | 355.6 | 6.4 | V15985 | CUB51620 | 9 | Stripe 용접 | SPHT3U | 현대제철(주) | 355 | 444 | 39 | 102.097 | 428.682 | 0 | 0 | 530.525 | 0 | 2024-10-02
V16072 | CUB54790 | HYUNDAI | 20240826 | 20240826 | 0.119 | 0.236 | 0.0599 | 0.127 | 1.004 | 0.0118 | 0.0018 | 0.028 | 0.028 | 0.03 | 0.01 | 0.0003 | 0.0028 | 0.021 | 0 | 0 | 0 | 0 | 0.004 | 0.03 | 0 | 0 | 0.001 | 0.002 | 0 | 0 | 0 | 155.8 | 483 | 529 | 36 | 0 | 0 | 0 | PAY83005T | 1051723 | PM101 | 소경1공장 8" 조관 | 5101 | 소경 1 생산창고 | SAY8301060 | NX52L2T | 219.1 | 6.4 | V16072 | CUB54790 |  | Stripe 모재 T방향 | API-X52L2C | 현대제철(주) | 483 | 529 | 36 | 110.686 | 472.824 | 114.031 | 487.111 | 540.107 | 36.3999 | 2024-09-03
V16072 | CUB54790 | HYUNDAI | 20240826 | 20240826 | 0.119 | 0.236 | 0.0599 | 0.127 | 1.004 | 0.0118 | 0.0018 | 0.028 | 0.028 | 0.03 | 0.01 | 0.0003 | 0.0028 | 0.021 | 0 | 0 | 0 | 0 | 0.004 | 0.03 | 0 | 0 | 0.001 | 0.002 | 0 | 0 | 0 | 155.8 | 483 | 529 | 36 | 0 | 0 | 0 | PAY83005W | 1051723 | PM101 | 소경1공장 8" 조관 | 5101 | 소경 1 생산창고 | SAY8301060 | NX52L2T | 219.1 | 6.4 | V16072 | CUB54790 |  | Stripe 용접 | API-X52L2C | 현대제철(주) | 483 | 529 | 36 | 116.262 | 498.153 | 0 | 0 | 564.651 | 0 | 2024-09-03
V16072 | CUB54820 | HYUNDAI | 20240826 | 20240826 | 0.119 | 0.236 | 0.0599 | 0.127 | 1.004 | 0.0118 | 0.0018 | 0.028 | 0.028 | 0.03 | 0.01 | 0.0003 | 0.0028 | 0.021 | 0 | 0 | 0 | 0 | 0.004 | 0.03 | 0 | 0 | 0.001 | 0.002 | 0 | 0 | 0 | 152.8 | 465 | 519 | 39 | 0 | 0 | 0 | PAY83107W | 1051727 | PM101 | 소경1공장 8" 조관 | 5101 | 소경 1 생산창고 | SAY8311060 | NX52L2T | 219.1 | 8.2 | V16072 | CUB54820 |  | Stripe 용접 | API-X52L2C | 현대제철(주) | 465 | 519 | 39 | 165.331 | 550.802 | 0 | 0 | 581.699 | 0 | 2024-09-03
V16072 | CUB54820 | HYUNDAI | 20240826 | 20240826 | 0.119 | 0.236 | 0.0599 | 0.127 | 1.004 | 0.0118 | 0.0018 | 0.028 | 0.028 | 0.03 | 0.01 | 0.0003 | 0.0028 | 0.021 | 0 | 0 | 0 | 0 | 0.004 | 0.03 | 0 | 0 | 0.001 | 0.002 | 0 | 0 | 0 | 152.8 | 465 | 519 | 39 | 0 | 0 | 0 | PAY83107T | 1051727 | PM101 | 소경1공장 8" 조관 | 5101 | 소경 1 생산창고 | SAY8311060 | NX52L2T | 219.1 | 8.2 | V16072 | CUB54820 |  | Stripe 모재 T방향 | API-X52L2C | 현대제철(주) | 465 | 519 | 39 | 144.248 | 475.599 | 149.477 | 492.842 | 535.669 | 36.8999 | 2024-09-03
V16068 | CUB55130 | HYUNDAI | 20240812 | 20240812 | 0.118 | 0.238 | 0.0579 | 0.147 | 1.01 | 0.0128 | 0.0016 | 0.034 | 0.035 | 0.04 | 0.02 | 0.0003 | 0.0016 | 0.023 | 0 | 0 | 0 | 0 | 0.004 | 0.03 | 0 | 0 | 0.001 | 0.002 | 0 | 0 | 0 | 164 | 477 | 538 | 34 | 0 | 0 | 0 | PAY92002L | 1053579 | PM101 | 소경1공장 8" 조관 | 5101 | 소경 1 생산창고 | SAY9201030 | NX52L2T | 168.3 | 4.8 | V16068 | CUB55130 |  | Stripe 모재 L방향 | API-X52L2C | 현대제철(주) | 477 | 538 | 34 | 58.0472 | 489.925 | 59.2319 | 499.923 | 545.538 | 28 | 2024-09-30
V16068 | CUB55140 | HYUNDAI | 20240812 | 20240812 | 0.118 | 0.238 | 0.0579 | 0.147 | 1.01 | 0.0128 | 0.0016 | 0.034 | 0.035 | 0.04 | 0.02 | 0.0003 | 0.0016 | 0.023 | 0 | 0 | 0 | 0 | 0.004 | 0.03 | 0 | 0 | 0.001 | 0.002 | 0 | 0 | 0 | 164 | 477 | 538 | 34 | 0 | 0 | 0 | PAY82703L | 1051358 | PM101 | 소경1공장 8" 조관 | 5101 | 소경 1 생산창고 | SAY8271030 | NX52L2T | 168.3 | 4.8 | V16068 | CUB55140 |  | Stripe 모재 L방향 | API-X52L2C | 현대제철(주) | 477 | 538 | 34 | 54.9691 | 461.546 | 55.6417 | 467.193 | 534.775 | 31.6 | 2024-08-30
V16083 | CUB55270 | HYUNDAI | 20240814 | 20240814 | 0.115 | 0.236 | 0.0544 | 0.133 | 1.023 | 0.0114 | 0.002 | 0.025 | 0.026 | 0.04 | 0.02 | 0.0002 | 0.0017 | 0.022 | 0 | 0 | 0 | 0 | 0.0043 | 0.032 | 0 | 0 | 0.001 | 0.002 | 0 | 0 | 0 | 160.9 | 476 | 521 | 39 | 0 | 0 | 0 | PAY82805L | 1051370 | PM101 | 소경1공장 8" 조관 | 5101 | 소경 1 생산창고 | SAY8281060 | NX52L2T | 168.3 | 7.1 | V16083 | CUB55270 |  | Stripe 모재 L방향 | API-X52L2C | 현대제철(주) | 476 | 521 | 39 | 81.46 | 469.68 | 85.0624 | 490.451 | 537.328 | 34 | 2024-08-30
V16083 | CUB55310 | HYUNDAI | 20241024 | 20241024 | 0.115 | 0.236 | 0.0544 | 0.133 | 1.023 | 0.0114 | 0.002 | 0.025 | 0.026 | 0.04 | 0.02 | 0.0002 | 0.0017 | 0.022 | 0 | 0 | 0 | 0 | 0.0043 | 0.032 | 0 | 0 | 0.001 | 0.002 | 0 | 0 | 0 | 154.1 | 465 | 521 | 40 | 0 | 0 | 0 | PHYX3101T | 1057319 | PM108 | 중경1공장 20" 조관 | 5103 | 중경 1 생산창고 | SHYX311020 | NX52L2T | 323.9 | 9.5 | V16083 | CUB55310 | 1222 | Stripe 모재 T방향 | API-X52L2C | 현대제철(주) | 465 | 521 | 40 | 160.624 | 453.078 | 164.48 | 463.957 | 530.728 | 37.3999 | 2024-11-05
V16083 | CUB55310 | HYUNDAI | 20241024 | 20241024 | 0.115 | 0.236 | 0.0544 | 0.133 | 1.023 | 0.0114 | 0.002 | 0.025 | 0.026 | 0.04 | 0.02 | 0.0002 | 0.0017 | 0.022 | 0 | 0 | 0 | 0 | 0.0043 | 0.032 | 0 | 0 | 0.001 | 0.002 | 0 | 0 | 0 | 154.1 | 465 | 521 | 40 | 0 | 0 | 0 | PHYX3101W | 1057319 | PM108 | 중경1공장 20" 조관 | 5103 | 중경 1 생산창고 | SHYX311020 | NX52L2T | 323.9 | 9.5 | V16083 | CUB55310 | 1222 | Stripe 용접 | API-X52L2C | 현대제철(주) | 465 | 521 | 40 | 189.797 | 537.254 | 0 | 0 | 561.168 | 0 | 2024-11-05
V16079 | CUB55320 | HYUNDAI | 20240909 | 20240909 | 0.115 | 0.233 | 0.0556 | 0.132 | 1.014 | 0.0114 | 0.0019 | 0.022 | 0.022 | 0.03 | 0.01 | 0.0003 | 0.0025 | 0.019 | 0 | 0 | 0 | 0 | 0.0037 | 0.03 | 0 | 0 | 0.001 | 0.002 | 0 | 0 | 0 | 154.1 | 480 | 530 | 36 | 0 | 0 | 0 | PHY91203W | 1052691 | PM108 | 중경1공장 20" 조관 | 5103 | 중경 1 생산창고 | SHY9122020 | NX52L2T | 323.9 | 6.4 | V16079 | CUB55320 | 409 | Stripe 용접 | API-X52L2C | 현대제철(주) | 480 | 530 | 36 | 132.898 | 559.518 | 0 | 0 | 565.445 | 0 | 2024-09-20
V16079 | CUB55320 | HYUNDAI | 20240909 | 20240909 | 0.115 | 0.233 | 0.0556 | 0.132 | 1.014 | 0.0114 | 0.0019 | 0.022 | 0.022 | 0.03 | 0.01 | 0.0003 | 0.0025 | 0.019 | 0 | 0 | 0 | 0 | 0.0037 | 0.03 | 0 | 0 | 0.001 | 0.002 | 0 | 0 | 0 | 154.1 | 480 | 530 | 36 | 0 | 0 | 0 | PHY91203T | 1052691 | PM108 | 중경1공장 20" 조관 | 5103 | 중경 1 생산창고 | SHY9122020 | NX52L2T | 323.9 | 6.4 | V16079 | CUB55320 | 409 | Stripe 모재 T방향 | API-X52L2C | 현대제철(주) | 480 | 530 | 36 | 110.402 | 464.696 | 114.206 | 480.709 | 536.034 | 35 | 2024-09-20
V15985 | CUB62590 | HYUNDAI | 20240812 | 20240812 | 0.106 | 0.201 | 0.0635 | 0.009 | 0.778 | 0.0133 | 0.0049 | 0.043 | 0.044 | 0.03 | 0.01 | 0.0002 | 0.0001 | 0.014 | 0 | 0 | 0 | 0 | 0.0029 | 0.013 | 0 | 0 | 0.001 | 0.002 | 0 | 0 | 0 | 0 | 355 | 444 | 39 | 0 | 0 | 0 | PAY82201L | 1050636 | PM101 | 소경1공장 8" 조관 | 5101 | 소경 1 생산창고 | SAY8221020 | N5LBT | 114.3 | 6 | V15985 | CUB62590 |  | Stripe 모재 L방향 | SPHT3U | 현대제철(주) | 355 | 444 | 39 | 63.8396 | 428.953 | 65.4751 | 439.943 | 462.494 | 33.8 | 2024-08-27
V16068 | CUB68850 | HYUNDAI | 20240814 | 20240814 | 0.118 | 0.238 | 0.0579 | 0.147 | 1.01 | 0.0128 | 0.0016 | 0.034 | 0.035 | 0.04 | 0.02 | 0.0003 | 0.0016 | 0.023 | 0 | 0 | 0 | 0 | 0.004 | 0.03 | 0 | 0 | 0.001 | 0.002 | 0 | 0 | 0 | 165.8 | 490 | 539 | 35 | 0 | 0 | 0 | PAY83001W | 1051719 | PM101 | 소경1공장 8" 조관 | 5101 | 소경 1 생산창고 | SAY8301010 | NX52L2T | 219.1 | 5.6 | V16068 | CUB68850 |  | Stripe 용접 | API-X52L2C | 현대제철(주) | 490 | 539 | 35 | 0 | 0 | 0 | 0 | 564.543 | 0 | 2024-09-02
V16068 | CUB68850 | HYUNDAI | 20240814 | 20240814 | 0.118 | 0.238 | 0.0579 | 0.147 | 1.01 | 0.0128 | 0.0016 | 0.034 | 0.035 | 0.04 | 0.02 | 0.0003 | 0.0016 | 0.023 | 0 | 0 | 0 | 0 | 0.004 | 0.03 | 0 | 0 | 0.001 | 0.002 | 0 | 0 | 0 | 165.8 | 490 | 539 | 35 | 0 | 0 | 0 | PAY83001T | 1051719 | PM101 | 소경1공장 8" 조관 | 5101 | 소경 1 생산창고 | SAY8301010 | NX52L2T | 219.1 | 5.6 | V16068 | CUB68850 |  | Stripe 모재 T방향 | API-X52L2C | 현대제철(주) | 490 | 539 | 35 | 103.467 | 501.765 | 105.61 | 512.161 | 554.493 | 29.2 | 2024-09-02
V15985 | CUB72720 | HYUNDAI | 20240812 | 20240812 | 0.106 | 0.201 | 0.0635 | 0.009 | 0.778 | 0.0133 | 0.0049 | 0.043 | 0.044 | 0.03 | 0.01 | 0.0002 | 0.0001 | 0.014 | 0 | 0 | 0 | 0 | 0.0029 | 0.013 | 0 | 0 | 0.001 | 0.002 | 0 | 0 | 0 | 0 | 390 | 462 | 38 | 0 | 0 | 0 | PGY82302L | 1050121 | PM107 | 소경2공장 3" 조관 | 5102 | 소경 2 생산창고 | SGY8231020 | N5LBT | 60.3 | 3.9 | V15985 | CUB72720 |  | Stripe 모재 L방향 | SPHT3U |  | 390 | 462 | 38 | 35.5246 | 475.048 | 35.0424 | 468.599 | 498.509 | 27.2 | 2024-08-27
V15979 | CVA03060 | HYUNDAI | 20240911 | 20240911 | 0 | 0 | 0.0616 | 0.007 | 0.774 | 0.0132 | 0.0068 | 0.031 | 0.032 | 0.03 | 0.01 | 0.0002 | 0.0001 | 0.019 | 0 | 0 | 0 | 0 | 0.0028 | 0.012 | 0 | 0 | 0.001 | 0.002 | 0 | 0 | 0 | 0 | 341 | 437 | 41 | 0 | 0 | 0 | PHYX2501T | 1056461 | PM108 | 중경1공장 20" 조관 | 5103 | 중경 1 생산창고 | SHYX251060 | N5LBT | 355.6 | 6.4 | V15979 | CVA03060 | 2 | Stripe 모재 T방향 | SPHT3U | 현대제철(주) | 352 | 439 | 41 | 93.077 | 387.795 | 94.1749 | 392.37 | 445.954 | 39.8 | 2024-11-01
V15979 | CVA03060 | HYUNDAI | 20240911 | 20240911 | 0 | 0 | 0.0616 | 0.007 | 0.774 | 0.0132 | 0.0068 | 0.031 | 0.032 | 0.03 | 0.01 | 0.0002 | 0.0001 | 0.019 | 0 | 0 | 0 | 0 | 0.0028 | 0.012 | 0 | 0 | 0.001 | 0.002 | 0 | 0 | 0 | 0 | 341 | 437 | 41 | 0 | 0 | 0 | PHYX2501W | 1056461 | PM108 | 중경1공장 20" 조관 | 5103 | 중경 1 생산창고 | SHYX251060 | N5LBT | 355.6 | 6.4 | V15979 | CVA03060 | 2 | Stripe 용접 | SPHT3U | 현대제철(주) | 352 | 439 | 41 | 0 | 0 | 0 | 0 | 520.187 | 0 | 2024-11-01
V17205 | CVA23540 | HYUNDAI | 20240823 | 20240823 | 0.109 | 0.206 | 0.0643 | 0.011 | 0.803 | 0.0144 | 0.0068 | 0.041 | 0.041 | 0.03 | 0.01 | 0.0002 | 0.0001 | 0.017 | 0 | 0 | 0 | 0 | 0.0058 | 0.027 | 0 | 0 | 0.001 | 0.002 | 0 | 0 | 0 | 0 | 384 | 478 | 44 | 0 | 0 | 0 | PIY82715W | 1051617 | PM109 | 중경2공장 24" 조관 | 5107 | 중경 2 생산창고 | SIY8271100 | NX42L1 | 610 | 17.5 | V17205 | CVA23540 | 3328 | Stripe 용접 | SPHT3U | 현대제철(주) | 384 | 481 | 44 | 144.944 | 219.573 | 0 | 0 | 516.96 | 0 | 2024-08-29
V17205 | CVA23540 | HYUNDAI | 20240823 | 20240823 | 0.109 | 0.206 | 0.0643 | 0.011 | 0.803 | 0.0144 | 0.0068 | 0.041 | 0.041 | 0.03 | 0.01 | 0.0002 | 0.0001 | 0.017 | 0 | 0 | 0 | 0 | 0.0058 | 0.027 | 0 | 0 | 0.001 | 0.002 | 0 | 0 | 0 | 0 | 384 | 478 | 44 | 0 | 0 | 0 | PIY82715T | 1051617 | PM109 | 중경2공장 24" 조관 | 5107 | 중경 2 생산창고 | SIY8271100 | NX42L1 | 610 | 17.5 | V17205 | CVA23540 | 3328 | Stripe 모재 T방향 | SPHT3U | 현대제철(주) | 384 | 481 | 44 | 284.307 | 432.143 | 293.765 | 446.52 | 495.593 | 46 | 2024-08-29
V17209 | CVA23640 | HYUNDAI | 20240826 | 20240826 | 0.105 | 0.201 | 0.0627 | 0.011 | 0.776 | 0.0117 | 0.0042 | 0.039 | 0.04 | 0.03 | 0.02 | 0.0001 | 0.0001 | 0.017 | 0 | 0 | 0 | 0 | 0.0039 | 0.027 | 0 | 0 | 0.001 | 0.001 | 0 | 0 | 0 | 0 | 372 | 483 | 43 | 0 | 0 | 0 | PIY82721T | 1051617 | PM109 | 중경2공장 24" 조관 | 5107 | 중경 2 생산창고 | SIY8272050 | NX42L1 | 610 | 17.5 | V17209 | CVA23640 | 3508 | Stripe 모재 T방향 | SPHT3U | 현대제철(주) | 372 | 483 | 43 | 284.958 | 433.058 | 288.61 | 438.608 | 492.019 | 47.3999 | 2024-08-29
V17209 | CVA23640 | HYUNDAI | 20240826 | 20240826 | 0.105 | 0.201 | 0.0627 | 0.011 | 0.776 | 0.0117 | 0.0042 | 0.039 | 0.04 | 0.03 | 0.02 | 0.0001 | 0.0001 | 0.017 | 0 | 0 | 0 | 0 | 0.0039 | 0.027 | 0 | 0 | 0.001 | 0.001 | 0 | 0 | 0 | 0 | 372 | 483 | 43 | 0 | 0 | 0 | PIY82721W | 1051617 | PM109 | 중경2공장 24" 조관 | 5107 | 중경 2 생산창고 | SIY8272050 | NX42L1 | 610 | 17.5 | V17209 | CVA23640 | 3508 | Stripe 용접 | SPHT3U | 현대제철(주) | 372 | 483 | 43 | 335.931 | 509.354 | 0 | 0 | 510.137 | 0 | 2024-08-29
V15956 | CVA28060 | HYUNDAI | 20240819 | 20240819 | 0 | 0 | 0.0672 | 0.011 | 0.746 | 0.0128 | 0.0056 | 0.037 | 0.039 | 0.02 | 0.01 | 0.0002 | 0.0002 | 0.016 | 0 | 0 | 0 | 0 | 0.004 | 0.014 | 0 | 0 | 0.001 | 0.002 | 0 | 0 | 0 | 0 | 366 | 457 | 36 | 0 | 0 | 0 | PGY82201L | 1050120 | PM107 | 소경2공장 3" 조관 | 5102 | 소경 2 생산창고 | SGY8222070 | N5LBT | 60.3 | 3.9 | V15956 | CVA28060 |  | Stripe 모재 L방향 | SPHT3U |  | 366 | 457 | 36 | 33.466 | 450.506 | 33.6395 | 452.842 | 492.559 | 28.2 | 2024-08-27
V14720 | CVA31260 | HYUNDAI | 20240826 | 20240826 | 0.121 | 0.235 | 0.0623 | 0.147 | 1.001 | 0.0118 | 0.0018 | 0.031 | 0.031 | 0.02 | 0.01 | 0.0003 | 0.002 | 0.018 | 0 | 0 | 0 | 0 | 0.0029 | 0.03 | 0 | 0 | 0.001 | 0.002 | 0 | 0 | 0 | 164.6 | 488 | 543 | 35 | 0 | 0 | 0 | PAY82911T | 1051719 | PM101 | 소경1공장 8" 조관 | 5101 | 소경 1 생산창고 | SAY8292090 | NX52L2T | 219.1 | 5.6 | V14720 | CVA31260 |  | Stripe 모재 T방향 | API-X52L2C | 현대제철(주) | 488 | 543 | 35 | 97.9264 | 475.57 | 99.4617 | 483.026 | 552.092 | 31 | 2024-09-02
V14720 | CVA31260 | HYUNDAI | 20240826 | 20240826 | 0.121 | 0.235 | 0.0623 | 0.147 | 1.001 | 0.0118 | 0.0018 | 0.031 | 0.031 | 0.02 | 0.01 | 0.0003 | 0.002 | 0.018 | 0 | 0 | 0 | 0 | 0.0029 | 0.03 | 0 | 0 | 0.001 | 0.002 | 0 | 0 | 0 | 164.6 | 488 | 543 | 35 | 0 | 0 | 0 | PAY82911W | 1051719 | PM101 | 소경1공장 8" 조관 | 5101 | 소경 1 생산창고 | SAY8292090 | NX52L2T | 219.1 | 5.6 | V14720 | CVA31260 |  | Stripe 용접 | API-X52L2C | 현대제철(주) | 488 | 543 | 35 | 97.2681 | 474.061 | 0 | 0 | 558.507 | 0 | 2024-09-02
V16065 | CVA31270 | HYUNDAI | 20240826 | 20240826 | 0.128 | 0.245 | 0.068 | 0.142 | 1.013 | 0.014 | 0.0014 | 0.031 | 0.031 | 0.03 | 0.01 | 0.0004 | 0.0029 | 0.016 | 0 | 0 | 0 | 0 | 0.0047 | 0.027 | 0 | 0 | 0.001 | 0.002 | 0 | 0 | 0 | 151.4 | 462 | 527 | 38 | 0 | 0 | 0 | PAY83106W | 1051727 | PM101 | 소경1공장 8" 조관 | 5101 | 소경 1 생산창고 | SAY8311050 | NX52L2T | 219.1 | 8.2 | V16065 | CVA31270 |  | Stripe 용접 | API-X52L2C | 현대제철(주) | 462 | 527 | 38 | 166.767 | 556.983 | 0 | 0 | 577.51 | 0 | 2024-09-03
V16065 | CVA31270 | HYUNDAI | 20240826 | 20240826 | 0.128 | 0.245 | 0.068 | 0.142 | 1.013 | 0.014 | 0.0014 | 0.031 | 0.031 | 0.03 | 0.01 | 0.0004 | 0.0029 | 0.016 | 0 | 0 | 0 | 0 | 0.0047 | 0.027 | 0 | 0 | 0.001 | 0.002 | 0 | 0 | 0 | 151.4 | 462 | 527 | 38 | 0 | 0 | 0 | PAY83106T | 1051727 | PM101 | 소경1공장 8" 조관 | 5101 | 소경 1 생산창고 | SAY8311050 | NX52L2T | 219.1 | 8.2 | V16065 | CVA31270 |  | Stripe 모재 T방향 | API-X52L2C | 현대제철(주) | 462 | 527 | 38 | 149.746 | 501.349 | 152.795 | 511.557 | 550.38 | 36.8 | 2024-09-03
V17217 | CVA59000 | HYUNDAI | 20240823 | 20240823 | 0 | 0.201 | 0.0629 | 0.008 | 0.775 | 0.012 | 0.0046 | 0.03 | 0.031 | 0.03 | 0.02 | 0.0002 | 0.0001 | 0.018 | 0 | 0 | 0 | 0 | 0.0041 | 0.024 | 0 | 0 | 0.001 | 0.002 | 0 | 0 | 0 | 0 | 376 | 484 | 44 | 0 | 0 | 0 | PIY82801W | 1051617 | PM109 | 중경2공장 24" 조관 | 5107 | 중경 2 생산창고 | SIY8281080 | NX42L1 | 610 | 17.5 | V17217 | CVA59000 | 3634 | Stripe 용접 | SPHT3U | 현대제철(주) | 376 | 484 | 44 | 340.991 | 516.439 | 0 | 0 | 518.302 | 0 | 2024-08-29
V17217 | CVA59000 | HYUNDAI | 20240823 | 20240823 | 0 | 0.201 | 0.0629 | 0.008 | 0.775 | 0.012 | 0.0046 | 0.03 | 0.031 | 0.03 | 0.02 | 0.0002 | 0.0001 | 0.018 | 0 | 0 | 0 | 0 | 0.0041 | 0.024 | 0 | 0 | 0.001 | 0.002 | 0 | 0 | 0 | 0 | 376 | 484 | 44 | 0 | 0 | 0 | PIY82801T | 1051617 | PM109 | 중경2공장 24" 조관 | 5107 | 중경 2 생산창고 | SIY8281080 | NX42L1 | 610 | 17.5 | V17217 | CVA59000 | 3634 | Stripe 모재 T방향 | SPHT3U | 현대제철(주) | 376 | 484 | 44 | 273.476 | 411.524 | 281.544 | 423.666 | 481.88 | 47 | 2024-08-29
V16065 | CVA63900 | HYUNDAI | 20240826 | 20240826 | 0.128 | 0.245 | 0.068 | 0.142 | 1.013 | 0.014 | 0.0014 | 0.031 | 0.031 | 0.03 | 0.01 | 0.0004 | 0.0029 | 0.016 | 0 | 0 | 0 | 0 | 0.0047 | 0.027 | 0 | 0 | 0.001 | 0.002 | 0 | 0 | 0 | 164.6 | 475 | 635 | 28 | 0 | 0 | 0 | PAY82910W | 1051719 | PM101 | 소경1공장 8" 조관 | 5101 | 소경 1 생산창고 | SAY8292080 | NX52L2T | 219.1 | 5.6 | V16065 | CVA63900 |  | Stripe 용접 | API-X52L2C | 현대제철(주) | 475 | 635 | 28 | 97.8187 | 469.61 | 0 | 0 | 525.558 | 0 | 2024-09-02
V16065 | CVA63900 | HYUNDAI | 20240826 | 20240826 | 0.128 | 0.245 | 0.068 | 0.142 | 1.013 | 0.014 | 0.0014 | 0.031 | 0.031 | 0.03 | 0.01 | 0.0004 | 0.0029 | 0.016 | 0 | 0 | 0 | 0 | 0.0047 | 0.027 | 0 | 0 | 0.001 | 0.002 | 0 | 0 | 0 | 164.6 | 475 | 635 | 28 | 0 | 0 | 0 | PAY82910T | 1051719 | PM101 | 소경1공장 8" 조관 | 5101 | 소경 1 생산창고 | SAY8292080 | NX52L2T | 219.1 | 5.6 | V16065 | CVA63900 |  | Stripe 모재 T방향 | API-X52L2C | 현대제철(주) | 475 | 635 | 28 | 104.565 | 499.17 | 106.59 | 508.836 | 558.161 | 32 | 2024-09-02
V14577 | CVA68880 | HYUNDAI | 20240823 | 20240823 | 0.105 | 0.193 | 0.065 | 0.008 | 0.725 | 0.0127 | 0.0064 | 0.021 | 0.023 | 0.02 | 0.02 | 0.0002 | 0.0001 | 0.02 | 0 | 0 | 0 | 0 | 0.0049 | 0.024 | 0 | 0 | 0.001 | 0.002 | 0 | 0 | 0 | 0 | 389 | 477 | 43 | 0 | 0 | 0 | PIY82623T | 1051616 | PM109 | 중경2공장 24" 조관 | 5107 | 중경 2 생산창고 | SIY8262060 | NX42L1 | 610 | 17.5 | V14577 | CVA68880 | 3127 | Stripe 모재 T방향 | SPHT3U | 현대제철(주) | 389 | 477 | 44 | 0 | 0 | 282.341 | 427.378 | 480.015 | 47.8 | 2024-08-28
V14577 | CVA68880 | HYUNDAI | 20240823 | 20240823 | 0.105 | 0.193 | 0.065 | 0.008 | 0.725 | 0.0127 | 0.0064 | 0.021 | 0.023 | 0.02 | 0.02 | 0.0002 | 0.0001 | 0.02 | 0 | 0 | 0 | 0 | 0.0049 | 0.024 | 0 | 0 | 0.001 | 0.002 | 0 | 0 | 0 | 0 | 389 | 477 | 43 | 0 | 0 | 0 | PIY82623W | 1051616 | PM109 | 중경2공장 24" 조관 | 5107 | 중경 2 생산창고 | SIY8262060 | NX42L1 | 610 | 17.5 | V14577 | CVA68880 | 3127 | Stripe 용접 | SPHT3U | 현대제철(주) | 389 | 477 | 44 | 342.589 | 519.41 | 0 | 0 | 521.116 | 0 | 2024-08-28
V16065 | CVB47260 | HYUNDAI | 20240905 | 20240905 | 0.128 | 0.245 | 0.068 | 0.142 | 1.013 | 0.014 | 0.0014 | 0.031 | 0.031 | 0.03 | 0.01 | 0.0004 | 0.0029 | 0.016 | 0 | 0 | 0 | 0 | 0.0047 | 0.027 | 0 | 0 | 0.001 | 0.002 | 0 | 0 | 0 | 164.6 | 475 | 635 | 28 | 0 | 0 | 0 | PAY92403T | 1053990 | PM101 | 소경1공장 8" 조관 | 5101 | 소경 1 생산창고 | SAY9241050 | NX52L2T | 219.1 | 5.6 | V16065 | CVB47260 |  | Stripe 모재 T방향 | API-X52L2C | 현대제철(주) | 475 | 635 | 28 | 0 | 0 | 99.2302 | 477.264 | 548.945 | 35.6 | 2024-09-30
V16065 | CVB47260 | HYUNDAI | 20240905 | 20240905 | 0.128 | 0.245 | 0.068 | 0.142 | 1.013 | 0.014 | 0.0014 | 0.031 | 0.031 | 0.03 | 0.01 | 0.0004 | 0.0029 | 0.016 | 0 | 0 | 0 | 0 | 0.0047 | 0.027 | 0 | 0 | 0.001 | 0.002 | 0 | 0 | 0 | 164.6 | 475 | 635 | 28 | 0 | 0 | 0 | PAY92403W | 1053990 | PM101 | 소경1공장 8" 조관 | 5101 | 소경 1 생산창고 | SAY9241050 | NX52L2T | 219.1 | 5.6 | V16065 | CVB47260 |  | Stripe 용접 | API-X52L2C | 현대제철(주) | 475 | 635 | 28 | 109.993 | 526.578 | 0 | 0 | 545.579 | 0 | 2024-09-30
V16065 | CVB47270 | HYUNDAI | 20240905 | 20240905 | 0.128 | 0.245 | 0.068 | 0.142 | 1.013 | 0.014 | 0.0014 | 0.031 | 0.031 | 0.03 | 0.01 | 0.0004 | 0.0029 | 0.016 | 0 | 0 | 0 | 0 | 0.0047 | 0.027 | 0 | 0 | 0.001 | 0.002 | 0 | 0 | 0 | 177.8 | 470 | 531 | 37 | 0 | 0 | 0 | PAY92401T | 1053988 | PM101 | 소경1공장 8" 조관 | 5101 | 소경 1 생산창고 | SAY9241010 | N5LBT | 219.1 | 4.8 | V16065 | CVB47270 |  | Stripe 모재 T방향 | API-X52L2C | 현대제철(주) | 470 | 531 | 37 | 82.1584 | 462.063 | 86.9835 | 489.2 | 547.613 | 34.2 | 2024-09-30
V16065 | CVB47270 | HYUNDAI | 20240905 | 20240905 | 0.128 | 0.245 | 0.068 | 0.142 | 1.013 | 0.014 | 0.0014 | 0.031 | 0.031 | 0.03 | 0.01 | 0.0004 | 0.0029 | 0.016 | 0 | 0 | 0 | 0 | 0.0047 | 0.027 | 0 | 0 | 0.001 | 0.002 | 0 | 0 | 0 | 177.8 | 470 | 531 | 37 | 0 | 0 | 0 | PAY92401W | 1053988 | PM101 | 소경1공장 8" 조관 | 5101 | 소경 1 생산창고 | SAY9241010 | N5LBT | 219.1 | 4.8 | V16065 | CVB47270 |  | Stripe 용접 | API-X52L2C | 현대제철(주) | 470 | 531 | 37 | 91.573 | 515.296 | 0 | 0 | 524.262 | 0 | 2024-09-30
V19443 | CVB47350 | HYUNDAI | 20240905 | 20240905 | 0.124 | 0.243 | 0.0631 | 0.146 | 1.024 | 0.0108 | 0.0017 | 0.028 | 0.028 | 0.03 | 0.02 | 0.0003 | 0.0015 | 0.024 | 0 | 0 | 0 | 0 | 0.0047 | 0.032 | 0 | 0 | 0.002 | 0.002 | 0 | 0 | 0 | 178.7 | 468 | 532 | 39 | 0 | 0 | 0 | PAY92604W | 1054005 | PM101 | 소경1공장 8" 조관 | 5101 | 소경 1 생산창고 | SAY9262020 | NX52L2T | 219.1 | 8.2 | V19443 | CVB47350 |  | Stripe 용접 | API-X52L2C | 현대제철(주) | 468 | 532 | 39 | 0 | 0 | 0 | 0 | 575.391 | 0 | 2024-10-07
V19443 | CVB47350 | HYUNDAI | 20240905 | 20240905 | 0.124 | 0.243 | 0.0631 | 0.146 | 1.024 | 0.0108 | 0.0017 | 0.028 | 0.028 | 0.03 | 0.02 | 0.0003 | 0.0015 | 0.024 | 0 | 0 | 0 | 0 | 0.0047 | 0.032 | 0 | 0 | 0.002 | 0.002 | 0 | 0 | 0 | 178.7 | 468 | 532 | 39 | 0 | 0 | 0 | PAY92604T | 1054005 | PM101 | 소경1공장 8" 조관 | 5101 | 소경 1 생산창고 | SAY9262020 | NX52L2T | 219.1 | 8.2 | V19443 | CVB47350 |  | Stripe 모재 T방향 | API-X52L2C | 현대제철(주) | 468 | 532 | 39 | 152.192 | 501.765 | 157.463 | 519.144 | 552.755 | 33 | 2024-10-07
V16065 | CVB47500 | HYUNDAI | 20240903 | 20240903 | 0.128 | 0.245 | 0.068 | 0.142 | 1.013 | 0.014 | 0.0014 | 0.031 | 0.031 | 0.03 | 0.01 | 0.0004 | 0.0029 | 0.016 | 0 | 0 | 0 | 0 | 0.0047 | 0.027 | 0 | 0 | 0.001 | 0.002 | 0 | 0 | 0 | 177.8 | 470 | 531 | 37 | 0 | 0 | 0 | PAY92001L | 1053579 | PM101 | 소경1공장 8" 조관 | 5101 | 소경 1 생산창고 | SAY9201020 | NX52L2T | 168.3 | 4.8 | V16065 | CVB47500 |  | Stripe 모재 L방향 | API-X52L2C | 현대제철(주) | 470 | 531 | 37 | 55.7642 | 465.017 | 56.353 | 469.928 | 538.829 | 32.6 | 2024-09-30
V16065 | CVB47510 | HYUNDAI | 20240903 | 20240903 | 0.128 | 0.245 | 0.068 | 0.142 | 1.013 | 0.014 | 0.0014 | 0.031 | 0.031 | 0.03 | 0.01 | 0.0004 | 0.0029 | 0.016 | 0 | 0 | 0 | 0 | 0.0047 | 0.027 | 0 | 0 | 0.001 | 0.002 | 0 | 0 | 0 | 177.8 | 470 | 531 | 37 | 0 | 0 | 0 | PAYZ1902L | 1061848 | PM101 | 소경1공장 8" 조관 | 5101 | 소경 1 생산창고 | SAYZ192040 | NX52L2T | 168.3 | 4.8 | V16065 | CVB47510 |  | Stripe 모재 L방향 | API-X52L2C | 현대제철(주) | 470 | 531 | 37 | 55.252 | 468.733 | 55.5302 | 471.094 | 531.956 | 32 | 2024-12-26
V19436 | CVB82210 | HYUNDAI | 20240912 | 20240912 | 0.123 | 0.242 | 0.0623 | 0.141 | 1.012 | 0.0102 | 0.0023 | 0.029 | 0.03 | 0.03 | 0.02 | 0.0003 | 0.0017 | 0.022 | 0 | 0 | 0 | 0.01 | 0.0044 | 0.029 | 0 | 0 | 0.002 | 0.002 | 0 | 0 | 0 | 160.2 | 449 | 517 | 40 | 0 | 0 | 0 | PAY92603W | 1054005 | PM101 | 소경1공장 8" 조관 | 5101 | 소경 1 생산창고 | SAY9261060 | NX52L2T | 219.1 | 8.2 | V19436 | CVB82210 |  | Stripe 용접 | API-X52L2C | 현대제철(주) | 449 | 517 | 40 | 85.3519 | 275.314 | 0 | 0 | 567.734 | 0 | 2024-10-07
V19436 | CVB82210 | HYUNDAI | 20240912 | 20240912 | 0.123 | 0.242 | 0.0623 | 0.141 | 1.012 | 0.0102 | 0.0023 | 0.029 | 0.03 | 0.03 | 0.02 | 0.0003 | 0.0017 | 0.022 | 0 | 0 | 0 | 0.01 | 0.0044 | 0.029 | 0 | 0 | 0.002 | 0.002 | 0 | 0 | 0 | 160.2 | 449 | 517 | 40 | 0 | 0 | 0 | PAY92603T | 1054005 | PM101 | 소경1공장 8" 조관 | 5101 | 소경 1 생산창고 | SAY9261060 | NX52L2T | 219.1 | 8.2 | V19436 | CVB82210 |  | Stripe 모재 T방향 | API-X52L2C | 현대제철(주) | 449 | 517 | 40 | 148.846 | 487.81 | 152.055 | 498.328 | 535.142 | 38 | 2024-10-07
V18853 | CVB82390 | HYUNDAI | 20240911 | 20240911 | 0.128 | 0.243 | 0.0674 | 0.167 | 0.99 | 0.008 | 0.0015 | 0.031 | 0.032 | 0.03 | 0.02 | 0.0003 | 0.0016 | 0.02 | 0 | 0 | 0 | 0.01 | 0.0045 | 0.03 | 0 | 0 | 0.002 | 0.002 | 0 | 0 | 0 | 155.3 | 407 | 483 | 42 | 0 | 0 | 0 | PHY92306W | 1053444 | PM108 | 중경1공장 20" 조관 | 5103 | 중경 1 생산창고 | SHY9232040 | NX52L2T | 355.6 | 9.5 | V18853 | CVB82390 | 51 | Stripe 용접 | API-X52L2C | 현대제철(주) | 407 | 483 | 42 | 0 | 0 | 0 | 0 | 560.952 | 0 | 2024-10-02
V18853 | CVB82390 | HYUNDAI | 20240911 | 20240911 | 0.128 | 0.243 | 0.0674 | 0.167 | 0.99 | 0.008 | 0.0015 | 0.031 | 0.032 | 0.03 | 0.02 | 0.0003 | 0.0016 | 0.02 | 0 | 0 | 0 | 0.01 | 0.0045 | 0.03 | 0 | 0 | 0.002 | 0.002 | 0 | 0 | 0 | 155.3 | 407 | 483 | 42 | 0 | 0 | 0 | PHY92306T | 1053444 | PM108 | 중경1공장 20" 조관 | 5103 | 중경 1 생산창고 | SHY9232040 | NX52L2T | 355.6 | 9.5 | V18853 | CVB82390 | 51 | Stripe 모재 T방향 | API-X52L2C | 현대제철(주) | 407 | 483 | 42 | 153.698 | 437.568 | 159.173 | 453.156 | 520.938 | 39.2 | 2024-10-02
V18853 | CWA24510 | HYUNDAI | 20241024 | 20241024 | 0.128 | 0.243 | 0.0674 | 0.167 | 0.99 | 0.008 | 0.0015 | 0.031 | 0.032 | 0.03 | 0.02 | 0.0003 | 0.0016 | 0.02 | 0 | 0 | 0 | 0.01 | 0.0045 | 0.03 | 0 | 0 | 0.002 | 0.002 | 0 | 0 | 0 | 155.3 | 407 | 483 | 42 | 0 | 0 | 0 | PHYX3002W | 1057319 | PM108 | 중경1공장 20" 조관 | 5103 | 중경 1 생산창고 | SHYX302020 | NX52L2T | 323.9 | 9.5 | V18853 | CWA24510 | 778 | Stripe 용접 | API-X52L2C | 현대제철(주) | 407 | 483 | 42 | 196.121 | 559.195 | 0 | 0 | 581.668 | 0 | 2024-11-04
V18853 | CWA24510 | HYUNDAI | 20241024 | 20241024 | 0.128 | 0.243 | 0.0674 | 0.167 | 0.99 | 0.008 | 0.0015 | 0.031 | 0.032 | 0.03 | 0.02 | 0.0003 | 0.0016 | 0.02 | 0 | 0 | 0 | 0.01 | 0.0045 | 0.03 | 0 | 0 | 0.002 | 0.002 | 0 | 0 | 0 | 155.3 | 407 | 483 | 42 | 0 | 0 | 0 | PHYX3002T | 1057319 | PM108 | 중경1공장 20" 조관 | 5103 | 중경 1 생산창고 | SHYX302020 | NX52L2T | 323.9 | 9.5 | V18853 | CWA24510 | 778 | Stripe 모재 T방향 | API-X52L2C | 현대제철(주) | 407 | 483 | 42 | 157.378 | 448.023 | 162.426 | 462.393 | 527.12 | 39.6 | 2024-11-04
V20216 | CWA36760 | HYUNDAI | 20241023 | 20241023 | 0.154 | 0.316 | 0.0711 | 0.183 | 1.365 | 0.0131 | 0.0018 | 0.034 | 0.034 | 0.03 | 0.01 | 0.0002 | 0.0016 | 0.013 | 0 | 0 | 0 | 0 | 0.0032 | 0.042 | 0 | 0 | 0.018 | 0.05 | 0 | 0 | 0 | 197.9 | 552 | 622 | 37 | 0 | 0 | 0 | PIYX2607W | 1056507 | PM109 | 중경2공장 24" 조관 | 5107 | 중경 2 생산창고 | SIYX262030 | NX65KGC | 610 | 14.3 | V20216 | CWA36760 | 10119 | Stripe 용접 | API-X65*KGC | 현대제철(주) | 552 | 622 | 37 | 327.007 | 598.034 | 0 | 0 | 603.809 | 0 | 2024-10-29
V20216 | CWA36760 | HYUNDAI | 20241023 | 20241023 | 0.154 | 0.316 | 0.0711 | 0.183 | 1.365 | 0.0131 | 0.0018 | 0.034 | 0.034 | 0.03 | 0.01 | 0.0002 | 0.0016 | 0.013 | 0 | 0 | 0 | 0 | 0.0032 | 0.042 | 0 | 0 | 0.018 | 0.05 | 0 | 0 | 0 | 197.9 | 552 | 622 | 37 | 0 | 0 | 0 | PIYX2607T | 1056507 | PM109 | 중경2공장 24" 조관 | 5107 | 중경 2 생산창고 | SIYX262030 | NX65KGC | 610 | 14.3 | V20216 | CWA36760 | 10119 | Stripe 모재 T방향 | API-X65*KGC | 현대제철(주) | 552 | 622 | 37 | 262.535 | 476.137 | 277.787 | 503.799 | 604.481 | 40 | 2024-10-29
V20212 | CWA36850 | HYUNDAI | 20240923 | 20240923 | 0.156 | 0.317 | 0.0732 | 0.187 | 1.352 | 0.0124 | 0.0018 | 0.028 | 0.029 | 0.03 | 0.01 | 0.0003 | 0.0016 | 0.015 | 0 | 0 | 0 | 0 | 0.004 | 0.042 | 0 | 0 | 0.015 | 0.054 | 0 | 0 | 0 | 190.7 | 539 | 621 | 38 | 0 | 0 | 0 | PIY92602T | 1053508 | PM109 | 중경2공장 24" 조관 | 5107 | 중경 2 생산창고 | SIY9261030 | NX65KGC | 610 | 14.3 | V20212 | CWA36850 | 10160 | Stripe 모재 T방향 | API-X65*KGC | 현대제철(주) | 539 | 621 | 38 | 274.389 | 496.605 | 284.623 | 515.127 | 607.065 | 39.8 | 2024-10-15
V20212 | CWA36850 | HYUNDAI | 20240923 | 20240923 | 0.156 | 0.317 | 0.0732 | 0.187 | 1.352 | 0.0124 | 0.0018 | 0.028 | 0.029 | 0.03 | 0.01 | 0.0003 | 0.0016 | 0.015 | 0 | 0 | 0 | 0 | 0.004 | 0.042 | 0 | 0 | 0.015 | 0.054 | 0 | 0 | 0 | 190.7 | 539 | 621 | 38 | 0 | 0 | 0 | PIY92602W | 1053508 | PM109 | 중경2공장 24" 조관 | 5107 | 중경 2 생산창고 | SIY9261030 | NX65KGC | 610 | 14.3 | V20212 | CWA36850 | 10160 | Stripe 용접 | API-X65*KGC | 현대제철(주) | 539 | 621 | 38 | 328.915 | 602.355 | 0 | 0 | 606.613 | 0 | 2024-10-15
V20216 | CWA36860 | HYUNDAI | 20240923 | 20240923 | 0.154 | 0.316 | 0.0711 | 0.183 | 1.365 | 0.0131 | 0.0018 | 0.034 | 0.034 | 0.03 | 0.01 | 0.0002 | 0.0016 | 0.013 | 0 | 0 | 0 | 0 | 0.0032 | 0.042 | 0 | 0 | 0.018 | 0.05 | 0 | 0 | 0 | 197.9 | 552 | 622 | 37 | 0 | 0 | 0 | PIY92601W | 1053508 | PM109 | 중경2공장 24" 조관 | 5107 | 중경 2 생산창고 | SIY9261020 | NX65KGC | 610 | 14.3 | V20216 | CWA36860 | 10099 | Stripe 용접 | API-X65*KGC | 현대제철(주) | 552 | 622 | 37 | 335.601 | 609.978 | 0 | 0 | 616.368 | 0 | 2024-10-15
V20216 | CWA36860 | HYUNDAI | 20240923 | 20240923 | 0.154 | 0.316 | 0.0711 | 0.183 | 1.365 | 0.0131 | 0.0018 | 0.034 | 0.034 | 0.03 | 0.01 | 0.0002 | 0.0016 | 0.013 | 0 | 0 | 0 | 0 | 0.0032 | 0.042 | 0 | 0 | 0.018 | 0.05 | 0 | 0 | 0 | 197.9 | 552 | 622 | 37 | 0 | 0 | 0 | PIY92601T | 1053508 | PM109 | 중경2공장 24" 조관 | 5107 | 중경 2 생산창고 | SIY9261020 | NX65KGC | 610 | 14.3 | V20216 | CWA36860 | 10099 | Stripe 모재 T방향 | API-X65*KGC | 현대제철(주) | 552 | 622 | 37 | 284.193 | 515.375 | 296.893 | 538.407 | 621.082 | 39.8 | 2024-10-15
V20199 | CWA42330 | HYUNDAI | 20240923 | 20240923 | 0.157 | 0.321 | 0.0741 | 0.179 | 1.355 | 0.0143 | 0.0025 | 0.029 | 0.03 | 0.04 | 0.02 | 0.0002 | 0.0017 | 0.019 | 0 | 0 | 0 | 0 | 0.0041 | 0.043 | 0 | 0 | 0.016 | 0.053 | 0 | 0 | 0 | 194.7 | 562 | 626 | 36 | 0 | 0 | 0 | PIY92510W | 1053508 | PM109 | 중경2공장 24" 조관 | 5107 | 중경 2 생산창고 | SIY9252130 | NX65KGC | 610 | 14.3 | V20199 | CWA42330 | 10005 | Stripe 용접 | API-X65*KGC | 현대제철(주) | 562 | 626 | 36 | 321.289 | 582.673 | 0 | 0 | 591.206 | 0 | 2024-10-15
V20199 | CWA42330 | HYUNDAI | 20240923 | 20240923 | 0.157 | 0.321 | 0.0741 | 0.179 | 1.355 | 0.0143 | 0.0025 | 0.029 | 0.03 | 0.04 | 0.02 | 0.0002 | 0.0017 | 0.019 | 0 | 0 | 0 | 0 | 0.0041 | 0.043 | 0 | 0 | 0.016 | 0.053 | 0 | 0 | 0 | 194.7 | 562 | 626 | 36 | 0 | 0 | 0 | PIY92510T | 1053508 | PM109 | 중경2공장 24" 조관 | 5107 | 중경 2 생산창고 | SIY9252130 | NX65KGC | 610 | 14.3 | V20199 | CWA42330 | 10005 | Stripe 모재 T방향 | API-X65*KGC | 현대제철(주) | 562 | 626 | 36 | 279.09 | 508.028 | 288.921 | 525.924 | 605.674 | 38.6 | 2024-10-15
V20204 | CWA42340 | HYUNDAI | 20240923 | 20240923 | 0.155 | 0.315 | 0.0723 | 0.187 | 1.34 | 0.0117 | 0.0018 | 0.028 | 0.029 | 0.03 | 0.02 | 0.0003 | 0.0016 | 0.018 | 0 | 0 | 0 | 0 | 0.003 | 0.044 | 0 | 0 | 0.018 | 0.054 | 0 | 0 | 0 | 196.1 | 572 | 636 | 37 | 0 | 0 | 0 | PIY92603T | 1053508 | PM109 | 중경2공장 24" 조관 | 5107 | 중경 2 생산창고 | SIY9261040 | NX65KGC | 610 | 14.3 | V20204 | CWA42340 | 10244 | Stripe 모재 T방향 | API-X65*KGC | 현대제철(주) | 572 | 636 | 37 | 289.197 | 524.487 | 297.288 | 539.16 | 620.166 | 39.3999 | 2024-10-15
V20204 | CWA42340 | HYUNDAI | 20240923 | 20240923 | 0.155 | 0.315 | 0.0723 | 0.187 | 1.34 | 0.0117 | 0.0018 | 0.028 | 0.029 | 0.03 | 0.02 | 0.0003 | 0.0016 | 0.018 | 0 | 0 | 0 | 0 | 0.003 | 0.044 | 0 | 0 | 0.018 | 0.054 | 0 | 0 | 0 | 196.1 | 572 | 636 | 37 | 0 | 0 | 0 | PIY92603W | 1053508 | PM109 | 중경2공장 24" 조관 | 5107 | 중경 2 생산창고 | SIY9261040 | NX65KGC | 610 | 14.3 | V20204 | CWA42340 | 10244 | Stripe 용접 | API-X65*KGC | 현대제철(주) | 572 | 636 | 37 | 340.704 | 616.964 | 0 | 0 | 620.079 | 0 | 2024-10-15
V20207 | CWA42390 | HYUNDAI | 20240923 | 20240923 | 0.154 | 0.316 | 0.0711 | 0.197 | 1.36 | 0.0113 | 0.0022 | 0.026 | 0.026 | 0.03 | 0.01 | 0.0001 | 0.0019 | 0.011 | 0 | 0 | 0 | 0 | 0.003 | 0.044 | 0 | 0 | 0.015 | 0.052 | 0 | 0 | 0 | 192.3 | 559 | 619 | 37 | 0 | 0 | 0 | PIY92511T | 1053508 | PM109 | 중경2공장 24" 조관 | 5107 | 중경 2 생산창고 | SIY9252150 | NX65KGC | 610 | 14.3 | V20207 | CWA42390 | 10044 | Stripe 모재 T방향 | API-X65*KGC | 현대제철(주) | 559 | 619 | 37 | 280.724 | 510.516 | 289.401 | 526.296 | 604.28 | 40.2 | 2024-10-15
V20207 | CWA42390 | HYUNDAI | 20240923 | 20240923 | 0.154 | 0.316 | 0.0711 | 0.197 | 1.36 | 0.0113 | 0.0022 | 0.026 | 0.026 | 0.03 | 0.01 | 0.0001 | 0.0019 | 0.011 | 0 | 0 | 0 | 0 | 0.003 | 0.044 | 0 | 0 | 0.015 | 0.052 | 0 | 0 | 0 | 192.3 | 559 | 619 | 37 | 0 | 0 | 0 | PIY92511W | 1053508 | PM109 | 중경2공장 24" 조관 | 5107 | 중경 2 생산창고 | SIY9252150 | NX65KGC | 610 | 14.3 | V20207 | CWA42390 | 10044 | Stripe 용접 | API-X65*KGC | 현대제철(주) | 559 | 619 | 37 | 325.383 | 592.227 | 0 | 0 | 614.372 | 0 | 2024-10-15
V20207 | CWA42420 | HYUNDAI | 20241023 | 20241023 | 0.154 | 0.316 | 0.0711 | 0.197 | 1.36 | 0.0113 | 0.0022 | 0.026 | 0.026 | 0.03 | 0.01 | 0.0001 | 0.0019 | 0.011 | 0 | 0 | 0 | 0 | 0.003 | 0.044 | 0 | 0 | 0.015 | 0.052 | 0 | 0 | 0 | 192.3 | 559 | 619 | 37 | 0 | 0 | 0 | PIYX2608T | 1056507 | PM109 | 중경2공장 24" 조관 | 5107 | 중경 2 생산창고 | SIYX262040 | NX65KGC | 610 | 14.3 | V20207 | CWA42420 | 10152 | Stripe 모재 T방향 | API-X65*KGC | 현대제철(주) | 559 | 619 | 37 | 273.124 | 494.612 | 293.082 | 530.755 | 622.753 | 38.8 | 2024-10-29
V20207 | CWA42420 | HYUNDAI | 20241023 | 20241023 | 0.154 | 0.316 | 0.0711 | 0.197 | 1.36 | 0.0113 | 0.0022 | 0.026 | 0.026 | 0.03 | 0.01 | 0.0001 | 0.0019 | 0.011 | 0 | 0 | 0 | 0 | 0.003 | 0.044 | 0 | 0 | 0.015 | 0.052 | 0 | 0 | 0 | 192.3 | 559 | 619 | 37 | 0 | 0 | 0 | PIYX2608W | 1056507 | PM109 | 중경2공장 24" 조관 | 5107 | 중경 2 생산창고 | SIYX262040 | NX65KGC | 610 | 14.3 | V20207 | CWA42420 | 10152 | Stripe 용접 | API-X65*KGC | 현대제철(주) | 559 | 619 | 37 | 287.337 | 516.6 | 0 | 0 | 591.017 | 0 | 2024-10-29
V20199 | CWA42440 | HYUNDAI | 20241023 | 20241023 | 0.157 | 0.321 | 0.0741 | 0.179 | 1.355 | 0.0143 | 0.0025 | 0.029 | 0.03 | 0.04 | 0.02 | 0.0002 | 0.0017 | 0.019 | 0 | 0 | 0 | 0 | 0.0041 | 0.043 | 0 | 0 | 0.016 | 0.053 | 0 | 0 | 0 | 194.7 | 562 | 626 | 36 | 0 | 0 | 0 | PIYX2606T | 1056507 | PM109 | 중경2공장 24" 조관 | 5107 | 중경 2 생산창고 | SIYX262020 | NX65KGC | 610 | 14.3 | V20199 | CWA42440 | 10075 | Stripe 모재 T방향 | API-X65*KGC | 현대제철(주) | 562 | 626 | 36 | 278.494 | 504.264 | 290.333 | 525.7 | 614.803 | 41.3999 | 2024-10-29
V20199 | CWA42440 | HYUNDAI | 20241023 | 20241023 | 0.157 | 0.321 | 0.0741 | 0.179 | 1.355 | 0.0143 | 0.0025 | 0.029 | 0.03 | 0.04 | 0.02 | 0.0002 | 0.0017 | 0.019 | 0 | 0 | 0 | 0 | 0.0041 | 0.043 | 0 | 0 | 0.016 | 0.053 | 0 | 0 | 0 | 194.7 | 562 | 626 | 36 | 0 | 0 | 0 | PIYX2606W | 1056507 | PM109 | 중경2공장 24" 조관 | 5107 | 중경 2 생산창고 | SIYX262020 | NX65KGC | 610 | 14.3 | V20199 | CWA42440 | 10075 | Stripe 용접 | API-X65*KGC | 현대제철(주) | 562 | 626 | 36 | 335.411 | 604.445 | 0 | 0 | 607.526 | 0 | 2024-10-29
V20204 | CWA42480 | HYUNDAI | 20241023 | 20241023 | 0.155 | 0.315 | 0.0723 | 0.187 | 1.34 | 0.0117 | 0.0018 | 0.028 | 0.029 | 0.03 | 0.02 | 0.0003 | 0.0016 | 0.018 | 0 | 0 | 0 | 0 | 0.003 | 0.044 | 0 | 0 | 0.018 | 0.054 | 0 | 0 | 0 | 196.1 | 572 | 636 | 37 | 0 | 0 | 0 | PIYX2605T | 1056507 | PM109 | 중경2공장 24" 조관 | 5107 | 중경 2 생산창고 | SIYX261060 | NX65KGC | 610 | 14.3 | V20204 | CWA42480 | 10013 | Stripe 모재 T방향 | API-X65*KGC | 현대제철(주) | 572 | 636 | 37 | 275.576 | 501.802 | 291.269 | 530.377 | 617.362 | 39.8 | 2024-10-29
V20204 | CWA42480 | HYUNDAI | 20241023 | 20241023 | 0.155 | 0.315 | 0.0723 | 0.187 | 1.34 | 0.0117 | 0.0018 | 0.028 | 0.029 | 0.03 | 0.02 | 0.0003 | 0.0016 | 0.018 | 0 | 0 | 0 | 0 | 0.003 | 0.044 | 0 | 0 | 0.018 | 0.054 | 0 | 0 | 0 | 196.1 | 572 | 636 | 37 | 0 | 0 | 0 | PIYX2605W | 1056507 | PM109 | 중경2공장 24" 조관 | 5107 | 중경 2 생산창고 | SIYX261060 | NX65KGC | 610 | 14.3 | V20204 | CWA42480 | 10013 | Stripe 용접 | API-X65*KGC | 현대제철(주) | 572 | 636 | 37 | 148.816 | 270.071 | 0 | 0 | 590.26 | 0 | 2024-10-29
V21059 | CWA42630 | HYUNDAI | 20241009 | 20241009 | 0.12 | 0.239 | 0.0602 | 0.152 | 1.021 | 0.0129 | 0.0018 | 0.038 | 0.038 | 0.03 | 0.02 | 0.0002 | 0.0018 | 0.017 | 0 | 0 | 0 | 0 | 0.004 | 0.034 | 0 | 0 | 0.001 | 0.002 | 0 | 0 | 0 | 163.1 | 446 | 523 | 41 | 0 | 0 | 0 | PIYX2502T | 1056506 | PM109 | 중경2공장 24" 조관 | 5107 | 중경 2 생산창고 | SIYX251010 | NX52L2 | 610 | 14.3 | V21059 | CWA42630 | 280 | Stripe 모재 T방향 | API-X52L2C-D | 현대제철(주) | 446 | 523 | 41 | 240.13 | 446.996 | 248.767 | 463.073 | 539.719 | 43.2 | 2024-11-01
V21059 | CWA42630 | HYUNDAI | 20241009 | 20241009 | 0.12 | 0.239 | 0.0602 | 0.152 | 1.021 | 0.0129 | 0.0018 | 0.038 | 0.038 | 0.03 | 0.02 | 0.0002 | 0.0018 | 0.017 | 0 | 0 | 0 | 0 | 0.004 | 0.034 | 0 | 0 | 0.001 | 0.002 | 0 | 0 | 0 | 163.1 | 446 | 523 | 41 | 0 | 0 | 0 | PIYX2502W | 1056506 | PM109 | 중경2공장 24" 조관 | 5107 | 중경 2 생산창고 | SIYX251010 | NX52L2 | 610 | 14.3 | V21059 | CWA42630 | 280 | Stripe 용접 | API-X52L2C-D | 현대제철(주) | 446 | 523 | 41 | 0 | 0 | 0 | 0 | 537.694 | 0 | 2024-11-01
V21059 | CWA42650 | HYUNDAI | 20241009 | 20241009 | 0.12 | 0.239 | 0.0602 | 0.152 | 1.021 | 0.0129 | 0.0018 | 0.038 | 0.038 | 0.03 | 0.02 | 0.0002 | 0.0018 | 0.017 | 0 | 0 | 0 | 0 | 0.004 | 0.034 | 0 | 0 | 0.001 | 0.002 | 0 | 0 | 0 | 163.1 | 446 | 523 | 41 | 0 | 0 | 0 | PIYX2501W | 1056506 | PM109 | 중경2공장 24" 조관 | 5107 | 중경 2 생산창고 | SIYX242030 | NX52L2 | 610 | 14.3 | V21059 | CWA42650 | 181 | Stripe 용접 | API-X52L2C-D | 현대제철(주) | 446 | 523 | 41 | 0 | 0 | 0 | 0 | 544.893 | 0 | 2024-11-01
V21059 | CWA42650 | HYUNDAI | 20241009 | 20241009 | 0.12 | 0.239 | 0.0602 | 0.152 | 1.021 | 0.0129 | 0.0018 | 0.038 | 0.038 | 0.03 | 0.02 | 0.0002 | 0.0018 | 0.017 | 0 | 0 | 0 | 0 | 0.004 | 0.034 | 0 | 0 | 0.001 | 0.002 | 0 | 0 | 0 | 163.1 | 446 | 523 | 41 | 0 | 0 | 0 | PIYX2501T | 1056506 | PM109 | 중경2공장 24" 조관 | 5107 | 중경 2 생산창고 | SIYX242030 | NX52L2 | 610 | 14.3 | V21059 | CWA42650 | 181 | Stripe 모재 T방향 | API-X52L2C-D | 현대제철(주) | 446 | 523 | 41 | 241.413 | 450.869 | 249.353 | 465.699 | 529.074 | 43.6 | 2024-11-01
V21063 | CWA42690 | HYUNDAI | 20241009 | 20241009 | 0.119 | 0.232 | 0.0611 | 0.155 | 0.989 | 0.0119 | 0.0018 | 0.033 | 0.034 | 0.02 | 0.01 | 0.0003 | 0.0018 | 0.01 | 0 | 0 | 0 | 0 | 0.0039 | 0.033 | 0 | 0 | 0.001 | 0.002 | 0 | 0 | 0 | 155.3 | 446 | 527 | 42 | 0 | 0 | 0 | PIYX2504W | 1056506 | PM109 | 중경2공장 24" 조관 | 5107 | 중경 2 생산창고 | SIYX252010 | NX52L2 | 610 | 14.3 | V21063 | CWA42690 | 444 | Stripe 용접 | API-X52L2C-D | 현대제철(주) | 446 | 527 | 42 | 0 | 0 | 0 | 0 | 546.58 | 0 | 2024-11-01
V21063 | CWA42690 | HYUNDAI | 20241009 | 20241009 | 0.119 | 0.232 | 0.0611 | 0.155 | 0.989 | 0.0119 | 0.0018 | 0.033 | 0.034 | 0.02 | 0.01 | 0.0003 | 0.0018 | 0.01 | 0 | 0 | 0 | 0 | 0.0039 | 0.033 | 0 | 0 | 0.001 | 0.002 | 0 | 0 | 0 | 155.3 | 446 | 527 | 42 | 0 | 0 | 0 | PIYX2504T | 1056506 | PM109 | 중경2공장 24" 조관 | 5107 | 중경 2 생산창고 | SIYX252010 | NX52L2 | 610 | 14.3 | V21063 | CWA42690 | 444 | Stripe 모재 T방향 | API-X52L2C-D | 현대제철(주) | 446 | 527 | 42 | 235.186 | 441.677 | 245.375 | 460.812 | 533.986 | 43.2 | 2024-11-01
V21067 | CWA42750 | HYUNDAI | 20241010 | 20241010 | 0.116 | 0.235 | 0.057 | 0.149 | 0.997 | 0.0148 | 0.002 | 0.033 | 0.033 | 0.04 | 0.01 | 0.0001 | 0.0017 | 0.015 | 0 | 0 | 0 | 0.01 | 0.0048 | 0.034 | 0 | 0 | 0.001 | 0.002 | 0 | 0 | 0 | 168.7 | 464 | 528 | 42 | 0 | 0 | 0 | PIYX2406T | 1056506 | PM109 | 중경2공장 24" 조관 | 5107 | 중경 2 생산창고 | SIYX242020 | NX52L2 | 610 | 14.3 | V21067 | CWA42750 | 174 | Stripe 모재 T방향 | API-X52L2C-D | 현대제철(주) | 464 | 528 | 42 | 237.427 | 442.364 | 245.902 | 458.155 | 527.847 | 43.6 | 2024-11-01
V21067 | CWA42750 | HYUNDAI | 20241010 | 20241010 | 0.116 | 0.235 | 0.057 | 0.149 | 0.997 | 0.0148 | 0.002 | 0.033 | 0.033 | 0.04 | 0.01 | 0.0001 | 0.0017 | 0.015 | 0 | 0 | 0 | 0.01 | 0.0048 | 0.034 | 0 | 0 | 0.001 | 0.002 | 0 | 0 | 0 | 168.7 | 464 | 528 | 42 | 0 | 0 | 0 | PIYX2405T | 1056506 | PM109 | 중경2공장 24" 조관 | 5107 | 중경 2 생산창고 | SIYX242020 | NX52L2 | 610 | 14.3 | V21067 | CWA42750 | 77 | Stripe 모재 T방향 | API-X52L2C-D | 현대제철(주) | 464 | 528 | 42 | 232.654 | 435.242 | 242.375 | 453.428 | 528.457 | 43.6 | 2024-11-01
V21067 | CWA42750 | HYUNDAI | 20241010 | 20241010 | 0.116 | 0.235 | 0.057 | 0.149 | 0.997 | 0.0148 | 0.002 | 0.033 | 0.033 | 0.04 | 0.01 | 0.0001 | 0.0017 | 0.015 | 0 | 0 | 0 | 0.01 | 0.0048 | 0.034 | 0 | 0 | 0.001 | 0.002 | 0 | 0 | 0 | 168.7 | 464 | 528 | 42 | 0 | 0 | 0 | PIYX2406W | 1056506 | PM109 | 중경2공장 24" 조관 | 5107 | 중경 2 생산창고 | SIYX242020 | NX52L2 | 610 | 14.3 | V21067 | CWA42750 | 174 | Stripe 용접 | API-X52L2C-D | 현대제철(주) | 464 | 528 | 42 | 0 | 0 | 0 | 0 | 544.795 | 0 | 2024-11-01
V21067 | CWA42750 | HYUNDAI | 20241010 | 20241010 | 0.116 | 0.235 | 0.057 | 0.149 | 0.997 | 0.0148 | 0.002 | 0.033 | 0.033 | 0.04 | 0.01 | 0.0001 | 0.0017 | 0.015 | 0 | 0 | 0 | 0.01 | 0.0048 | 0.034 | 0 | 0 | 0.001 | 0.002 | 0 | 0 | 0 | 168.7 | 464 | 528 | 42 | 0 | 0 | 0 | PIYX2405W | 1056506 | PM109 | 중경2공장 24" 조관 | 5107 | 중경 2 생산창고 | SIYX242020 | NX52L2 | 610 | 14.3 | V21067 | CWA42750 | 77 | Stripe 용접 | API-X52L2C-D | 현대제철(주) | 464 | 528 | 42 | 284.564 | 536.429 | 0 | 0 | 554.404 | 0 | 2024-11-01
V21063 | CWA42810 | HYUNDAI | 20241009 | 20241009 | 0.119 | 0.232 | 0.0611 | 0.155 | 0.989 | 0.0119 | 0.0018 | 0.033 | 0.034 | 0.02 | 0.01 | 0.0003 | 0.0018 | 0.01 | 0 | 0 | 0 | 0 | 0.0039 | 0.033 | 0 | 0 | 0.001 | 0.002 | 0 | 0 | 0 | 155.3 | 446 | 527 | 42 | 0 | 0 | 0 | PIYX2503W | 1056506 | PM109 | 중경2공장 24" 조관 | 5107 | 중경 2 생산창고 | SIYX251030 | NX52L2 | 610 | 14.3 | V21063 | CWA42810 | 346 | Stripe 용접 | API-X52L2C-D | 현대제철(주) | 446 | 527 | 42 | 268.172 | 498.391 | 0 | 0 | 513.486 | 0 | 2024-11-01
V21063 | CWA42810 | HYUNDAI | 20241009 | 20241009 | 0.119 | 0.232 | 0.0611 | 0.155 | 0.989 | 0.0119 | 0.0018 | 0.033 | 0.034 | 0.02 | 0.01 | 0.0003 | 0.0018 | 0.01 | 0 | 0 | 0 | 0 | 0.0039 | 0.033 | 0 | 0 | 0.001 | 0.002 | 0 | 0 | 0 | 155.3 | 446 | 527 | 42 | 0 | 0 | 0 | PIYX2503T | 1056506 | PM109 | 중경2공장 24" 조관 | 5107 | 중경 2 생산창고 | SIYX251030 | NX52L2 | 610 | 14.3 | V21063 | CWA42810 | 346 | Stripe 모재 T방향 | API-X52L2C-D | 현대제철(주) | 446 | 527 | 42 | 227.971 | 425.717 | 240.724 | 449.533 | 529.07 | 45 | 2024-11-01
V21069 | CWA42900 | HYUNDAI | 20241009 | 20241009 | 0.117 | 0.233 | 0.0578 | 0.16 | 1.017 | 0.0146 | 0.0014 | 0.036 | 0.036 | 0.02 | 0.01 | 0.0002 | 0.0016 | 0.015 | 0 | 0 | 0 | 0 | 0.0044 | 0.035 | 0 | 0 | 0.001 | 0.002 | 0 | 0 | 0 | 165.8 | 464 | 530 | 43 | 0 | 0 | 0 | PIYX2604T | 1056506 | PM109 | 중경2공장 24" 조관 | 5107 | 중경 2 생산창고 | SIYX261050 | NX52L2 | 610 | 14.3 | V21069 | CWA42900 | 893 | Stripe 모재 T방향 | API-X52L2C-D | 현대제철(주) | 464 | 530 | 43 | 240.982 | 452.594 | 251.753 | 472.824 | 537.883 | 41.3999 | 2024-11-01
V21069 | CWA42900 | HYUNDAI | 20241009 | 20241009 | 0.117 | 0.233 | 0.0578 | 0.16 | 1.017 | 0.0146 | 0.0014 | 0.036 | 0.036 | 0.02 | 0.01 | 0.0002 | 0.0016 | 0.015 | 0 | 0 | 0 | 0 | 0.0044 | 0.035 | 0 | 0 | 0.001 | 0.002 | 0 | 0 | 0 | 165.8 | 464 | 530 | 43 | 0 | 0 | 0 | PIYX2604W | 1056506 | PM109 | 중경2공장 24" 조관 | 5107 | 중경 2 생산창고 | SIYX261050 | NX52L2 | 610 | 14.3 | V21069 | CWA42900 | 893 | Stripe 용접 | API-X52L2C-D | 현대제철(주) | 464 | 530 | 43 | 286.226 | 535.254 | 0 | 0 | 549.129 | 0 | 2024-11-01
V21728 | CWA78790 | HYUNDAI | 20241009 | 20241009 | 0.117 | 0.234 | 0.0581 | 0.147 | 1.005 | 0.0126 | 0.0019 | 0.036 | 0.037 | 0.03 | 0.02 | 0.0002 | 0.0014 | 0.016 | 0 | 0 | 0 | 0 | 0.0038 | 0.032 | 0 | 0 | 0.001 | 0.002 | 0 | 0 | 0 | 160.3 | 444 | 516 | 42 | 0 | 0 | 0 | PIYX2601W | 1056506 | PM109 | 중경2공장 24" 조관 | 5107 | 중경 2 생산창고 | SIYX261010 | NX52L2 | 610 | 14.3 | V21728 | CWA78790 | 722 | Stripe 용접 | API-X52L2C-D | 현대제철(주) | 444 | 516 | 42 | 276.683 | 520.743 | 0 | 0 | 541.222 | 0 | 2024-11-01
V21728 | CWA78790 | HYUNDAI | 20241009 | 20241009 | 0.117 | 0.234 | 0.0581 | 0.147 | 1.005 | 0.0126 | 0.0019 | 0.036 | 0.037 | 0.03 | 0.02 | 0.0002 | 0.0014 | 0.016 | 0 | 0 | 0 | 0 | 0.0038 | 0.032 | 0 | 0 | 0.001 | 0.002 | 0 | 0 | 0 | 160.3 | 444 | 516 | 42 | 0 | 0 | 0 | PIYX2601T | 1056506 | PM109 | 중경2공장 24" 조관 | 5107 | 중경 2 생산창고 | SIYX261010 | NX52L2 | 610 | 14.3 | V21728 | CWA78790 | 722 | Stripe 모재 T방향 | API-X52L2C-D | 현대제철(주) | 444 | 516 | 42 | 224.247 | 420.245 | 237.008 | 444.16 | 522.507 | 43.3999 | 2024-11-01
V21728 | CWA78810 | HYUNDAI | 20241009 | 20241009 | 0.117 | 0.234 | 0.0581 | 0.147 | 1.005 | 0.0126 | 0.0019 | 0.036 | 0.037 | 0.03 | 0.02 | 0.0002 | 0.0014 | 0.016 | 0 | 0 | 0 | 0 | 0.0038 | 0.032 | 0 | 0 | 0.001 | 0.002 | 0 | 0 | 0 | 160.3 | 444 | 516 | 42 | 0 | 0 | 0 | PIYX2507W | 1056506 | PM109 | 중경2공장 24" 조관 | 5107 | 중경 2 생산창고 | SIYX252040 | NX52L2 | 610 | 14.3 | V21728 | CWA78810 | 624 | Stripe 용접 | API-X52L2C-D | 현대제철(주) | 444 | 516 | 42 | 276.434 | 507.585 | 0 | 0 | 526.606 | 0 | 2024-11-01
V21728 | CWA78810 | HYUNDAI | 20241009 | 20241009 | 0.117 | 0.234 | 0.0581 | 0.147 | 1.005 | 0.0126 | 0.0019 | 0.036 | 0.037 | 0.03 | 0.02 | 0.0002 | 0.0014 | 0.016 | 0 | 0 | 0 | 0 | 0.0038 | 0.032 | 0 | 0 | 0.001 | 0.002 | 0 | 0 | 0 | 160.3 | 444 | 516 | 42 | 0 | 0 | 0 | PIYX2507T | 1056506 | PM109 | 중경2공장 24" 조관 | 5107 | 중경 2 생산창고 | SIYX252040 | NX52L2 | 610 | 14.3 | V21728 | CWA78810 | 624 | Stripe 모재 T방향 | API-X52L2C-D | 현대제철(주) | 444 | 516 | 42 | 230.629 | 431.381 | 238.086 | 445.33 | 526.939 | 45.3999 | 2024-11-01
V21733 | CWA78870 | HYUNDAI | 20241009 | 20241009 | 0.121 | 0.235 | 0.0619 | 0.159 | 0.992 | 0.0131 | 0.002 | 0.032 | 0.032 | 0.03 | 0.01 | 0.0003 | 0.0021 | 0.013 | 0 | 0 | 0 | 0 | 0.0044 | 0.032 | 0 | 0 | 0.001 | 0.002 | 0 | 0 | 0 | 166.3 | 451 | 519 | 42 | 0 | 0 | 0 | PIYX2404T | 1056506 | PM109 | 중경2공장 24" 조관 | 5107 | 중경 2 생산창고 | SIYX242010 | NX52L2 | 610 | 14.3 | V21733 | CWA78870 | 4 | Stripe 모재 T방향 | API-X52L2C-D | 현대제철(주) | 451 | 519 | 42 | 229.721 | 432.011 | 240.438 | 452.166 | 537.779 | 41 | 2024-11-01
V21733 | CWA78870 | HYUNDAI | 20241009 | 20241009 | 0.121 | 0.235 | 0.0619 | 0.159 | 0.992 | 0.0131 | 0.002 | 0.032 | 0.032 | 0.03 | 0.01 | 0.0003 | 0.0021 | 0.013 | 0 | 0 | 0 | 0 | 0.0044 | 0.032 | 0 | 0 | 0.001 | 0.002 | 0 | 0 | 0 | 166.3 | 451 | 519 | 42 | 0 | 0 | 0 | PIYX2404W | 1056506 | PM109 | 중경2공장 24" 조관 | 5107 | 중경 2 생산창고 | SIYX242010 | NX52L2 | 610 | 14.3 | V21733 | CWA78870 | 4 | Stripe 용접 | API-X52L2C-D | 현대제철(주) | 451 | 519 | 42 | 0 | 0 | 0 | 0 | 544.811 | 0 | 2024-11-01
V21737 | CWA78980 | HYUNDAI | 20241009 | 20241009 | 0.12 | 0.237 | 0.0599 | 0.153 | 1.013 | 0.0114 | 0.0017 | 0.03 | 0.031 | 0.03 | 0.02 | 0.0004 | 0.0012 | 0.015 | 0 | 0 | 0 | 0 | 0.0045 | 0.033 | 0 | 0 | 0.002 | 0.002 | 0 | 0 | 0 | 167.1 | 456 | 522 | 43 | 0 | 0 | 0 | PIYX2603T | 1056506 | PM109 | 중경2공장 24" 조관 | 5107 | 중경 2 생산창고 | SIYX261040 | NX52L2 | 610 | 14.3 | V21737 | CWA78980 | 854 | Stripe 모재 T방향 | API-X52L2C-D | 현대제철(주) | 456 | 522 | 43 | 235.63 | 444.287 | 246.495 | 464.774 | 534.886 | 43.8 | 2024-11-01
V21737 | CWA78980 | HYUNDAI | 20241009 | 20241009 | 0.12 | 0.237 | 0.0599 | 0.153 | 1.013 | 0.0114 | 0.0017 | 0.03 | 0.031 | 0.03 | 0.02 | 0.0004 | 0.0012 | 0.015 | 0 | 0 | 0 | 0 | 0.0045 | 0.033 | 0 | 0 | 0.002 | 0.002 | 0 | 0 | 0 | 167.1 | 456 | 522 | 43 | 0 | 0 | 0 | PIYX2603W | 1056506 | PM109 | 중경2공장 24" 조관 | 5107 | 중경 2 생산창고 | SIYX261040 | NX52L2 | 610 | 14.3 | V21737 | CWA78980 | 854 | Stripe 용접 | API-X52L2C-D | 현대제철(주) | 456 | 522 | 43 | 0 | 0 | 0 | 0 | 559.784 | 0 | 2024-11-01
V21732 | CWA84670 | HYUNDAI | 20241009 | 20241009 | 0.119 | 0.232 | 0.0604 | 0.148 | 0.994 | 0.0116 | 0.0026 | 0.034 | 0.034 | 0.02 | 0.01 | 0.0003 | 0.0016 | 0.014 | 0 | 0 | 0 | 0 | 0.0042 | 0.032 | 0 | 0 | 0.001 | 0.002 | 0 | 0 | 0 | 164.1 | 467 | 523 | 43 | 0 | 0 | 0 | PIYX2602W | 1056506 | PM109 | 중경2공장 24" 조관 | 5107 | 중경 2 생산창고 | SIYX261020 | NX52L2 | 610 | 14.3 | V21732 | CWA84670 | 730 | Stripe 용접 | API-X52L2C-D | 현대제철(주) | 467 | 523 | 43 | 287.493 | 538.961 | 0 | 0 | 551.498 | 0 | 2024-11-01
V21732 | CWA84670 | HYUNDAI | 20241009 | 20241009 | 0.119 | 0.232 | 0.0604 | 0.148 | 0.994 | 0.0116 | 0.0026 | 0.034 | 0.034 | 0.02 | 0.01 | 0.0003 | 0.0016 | 0.014 | 0 | 0 | 0 | 0 | 0.0042 | 0.032 | 0 | 0 | 0.001 | 0.002 | 0 | 0 | 0 | 164.1 | 467 | 523 | 43 | 0 | 0 | 0 | PIYX2602T | 1056506 | PM109 | 중경2공장 24" 조관 | 5107 | 중경 2 생산창고 | SIYX261020 | NX52L2 | 610 | 14.3 | V21732 | CWA84670 | 730 | Stripe 모재 T방향 | API-X52L2C-D | 현대제철(주) | 467 | 523 | 43 | 242.579 | 454.13 | 252.84 | 473.34 | 538.506 | 41.3999 | 2024-11-01
V21249 | CWA84780 | HYUNDAI | 20241010 | 20241010 | 0.148 | 0.292 | 0.0747 | 0.168 | 1.218 | 0.014 | 0.0012 | 0.025 | 0.026 | 0.03 | 0.01 | 0.0003 | 0.0019 | 0.016 | 0 | 0 | 0 | 0 | 0.0036 | 0.038 | 0 | 0 | 0.016 | 0.032 | 0 | 0 | 0 | 193.8 | 490 | 579 | 41 | 0 | 0 | 0 | PIYX2803W | 1056508 | PM109 | 중경2공장 24" 조관 | 5107 | 중경 2 생산창고 | SIYX282020 | NX52L2 | 610 | 17.5 | V21249 | CWA84780 | 207 | Stripe 용접 | API-X52L2C-D | 현대제철(주) | 490 | 579 | 41 | 362.422 | 552.145 | 0 | 0 | 560.885 | 0 | 2024-11-04
V21249 | CWA84780 | HYUNDAI | 20241010 | 20241010 | 0.148 | 0.292 | 0.0747 | 0.168 | 1.218 | 0.014 | 0.0012 | 0.025 | 0.026 | 0.03 | 0.01 | 0.0003 | 0.0019 | 0.016 | 0 | 0 | 0 | 0 | 0.0036 | 0.038 | 0 | 0 | 0.016 | 0.032 | 0 | 0 | 0 | 193.8 | 490 | 579 | 41 | 0 | 0 | 0 | PIYX2803T | 1056508 | PM109 | 중경2공장 24" 조관 | 5107 | 중경 2 생산창고 | SIYX282020 | NX52L2 | 610 | 17.5 | V21249 | CWA84780 | 207 | Stripe 모재 T방향 | API-X52L2C-D | 현대제철(주) | 490 | 579 | 41 | 305.934 | 469.222 | 324.642 | 497.916 | 586.645 | 42.8 | 2024-11-04
V21253 | CWA84800 | HYUNDAI | 20241009 | 20241009 | 0.127 | 0.266 | 0.0566 | 0.162 | 1.181 | 0.0144 | 0.0013 | 0.026 | 0.026 | 0.03 | 0.01 | 0.0002 | 0.0017 | 0.009 | 0 | 0 | 0 | 0 | 0.0042 | 0.033 | 0 | 0 | 0.014 | 0.026 | 0 | 0 | 0 | 178.3 | 486 | 561 | 44 | 0 | 0 | 0 | PIYX2801W | 1056508 | PM109 | 중경2공장 24" 조관 | 5107 | 중경 2 생산창고 | SIYX281020 | NX52L2 | 610 | 17.5 | V21253 | CWA84800 | 84 | Stripe 용접 | API-X52L2C-D | 현대제철(주) | 486 | 561 | 44 | 362.411 | 556.556 | 0 | 0 | 564.966 | 0 | 2024-11-04
V21253 | CWA84800 | HYUNDAI | 20241009 | 20241009 | 0.127 | 0.266 | 0.0566 | 0.162 | 1.181 | 0.0144 | 0.0013 | 0.026 | 0.026 | 0.03 | 0.01 | 0.0002 | 0.0017 | 0.009 | 0 | 0 | 0 | 0 | 0.0042 | 0.033 | 0 | 0 | 0.014 | 0.026 | 0 | 0 | 0 | 178.3 | 486 | 561 | 44 | 0 | 0 | 0 | PIYX2801T | 1056508 | PM109 | 중경2공장 24" 조관 | 5107 | 중경 2 생산창고 | SIYX281020 | NX52L2 | 610 | 17.5 | V21253 | CWA84800 | 84 | Stripe 모재 T방향 | API-X52L2C-D | 현대제철(주) | 486 | 561 | 44 | 273.429 | 418.9 | 308.264 | 472.267 | 558.786 | 45 | 2024-11-04
V21257 | CWA84960 | HYUNDAI | 20241009 | 20241009 | 0.128 | 0.265 | 0.0577 | 0.161 | 1.175 | 0.0132 | 0.0014 | 0.02 | 0.021 | 0.02 | 0.01 | 0.0003 | 0.002 | 0.011 | 0 | 0 | 0 | 0 | 0.0041 | 0.032 | 0 | 0 | 0.014 | 0.028 | 0 | 0 | 0 | 178.8 | 483 | 564 | 43 | 0 | 0 | 0 | PIYX2804W | 1056508 | PM109 | 중경2공장 24" 조관 | 5107 | 중경 2 생산창고 | SIYX282030 | NX52L2 | 610 | 17.5 | V21257 | CWA84960 | 286 | Stripe 용접 | API-X52L2C-D | 현대제철(주) | 483 | 564 | 43 | 347.526 | 530.81 | 0 | 0 | 542.87 | 0 | 2024-11-04
V21257 | CWA84960 | HYUNDAI | 20241009 | 20241009 | 0.128 | 0.265 | 0.0577 | 0.161 | 1.175 | 0.0132 | 0.0014 | 0.02 | 0.021 | 0.02 | 0.01 | 0.0003 | 0.002 | 0.011 | 0 | 0 | 0 | 0 | 0.0041 | 0.032 | 0 | 0 | 0.014 | 0.028 | 0 | 0 | 0 | 178.8 | 483 | 564 | 43 | 0 | 0 | 0 | PIYX2804T | 1056508 | PM109 | 중경2공장 24" 조관 | 5107 | 중경 2 생산창고 | SIYX282030 | NX52L2 | 610 | 17.5 | V21257 | CWA84960 | 286 | Stripe 모재 T방향 | API-X52L2C-D | 현대제철(주) | 483 | 564 | 43 | 282.13 | 432.139 | 305.977 | 468.665 | 561.377 | 42.8 | 2024-11-04
V21262 | CWA84980 | HYUNDAI | 20241009 | 20241009 | 0.135 | 0.271 | 0.0645 | 0.171 | 1.16 | 0.0129 | 0.0012 | 0.026 | 0.027 | 0.03 | 0.01 | 0.0003 | 0.0022 | 0.012 | 0 | 0 | 0 | 0 | 0.0043 | 0.032 | 0 | 0 | 0.016 | 0.029 | 0 | 0 | 0 | 174.5 | 448 | 551 | 44 | 0 | 0 | 0 | PIYX2901W | 1056508 | PM109 | 중경2공장 24" 조관 | 5107 | 중경 2 생산창고 | SIYX291020 | NX52L2 | 610 | 17.5 | V21262 | CWA84980 | 367 | Stripe 용접 | API-X52L2C-D | 현대제철(주) | 448 | 551 | 44 | 0 | 0 | 0 | 0 | 564.44 | 0 | 2024-11-04
V21262 | CWA84980 | HYUNDAI | 20241009 | 20241009 | 0.135 | 0.271 | 0.0645 | 0.171 | 1.16 | 0.0129 | 0.0012 | 0.026 | 0.027 | 0.03 | 0.01 | 0.0003 | 0.0022 | 0.012 | 0 | 0 | 0 | 0 | 0.0043 | 0.032 | 0 | 0 | 0.016 | 0.029 | 0 | 0 | 0 | 174.5 | 448 | 551 | 44 | 0 | 0 | 0 | PIYX2901T | 1056508 | PM109 | 중경2공장 24" 조관 | 5107 | 중경 2 생산창고 | SIYX291020 | NX52L2 | 610 | 17.5 | V21262 | CWA84980 | 367 | Stripe 모재 T방향 | API-X52L2C-D | 현대제철(주) | 448 | 551 | 44 | 285.929 | 436.21 | 311.987 | 475.965 | 558.12 | 44.2 | 2024-11-04
V21054 | CWA89210 | HYUNDAI | 20241009 | 20241009 | 0.122 | 0.238 | 0.0621 | 0.156 | 1.024 | 0.0131 | 0.0012 | 0.031 | 0.031 | 0.02 | 0.01 | 0.0003 | 0.0025 | 0.009 | 0 | 0 | 0 | 0 | 0.0041 | 0.031 | 0 | 0 | 0.001 | 0.002 | 0 | 0 | 0 | 162.9 | 474 | 530 | 43 | 0 | 0 | 0 | PIYX2506T | 1056506 | PM109 | 중경2공장 24" 조관 | 5107 | 중경 2 생산창고 | SIYX252030 | NX52L2 | 610 | 14.3 | V21054 | CWA89210 | 537 | Stripe 모재 T방향 | API-X52L2C-D | 현대제철(주) | 474 | 530 | 43 | 229.099 | 427.64 | 239.517 | 447.087 | 525.705 | 45.2 | 2024-11-01
V21054 | CWA89210 | HYUNDAI | 20241009 | 20241009 | 0.122 | 0.238 | 0.0621 | 0.156 | 1.024 | 0.0131 | 0.0012 | 0.031 | 0.031 | 0.02 | 0.01 | 0.0003 | 0.0025 | 0.009 | 0 | 0 | 0 | 0 | 0.0041 | 0.031 | 0 | 0 | 0.001 | 0.002 | 0 | 0 | 0 | 162.9 | 474 | 530 | 43 | 0 | 0 | 0 | PIYX2506W | 1056506 | PM109 | 중경2공장 24" 조관 | 5107 | 중경 2 생산창고 | SIYX252030 | NX52L2 | 610 | 14.3 | V21054 | CWA89210 | 537 | Stripe 용접 | API-X52L2C-D | 현대제철(주) | 474 | 530 | 43 | 243.55 | 459.065 | 0 | 0 | 540.687 | 0 | 2024-11-01
V21248 | CWB13810 | HYUNDAI | 20241009 | 20241009 | 0.129 | 0.264 | 0.0602 | 0.158 | 1.159 | 0.0107 | 0.0007 | 0.026 | 0.026 | 0.02 | 0.01 | 0.0003 | 0.0019 | 0.01 | 0 | 0 | 0 | 0 | 0.0041 | 0.033 | 0 | 0 | 0.015 | 0.028 | 0 | 0 | 0 | 177.9 | 464 | 565 | 42 | 0 | 0 | 0 | PIYX2609T | 1056508 | PM109 | 중경2공장 24" 조관 | 5107 | 중경 2 생산창고 | SIYX262050 | NX52L2 | 610 | 17.5 | V21248 | CWB13810 | 4 | Stripe 모재 T방향 | API-X52L2C-D | 현대제철(주) | 464 | 565 | 42 | 296.334 | 452.76 | 319.922 | 488.8 | 570.126 | 40 | 2024-11-01
V21248 | CWB13810 | HYUNDAI | 20241009 | 20241009 | 0.129 | 0.264 | 0.0602 | 0.158 | 1.159 | 0.0107 | 0.0007 | 0.026 | 0.026 | 0.02 | 0.01 | 0.0003 | 0.0019 | 0.01 | 0 | 0 | 0 | 0 | 0.0041 | 0.033 | 0 | 0 | 0.015 | 0.028 | 0 | 0 | 0 | 177.9 | 464 | 565 | 42 | 0 | 0 | 0 | PIYX2609W | 1056508 | PM109 | 중경2공장 24" 조관 | 5107 | 중경 2 생산창고 | SIYX262050 | NX52L2 | 610 | 17.5 | V21248 | CWB13810 | 4 | Stripe 용접 | API-X52L2C-D | 현대제철(주) | 464 | 565 | 42 | 0 | 0 | 0 | 0 | 556.657 | 0 | 2024-11-01
V21725 | CWB34140 | HYUNDAI | 20241009 | 20241009 | 0.122 | 0.239 | 0.0631 | 0.159 | 1.006 | 0.0139 | 0.002 | 0.033 | 0.033 | 0.02 | 0.03 | 0.0002 | 0.0019 | 0.021 | 0 | 0 | 0 | 0 | 0.0045 | 0.031 | 0 | 0 | 0.001 | 0.002 | 0 | 0 | 0 | 162.2 | 453 | 525 | 41 | 0 | 0 | 0 | PIYX2505T | 1056506 | PM109 | 중경2공장 24" 조관 | 5107 | 중경 2 생산창고 | SIYX252020 | NX52L2 | 610 | 14.3 | V21725 | CWB34140 | 451 | Stripe 모재 T방향 | API-X52L2C-D | 현대제철(주) | 453 | 525 | 41 | 227.03 | 426.334 | 231.808 | 435.308 | 524.876 | 43.3999 | 2024-11-01
V21725 | CWB34140 | HYUNDAI | 20241009 | 20241009 | 0.122 | 0.239 | 0.0631 | 0.159 | 1.006 | 0.0139 | 0.002 | 0.033 | 0.033 | 0.02 | 0.03 | 0.0002 | 0.0019 | 0.021 | 0 | 0 | 0 | 0 | 0.0045 | 0.031 | 0 | 0 | 0.001 | 0.002 | 0 | 0 | 0 | 162.2 | 453 | 525 | 41 | 0 | 0 | 0 | PIYX2505W | 1056506 | PM109 | 중경2공장 24" 조관 | 5107 | 중경 2 생산창고 | SIYX252020 | NX52L2 | 610 | 14.3 | V21725 | CWB34140 | 451 | Stripe 용접 | API-X52L2C-D | 현대제철(주) | 453 | 525 | 41 | 271.247 | 502.06 | 0 | 0 | 518.508 | 0 | 2024-11-01
V21244 | CWB34270 | HYUNDAI | 20241010 | 20241010 | 0.134 | 0.27 | 0.0645 | 0.161 | 1.166 | 0.0121 | 0.0011 | 0.028 | 0.029 | 0.02 | 0.01 | 0.0003 | 0.0022 | 0.012 | 0 | 0 | 0 | 0 | 0.0044 | 0.032 | 0 | 0 | 0.016 | 0.029 | 0 | 0 | 0 | 188.9 | 463 | 560 | 42 | 0 | 0 | 0 | PIYX2802W | 1056508 | PM109 | 중경2공장 24" 조관 | 5107 | 중경 2 생산창고 | SIYX281030 | NX52L2 | 610 | 17.5 | V21244 | CWB34270 | 137 | Stripe 용접 | API-X52L2C-D | 현대제철(주) | 463 | 560 | 42 | 361.493 | 556.101 | 0 | 0 | 564.112 | 0 | 2024-11-04
V21244 | CWB34270 | HYUNDAI | 20241010 | 20241010 | 0.134 | 0.27 | 0.0645 | 0.161 | 1.166 | 0.0121 | 0.0011 | 0.028 | 0.029 | 0.02 | 0.01 | 0.0003 | 0.0022 | 0.012 | 0 | 0 | 0 | 0 | 0.0044 | 0.032 | 0 | 0 | 0.016 | 0.029 | 0 | 0 | 0 | 188.9 | 463 | 560 | 42 | 0 | 0 | 0 | PIYX2802T | 1056508 | PM109 | 중경2공장 24" 조관 | 5107 | 중경 2 생산창고 | SIYX281030 | NX52L2 | 610 | 17.5 | V21244 | CWB34270 | 137 | Stripe 모재 T방향 | API-X52L2C-D | 현대제철(주) | 463 | 560 | 42 | 281.546 | 431.317 | 310.969 | 476.391 | 567.26 | 45.3999 | 2024-11-04
V24831 | CXA56340 | HYUNDAI | 20241114 | 20241114 | 0 | 0 | 0.0651 | 0.021 | 0.734 | 0.0153 | 0.0017 | 0.035 | 0.037 | 0.03 | 0.02 | 0.0003 | 0.0004 | 0.011 | 0 | 0 | 0 | 0 | 0.0034 | 0.013 | 0 | 0 | 0.001 | 0.003 | 0 | 0 | 0 | 0 | 356 | 443 | 40 | 0 | 0 | 0 | PAZ30405L | 1067485 | PM101 | 소경1공장 8" 조관 | 5101 | 소경 1 생산창고 | SAZ3042060 | N5LBT | 88.9 | 7.6 | V24831 | CXA56340 |  | Stripe 모재 L방향 | SPHT3U | 현대제철(주) | 356 | 443 | 40 | 72.0434 | 501.103 | 72.2346 | 502.433 | 535.972 | 29.2 | 2025-03-07
V24920 | CXB12970 | HYUNDAI | 20241114 | 20241114 | 0 | 0 | 0.1647 | 0.191 | 1.28 | 0.0173 | 0.0012 | 0.036 | 0.037 | 0.03 | 0.02 | 0.0005 | 0.0011 | 0.012 | 0 | 0 | 0 | 0 | 0.0035 | 0.02 | 0 | 0 | 0.002 | 0.004 | 0 | 0 | 0 | 175.7 | 445 | 574 | 34 | 0 | 0 | 0 | PHYY2102L | 1059086 | PM108 | 중경1공장 20" 조관 | 5103 | 중경 1 생산창고 | SHYY211040 | J55CPAN | 298.45 | 9.52 | V24920 | CXB12970 | 133 | Stripe 모재 L방향 | API-HDJ55C | 현대제철(주) | 445 | 574 |  | 171.546 | 483.888 | 174.834 | 493.16 | 580.234 | 34.6456 | 2024-11-28
V24920 | CXB22100 | HYUNDAI | 20241106 | 20241106 | 0 | 0 | 0.1647 | 0.191 | 1.28 | 0.0173 | 0.0012 | 0.036 | 0.037 | 0.03 | 0.02 | 0.0005 | 0.0011 | 0.012 | 0 | 0 | 0 | 0 | 0.0035 | 0.02 | 0 | 0 | 0.002 | 0.004 | 0 | 0 | 0 | 174.1 | 448 | 571 | 36 | 0 | 0 | 0 | PHYY1501L | 1058424 | PM108 | 중경1공장 20" 조관 | 5103 | 중경 1 생산창고 | SHYY151010 | J55CPAN | 339.7 | 9.65 | V24920 | CXB22100 | 2051 | Stripe 모재 L방향 | API-HDJ55C | 현대제철(주) | 448 | 571 |  | 171.704 | 478.186 | 173.5 | 483.187 | 585.814 | 33.6614 | 2024-11-18
V24911 | CXB22130 | HYUNDAI | 20241106 | 20241106 | 0 | 0 | 0.1627 | 0.182 | 1.239 | 0.0157 | 0.001 | 0.035 | 0.036 | 0.03 | 0.02 | 0.0005 | 0.0016 | 0.012 | 0 | 0 | 0 | 0 | 0.0038 | 0.019 | 0 | 0 | 0.003 | 0.003 | 0 | 0 | 0 | 174.7 | 458 | 581 | 34 | 0 | 0 | 0 | PHYY1202L | 1058424 | PM108 | 중경1공장 20" 조관 | 5103 | 중경 1 생산창고 | SHYY122030 | J55CPAN | 339.7 | 9.65 | V24911 | CXB22130 | 287 | Stripe 모재 L방향 | API-HDJ55C | 현대제철(주) | 458 | 581 |  | 167.929 | 466.065 | 171.22 | 475.2 | 578.591 | 34.8425 | 2024-11-18
V24343 | CXB41040 | HYUNDAI | 20241120 | 20241120 | 0 | 0.194 | 0.06 | 0.01 | 0.743 | 0.0123 | 0.0051 | 0.022 | 0.024 | 0.03 | 0.02 | 0.0001 | 0.0001 | 0.011 | 0 | 0 | 0 | 0.01 | 0.0047 | 0.022 | 0 | 0 | 0.001 | 0.003 | 0 | 0 | 0 | 0 | 388 | 468 | 38 | 0 | 0 | 0 | PIYY2917W | 1059915 | PM109 | 중경2공장 24" 조관 | 5107 | 중경 2 생산창고 | SIYY292220 | N5LBT | 508 | 9.5 | V24343 | CXB41040 | 39 | Stripe 용접 | SPHT3U | 현대제철(주) | 388 | 468 | 38 | 0 | 0 | 0 | 0 | 533.862 | -98 | 2024-12-04
V24343 | CXB41040 | HYUNDAI | 20241120 | 20241120 | 0 | 0.194 | 0.06 | 0.01 | 0.743 | 0.0123 | 0.0051 | 0.022 | 0.024 | 0.03 | 0.02 | 0.0001 | 0.0001 | 0.011 | 0 | 0 | 0 | 0.01 | 0.0047 | 0.022 | 0 | 0 | 0.001 | 0.003 | 0 | 0 | 0 | 0 | 388 | 468 | 38 | 0 | 0 | 0 | PIYY2917T | 1059915 | PM109 | 중경2공장 24" 조관 | 5107 | 중경 2 생산창고 | SIYY292220 | N5LBT | 508 | 9.5 | V24343 | CXB41040 | 39 | Stripe 모재 T방향 | SPHT3U | 현대제철(주) | 388 | 468 | 38 | 138.856 | 392.118 | 143.273 | 404.592 | 476.924 | 42.2 | 2024-12-04
V25367 | CXB49240 | HYUNDAI | 20241106 | 20241106 | 0 | 0 | 0.166 | 0.188 | 1.212 | 0.0149 | 0.0014 | 0.025 | 0.025 | 0.02 | 0.02 | 0.0004 | 0.0015 | 0.017 | 0 | 0 | 0 | 0.01 | 0.0038 | 0.017 | 0 | 0 | 0.002 | 0.003 | 0 | 0 | 0 | 171.5 | 446 | 573 | 35 | 0 | 0 | 0 | PHYY1502L | 1058424 | PM108 | 중경1공장 20" 조관 | 5103 | 중경 1 생산창고 | SHYY151020 | J55CPAN | 339.7 | 9.65 | V25367 | CXB49240 | 2092 | Stripe 모재 L방향 | API-HDJ55C | 현대제철(주) | 446 | 573 |  | 176.135 | 487.968 | 178.566 | 494.701 | 584.139 | 34.8425 | 2024-11-18
V25364 | CXB60320 | HYUNDAI | 20241108 | 20241108 | 0 | 0 | 0.1714 | 0.196 | 1.267 | 0.0135 | 0.0013 | 0.035 | 0.037 | 0.03 | 0.02 | 0.0006 | 0.0013 | 0.021 | 0 | 0 | 0 | 0 | 0.0032 | 0.019 | 0 | 0 | 0.003 | 0.003 | 0 | 0 | 0 | 178.6 | 473 | 588 | 34 | 0 | 0 | 0 | PHYY1302L | 1058424 | PM108 | 중경1공장 20" 조관 | 5103 | 중경 1 생산창고 | SHYY132020 | J55CPAN | 339.7 | 9.65 | V25364 | CXB60320 | 845 | Stripe 모재 L방향 | API-HDJ55C | 현대제철(주) | 473 | 588 |  | 177.816 | 496.188 | 180.667 | 504.144 | 589.335 | 33.2677 | 2024-11-18
V25371 | CXB60380 | HYUNDAI | 20241106 | 20241106 | 0 | 0 | 0.1684 | 0.175 | 1.242 | 0.0134 | 0.0012 | 0.026 | 0.027 | 0.03 | 0.02 | 0.0005 | 0.0014 | 0.019 | 0 | 0 | 0 | 0 | 0.0037 | 0.017 | 0 | 0 | 0.002 | 0.003 | 0 | 0 | 0 | 172.3 | 455 | 581 | 34 | 0 | 0 | 0 | PHYY1403L | 1058424 | PM108 | 중경1공장 20" 조관 | 5103 | 중경 1 생산창고 | SHYY142040 | J55CPAN | 339.7 | 9.65 | V25371 | CXB60380 | 1869 | Stripe 모재 L방향 | API-HDJ55C | 현대제철(주) | 455 | 581 |  | 175.773 | 493.663 | 178.82 | 502.22 | 590.586 | 33.6614 | 2024-11-18
V25367 | CXB60470 | HYUNDAI | 20241126 | 20241126 | 0 | 0 | 0.166 | 0.188 | 1.212 | 0.0149 | 0.0014 | 0.025 | 0.025 | 0.02 | 0.02 | 0.0004 | 0.0015 | 0.017 | 0 | 0 | 0 | 0.01 | 0.0038 | 0.017 | 0 | 0 | 0.002 | 0.003 | 0 | 0 | 0 | 171.5 | 446 | 573 | 35 | 0 | 0 | 0 | PIYZ2101L | 1062039 | PM109 | 중경2공장 24" 조관 | 5107 | 중경 2 생산창고 | SIYZ202070 | J55CPAN | 339.7 | 9.65 | V25367 | CXB60470 | 1817 | Stripe 모재 L방향 | API-HDJ55C | 현대제철(주) | 446 | 573 |  | 176.496 | 489.368 | 176.317 | 488.871 | 585.059 | 35.433 | 2024-12-27
V25364 | CXB60490 | HYUNDAI | 20241126 | 20241126 | 0 | 0 | 0.1714 | 0.196 | 1.267 | 0.0135 | 0.0013 | 0.035 | 0.037 | 0.03 | 0.02 | 0.0006 | 0.0013 | 0.021 | 0 | 0 | 0 | 0 | 0.0032 | 0.019 | 0 | 0 | 0.003 | 0.003 | 0 | 0 | 0 | 178.6 | 473 | 588 | 34 | 0 | 0 | 0 | PIYZ2005L | 1062039 | PM109 | 중경2공장 24" 조관 | 5107 | 중경 2 생산창고 | SIYZ202040 | J55CPAN | 339.7 | 9.65 | V25364 | CXB60490 | 1752 | Stripe 모재 L방향 | API-HDJ55C | 현대제철(주) | 473 | 588 |  | 172.699 | 476.339 | 176.551 | 486.965 | 578.649 | 35.433 | 2024-12-27
V25352 | CXB60550 | HYUNDAI | 20241108 | 20241108 | 0 | 0 | 0.1691 | 0.197 | 1.244 | 0.014 | 0.0015 | 0.028 | 0.028 | 0.02 | 0.02 | 0.0005 | 0.0022 | 0.017 | 0 | 0 | 0 | 0.01 | 0.0032 | 0.018 | 0 | 0 | 0.002 | 0.003 | 0 | 0 | 0 | 180.7 | 458 | 589 | 33 | 0 | 0 | 0 | PHYY1401L | 1058424 | PM108 | 중경1공장 20" 조관 | 5103 | 중경 1 생산창고 | SHYY141020 | J55CPAN | 339.7 | 9.65 | V25352 | CXB60550 | 1341 | Stripe 모재 L방향 | API-HDJ55C | 현대제철(주) | 458 | 589 |  | 179.071 | 497.574 | 179.893 | 499.858 | 595.153 | 33.0708 | 2024-11-18
V25358 | CXB60600 | HYUNDAI | 20241217 | 20241217 | 0 | 0 | 0.1666 | 0.183 | 1.239 | 0.0125 | 0.0018 | 0.029 | 0.029 | 0.02 | 0.02 | 0.0005 | 0.0017 | 0.016 | 0 | 0 | 0 | 0 | 0.0034 | 0.015 | 0 | 0 | 0.002 | 0.002 | 0 | 0 | 0 | 174.7 | 462 | 585 | 33 | 0 | 0 | 0 | PIYZ2006L | 1062039 | PM109 | 중경2공장 24" 조관 | 5107 | 중경 2 생산창고 | SIYZ202050 | J55CPAN | 339.7 | 9.65 | V25358 | CXB60600 | 1774 | Stripe 모재 L방향 | API-HDJ55C | 현대제철(주) | 462 | 585 |  | 168.094 | 469.487 | 171.226 | 478.236 | 568.409 | 35.433 | 2024-12-27
V25361 | CXB60670 | HYUNDAI | 20241106 | 20241106 | 0 | 0 | 0.1622 | 0.192 | 1.265 | 0.0168 | 0.0014 | 0.032 | 0.033 | 0.04 | 0.03 | 0.0005 | 0.0013 | 0.02 | 0 | 0 | 0 | 0 | 0.0028 | 0.021 | 0 | 0 | 0.003 | 0.004 | 0 | 0 | 0 | 176.6 | 453 | 587 | 35 | 0 | 0 | 0 | PHYY1301L | 1058424 | PM108 | 중경1공장 20" 조관 | 5103 | 중경 1 생산창고 | SHYY131020 | J55CPAN | 339.7 | 9.65 | V25361 | CXB60670 | 550 | Stripe 모재 L방향 | API-HDJ55C | 현대제철(주) | 453 | 587 |  | 176.001 | 489.699 | 179.119 | 498.374 | 594.612 | 33.6614 | 2024-11-18
V25358 | CXB60730 | HYUNDAI | 20241108 | 20241108 | 0 | 0 | 0.1666 | 0.183 | 1.239 | 0.0125 | 0.0018 | 0.029 | 0.029 | 0.02 | 0.02 | 0.0005 | 0.0017 | 0.016 | 0 | 0 | 0 | 0 | 0.0034 | 0.015 | 0 | 0 | 0.002 | 0.002 | 0 | 0 | 0 | 174.7 | 462 | 585 | 33 | 0 | 0 | 0 | PHYY1201L | 1058424 | PM108 | 중경1공장 20" 조관 | 5103 | 중경 1 생산창고 | SHYY122010 | J55CPAN | 339.7 | 9.65 | V25358 | CXB60730 | 13 | Stripe 모재 L방향 | API-HDJ55C | 현대제철(주) | 462 | 585 |  | 167.589 | 469.476 | 168.643 | 472.429 | 576.132 | 34.4488 | 2024-11-18
V25378 | CXB60750 | HYUNDAI | 20241108 | 20241108 | 0 | 0 | 0.1637 | 0.194 | 1.242 | 0.0127 | 0.0018 | 0.031 | 0.032 | 0.04 | 0.02 | 0.0005 | 0.0015 | 0.017 | 0 | 0 | 0 | 0 | 0.0044 | 0.019 | 0 | 0 | 0.003 | 0.003 | 0 | 0 | 0 | 174.9 | 457 | 578 | 33 | 0 | 0 | 0 | PHYY1402L | 1058424 | PM108 | 중경1공장 20" 조관 | 5103 | 중경 1 생산창고 | SHYY142020 | J55CPAN | 339.7 | 9.65 | V25378 | CXB60750 | 1617 | Stripe 모재 L방향 | API-HDJ55C | 현대제철(주) | 457 | 578 |  | 169.818 | 470.644 | 171.106 | 474.213 | 582.168 | 33.8582 | 2024-11-18
V25371 | CXB60960 | HYUNDAI | 20241126 | 20241126 | 0 | 0 | 0.1684 | 0.175 | 1.242 | 0.0134 | 0.0012 | 0.026 | 0.027 | 0.03 | 0.02 | 0.0005 | 0.0014 | 0.019 | 0 | 0 | 0 | 0 | 0.0037 | 0.017 | 0 | 0 | 0.002 | 0.003 | 0 | 0 | 0 | 172.3 | 455 | 581 | 34 | 0 | 0 | 0 | PIYZ2002L | 1062039 | PM109 | 중경2공장 24" 조관 | 5107 | 중경 2 생산창고 | SIYZ202010 | J55CPAN | 339.7 | 9.65 | V25371 | CXB60960 | 1467 | Stripe 모재 L방향 | API-HDJ55C | 현대제철(주) | 455 | 581 |  | 167.272 | 468.193 | 169.479 | 474.371 | 563.905 | 36.811 | 2024-12-27
V25378 | CXB60970 | HYUNDAI | 20241126 | 20241126 | 0 | 0 | 0.1637 | 0.194 | 1.242 | 0.0127 | 0.0018 | 0.031 | 0.032 | 0.04 | 0.02 | 0.0005 | 0.0015 | 0.017 | 0 | 0 | 0 | 0 | 0.0044 | 0.019 | 0 | 0 | 0.003 | 0.003 | 0 | 0 | 0 | 174.9 | 457 | 578 | 33 | 0 | 0 | 0 | PIYZ2007L | 1062039 | PM109 | 중경2공장 24" 조관 | 5107 | 중경 2 생산창고 | SIYZ202060 | J55CPAN | 339.7 | 9.65 | V25378 | CXB60970 | 1795 | Stripe 모재 L방향 | API-HDJ55C | 현대제철(주) | 457 | 578 |  | 177.328 | 487.394 | 177.224 | 487.107 | 581.005 | 34.8425 | 2024-12-27
V26135 | CXB60980 | HYUNDAI | 20241217 | 20241217 | 0 | 0 | 0.1638 | 0.185 | 1.252 | 0.0097 | 0.0014 | 0.033 | 0.033 | 0.07 | 0.01 | 0.0004 | 0.0021 | 0.009 | 0 | 0 | 0 | 0.02 | 0.0034 | 0.02 | 0 | 0 | 0.002 | 0.002 | 0 | 0 | 0 | 183.3 | 451 | 576 | 34 | 0 | 0 | 0 | PHZ40804L | 1070902 | PM108 | 중경1공장 20" 조관 | 5103 | 중경 1 생산창고 | SHZ4082020 | J55CPAN | 298.45 | 9.52 | V26135 | CXB60980 | 1357 | Stripe 모재 L방향 | API-HDJ55C | 현대제철(주) | 451 | 576 |  | 166.157 | 467.009 | 166.738 | 468.642 | 572.185 | 31.8897 | 2025-04-14
V26125 | CXB61010 | HYUNDAI | 20241118 | 20241118 | 0 | 0 | 0.1568 | 0.193 | 1.298 | 0.0125 | 0.0017 | 0.03 | 0.03 | 0.03 | 0.02 | 0.0004 | 0.0015 | 0.009 | 0 | 0 | 0 | 0 | 0.0035 | 0.02 | 0 | 0 | 0.002 | 0.004 | 0 | 0 | 0 | 187.2 | 472 | 591 | 32 | 0 | 0 | 0 | PHYY2301L | 1059086 | PM108 | 중경1공장 20" 조관 | 5103 | 중경 1 생산창고 | SHYY231020 | J55CPAN | 298.45 | 9.52 | V26125 | CXB61010 | 1736 | Stripe 모재 L방향 | API-HDJ55C | 현대제철(주) | 472 | 591 |  | 169.747 | 479.077 | 170.06 | 479.959 | 581.484 | 34.4488 | 2024-11-28
V26139 | CYA02100 | HYUNDAI | 20241118 | 20241118 | 0 | 0 | 0.1619 | 0.166 | 1.221 | 0.0083 | 0.0014 | 0.036 | 0.036 | 0.04 | 0.02 | 0.0004 | 0.0022 | 0.009 | 0 | 0 | 0 | 0.01 | 0.0039 | 0.018 | 0 | 0 | 0.002 | 0.002 | 0 | 0 | 0 | 182.8 | 448 | 566 | 35 | 0 | 0 | 0 | PHYY2202L | 1059086 | PM108 | 중경1공장 20" 조관 | 5103 | 중경 1 생산창고 | SHYY222020 | J55CPAN | 298.45 | 9.52 | V26139 | CYA02100 | 1205 | Stripe 모재 L방향 | API-HDJ55C | 현대제철(주) | 448 | 566 |  | 172.131 | 484.612 | 174.997 | 492.682 | 585.665 | 33.0708 | 2024-11-28
V26135 | CYA02110 | HYUNDAI | 20241118 | 20241118 | 0 | 0 | 0.1638 | 0.185 | 1.252 | 0.0097 | 0.0014 | 0.033 | 0.033 | 0.07 | 0.01 | 0.0004 | 0.0021 | 0.009 | 0 | 0 | 0 | 0.02 | 0.0034 | 0.02 | 0 | 0 | 0.002 | 0.002 | 0 | 0 | 0 | 183.3 | 451 | 576 | 34 | 0 | 0 | 0 | PHYY2203L | 1059086 | PM108 | 중경1공장 20" 조관 | 5103 | 중경 1 생산창고 | SHYY222030 | J55CPAN | 298.45 | 9.52 | V26135 | CYA02110 | 1437 | Stripe 모재 L방향 | API-HDJ55C | 현대제철(주) | 451 | 576 |  | 182.576 | 514.119 | 184.29 | 518.946 | 604.935 | 33.6614 | 2024-11-28
V26074 | CYA05280 | HYUNDAI | 20241115 | 20241115 | 0 | 0 | 0.2372 | 0.148 | 1.345 | 0.011 | 0.001 | 0.027 | 0.028 | 0.03 | 0.02 | 0.0004 | 0.0017 | 0.012 | 0 | 0 | 0 | 0 | 0.0038 | 0.011 | 0 | 0 | 0.002 | 0.003 | 0 | 0 | 0 | 172.2 | 423 | 586 | 33 | 0 | 0 | 0 | PGZ21805L | 1066137 | PM107 | 소경2공장 3" 조관 | 5102 | 소경 2 생산창고 | SGZ2182050 | J55TPAN | 73 | 5.51 | V26074 | CYA05280 |  | Stripe 모재 L방향 | API-HDJ55T |  | 423 |  |  | 58.314 | 555.07 | 58.3744 | 555.645 | 630.085 | 26 | 2025-02-25
V26071 | CYA05290 | HYUNDAI | 20241115 | 20241115 | 0 | 0 | 0.2338 | 0.163 | 1.357 | 0.0134 | 0.0013 | 0.029 | 0.03 | 0.03 | 0.02 | 0.0005 | 0.0019 | 0.012 | 0 | 0 | 0 | 0 | 0.0035 | 0.011 | 0 | 0 | 0.002 | 0.004 | 0 | 0 | 0 | 181.5 | 429 | 589 | 33 | 0 | 0 | 0 | PGZ10803L | 1063154 | PM107 | 소경2공장 3" 조관 | 5102 | 소경 2 생산창고 | SGZ1081050 | J55TPAN | 73 | 5.51 | V26071 | CYA05290 |  | Stripe 모재 L방향 | API-HDJ55T |  | 429 |  |  | 54.6677 | 522.82 | 54.809 | 524.171 | 613.549 | 24.6063 | 2025-01-15
V26063 | CYA05330 | HYUNDAI | 20241115 | 20241115 | 0 | 0 | 0.2288 | 0.163 | 1.326 | 0.0109 | 0.0012 | 0.036 | 0.037 | 0.03 | 0.01 | 0.0004 | 0.0022 | 0.01 | 0 | 0 | 0 | 0.01 | 0.0048 | 0.009 | 0 | 0 | 0.002 | 0.002 | 0 | 0 | 0 | 169.7 | 409 | 581 | 33 | 0 | 0 | 0 | PGZ10805L | 1063154 | PM107 | 소경2공장 3" 조관 | 5102 | 소경 2 생산창고 | SGZ1082010 | J55TPAN | 73 | 5.51 | V26063 | CYA05330 |  | Stripe 모재 L방향 | API-HDJ55T |  | 409 |  |  | 57.0726 | 543.178 | 57.3392 | 545.715 | 621.504 | 23.2283 | 2025-01-15
V26066 | CYA05380 | HYUNDAI | 20241115 | 20241115 | 0 | 0 | 0.2427 | 0.17 | 1.374 | 0.0125 | 0.0011 | 0.025 | 0.026 | 0.03 | 0.02 | 0.0004 | 0.0017 | 0.009 | 0 | 0 | 0 | 0 | 0.0032 | 0.012 | 0 | 0 | 0.002 | 0.003 | 0 | 0 | 0 | 186.3 | 422 | 579 | 31 | 0 | 0 | 0 | PGZ10804L | 1063154 | PM107 | 소경2공장 3" 조관 | 5102 | 소경 2 생산창고 | SGZ1081060 | J55TPAN | 73 | 5.51 | V26066 | CYA05380 |  | Stripe 모재 L방향 | API-HDJ55T |  | 422 |  |  | 57.8123 | 549.3 | 58.0005 | 551.087 | 620.887 | 23.0315 | 2025-01-15
V26071 | CYA05440 | HYUNDAI | 20241115 | 20241115 | 0 | 0 | 0.2338 | 0.163 | 1.357 | 0.0134 | 0.0013 | 0.029 | 0.03 | 0.03 | 0.02 | 0.0005 | 0.0019 | 0.012 | 0 | 0 | 0 | 0 | 0.0035 | 0.011 | 0 | 0 | 0.002 | 0.004 | 0 | 0 | 0 | 181.5 | 429 | 589 | 33 | 0 | 0 | 0 | PGZ21901L | 1066137 | PM107 | 소경2공장 3" 조관 | 5102 | 소경 2 생산창고 | SGZ2191020 | J55TPAN | 73 | 5.51 | V26071 | CYA05440 |  | Stripe 모재 L방향 | API-HDJ55T |  | 429 |  |  | 56.7871 | 534.699 | 56.9259 | 536.006 | 614.274 | 26.6 | 2025-02-25
V26063 | CYA05470 | HYUNDAI | 20241119 | 20241119 | 0 | 0 | 0.2288 | 0.163 | 1.326 | 0.0109 | 0.0012 | 0.036 | 0.037 | 0.03 | 0.01 | 0.0004 | 0.0022 | 0.01 | 0 | 0 | 0 | 0.01 | 0.0048 | 0.009 | 0 | 0 | 0.002 | 0.002 | 0 | 0 | 0 | 169.7 | 409 | 581 | 33 | 0 | 0 | 0 | PGZ21804L | 1066137 | PM107 | 소경2공장 3" 조관 | 5102 | 소경 2 생산창고 | SGZ2182040 | J55TPAN | 73 | 5.51 | V26063 | CYA05470 |  | Stripe 모재 L방향 | API-HDJ55T |  | 409 |  |  | 55.9797 | 528.362 | 56.0126 | 528.672 | 592.553 | 28 | 2025-02-25
V26074 | CYA05510 | HYUNDAI | 20241119 | 20241119 | 0 | 0 | 0.2372 | 0.148 | 1.345 | 0.011 | 0.001 | 0.027 | 0.028 | 0.03 | 0.02 | 0.0004 | 0.0017 | 0.012 | 0 | 0 | 0 | 0 | 0.0038 | 0.011 | 0 | 0 | 0.002 | 0.003 | 0 | 0 | 0 | 172.2 | 423 | 586 | 33 | 0 | 0 | 0 | PGZ11001L | 1063154 | PM107 | 소경2공장 3" 조관 | 5102 | 소경 2 생산창고 | SGZ1101030 | J55TPAN | 73 | 5.51 | V26074 | CYA05510 |  | Stripe 모재 L방향 | API-HDJ55T |  | 423 |  |  | 60.4006 | 570.438 | 60.3667 | 570.118 | 596.411 | 25.1968 | 2025-01-15
V26066 | CYA05530 | HYUNDAI | 20241119 | 20241119 | 0 | 0 | 0.2427 | 0.17 | 1.374 | 0.0125 | 0.0011 | 0.025 | 0.026 | 0.03 | 0.02 | 0.0004 | 0.0017 | 0.009 | 0 | 0 | 0 | 0 | 0.0032 | 0.012 | 0 | 0 | 0.002 | 0.003 | 0 | 0 | 0 | 186.3 | 422 | 579 | 31 | 0 | 0 | 0 | PGZ21806L | 1066137 | PM107 | 소경2공장 3" 조관 | 5102 | 소경 2 생산창고 | SGZ2182060 | J55TPAN | 73 | 5.51 | V26066 | CYA05530 |  | Stripe 모재 L방향 | API-HDJ55T |  | 422 |  |  | 56.9152 | 541.77 | 57.4131 | 546.509 | 620.427 | 26.2 | 2025-02-25
V26122 | CYA05740 | HYUNDAI | 20241111 | 20241111 | 0 | 0 | 0.158 | 0.171 | 1.244 | 0.0112 | 0.0013 | 0.032 | 0.033 | 0.03 | 0.02 | 0.0005 | 0.0013 | 0.014 | 0 | 0 | 0 | 0.01 | 0.0047 | 0.019 | 0 | 0 | 0.001 | 0.003 | 0 | 0 | 0 | 171.8 | 456 | 591 | 34 | 0 | 0 | 0 | PHYY1303L | 1058424 | PM108 | 중경1공장 20" 조관 | 5103 | 중경 1 생산창고 | SHYY132040 | J55CPAN | 339.7 | 9.65 | V26122 | CYA05740 | 1070 | Stripe 모재 L방향 | API-HDJ55C | 현대제철(주) | 456 | 591 |  | 174.655 | 484.319 | 179.213 | 496.958 | 594.839 | 32.6771 | 2024-11-18
V26130 | CYA05800 | HYUNDAI | 20241114 | 20241114 | 0 | 0 | 0.1589 | 0.178 | 1.251 | 0.0104 | 0.0017 | 0.016 | 0.016 | 0.06 | 0.02 | 0.0003 | 0.0014 | 0.01 | 0 | 0 | 0 | 0.02 | 0.0034 | 0.021 | 0 | 0 | 0.002 | 0.003 | 0 | 0 | 0 | 184.6 | 469 | 595 | 32 | 0 | 0 | 0 | PHYY2104L | 1059086 | PM108 | 중경1공장 20" 조관 | 5103 | 중경 1 생산창고 | SHYY212030 | J55CPAN | 298.45 | 9.52 | V26130 | CYA05800 | 611 | Stripe 모재 L방향 | API-HDJ55C | 현대제철(주) | 469 | 595 |  | 177.495 | 498.584 | 179.412 | 503.971 | 594.148 | 32.874 | 2024-11-28
V26956 | CYA14880 | HYUNDAI | 20241126 | 20241126 | 0.102 | 0.197 | 0.0601 | 0.011 | 0.768 | 0.0149 | 0.0021 | 0.016 | 0.017 | 0.03 | 0.02 | 0.0001 | 0.0001 | 0.015 | 0 | 0 | 0 | 0 | 0.0034 | 0.026 | 0 | 0 | 0.001 | 0.002 | 0 | 0 | 0 | 0 | 390 | 474 | 39 | 0 | 0 | 0 | PIYZ1101T | 1061315 | PM109 | 중경2공장 24" 조관 | 5107 | 중경 2 생산창고 | SIYZ111010 | N5LBT | 457 | 9.5 | V26956 | CYA14880 | 18 | Stripe 모재 T방향 | SPHT3U | 현대제철(주) | 397 | 476 | 39 | 141.33 | 400.975 | 147.628 | 418.844 | 483.767 | 41.3999 | 2024-12-17
V26956 | CYA14880 | HYUNDAI | 20241126 | 20241126 | 0.102 | 0.197 | 0.0601 | 0.011 | 0.768 | 0.0149 | 0.0021 | 0.016 | 0.017 | 0.03 | 0.02 | 0.0001 | 0.0001 | 0.015 | 0 | 0 | 0 | 0 | 0.0034 | 0.026 | 0 | 0 | 0.001 | 0.002 | 0 | 0 | 0 | 0 | 390 | 474 | 39 | 0 | 0 | 0 | PIYZ1101W | 1061315 | PM109 | 중경2공장 24" 조관 | 5107 | 중경 2 생산창고 | SIYZ111010 | N5LBT | 457 | 9.5 | V26956 | CYA14880 | 18 | Stripe 용접 | SPHT3U | 현대제철(주) | 397 | 476 | 39 | 23.8272 | 68.1428 | 0 | 0 | 506.582 | 0 | 2024-12-17
V26956 | CYA15730 | HYUNDAI | 20241120 | 20241120 | 0.102 | 0.197 | 0.0601 | 0.011 | 0.768 | 0.0149 | 0.0021 | 0.016 | 0.017 | 0.03 | 0.02 | 0.0001 | 0.0001 | 0.015 | 0 | 0 | 0 | 0 | 0.0034 | 0.026 | 0 | 0 | 0.001 | 0.002 | 0 | 0 | 0 | 0 | 397 | 476 | 38 | 0 | 0 | 0 | PIYY2916W | 1059915 | PM109 | 중경2공장 24" 조관 | 5107 | 중경 2 생산창고 | SIYY292210 | N5LBT | 508 | 9.5 | V26956 | CYA15730 | 2 | Stripe 용접 | SPHT3U | 현대제철(주) | 397 | 476 | 38 | 0 | 0 | 0 | 0 | 529.764 | -98 | 2024-12-04
V26956 | CYA15730 | HYUNDAI | 20241120 | 20241120 | 0.102 | 0.197 | 0.0601 | 0.011 | 0.768 | 0.0149 | 0.0021 | 0.016 | 0.017 | 0.03 | 0.02 | 0.0001 | 0.0001 | 0.015 | 0 | 0 | 0 | 0 | 0.0034 | 0.026 | 0 | 0 | 0.001 | 0.002 | 0 | 0 | 0 | 0 | 397 | 476 | 38 | 0 | 0 | 0 | PIYY2916T | 1059915 | PM109 | 중경2공장 24" 조관 | 5107 | 중경 2 생산창고 | SIYY292210 | N5LBT | 508 | 9.5 | V26956 | CYA15730 | 2 | Stripe 모재 T방향 | SPHT3U | 현대제철(주) | 397 | 476 | 38 | 140.386 | 396.127 | 145.689 | 411.089 | 478.645 | 41.8 | 2024-12-04
V26956 | CYA16020 | HYUNDAI | 20241120 | 20241120 | 0.102 | 0.197 | 0.0601 | 0.011 | 0.768 | 0.0149 | 0.0021 | 0.016 | 0.017 | 0.03 | 0.02 | 0.0001 | 0.0001 | 0.015 | 0 | 0 | 0 | 0 | 0.0034 | 0.026 | 0 | 0 | 0.001 | 0.002 | 0 | 0 | 0 | 0 | 368 | 467 | 39 | 0 | 0 | 0 | PAYZ2406L | 1061880 | PM101 | 소경1공장 8" 조관 | 5101 | 소경 1 생산창고 | SAYZ242010 | N5LBL2A53B | 168.3 | 11 | V26956 | CYA16020 |  | Stripe 모재 L방향 | SPHT3U | 현대제철(주) | 368 | 467 | 41 | 130.936 | 477.233 | 132.143 | 481.632 | 507.15 | 32.6 | 2025-01-03
V26953 | CYA16030 | HYUNDAI | 20241114 | 20241114 | 0.106 | 0.2 | 0.063 | 0.011 | 0.769 | 0.0181 | 0.0037 | 0.024 | 0.025 | 0.03 | 0.02 | 0.0002 | 0.0001 | 0.017 | 0 | 0 | 0 | 0 | 0.0039 | 0.025 | 0 | 0 | 0.001 | 0.003 | 0 | 0 | 0 | 0 | 354 | 460 | 41 | 0 | 0 | 0 | PAYZ2405L | 1061880 | PM101 | 소경1공장 8" 조관 | 5101 | 소경 1 생산창고 | SAYZ241040 | N5LBL2A53B | 168.3 | 11 | V26953 | CYA16030 |  | Stripe 모재 L방향 | SPHT3U | 현대제철(주) | 372 | 463 | 41 | 147.998 | 530.441 | 148.675 | 532.867 | 572.348 | 32.8 | 2025-01-03
V26953 | CYA24590 | HYUNDAI | 20241120 | 20241120 | 0.106 | 0.2 | 0.063 | 0.011 | 0.769 | 0.0181 | 0.0037 | 0.024 | 0.025 | 0.03 | 0.02 | 0.0002 | 0.0001 | 0.017 | 0 | 0 | 0 | 0 | 0.0039 | 0.025 | 0 | 0 | 0.001 | 0.003 | 0 | 0 | 0 | 0 | 382 | 473 | 39 | 0 | 0 | 0 | PIYY2915W | 1059911 | PM109 | 중경2공장 24" 조관 | 5107 | 중경 2 생산창고 | SIYY292160 | N5LBL2A53B | 508 | 9.5 | V26953 | CYA24590 | 187 | Stripe 용접 | SPHT3U | 현대제철(주) | 397 | 481 | 39 | 0 | 0 | 0 | 0 | 529.916 | -98 | 2024-12-04
V26953 | CYA24590 | HYUNDAI | 20241120 | 20241120 | 0.106 | 0.2 | 0.063 | 0.011 | 0.769 | 0.0181 | 0.0037 | 0.024 | 0.025 | 0.03 | 0.02 | 0.0002 | 0.0001 | 0.017 | 0 | 0 | 0 | 0 | 0.0039 | 0.025 | 0 | 0 | 0.001 | 0.003 | 0 | 0 | 0 | 0 | 382 | 473 | 39 | 0 | 0 | 0 | PIYY2915T | 1059911 | PM109 | 중경2공장 24" 조관 | 5107 | 중경 2 생산창고 | SIYY292160 | N5LBL2A53B | 508 | 9.5 | V26953 | CYA24590 | 187 | Stripe 모재 T방향 | SPHT3U | 현대제철(주) | 397 | 481 | 39 | 142.961 | 401.063 | 148.27 | 415.958 | 491.522 | 41.2 | 2024-12-04
V26950 | CYA29650 | HYUNDAI | 20241120 | 20241120 | 0 | 0.194 | 0.0579 | 0.009 | 0.765 | 0.0154 | 0.0066 | 0.023 | 0.025 | 0.03 | 0.02 | 0.0001 | 0.0001 | 0.015 | 0 | 0 | 0 | 0 | 0.0038 | 0.023 | 0 | 0 | 0.001 | 0.003 | 0 | 0 | 0 | 0 | 345 | 447 | 41 | 0 | 0 | 0 | PAYZ2407L | 1061882 | PM101 | 소경1공장 8" 조관 | 5101 | 소경 1 생산창고 | SAYZ242040 | N5LBT | 168.3 | 11 | V26950 | CYA29650 |  | Stripe 모재 L방향 | SPHT3U | 현대제철(주) | 345 | 447 | 41 | 131.626 | 480.535 | 133.76 | 488.325 | 513.631 | 33.3999 | 2025-01-03
V26922 | CYA43470 | HYUNDAI | 20241119 | 20241119 | 0 | 0 | 0.1758 | 0.201 | 1.3 | 0.0153 | 0.0021 | 0.034 | 0.035 | 0.04 | 0.02 | 0.0006 | 0.0018 | 0.015 | 0 | 0 | 0 | 0 | 0.0044 | 0.021 | 0 | 0 | 0.002 | 0.003 | 0 | 0 | 0 | 184.9 | 470 | 597 | 32 | 0 | 0 | 0 | PHYY2501L | 1059086 | PM108 | 중경1공장 20" 조관 | 5103 | 중경 1 생산창고 | SHYY251020 | J55CPAN | 298.45 | 9.52 | V26922 | CYA43470 | 2651 | Stripe 모재 L방향 | API-HDJ55C | 현대제철(주) | 470 | 597 |  | 178.648 | 507.077 | 180.801 | 513.191 | 613.943 | 32.6771 | 2024-11-28
V26953 | CYA49220 | HYUNDAI | 20241224 | 20241224 | 0.106 | 0.2 | 0.063 | 0.011 | 0.769 | 0.0181 | 0.0037 | 0.024 | 0.025 | 0.03 | 0.02 | 0.0002 | 0.0001 | 0.017 | 0 | 0 | 0 | 0 | 0.0039 | 0.025 | 0 | 0 | 0.001 | 0.003 | 0 | 0 | 0 | 0 | 382 | 473 | 39 | 0 | 0 | 0 | PIZ12501W | 1065103 | PM109 | 중경2공장 24" 조관 | 5107 | 중경 2 생산창고 | SIZ1251060 | N5LBT | 508 | 9.5 | V26953 | CYA49220 | 45 | Stripe 용접 | SPHT3U | 현대제철(주) | 382 | 473 | 39 | 0 | 0 | 0 | 0 | 530.304 | 0 | 2025-02-07
V26953 | CYA49220 | HYUNDAI | 20241224 | 20241224 | 0.106 | 0.2 | 0.063 | 0.011 | 0.769 | 0.0181 | 0.0037 | 0.024 | 0.025 | 0.03 | 0.02 | 0.0002 | 0.0001 | 0.017 | 0 | 0 | 0 | 0 | 0.0039 | 0.025 | 0 | 0 | 0.001 | 0.003 | 0 | 0 | 0 | 0 | 382 | 473 | 39 | 0 | 0 | 0 | PIZ12501T | 1065103 | PM109 | 중경2공장 24" 조관 | 5107 | 중경 2 생산창고 | SIZ1251060 | N5LBT | 508 | 9.5 | V26953 | CYA49220 | 45 | Stripe 모재 T방향 | SPHT3U | 현대제철(주) | 382 | 473 | 39 | 147.096 | 414.716 | 152.609 | 430.259 | 486.379 | 40.6 | 2025-02-07
V26919 | CYA52840 | HYUNDAI | 20241119 | 20241119 | 0 | 0 | 0.1694 | 0.199 | 1.341 | 0.0129 | 0.0027 | 0.034 | 0.035 | 0.04 | 0.02 | 0.0005 | 0.0016 | 0.017 | 0 | 0 | 0 | 0.01 | 0.0043 | 0.022 | 0 | 0 | 0.002 | 0.003 | 0 | 0 | 0 | 182.1 | 476 | 600 | 32 | 0 | 0 | 0 | PHYY2201L | 1059086 | PM108 | 중경1공장 20" 조관 | 5103 | 중경 1 생산창고 | SHYY221020 | J55CPAN | 298.45 | 9.52 | V26919 | CYA52840 | 931 | Stripe 모재 L방향 | API-HDJ55C | 현대제철(주) | 476 | 600 |  | 179.252 | 503.689 | 180.395 | 506.903 | 599.594 | 32.6771 | 2024-11-28
V26924 | CYA52900 | HYUNDAI | 20241119 | 20241119 | 0 | 0 | 0.1604 | 0.185 | 1.243 | 0.0136 | 0.0019 | 0.032 | 0.033 | 0.04 | 0.02 | 0.0004 | 0.0022 | 0.014 | 0 | 0 | 0 | 0.01 | 0.003 | 0.017 | 0 | 0 | 0.002 | 0.003 | 0 | 0 | 0 | 188.6 | 458 | 581 | 34 | 0 | 0 | 0 | PHYY2303L | 1059086 | PM108 | 중경1공장 20" 조관 | 5103 | 중경 1 생산창고 | SHYY232030 | J55CPAN | 298.45 | 9.52 | V26924 | CYA52900 | 2407 | Stripe 모재 L방향 | API-HDJ55C | 현대제철(주) | 458 | 581 |  | 179.027 | 503.595 | 180.786 | 508.544 | 595.265 | 33.4645 | 2024-11-28
V26924 | CYA58890 | HYUNDAI | 20250117 | 20250117 | 0 | 0 | 0.1604 | 0.185 | 1.243 | 0.0136 | 0.0019 | 0.032 | 0.033 | 0.04 | 0.02 | 0.0004 | 0.0022 | 0.014 | 0 | 0 | 0 | 0.01 | 0.003 | 0.017 | 0 | 0 | 0.002 | 0.003 | 0 | 0 | 0 | 188.6 | 458 | 581 | 34 | 0 | 0 | 0 | PHZ40805L | 1070902 | PM108 | 중경1공장 20" 조관 | 5103 | 중경 1 생산창고 | SHZ4082030 | J55CPAN | 298.45 | 9.52 | V26924 | CYA58890 | 1380 | Stripe 모재 L방향 | API-HDJ55C | 현대제철(주) | 458 | 581 |  | 166.578 | 469.601 | 169.987 | 479.209 | 583.988 | 34.6456 | 2025-04-14
V26924 | CYA58900 | HYUNDAI | 20241121 | 20241121 | 0 | 0 | 0.1604 | 0.185 | 1.243 | 0.0136 | 0.0019 | 0.032 | 0.033 | 0.04 | 0.02 | 0.0004 | 0.0022 | 0.014 | 0 | 0 | 0 | 0.01 | 0.003 | 0.017 | 0 | 0 | 0.002 | 0.003 | 0 | 0 | 0 | 188.6 | 458 | 581 | 34 | 0 | 0 | 0 | PHYY2505L | 1059086 | PM108 | 중경1공장 20" 조관 | 5103 | 중경 1 생산창고 | SHYY252030 | J55CPAN | 298.45 | 9.52 | V26924 | CYA58900 | 3170 | Stripe 모재 L방향 | API-HDJ55C | 현대제철(주) | 458 | 581 |  | 173.116 | 488.819 | 174.411 | 492.476 | 585.011 | 32.874 | 2024-11-28
V26919 | CYA58930 | HYUNDAI | 20241121 | 20241121 | 0 | 0 | 0.1694 | 0.199 | 1.341 | 0.0129 | 0.0027 | 0.034 | 0.035 | 0.04 | 0.02 | 0.0005 | 0.0016 | 0.017 | 0 | 0 | 0 | 0.01 | 0.0043 | 0.022 | 0 | 0 | 0.002 | 0.003 | 0 | 0 | 0 | 182.1 | 476 | 600 | 32 | 0 | 0 | 0 | PHYY2504L | 1059086 | PM108 | 중경1공장 20" 조관 | 5103 | 중경 1 생산창고 | SHYY252020 | J55CPAN | 298.45 | 9.52 | V26919 | CYA58930 | 3126 | Stripe 모재 L방향 | API-HDJ55C | 현대제철(주) | 476 | 600 |  | 179.102 | 509.684 | 181.637 | 516.895 | 612.81 | 33.0708 | 2024-11-28
V27153 | CYA71250 | HYUNDAI | 20241227 | 20241227 | 0.127 | 0.26 | 0.0587 | 0.149 | 1.138 | 0.0099 | 0.0013 | 0.032 | 0.032 | 0.02 | 0.02 | 0.0003 | 0.0019 | 0.015 | 0 | 0 | 0 | 0 | 0.0036 | 0.046 | 0 | 0 | 0.002 | 0.029 | 0 | 0 | 0 | 174.5 | 522 | 566 | 41 | 0 | 0 | 0 | PIZ60203T | 1075343 | PM109 | 중경2공장 24" 조관 | 5107 | 중경 2 생산창고 | SIZ5312010 | NX60L2 | 273 | 15.09 | V27153 | CYA71250 | 65 | Stripe 모재 T방향 | API-X60L2I | 현대제철(주) | 522 | 566 | 41 | 293.628 | 517.163 | 304.491 | 536.297 | 607.125 | 38 | 2025-06-10
V27153 | CYA71250 | HYUNDAI | 20241227 | 20241227 | 0.127 | 0.26 | 0.0587 | 0.149 | 1.138 | 0.0099 | 0.0013 | 0.032 | 0.032 | 0.02 | 0.02 | 0.0003 | 0.0019 | 0.015 | 0 | 0 | 0 | 0 | 0.0036 | 0.046 | 0 | 0 | 0.002 | 0.029 | 0 | 0 | 0 | 174.5 | 522 | 566 | 41 | 0 | 0 | 0 | PIZ60203W | 1075343 | PM109 | 중경2공장 24" 조관 | 5107 | 중경 2 생산창고 | SIZ5312010 | NX60L2 | 273 | 15.09 | V27153 | CYA71250 | 65 | Stripe 용접 | API-X60L2I | 현대제철(주) | 522 | 566 | 41 | 187.594 | 327.778 | 0 | 0 | 577.949 | 0 | 2025-06-10
V27168 | CYA71260 | HYUNDAI | 20241227 | 20241227 | 0.128 | 0.263 | 0.0575 | 0.17 | 1.159 | 0.0103 | 0.0011 | 0.022 | 0.022 | 0.02 | 0.02 | 0.0004 | 0.002 | 0.012 | 0 | 0 | 0 | 0 | 0.0042 | 0.041 | 0 | 0 | 0.002 | 0.03 | 0 | 0 | 0 | 178.8 | 517 | 574 | 42 | 0 | 0 | 0 | PIZ60205T | 1075343 | PM109 | 중경2공장 24" 조관 | 5107 | 중경 2 생산창고 | SIZ6021020 | NX60L2 | 273 | 15.09 | V27168 | CYA71260 | 263 | Stripe 모재 T방향 | API-X60L2I | 현대제철(주) | 517 | 574 | 42 | 283.972 | 499.374 | 302.973 | 532.788 | 595.932 | 38.2 | 2025-06-10
V27168 | CYA71260 | HYUNDAI | 20241227 | 20241227 | 0.128 | 0.263 | 0.0575 | 0.17 | 1.159 | 0.0103 | 0.0011 | 0.022 | 0.022 | 0.02 | 0.02 | 0.0004 | 0.002 | 0.012 | 0 | 0 | 0 | 0 | 0.0042 | 0.041 | 0 | 0 | 0.002 | 0.03 | 0 | 0 | 0 | 178.8 | 517 | 574 | 42 | 0 | 0 | 0 | PIZ60205W | 1075343 | PM109 | 중경2공장 24" 조관 | 5107 | 중경 2 생산창고 | SIZ6021020 | NX60L2 | 273 | 15.09 | V27168 | CYA71260 | 263 | Stripe 용접 | API-X60L2I | 현대제철(주) | 517 | 574 | 42 | 0 | 0 | 0 | 0 | 592.121 | 0 | 2025-06-10
V27157 | CYA71270 | HYUNDAI | 20241227 | 20241227 | 0.125 | 0.26 | 0.056 | 0.16 | 1.159 | 0.0115 | 0.0016 | 0.027 | 0.027 | 0.02 | 0.01 | 0.0003 | 0.002 | 0.011 | 0 | 0 | 0 | 0 | 0.0045 | 0.042 | 0 | 0 | 0.002 | 0.028 | 0 | 0 | 0 | 173.7 | 514 | 563 | 42 | 0 | 0 | 0 | PIZ60207T | 1075343 | PM109 | 중경2공장 24" 조관 | 5107 | 중경 2 생산창고 | SIZ6022020 | NX60L2 | 273 | 15.09 | V27157 | CYA71270 | 412 | Stripe 모재 T방향 | API-X60L2I | 현대제철(주) | 514 | 563 | 42 | 289.43 | 505.453 | 300.716 | 525.162 | 593.275 | 38.8 | 2025-06-10
V27157 | CYA71270 | HYUNDAI | 20241227 | 20241227 | 0.125 | 0.26 | 0.056 | 0.16 | 1.159 | 0.0115 | 0.0016 | 0.027 | 0.027 | 0.02 | 0.01 | 0.0003 | 0.002 | 0.011 | 0 | 0 | 0 | 0 | 0.0045 | 0.042 | 0 | 0 | 0.002 | 0.028 | 0 | 0 | 0 | 173.7 | 514 | 563 | 42 | 0 | 0 | 0 | PIZ60207W | 1075343 | PM109 | 중경2공장 24" 조관 | 5107 | 중경 2 생산창고 | SIZ6022020 | NX60L2 | 273 | 15.09 | V27157 | CYA71270 | 412 | Stripe 용접 | API-X60L2I | 현대제철(주) | 514 | 563 | 42 | 0 | 0 | 0 | 0 | 586.402 | 0 | 2025-06-10
V27160 | CYA71290 | HYUNDAI | 20241227 | 20241227 | 0.123 | 0.258 | 0.0539 | 0.169 | 1.136 | 0.0126 | 0.0013 | 0.029 | 0.03 | 0.03 | 0.02 | 0.0003 | 0.0017 | 0.015 | 0 | 0 | 0 | 0 | 0.0037 | 0.042 | 0 | 0 | 0.002 | 0.03 | 0 | 0 | 0 | 175 | 491 | 567 | 41 | 0 | 0 | 0 | PIZ60302T | 1075344 | PM109 | 중경2공장 24" 조관 | 5107 | 중경 2 생산창고 | SIZ6031020 | NX60L2 | 273 | 15.09 | V27160 | CYA71290 | 660 | Stripe 모재 T방향 | API-X60L2I | 현대제철(주) | 491 | 567 | 41 | 293.639 | 514.036 | 308.011 | 539.195 | 586.793 | 38.6 | 2025-06-10
V27160 | CYA71290 | HYUNDAI | 20241227 | 20241227 | 0.123 | 0.258 | 0.0539 | 0.169 | 1.136 | 0.0126 | 0.0013 | 0.029 | 0.03 | 0.03 | 0.02 | 0.0003 | 0.0017 | 0.015 | 0 | 0 | 0 | 0 | 0.0037 | 0.042 | 0 | 0 | 0.002 | 0.03 | 0 | 0 | 0 | 175 | 491 | 567 | 41 | 0 | 0 | 0 | PIZ60302W | 1075344 | PM109 | 중경2공장 24" 조관 | 5107 | 중경 2 생산창고 | SIZ6031020 | NX60L2 | 273 | 15.09 | V27160 | CYA71290 | 660 | Stripe 용접 | API-X60L2I | 현대제철(주) | 491 | 567 | 41 | 0 | 0 | 0 | 0 | 574.878 | 0 | 2025-06-10
V27157 | CYA71320 | HYUNDAI | 20241227 | 20241227 | 0.125 | 0.26 | 0.056 | 0.16 | 1.159 | 0.0115 | 0.0016 | 0.027 | 0.027 | 0.02 | 0.01 | 0.0003 | 0.002 | 0.011 | 0 | 0 | 0 | 0 | 0.0045 | 0.042 | 0 | 0 | 0.002 | 0.028 | 0 | 0 | 0 | 173.7 | 514 | 563 | 42 | 0 | 0 | 0 | PIZ60301T | 1075344 | PM109 | 중경2공장 24" 조관 | 5107 | 중경 2 생산창고 | SIZ6031010 | NX60L2 | 273 | 15.09 | V27157 | CYA71320 | 612 | Stripe 모재 T방향 | API-X60L2I | 현대제철(주) | 514 | 563 | 42 | 286.89 | 502.557 | 296.779 | 519.879 | 587.027 | 40.6 | 2025-06-10
V27157 | CYA71320 | HYUNDAI | 20241227 | 20241227 | 0.125 | 0.26 | 0.056 | 0.16 | 1.159 | 0.0115 | 0.0016 | 0.027 | 0.027 | 0.02 | 0.01 | 0.0003 | 0.002 | 0.011 | 0 | 0 | 0 | 0 | 0.0045 | 0.042 | 0 | 0 | 0.002 | 0.028 | 0 | 0 | 0 | 173.7 | 514 | 563 | 42 | 0 | 0 | 0 | PIZ60301W | 1075344 | PM109 | 중경2공장 24" 조관 | 5107 | 중경 2 생산창고 | SIZ6031010 | NX60L2 | 273 | 15.09 | V27157 | CYA71320 | 612 | Stripe 용접 | API-X60L2I | 현대제철(주) | 514 | 563 | 42 | 116.249 | 202.227 | 0 | 0 | 574.994 | 0 | 2025-06-10
V27150 | CYA75780 | HYUNDAI | 20241227 | 20241227 | 0.125 | 0.262 | 0.0571 | 0.144 | 1.15 | 0.0084 | 0.0009 | 0.022 | 0.023 | 0.02 | 0.01 | 0.0002 | 0.0019 | 0.01 | 0 | 0 | 0 | 0.01 | 0.0032 | 0.04 | 0 | 0 | 0.003 | 0.027 | 0 | 0 | 0 | 178.6 | 487 | 542 | 42 | 0 | 0 | 0 | PIZ60401W | 1075347 | PM109 | 중경2공장 24" 조관 | 5107 | 중경 2 생산창고 | SIZ6041010 | NX60L2 | 273 | 15.09 | V27150 | CYA75780 | 1121 | Stripe 용접 | API-X60L2I | 현대제철(주) | 487 | 542 | 42 | 160.081 | 282.255 | 0 | 0 | 586.219 | 0 | 2025-06-10
V27150 | CYA75780 | HYUNDAI | 20241227 | 20241227 | 0.125 | 0.262 | 0.0571 | 0.144 | 1.15 | 0.0084 | 0.0009 | 0.022 | 0.023 | 0.02 | 0.01 | 0.0002 | 0.0019 | 0.01 | 0 | 0 | 0 | 0.01 | 0.0032 | 0.04 | 0 | 0 | 0.003 | 0.027 | 0 | 0 | 0 | 178.6 | 487 | 542 | 42 | 0 | 0 | 0 | PIZ60401T | 1075347 | PM109 | 중경2공장 24" 조관 | 5107 | 중경 2 생산창고 | SIZ6041010 | NX60L2 | 273 | 15.09 | V27150 | CYA75780 | 1121 | Stripe 모재 T방향 | API-X60L2I | 현대제철(주) | 487 | 542 | 42 | 291.534 | 516.316 | 313.23 | 554.741 | 598.793 | 40 | 2025-06-10
V27160 | CYA75800 | HYUNDAI | 20241227 | 20241227 | 0.123 | 0.258 | 0.0539 | 0.169 | 1.136 | 0.0126 | 0.0013 | 0.029 | 0.03 | 0.03 | 0.02 | 0.0003 | 0.0017 | 0.015 | 0 | 0 | 0 | 0 | 0.0037 | 0.042 | 0 | 0 | 0.002 | 0.03 | 0 | 0 | 0 | 175 | 491 | 567 | 41 | 0 | 0 | 0 | PIZ60303T | 1075344 | PM109 | 중경2공장 24" 조관 | 5107 | 중경 2 생산창고 | SIZ6032010 | NX60L2 | 273 | 15.09 | V27160 | CYA75800 | 857 | Stripe 모재 T방향 | API-X60L2I | 현대제철(주) | 491 | 567 | 41 | 291.755 | 509.485 | 317.388 | 554.248 | 604.612 | 36.2 | 2025-06-10
V27160 | CYA75800 | HYUNDAI | 20241227 | 20241227 | 0.123 | 0.258 | 0.0539 | 0.169 | 1.136 | 0.0126 | 0.0013 | 0.029 | 0.03 | 0.03 | 0.02 | 0.0003 | 0.0017 | 0.015 | 0 | 0 | 0 | 0 | 0.0037 | 0.042 | 0 | 0 | 0.002 | 0.03 | 0 | 0 | 0 | 175 | 491 | 567 | 41 | 0 | 0 | 0 | PIZ60303W | 1075344 | PM109 | 중경2공장 24" 조관 | 5107 | 중경 2 생산창고 | SIZ6032010 | NX60L2 | 273 | 15.09 | V27160 | CYA75800 | 857 | Stripe 용접 | API-X60L2I | 현대제철(주) | 491 | 567 | 41 | 81.5235 | 141.584 | 0 | 0 | 575.918 | 0 | 2025-06-10
V27164 | CYA75840 | HYUNDAI | 20241227 | 20241227 | 0.133 | 0.268 | 0.0641 | 0.146 | 1.138 | 0.0116 | 0.0019 | 0.029 | 0.03 | 0.03 | 0.02 | 0.0003 | 0.0013 | 0.014 | 0 | 0 | 0 | 0 | 0.0037 | 0.042 | 0 | 0 | 0.002 | 0.03 | 0 | 0 | 0 | 178.6 | 509 | 570 | 41 | 0 | 0 | 0 | PIZ60304W | 1075347 | PM109 | 중경2공장 24" 조관 | 5107 | 중경 2 생산창고 | SIZ6032030 | NX60L2 | 273 | 15.09 | V27164 | CYA75840 | 1107 | Stripe 용접 | API-X60L2I | 현대제철(주) | 509 | 570 | 41 | 0 | 0 | 0 | 0 | 594.293 | 0 | 2025-06-10
V27164 | CYA75840 | HYUNDAI | 20241227 | 20241227 | 0.133 | 0.268 | 0.0641 | 0.146 | 1.138 | 0.0116 | 0.0019 | 0.029 | 0.03 | 0.03 | 0.02 | 0.0003 | 0.0013 | 0.014 | 0 | 0 | 0 | 0 | 0.0037 | 0.042 | 0 | 0 | 0.002 | 0.03 | 0 | 0 | 0 | 178.6 | 509 | 570 | 41 | 0 | 0 | 0 | PIZ60304T | 1075347 | PM109 | 중경2공장 24" 조관 | 5107 | 중경 2 생산창고 | SIZ6032030 | NX60L2 | 273 | 15.09 | V27164 | CYA75840 | 1107 | Stripe 모재 T방향 | API-X60L2I | 현대제철(주) | 509 | 570 | 41 | 279.469 | 487.623 | 299.276 | 522.183 | 606.527 | 38.6 | 2025-06-10
V27153 | CYA75860 | HYUNDAI | 20241227 | 20241227 | 0.127 | 0.26 | 0.0587 | 0.149 | 1.138 | 0.0099 | 0.0013 | 0.032 | 0.032 | 0.02 | 0.02 | 0.0003 | 0.0019 | 0.015 | 0 | 0 | 0 | 0 | 0.0036 | 0.046 | 0 | 0 | 0.002 | 0.029 | 0 | 0 | 0 | 174.5 | 522 | 566 | 41 | 0 | 0 | 0 | PIZ60204T | 1075343 | PM109 | 중경2공장 24" 조관 | 5107 | 중경 2 생산창고 | SIZ6021010 | NX60L2 | 273 | 15.09 | V27153 | CYA75860 | 218 | Stripe 모재 T방향 | API-X60L2I | 현대제철(주) | 522 | 566 | 41 | 292.043 | 516.658 | 291.156 | 515.089 | 592.594 | 40.3999 | 2025-06-10
V27153 | CYA75860 | HYUNDAI | 20241227 | 20241227 | 0.127 | 0.26 | 0.0587 | 0.149 | 1.138 | 0.0099 | 0.0013 | 0.032 | 0.032 | 0.02 | 0.02 | 0.0003 | 0.0019 | 0.015 | 0 | 0 | 0 | 0 | 0.0036 | 0.046 | 0 | 0 | 0.002 | 0.029 | 0 | 0 | 0 | 174.5 | 522 | 566 | 41 | 0 | 0 | 0 | PIZ60204W | 1075343 | PM109 | 중경2공장 24" 조관 | 5107 | 중경 2 생산창고 | SIZ6021010 | NX60L2 | 273 | 15.09 | V27153 | CYA75860 | 218 | Stripe 용접 | API-X60L2I | 현대제철(주) | 522 | 566 | 41 | 330.941 | 579.83 | 0 | 0 | 579.849 | 0 | 2025-06-10
V27153 | CYA76040 | HYUNDAI | 20250103 | 20250103 | 0.127 | 0.26 | 0.0587 | 0.149 | 1.138 | 0.0099 | 0.0013 | 0.032 | 0.032 | 0.02 | 0.02 | 0.0003 | 0.0019 | 0.015 | 0 | 0 | 0 | 0 | 0.0036 | 0.046 | 0 | 0 | 0.002 | 0.029 | 0 | 0 | 0 | 174.5 | 522 | 566 | 41 | 0 | 0 | 0 | PIZ60202T | 1075343 | PM109 | 중경2공장 24" 조관 | 5107 | 중경 2 생산창고 | SIZ5311030 | NX60L2 | 273 | 15.09 | V27153 | CYA76040 | 13 | Stripe 모재 T방향 | API-X60L2I | 현대제철(주) | 522 | 566 | 41 | 292.445 | 514.672 | 308.071 | 542.173 | 598.267 | 37.8 | 2025-06-02
V27153 | CYA76040 | HYUNDAI | 20250103 | 20250103 | 0.127 | 0.26 | 0.0587 | 0.149 | 1.138 | 0.0099 | 0.0013 | 0.032 | 0.032 | 0.02 | 0.02 | 0.0003 | 0.0019 | 0.015 | 0 | 0 | 0 | 0 | 0.0036 | 0.046 | 0 | 0 | 0.002 | 0.029 | 0 | 0 | 0 | 174.5 | 522 | 566 | 41 | 0 | 0 | 0 | PIZ60202W | 1075343 | PM109 | 중경2공장 24" 조관 | 5107 | 중경 2 생산창고 | SIZ5311030 | NX60L2 | 273 | 15.09 | V27153 | CYA76040 | 13 | Stripe 용접 | API-X60L2I | 현대제철(주) | 522 | 566 | 41 | 346.954 | 605.003 | 0 | 0 | 614.11 | 0 | 2025-06-02
V27164 | CYA83330 | HYUNDAI | 20250107 | 20250107 | 0.133 | 0.268 | 0.0641 | 0.146 | 1.138 | 0.0116 | 0.0019 | 0.029 | 0.03 | 0.03 | 0.02 | 0.0003 | 0.0013 | 0.014 | 0 | 0 | 0 | 0 | 0.0037 | 0.042 | 0 | 0 | 0.002 | 0.03 | 0 | 0 | 0 | 178.6 | 509 | 570 | 41 | 0 | 0 | 0 | PIZ60201W | 1075343 | PM109 | 중경2공장 24" 조관 | 5107 | 중경 2 생산창고 | SIZ5311020 | NX60L2 | 273 | 15.09 | V27164 | CYA83330 | 1 | Stripe 용접 | API-X60L2I | 현대제철(주) | 509 | 570 | 41 | 331.112 | 579.632 | 0 | 0 | 583.424 | 0 | 2025-06-02
V27164 | CYA83330 | HYUNDAI | 20250107 | 20250107 | 0.133 | 0.268 | 0.0641 | 0.146 | 1.138 | 0.0116 | 0.0019 | 0.029 | 0.03 | 0.03 | 0.02 | 0.0003 | 0.0013 | 0.014 | 0 | 0 | 0 | 0 | 0.0037 | 0.042 | 0 | 0 | 0.002 | 0.03 | 0 | 0 | 0 | 178.6 | 509 | 570 | 41 | 0 | 0 | 0 | PIZ60201T | 1075343 | PM109 | 중경2공장 24" 조관 | 5107 | 중경 2 생산창고 | SIZ5311020 | NX60L2 | 273 | 15.09 | V27164 | CYA83330 | 1 | Stripe 모재 T방향 | API-X60L2I | 현대제철(주) | 509 | 570 | 41 | 278.974 | 491.255 | 295.723 | 520.75 | 589.898 | 38.3999 | 2025-06-02
V27164 | CYA83330 | HYUNDAI | 20250107 | 20250107 | 0.133 | 0.268 | 0.0641 | 0.146 | 1.138 | 0.0116 | 0.0019 | 0.029 | 0.03 | 0.03 | 0.02 | 0.0003 | 0.0013 | 0.014 | 0 | 0 | 0 | 0 | 0.0037 | 0.042 | 0 | 0 | 0.002 | 0.03 | 0 | 0 | 0 | 178.6 | 509 | 570 | 41 | 0 | 0 | 0 | PIZ53102T | 1075343 | PM109 | 중경2공장 24" 조관 | 5107 | 중경 2 생산창고 | SIZ5311020 | NX60L2 | 273 | 15.09 | V27164 | CYA83330 | 5 | Stripe 모재 T방향 | API-X60L2I | 현대제철(주) | 509 | 570 | 41 | 294.539 | 518.139 | 304.928 | 536.415 | 610.162 | 38 | 2025-06-10
V27164 | CYA83330 | HYUNDAI | 20250107 | 20250107 | 0.133 | 0.268 | 0.0641 | 0.146 | 1.138 | 0.0116 | 0.0019 | 0.029 | 0.03 | 0.03 | 0.02 | 0.0003 | 0.0013 | 0.014 | 0 | 0 | 0 | 0 | 0.0037 | 0.042 | 0 | 0 | 0.002 | 0.03 | 0 | 0 | 0 | 178.6 | 509 | 570 | 41 | 0 | 0 | 0 | PIZ53102W | 1075343 | PM109 | 중경2공장 24" 조관 | 5107 | 중경 2 생산창고 | SIZ5311020 | NX60L2 | 273 | 15.09 | V27164 | CYA83330 | 5 | Stripe 용접 | API-X60L2I | 현대제철(주) | 509 | 570 | 41 | 332.593 | 574.195 | 0 | 0 | 574.339 | 0 | 2025-06-10
V28761 | CYB25660 | HYUNDAI | 20241210 | 20241210 | 0.101 | 0.192 | 0.0616 | 0.007 | 0.732 | 0.0116 | 0.0042 | 0.022 | 0.024 | 0.03 | 0.02 | 0.0001 | 0.0001 | 0.009 | 0 | 0 | 0 | 0 | 0.0049 | 0.015 | 0 | 0 | 0.001 | 0.002 | 0 | 0 | 0 | 0 | 344 | 437 | 39 | 0 | 0 | 0 | PAYZ2807W | 1062335 | PM101 | 소경1공장 8" 조관 | 5101 | 소경 1 생산창고 | SAYZ281060 | N5LBT | 219.1 | 6.4 | V28761 | CYB25660 |  | Stripe 용접 | SPHT3U | 현대제철(주) | 344 | 437 | 39 | 117.719 | 482.641 | 0 | 0 | 495.677 | 0 | 2025-01-03
V28761 | CYB25660 | HYUNDAI | 20241210 | 20241210 | 0.101 | 0.192 | 0.0616 | 0.007 | 0.732 | 0.0116 | 0.0042 | 0.022 | 0.024 | 0.03 | 0.02 | 0.0001 | 0.0001 | 0.009 | 0 | 0 | 0 | 0 | 0.0049 | 0.015 | 0 | 0 | 0.001 | 0.002 | 0 | 0 | 0 | 0 | 344 | 437 | 39 | 0 | 0 | 0 | PAYZ2807T | 1062335 | PM101 | 소경1공장 8" 조관 | 5101 | 소경 1 생산창고 | SAYZ281060 | N5LBT | 219.1 | 6.4 | V28761 | CYB25660 |  | Stripe 모재 T방향 | SPHT3U | 현대제철(주) | 344 | 437 | 39 | 105.032 | 449.122 | 105.365 | 450.55 | 490.334 | 32.6 | 2025-01-03
V28761 | CYB25680 | HYUNDAI | 20241210 | 20241210 | 0.101 | 0.192 | 0.0616 | 0.007 | 0.732 | 0.0116 | 0.0042 | 0.022 | 0.024 | 0.03 | 0.02 | 0.0001 | 0.0001 | 0.009 | 0 | 0 | 0 | 0 | 0.0049 | 0.015 | 0 | 0 | 0.001 | 0.002 | 0 | 0 | 0 | 0 | 368 | 451 | 39 | 0 | 0 | 0 | PAYZ3001W | 1062336 | PM101 | 소경1공장 8" 조관 | 5101 | 소경 1 생산창고 | SAYZ301020 | N5LBT | 219.1 | 7 | V28761 | CYB25680 |  | Stripe 용접 | SPHT3U | 현대제철(주) | 368 | 451 | 39 | 0 | 0 | 0 | 0 | 556.012 | 0 | 2025-01-08
V28761 | CYB25680 | HYUNDAI | 20241210 | 20241210 | 0.101 | 0.192 | 0.0616 | 0.007 | 0.732 | 0.0116 | 0.0042 | 0.022 | 0.024 | 0.03 | 0.02 | 0.0001 | 0.0001 | 0.009 | 0 | 0 | 0 | 0 | 0.0049 | 0.015 | 0 | 0 | 0.001 | 0.002 | 0 | 0 | 0 | 0 | 368 | 451 | 39 | 0 | 0 | 0 | PAYZ3001T | 1062336 | PM101 | 소경1공장 8" 조관 | 5101 | 소경 1 생산창고 | SAYZ301020 | N5LBT | 219.1 | 7 | V28761 | CYB25680 |  | Stripe 모재 T방향 | SPHT3U | 현대제철(주) | 368 | 451 | 39 | 149.059 | 498.679 | 145.19 | 485.733 | 552.136 | 34 | 2025-01-08
V28761 | CYB25710 | HYUNDAI | 20241210 | 20241210 | 0.101 | 0.192 | 0.0616 | 0.007 | 0.732 | 0.0116 | 0.0042 | 0.022 | 0.024 | 0.03 | 0.02 | 0.0001 | 0.0001 | 0.009 | 0 | 0 | 0 | 0 | 0.0049 | 0.015 | 0 | 0 | 0.001 | 0.002 | 0 | 0 | 0 | 0 | 358 | 446 | 40 | 0 | 0 | 0 | PAYZ3111T | 1062345 | PM101 | 소경1공장 8" 조관 | 5101 | 소경 1 생산창고 | SAYZ312040 | N5LBT | 219.1 | 8.2 | V28761 | CYB25710 |  | Stripe 모재 T방향 | SPHT3U | 현대제철(주) | 358 | 446 | 40 | 131.796 | 440.117 | 134.763 | 450.024 | 480.521 | 35.8 | 2025-01-08
V28761 | CYB25710 | HYUNDAI | 20241210 | 20241210 | 0.101 | 0.192 | 0.0616 | 0.007 | 0.732 | 0.0116 | 0.0042 | 0.022 | 0.024 | 0.03 | 0.02 | 0.0001 | 0.0001 | 0.009 | 0 | 0 | 0 | 0 | 0.0049 | 0.015 | 0 | 0 | 0.001 | 0.002 | 0 | 0 | 0 | 0 | 358 | 446 | 40 | 0 | 0 | 0 | PAYZ3111W | 1062345 | PM101 | 소경1공장 8" 조관 | 5101 | 소경 1 생산창고 | SAYZ312040 | N5LBT | 219.1 | 8.2 | V28761 | CYB25710 |  | Stripe 용접 | SPHT3U | 현대제철(주) | 358 | 446 | 40 | 0 | 0 | 0 | 0 | 502.99 | 0 | 2025-01-08
V28997 | CYB37410 | HYUNDAI | 20241210 | 20241210 | 0.126 | 0.242 | 0.0656 | 0.165 | 1.005 | 0.012 | 0.0015 | 0.03 | 0.031 | 0.03 | 0.02 | 0.0004 | 0.0021 | 0.012 | 0 | 0 | 0 | 0 | 0.0041 | 0.033 | 0 | 0 | 0.001 | 0.003 | 0 | 0 | 0 | 166.5 | 492 | 543 | 35 | 0 | 0 | 0 | PAYZ2802W | 1062333 | PM101 | 소경1공장 8" 조관 | 5101 | 소경 1 생산창고 | SAYZ281030 | NX52L2T | 219.1 | 6.4 | V28997 | CYB37410 |  | Stripe 용접 | API-X52L2C | 현대제철(주) | 492 | 543 | 35 | 125.318 | 534.59 | 0 | 0 | 548.421 | 0 | 2025-01-03
V28997 | CYB37410 | HYUNDAI | 20241210 | 20241210 | 0.126 | 0.242 | 0.0656 | 0.165 | 1.005 | 0.012 | 0.0015 | 0.03 | 0.031 | 0.03 | 0.02 | 0.0004 | 0.0021 | 0.012 | 0 | 0 | 0 | 0 | 0.0041 | 0.033 | 0 | 0 | 0.001 | 0.003 | 0 | 0 | 0 | 166.5 | 492 | 543 | 35 | 0 | 0 | 0 | PAYZ2801W | 1062333 | PM101 | 소경1공장 8" 조관 | 5101 | 소경 1 생산창고 | SAYZ281030 | NX52L2T | 219.1 | 6.4 | V28997 | CYB37410 |  | Stripe 용접 | API-X52L2C | 현대제철(주) | 492 | 543 | 35 | 132.6 | 550.427 | 0 | 0 | 558.161 | 0 | 2025-01-03
V28997 | CYB37410 | HYUNDAI | 20241210 | 20241210 | 0.126 | 0.242 | 0.0656 | 0.165 | 1.005 | 0.012 | 0.0015 | 0.03 | 0.031 | 0.03 | 0.02 | 0.0004 | 0.0021 | 0.012 | 0 | 0 | 0 | 0 | 0.0041 | 0.033 | 0 | 0 | 0.001 | 0.003 | 0 | 0 | 0 | 166.5 | 492 | 543 | 35 | 0 | 0 | 0 | PAYZ2802T | 1062333 | PM101 | 소경1공장 8" 조관 | 5101 | 소경 1 생산창고 | SAYZ281030 | NX52L2T | 219.1 | 6.4 | V28997 | CYB37410 |  | Stripe 모재 T방향 | API-X52L2C | 현대제철(주) | 492 | 543 | 35 | 115.796 | 494.236 | 119.989 | 512.13 | 556.533 | 34 | 2025-01-03
V28997 | CYB37410 | HYUNDAI | 20241210 | 20241210 | 0.126 | 0.242 | 0.0656 | 0.165 | 1.005 | 0.012 | 0.0015 | 0.03 | 0.031 | 0.03 | 0.02 | 0.0004 | 0.0021 | 0.012 | 0 | 0 | 0 | 0 | 0.0041 | 0.033 | 0 | 0 | 0.001 | 0.003 | 0 | 0 | 0 | 166.5 | 492 | 543 | 35 | 0 | 0 | 0 | PAYZ2801T | 1062333 | PM101 | 소경1공장 8" 조관 | 5101 | 소경 1 생산창고 | SAYZ281030 | NX52L2T | 219.1 | 6.4 | V28997 | CYB37410 |  | Stripe 모재 T방향 | API-X52L2C | 현대제철(주) | 492 | 543 | 35 | 112.299 | 473.756 | 118.997 | 502.012 | 550.804 | 35.6 | 2025-01-03
V28980 | CYB37450 | HYUNDAI | 20241205 | 20241205 | 0.128 | 0.248 | 0.0674 | 0.143 | 1.02 | 0.0104 | 0.0015 | 0.03 | 0.031 | 0.03 | 0.02 | 0.0002 | 0.0015 | 0.013 | 0 | 0 | 0 | 0.01 | 0.0034 | 0.033 | 0 | 0 | 0.002 | 0.002 | 0 | 0 | 0 | 157.7 | 465 | 526 | 36 | 0 | 0 | 0 | PAZ12210W | 1064731 | PM101 | 소경1공장 8" 조관 | 5101 | 소경 1 생산창고 | SAZ1222020 | NX52L2T | 219.1 | 6.4 | V28980 | CYB37450 |  | Stripe 용접 | API-X52L2C | 현대제철(주) | 465 | 526 | 36 | 115.133 | 475.951 | 0 | 0 | 529.243 | 0 | 2025-02-03
V28980 | CYB37450 | HYUNDAI | 20241205 | 20241205 | 0.128 | 0.248 | 0.0674 | 0.143 | 1.02 | 0.0104 | 0.0015 | 0.03 | 0.031 | 0.03 | 0.02 | 0.0002 | 0.0015 | 0.013 | 0 | 0 | 0 | 0.01 | 0.0034 | 0.033 | 0 | 0 | 0.002 | 0.002 | 0 | 0 | 0 | 157.7 | 465 | 526 | 36 | 0 | 0 | 0 | PAZ12210T | 1064731 | PM101 | 소경1공장 8" 조관 | 5101 | 소경 1 생산창고 | SAZ1222020 | NX52L2T | 219.1 | 6.4 | V28980 | CYB37450 |  | Stripe 모재 T방향 | API-X52L2C | 현대제철(주) | 465 | 526 | 36 | 115.56 | 484.575 | 120.888 | 506.916 | 559.805 | 33.8 | 2025-02-03
V28980 | CYB37490 | HYUNDAI | 20241205 | 20241205 | 0.128 | 0.248 | 0.0674 | 0.143 | 1.02 | 0.0104 | 0.0015 | 0.03 | 0.031 | 0.03 | 0.02 | 0.0002 | 0.0015 | 0.013 | 0 | 0 | 0 | 0.01 | 0.0034 | 0.033 | 0 | 0 | 0.002 | 0.002 | 0 | 0 | 0 | 157.7 | 465 | 526 | 36 | 0 | 0 | 0 | PAYZ2805T | 1062333 | PM101 | 소경1공장 8" 조관 | 5101 | 소경 1 생산창고 | SAYZ281040 | NX52L2T | 219.1 | 6.4 | V28980 | CYB37490 |  | Stripe 모재 T방향 | API-X52L2C | 현대제철(주) | 465 | 526 | 36 | 114.435 | 489.126 | 119.178 | 509.4 | 556.142 | 36 | 2025-01-03
V28980 | CYB37490 | HYUNDAI | 20241205 | 20241205 | 0.128 | 0.248 | 0.0674 | 0.143 | 1.02 | 0.0104 | 0.0015 | 0.03 | 0.031 | 0.03 | 0.02 | 0.0002 | 0.0015 | 0.013 | 0 | 0 | 0 | 0.01 | 0.0034 | 0.033 | 0 | 0 | 0.002 | 0.002 | 0 | 0 | 0 | 157.7 | 465 | 526 | 36 | 0 | 0 | 0 | PAYZ2804T | 1062333 | PM101 | 소경1공장 8" 조관 | 5101 | 소경 1 생산창고 | SAYZ281040 | NX52L2T | 219.1 | 6.4 | V28980 | CYB37490 |  | Stripe 모재 T방향 | API-X52L2C | 현대제철(주) | 465 | 526 | 36 | 115.386 | 491.939 | 119.095 | 507.749 | 555.337 | 34 | 2025-01-03
V28980 | CYB37490 | HYUNDAI | 20241205 | 20241205 | 0.128 | 0.248 | 0.0674 | 0.143 | 1.02 | 0.0104 | 0.0015 | 0.03 | 0.031 | 0.03 | 0.02 | 0.0002 | 0.0015 | 0.013 | 0 | 0 | 0 | 0.01 | 0.0034 | 0.033 | 0 | 0 | 0.002 | 0.002 | 0 | 0 | 0 | 157.7 | 465 | 526 | 36 | 0 | 0 | 0 | PAYZ2803T | 1062333 | PM101 | 소경1공장 8" 조관 | 5101 | 소경 1 생산창고 | SAYZ281040 | NX52L2T | 219.1 | 6.4 | V28980 | CYB37490 |  | Stripe 모재 T방향 | API-X52L2C | 현대제철(주) | 465 | 526 | 36 | 118.35 | 507.33 | 121.741 | 521.869 | 573.462 | 36 | 2025-01-03
V28980 | CYB37490 | HYUNDAI | 20241205 | 20241205 | 0.128 | 0.248 | 0.0674 | 0.143 | 1.02 | 0.0104 | 0.0015 | 0.03 | 0.031 | 0.03 | 0.02 | 0.0002 | 0.0015 | 0.013 | 0 | 0 | 0 | 0.01 | 0.0034 | 0.033 | 0 | 0 | 0.002 | 0.002 | 0 | 0 | 0 | 157.7 | 465 | 526 | 36 | 0 | 0 | 0 | PAYZ2804W | 1062333 | PM101 | 소경1공장 8" 조관 | 5101 | 소경 1 생산창고 | SAYZ281040 | NX52L2T | 219.1 | 6.4 | V28980 | CYB37490 |  | Stripe 용접 | API-X52L2C | 현대제철(주) | 465 | 526 | 36 | 127.653 | 542.578 | 0 | 0 | 550.475 | 0 | 2025-01-03
V28980 | CYB37490 | HYUNDAI | 20241205 | 20241205 | 0.128 | 0.248 | 0.0674 | 0.143 | 1.02 | 0.0104 | 0.0015 | 0.03 | 0.031 | 0.03 | 0.02 | 0.0002 | 0.0015 | 0.013 | 0 | 0 | 0 | 0.01 | 0.0034 | 0.033 | 0 | 0 | 0.002 | 0.002 | 0 | 0 | 0 | 157.7 | 465 | 526 | 36 | 0 | 0 | 0 | PAYZ2805W | 1062333 | PM101 | 소경1공장 8" 조관 | 5101 | 소경 1 생산창고 | SAYZ281040 | NX52L2T | 219.1 | 6.4 | V28980 | CYB37490 |  | Stripe 용접 | API-X52L2C | 현대제철(주) | 465 | 526 | 36 | 39.8867 | 168.505 | 0 | 0 | 535.314 | 0 | 2025-01-03
V28980 | CYB37490 | HYUNDAI | 20241205 | 20241205 | 0.128 | 0.248 | 0.0674 | 0.143 | 1.02 | 0.0104 | 0.0015 | 0.03 | 0.031 | 0.03 | 0.02 | 0.0002 | 0.0015 | 0.013 | 0 | 0 | 0 | 0.01 | 0.0034 | 0.033 | 0 | 0 | 0.002 | 0.002 | 0 | 0 | 0 | 157.7 | 465 | 526 | 36 | 0 | 0 | 0 | PAYZ2803W | 1062333 | PM101 | 소경1공장 8" 조관 | 5101 | 소경 1 생산창고 | SAYZ281040 | NX52L2T | 219.1 | 6.4 | V28980 | CYB37490 |  | Stripe 용접 | API-X52L2C | 현대제철(주) | 465 | 526 | 36 | 74.9362 | 316.146 | 0 | 0 | 558.863 | 0 | 2025-01-03
V28989 | CYB37540 | HYUNDAI | 20241204 | 20241204 | 0.127 | 0.242 | 0.0692 | 0.142 | 1.001 | 0.0104 | 0.0018 | 0.027 | 0.027 | 0.02 | 0.02 | 0.0002 | 0.0027 | 0.01 | 0 | 0 | 0 | 0 | 0.0043 | 0.033 | 0 | 0 | 0.001 | 0.002 | 0 | 0 | 0 | 158 | 467 | 527 | 39 | 0 | 0 | 0 | PAYZ3103T | 1062340 | PM101 | 소경1공장 8" 조관 | 5101 | 소경 1 생산창고 | SAYZ311030 | NX52L2T | 219.1 | 8.2 | V28989 | CYB37540 |  | Stripe 모재 T방향 | API-X52L2C | 현대제철(주) | 467 | 527 | 39 | 148.371 | 483.828 | 150.53 | 490.868 | 539.366 | 34.6 | 2025-01-08
V28989 | CYB37540 | HYUNDAI | 20241204 | 20241204 | 0.127 | 0.242 | 0.0692 | 0.142 | 1.001 | 0.0104 | 0.0018 | 0.027 | 0.027 | 0.02 | 0.02 | 0.0002 | 0.0027 | 0.01 | 0 | 0 | 0 | 0 | 0.0043 | 0.033 | 0 | 0 | 0.001 | 0.002 | 0 | 0 | 0 | 158 | 467 | 527 | 39 | 0 | 0 | 0 | PAYZ3104T | 1062340 | PM101 | 소경1공장 8" 조관 | 5101 | 소경 1 생산창고 | SAYZ311030 | NX52L2T | 219.1 | 8.2 | V28989 | CYB37540 |  | Stripe 모재 T방향 | API-X52L2C | 현대제철(주) | 467 | 527 | 39 | 145.788 | 479.705 | 147.876 | 486.575 | 538.569 | 36.6 | 2025-01-08
V28989 | CYB37540 | HYUNDAI | 20241204 | 20241204 | 0.127 | 0.242 | 0.0692 | 0.142 | 1.001 | 0.0104 | 0.0018 | 0.027 | 0.027 | 0.02 | 0.02 | 0.0002 | 0.0027 | 0.01 | 0 | 0 | 0 | 0 | 0.0043 | 0.033 | 0 | 0 | 0.001 | 0.002 | 0 | 0 | 0 | 158 | 467 | 527 | 39 | 0 | 0 | 0 | PAYZ3103W | 1062340 | PM101 | 소경1공장 8" 조관 | 5101 | 소경 1 생산창고 | SAYZ311030 | NX52L2T | 219.1 | 8.2 | V28989 | CYB37540 |  | Stripe 용접 | API-X52L2C | 현대제철(주) | 467 | 527 | 39 | 163.607 | 527.827 | 0 | 0 | 553.666 | 0 | 2025-01-08
V28989 | CYB37540 | HYUNDAI | 20241204 | 20241204 | 0.127 | 0.242 | 0.0692 | 0.142 | 1.001 | 0.0104 | 0.0018 | 0.027 | 0.027 | 0.02 | 0.02 | 0.0002 | 0.0027 | 0.01 | 0 | 0 | 0 | 0 | 0.0043 | 0.033 | 0 | 0 | 0.001 | 0.002 | 0 | 0 | 0 | 158 | 467 | 527 | 39 | 0 | 0 | 0 | PAYZ3104W | 1062340 | PM101 | 소경1공장 8" 조관 | 5101 | 소경 1 생산창고 | SAYZ311030 | NX52L2T | 219.1 | 8.2 | V28989 | CYB37540 |  | Stripe 용접 | API-X52L2C | 현대제철(주) | 467 | 527 | 39 | 0 | 0 | 0 | 0 | 560.216 | 0 | 2025-01-08
V28985 | CYB37560 | HYUNDAI | 20241223 | 20241223 | 0.124 | 0.241 | 0.0637 | 0.16 | 1.008 | 0.0108 | 0.0015 | 0.029 | 0.03 | 0.03 | 0.02 | 0.0003 | 0.0017 | 0.014 | 0 | 0 | 0 | 0 | 0.0042 | 0.032 | 0 | 0 | 0.002 | 0.003 | 0 | 0 | 0 | 158.3 | 470 | 525 | 40 | 0 | 0 | 0 | PAYZ3004T | 1062337 | PM101 | 소경1공장 8" 조관 | 5101 | 소경 1 생산창고 | SAYZ301050 | NX52L2T | 219.1 | 8.2 | V28985 | CYB37560 |  | Stripe 모재 T방향 | API-X52L2C | 현대제철(주) | 470 | 525 | 40 | 147.258 | 481.692 | 143.969 | 470.933 | 531.56 | 36.3999 | 2025-01-08
V28985 | CYB37560 | HYUNDAI | 20241223 | 20241223 | 0.124 | 0.241 | 0.0637 | 0.16 | 1.008 | 0.0108 | 0.0015 | 0.029 | 0.03 | 0.03 | 0.02 | 0.0003 | 0.0017 | 0.014 | 0 | 0 | 0 | 0 | 0.0042 | 0.032 | 0 | 0 | 0.002 | 0.003 | 0 | 0 | 0 | 158.3 | 470 | 525 | 40 | 0 | 0 | 0 | PAYZ3004W | 1062337 | PM101 | 소경1공장 8" 조관 | 5101 | 소경 1 생산창고 | SAYZ301050 | NX52L2T | 219.1 | 8.2 | V28985 | CYB37560 |  | Stripe 용접 | API-X52L2C | 현대제철(주) | 470 | 525 | 40 | 160.634 | 525.038 | 0 | 0 | 538.314 | 0 | 2025-01-08
V28985 | CYB37580 | HYUNDAI | 20241223 | 20241223 | 0.124 | 0.241 | 0.0637 | 0.16 | 1.008 | 0.0108 | 0.0015 | 0.029 | 0.03 | 0.03 | 0.02 | 0.0003 | 0.0017 | 0.014 | 0 | 0 | 0 | 0 | 0.0042 | 0.032 | 0 | 0 | 0.002 | 0.003 | 0 | 0 | 0 | 158.3 | 470 | 525 | 40 | 0 | 0 | 0 | PAYZ3006W | 1062337 | PM101 | 소경1공장 8" 조관 | 5101 | 소경 1 생산창고 | SAYZ302010 | NX52L2T | 219.1 | 8.2 | V28985 | CYB37580 |  | Stripe 용접 | API-X52L2C | 현대제철(주) | 470 | 525 | 40 | 165.203 | 541.364 | 0 | 0 | 552.905 | 0 | 2025-01-08
V28985 | CYB37580 | HYUNDAI | 20241223 | 20241223 | 0.124 | 0.241 | 0.0637 | 0.16 | 1.008 | 0.0108 | 0.0015 | 0.029 | 0.03 | 0.03 | 0.02 | 0.0003 | 0.0017 | 0.014 | 0 | 0 | 0 | 0 | 0.0042 | 0.032 | 0 | 0 | 0.002 | 0.003 | 0 | 0 | 0 | 158.3 | 470 | 525 | 40 | 0 | 0 | 0 | PAYZ3005T | 1062337 | PM101 | 소경1공장 8" 조관 | 5101 | 소경 1 생산창고 | SAYZ302010 | NX52L2T | 219.1 | 8.2 | V28985 | CYB37580 |  | Stripe 모재 T방향 | API-X52L2C | 현대제철(주) | 470 | 525 | 40 | 147.611 | 487.593 | 155.687 | 514.269 | 550.313 | 36.5 | 2025-01-08
V28985 | CYB37580 | HYUNDAI | 20241223 | 20241223 | 0.124 | 0.241 | 0.0637 | 0.16 | 1.008 | 0.0108 | 0.0015 | 0.029 | 0.03 | 0.03 | 0.02 | 0.0003 | 0.0017 | 0.014 | 0 | 0 | 0 | 0 | 0.0042 | 0.032 | 0 | 0 | 0.002 | 0.003 | 0 | 0 | 0 | 158.3 | 470 | 525 | 40 | 0 | 0 | 0 | PAYZ3005W | 1062337 | PM101 | 소경1공장 8" 조관 | 5101 | 소경 1 생산창고 | SAYZ302010 | NX52L2T | 219.1 | 8.2 | V28985 | CYB37580 |  | Stripe 용접 | API-X52L2C | 현대제철(주) | 470 | 525 | 40 | 159.12 | 522.182 | 0 | 0 | 549.238 | 0 | 2025-01-08
V28985 | CYB37580 | HYUNDAI | 20241223 | 20241223 | 0.124 | 0.241 | 0.0637 | 0.16 | 1.008 | 0.0108 | 0.0015 | 0.029 | 0.03 | 0.03 | 0.02 | 0.0003 | 0.0017 | 0.014 | 0 | 0 | 0 | 0 | 0.0042 | 0.032 | 0 | 0 | 0.002 | 0.003 | 0 | 0 | 0 | 158.3 | 470 | 525 | 40 | 0 | 0 | 0 | PAYZ3006T | 1062337 | PM101 | 소경1공장 8" 조관 | 5101 | 소경 1 생산창고 | SAYZ302010 | NX52L2T | 219.1 | 8.2 | V28985 | CYB37580 |  | Stripe 모재 T방향 | API-X52L2C | 현대제철(주) | 470 | 525 | 40 | 147.302 | 485.969 | 143.38 | 473.03 | 541.487 | 36.3999 | 2025-01-08
V28980 | CYB37630 | HYUNDAI | 20241223 | 20241223 | 0.128 | 0.248 | 0.0674 | 0.143 | 1.02 | 0.0104 | 0.0015 | 0.03 | 0.031 | 0.03 | 0.02 | 0.0002 | 0.0015 | 0.013 | 0 | 0 | 0 | 0.01 | 0.0034 | 0.033 | 0 | 0 | 0.002 | 0.002 | 0 | 0 | 0 | 161.1 | 474 | 528 | 39 | 0 | 0 | 0 | PAYZ3109W | 1062340 | PM101 | 소경1공장 8" 조관 | 5101 | 소경 1 생산창고 | SAYZ312020 | NX52L2T | 219.1 | 8.2 | V28980 | CYB37630 |  | Stripe 용접 | API-X52L2C | 현대제철(주) | 474 | 528 | 39 | 162.506 | 526.309 | 0 | 0 | 544.899 | 0 | 2025-01-08
V28980 | CYB37630 | HYUNDAI | 20241223 | 20241223 | 0.128 | 0.248 | 0.0674 | 0.143 | 1.02 | 0.0104 | 0.0015 | 0.03 | 0.031 | 0.03 | 0.02 | 0.0002 | 0.0015 | 0.013 | 0 | 0 | 0 | 0.01 | 0.0034 | 0.033 | 0 | 0 | 0.002 | 0.002 | 0 | 0 | 0 | 161.1 | 474 | 528 | 39 | 0 | 0 | 0 | PAYZ3109T | 1062340 | PM101 | 소경1공장 8" 조관 | 5101 | 소경 1 생산창고 | SAYZ312020 | NX52L2T | 219.1 | 8.2 | V28980 | CYB37630 |  | Stripe 모재 T방향 | API-X52L2C | 현대제철(주) | 474 | 528 | 39 | 146.335 | 480.626 | 151.185 | 496.559 | 538.959 | 37.8 | 2025-01-08
V28980 | CYB37630 | HYUNDAI | 20241223 | 20241223 | 0.128 | 0.248 | 0.0674 | 0.143 | 1.02 | 0.0104 | 0.0015 | 0.03 | 0.031 | 0.03 | 0.02 | 0.0002 | 0.0015 | 0.013 | 0 | 0 | 0 | 0.01 | 0.0034 | 0.033 | 0 | 0 | 0.002 | 0.002 | 0 | 0 | 0 | 161.1 | 474 | 528 | 39 | 0 | 0 | 0 | PAYZ3108W | 1062340 | PM101 | 소경1공장 8" 조관 | 5101 | 소경 1 생산창고 | SAYZ312020 | NX52L2T | 219.1 | 8.2 | V28980 | CYB37630 |  | Stripe 용접 | API-X52L2C | 현대제철(주) | 474 | 528 | 39 | 109.453 | 356.129 | 0 | 0 | 545.636 | 0 | 2025-01-08
V28980 | CYB37630 | HYUNDAI | 20241223 | 20241223 | 0.128 | 0.248 | 0.0674 | 0.143 | 1.02 | 0.0104 | 0.0015 | 0.03 | 0.031 | 0.03 | 0.02 | 0.0002 | 0.0015 | 0.013 | 0 | 0 | 0 | 0.01 | 0.0034 | 0.033 | 0 | 0 | 0.002 | 0.002 | 0 | 0 | 0 | 161.1 | 474 | 528 | 39 | 0 | 0 | 0 | PAYZ3108T | 1062340 | PM101 | 소경1공장 8" 조관 | 5101 | 소경 1 생산창고 | SAYZ312020 | NX52L2T | 219.1 | 8.2 | V28980 | CYB37630 |  | Stripe 모재 T방향 | API-X52L2C | 현대제철(주) | 474 | 528 | 39 | 147.673 | 486.153 | 153.162 | 504.221 | 549.639 | 35.8 | 2025-01-08
V28989 | CYB37660 | HYUNDAI | 20241204 | 20241204 | 0.127 | 0.242 | 0.0692 | 0.142 | 1.001 | 0.0104 | 0.0018 | 0.027 | 0.027 | 0.02 | 0.02 | 0.0002 | 0.0027 | 0.01 | 0 | 0 | 0 | 0 | 0.0043 | 0.033 | 0 | 0 | 0.001 | 0.002 | 0 | 0 | 0 | 158 | 467 | 527 | 39 | 0 | 0 | 0 | PAZ12211W | 1064733 | PM101 | 소경1공장 8" 조관 | 5101 | 소경 1 생산창고 | SAZ1222030 | NX52L2T | 219.1 | 8.2 | V28989 | CYB37660 |  | Stripe 용접 | API-X52L2C | 현대제철(주) | 467 | 527 | 39 | 0 | 0 | 0 | 0 | 559.415 | 0 | 2025-02-04
V28989 | CYB37660 | HYUNDAI | 20241204 | 20241204 | 0.127 | 0.242 | 0.0692 | 0.142 | 1.001 | 0.0104 | 0.0018 | 0.027 | 0.027 | 0.02 | 0.02 | 0.0002 | 0.0027 | 0.01 | 0 | 0 | 0 | 0 | 0.0043 | 0.033 | 0 | 0 | 0.001 | 0.002 | 0 | 0 | 0 | 158 | 467 | 527 | 39 | 0 | 0 | 0 | PAZ12211T | 1064733 | PM101 | 소경1공장 8" 조관 | 5101 | 소경 1 생산창고 | SAZ1222030 | NX52L2T | 219.1 | 8.2 | V28989 | CYB37660 |  | Stripe 모재 T방향 | API-X52L2C | 현대제철(주) | 467 | 527 | 39 | 156.531 | 506.302 | 163.48 | 528.779 | 564.481 | 34.6 | 2025-02-04
V28989 | CYB37690 | HYUNDAI | 20241204 | 20241204 | 0.127 | 0.242 | 0.0692 | 0.142 | 1.001 | 0.0104 | 0.0018 | 0.027 | 0.027 | 0.02 | 0.02 | 0.0002 | 0.0027 | 0.01 | 0 | 0 | 0 | 0 | 0.0043 | 0.033 | 0 | 0 | 0.001 | 0.002 | 0 | 0 | 0 | 158 | 467 | 527 | 39 | 0 | 0 | 0 | PAZ21807T | 1066184 | PM101 | 소경1공장 8" 조관 | 5101 | 소경 1 생산창고 | SAZ2181050 | NX52L2T | 219.1 | 8.2 | V28989 | CYB37690 |  | Stripe 모재 T방향 | API-X52L2C | 현대제철(주) | 467 | 527 | 39 | 145.887 | 481.814 | 153.832 | 508.056 | 546.441 | 37.3999 | 2025-02-24
V28989 | CYB37690 | HYUNDAI | 20241204 | 20241204 | 0.127 | 0.242 | 0.0692 | 0.142 | 1.001 | 0.0104 | 0.0018 | 0.027 | 0.027 | 0.02 | 0.02 | 0.0002 | 0.0027 | 0.01 | 0 | 0 | 0 | 0 | 0.0043 | 0.033 | 0 | 0 | 0.001 | 0.002 | 0 | 0 | 0 | 158 | 467 | 527 | 39 | 0 | 0 | 0 | PAZ21807W | 1066184 | PM101 | 소경1공장 8" 조관 | 5101 | 소경 1 생산창고 | SAZ2181050 | NX52L2T | 219.1 | 8.2 | V28989 | CYB37690 |  | Stripe 용접 | API-X52L2C | 현대제철(주) | 467 | 527 | 39 | 169.399 | 553.58 | 0 | 0 | 559.573 | 0 | 2025-02-24
V28990 | CYB37760 | HYUNDAI | 20241210 | 20241210 | 0.125 | 0.241 | 0.0659 | 0.151 | 0.999 | 0.0117 | 0.0021 | 0.027 | 0.028 | 0.03 | 0.02 | 0.0002 | 0.0021 | 0.012 | 0 | 0 | 0 | 0 | 0.0045 | 0.031 | 0 | 0 | 0.001 | 0.003 | 0 | 0 | 0 | 160.1 | 457 | 524 | 37 | 0 | 0 | 0 | PAZ21804W | 1066184 | PM101 | 소경1공장 8" 조관 | 5101 | 소경 1 생산창고 | SAZ2181030 | NX52L2T | 219.1 | 8.2 | V28990 | CYB37760 |  | Stripe 용접 | API-X52L2C | 현대제철(주) | 457 | 524 | 37 | 0 | 0 | 0 | 0 | 567.504 | 0 | 2025-02-24
V28990 | CYB37760 | HYUNDAI | 20241210 | 20241210 | 0.125 | 0.241 | 0.0659 | 0.151 | 0.999 | 0.0117 | 0.0021 | 0.027 | 0.028 | 0.03 | 0.02 | 0.0002 | 0.0021 | 0.012 | 0 | 0 | 0 | 0 | 0.0045 | 0.031 | 0 | 0 | 0.001 | 0.003 | 0 | 0 | 0 | 160.1 | 457 | 524 | 37 | 0 | 0 | 0 | PAZ21804T | 1066184 | PM101 | 소경1공장 8" 조관 | 5101 | 소경 1 생산창고 | SAZ2181030 | NX52L2T | 219.1 | 8.2 | V28990 | CYB37760 |  | Stripe 모재 T방향 | API-X52L2C | 현대제철(주) | 457 | 524 | 37 | 143.66 | 476.159 | 152.761 | 506.325 | 547.399 | 33.8 | 2025-02-24
V28990 | CYB37850 | HYUNDAI | 20241213 | 20241213 | 0.125 | 0.241 | 0.0659 | 0.151 | 0.999 | 0.0117 | 0.0021 | 0.027 | 0.028 | 0.03 | 0.02 | 0.0002 | 0.0021 | 0.012 | 0 | 0 | 0 | 0 | 0.0045 | 0.031 | 0 | 0 | 0.001 | 0.003 | 0 | 0 | 0 | 160.1 | 457 | 524 | 37 | 0 | 0 | 0 | PAYZ3002T | 1062343 | PM101 | 소경1공장 8" 조관 | 5101 | 소경 1 생산창고 | SAYZ301030 | NX52L2T | 219.1 | 8.2 | V28990 | CYB37850 |  | Stripe 모재 T방향 | API-X52L2C | 현대제철(주) | 457 | 524 | 37 | 150.437 | 497.762 | 149.995 | 496.3 | 545.588 | 36.3999 | 2025-01-08
V28990 | CYB37850 | HYUNDAI | 20241213 | 20241213 | 0.125 | 0.241 | 0.0659 | 0.151 | 0.999 | 0.0117 | 0.0021 | 0.027 | 0.028 | 0.03 | 0.02 | 0.0002 | 0.0021 | 0.012 | 0 | 0 | 0 | 0 | 0.0045 | 0.031 | 0 | 0 | 0.001 | 0.003 | 0 | 0 | 0 | 160.1 | 457 | 524 | 37 | 0 | 0 | 0 | PAYZ3002W | 1062343 | PM101 | 소경1공장 8" 조관 | 5101 | 소경 1 생산창고 | SAYZ301030 | NX52L2T | 219.1 | 8.2 | V28990 | CYB37850 |  | Stripe 용접 | API-X52L2C | 현대제철(주) | 457 | 524 | 37 | 163.257 | 539.926 | 0 | 0 | 560.699 | 0 | 2025-01-08
V28990 | CYB37850 | HYUNDAI | 20241213 | 20241213 | 0.125 | 0.241 | 0.0659 | 0.151 | 0.999 | 0.0117 | 0.0021 | 0.027 | 0.028 | 0.03 | 0.02 | 0.0002 | 0.0021 | 0.012 | 0 | 0 | 0 | 0 | 0.0045 | 0.031 | 0 | 0 | 0.001 | 0.003 | 0 | 0 | 0 | 160.1 | 457 | 524 | 37 | 0 | 0 | 0 | PAYZ3003T | 1062337 | PM101 | 소경1공장 8" 조관 | 5101 | 소경 1 생산창고 | SAYZ301040 | NX52L2T | 219.1 | 8.2 | V28990 | CYB37850 |  | Stripe 모재 T방향 | API-X52L2C | 현대제철(주) | 457 | 524 | 37 | 151.329 | 500.452 | 150.617 | 498.097 | 543.001 | 36.3999 | 2025-01-08
V28990 | CYB37850 | HYUNDAI | 20241213 | 20241213 | 0.125 | 0.241 | 0.0659 | 0.151 | 0.999 | 0.0117 | 0.0021 | 0.027 | 0.028 | 0.03 | 0.02 | 0.0002 | 0.0021 | 0.012 | 0 | 0 | 0 | 0 | 0.0045 | 0.031 | 0 | 0 | 0.001 | 0.003 | 0 | 0 | 0 | 160.1 | 457 | 524 | 37 | 0 | 0 | 0 | PAYZ3003W | 1062337 | PM101 | 소경1공장 8" 조관 | 5101 | 소경 1 생산창고 | SAYZ301040 | NX52L2T | 219.1 | 8.2 | V28990 | CYB37850 |  | Stripe 용접 | API-X52L2C | 현대제철(주) | 457 | 524 | 37 | 71.6451 | 238.152 | 0 | 0 | 558.188 | 0 | 2025-01-08
V28994 | CYB37990 | HYUNDAI | 20241213 | 20241213 | 0.116 | 0.23 | 0.0591 | 0.14 | 0.989 | 0.0107 | 0.0017 | 0.025 | 0.025 | 0.02 | 0.02 | 0.0002 | 0.0026 | 0.011 | 0 | 0 | 0 | 0 | 0.0043 | 0.03 | 0 | 0 | 0.001 | 0.002 | 0 | 0 | 0 | 163.7 | 456 | 529 | 39 | 0 | 0 | 0 | PAYZ3107T | 1062340 | PM101 | 소경1공장 8" 조관 | 5101 | 소경 1 생산창고 | SAYZ312010 | NX52L2T | 219.1 | 8.2 | V28994 | CYB37990 |  | Stripe 모재 T방향 | API-X52L2C | 현대제철(주) | 456 | 529 | 39 | 148.655 | 483.17 | 152.644 | 496.137 | 542.108 | 34.8 | 2025-01-08
V28994 | CYB37990 | HYUNDAI | 20241213 | 20241213 | 0.116 | 0.23 | 0.0591 | 0.14 | 0.989 | 0.0107 | 0.0017 | 0.025 | 0.025 | 0.02 | 0.02 | 0.0002 | 0.0026 | 0.011 | 0 | 0 | 0 | 0 | 0.0043 | 0.03 | 0 | 0 | 0.001 | 0.002 | 0 | 0 | 0 | 163.7 | 456 | 529 | 39 | 0 | 0 | 0 | PAYZ3106T | 1062340 | PM101 | 소경1공장 8" 조관 | 5101 | 소경 1 생산창고 | SAYZ311040 | NX52L2T | 219.1 | 8.2 | V28994 | CYB37990 |  | Stripe 모재 T방향 | API-X52L2C | 현대제철(주) | 456 | 529 | 39 | 150.447 | 488.813 | 153.639 | 499.184 | 540.006 | 37 | 2025-01-08
V28994 | CYB37990 | HYUNDAI | 20241213 | 20241213 | 0.116 | 0.23 | 0.0591 | 0.14 | 0.989 | 0.0107 | 0.0017 | 0.025 | 0.025 | 0.02 | 0.02 | 0.0002 | 0.0026 | 0.011 | 0 | 0 | 0 | 0 | 0.0043 | 0.03 | 0 | 0 | 0.001 | 0.002 | 0 | 0 | 0 | 163.7 | 456 | 529 | 39 | 0 | 0 | 0 | PAYZ3105T | 1062340 | PM101 | 소경1공장 8" 조관 | 5101 | 소경 1 생산창고 | SAYZ311040 | NX52L2T | 219.1 | 8.2 | V28994 | CYB37990 |  | Stripe 모재 T방향 | API-X52L2C | 현대제철(주) | 456 | 529 | 39 | 152.036 | 493.526 | 156.847 | 509.142 | 544.275 | 35.2 | 2025-01-08
V28994 | CYB37990 | HYUNDAI | 20241213 | 20241213 | 0.116 | 0.23 | 0.0591 | 0.14 | 0.989 | 0.0107 | 0.0017 | 0.025 | 0.025 | 0.02 | 0.02 | 0.0002 | 0.0026 | 0.011 | 0 | 0 | 0 | 0 | 0.0043 | 0.03 | 0 | 0 | 0.001 | 0.002 | 0 | 0 | 0 | 163.7 | 456 | 529 | 39 | 0 | 0 | 0 | PAYZ3106W | 1062340 | PM101 | 소경1공장 8" 조관 | 5101 | 소경 1 생산창고 | SAYZ311040 | NX52L2T | 219.1 | 8.2 | V28994 | CYB37990 |  | Stripe 용접 | API-X52L2C | 현대제철(주) | 456 | 529 | 39 | 163.531 | 527.344 | 0 | 0 | 582.148 | 0 | 2025-01-08
V28994 | CYB37990 | HYUNDAI | 20241213 | 20241213 | 0.116 | 0.23 | 0.0591 | 0.14 | 0.989 | 0.0107 | 0.0017 | 0.025 | 0.025 | 0.02 | 0.02 | 0.0002 | 0.0026 | 0.011 | 0 | 0 | 0 | 0 | 0.0043 | 0.03 | 0 | 0 | 0.001 | 0.002 | 0 | 0 | 0 | 163.7 | 456 | 529 | 39 | 0 | 0 | 0 | PAYZ3107W | 1062340 | PM101 | 소경1공장 8" 조관 | 5101 | 소경 1 생산창고 | SAYZ312010 | NX52L2T | 219.1 | 8.2 | V28994 | CYB37990 |  | Stripe 용접 | API-X52L2C | 현대제철(주) | 456 | 529 | 39 | 0 | 0 | 0 | 0 | 560.75 | 0 | 2025-01-08
V28994 | CYB37990 | HYUNDAI | 20241213 | 20241213 | 0.116 | 0.23 | 0.0591 | 0.14 | 0.989 | 0.0107 | 0.0017 | 0.025 | 0.025 | 0.02 | 0.02 | 0.0002 | 0.0026 | 0.011 | 0 | 0 | 0 | 0 | 0.0043 | 0.03 | 0 | 0 | 0.001 | 0.002 | 0 | 0 | 0 | 163.7 | 456 | 529 | 39 | 0 | 0 | 0 | PAYZ3105W | 1062340 | PM101 | 소경1공장 8" 조관 | 5101 | 소경 1 생산창고 | SAYZ311040 | NX52L2T | 219.1 | 8.2 | V28994 | CYB37990 |  | Stripe 용접 | API-X52L2C | 현대제철(주) | 456 | 529 | 39 | 162.839 | 524.468 | 0 | 0 | 552.939 | 0 | 2025-01-08
V28997 | CYB38070 | HYUNDAI | 20241216 | 20241216 | 0.126 | 0.242 | 0.0656 | 0.165 | 1.005 | 0.012 | 0.0015 | 0.03 | 0.031 | 0.03 | 0.02 | 0.0004 | 0.0021 | 0.012 | 0 | 0 | 0 | 0 | 0.0041 | 0.033 | 0 | 0 | 0.001 | 0.003 | 0 | 0 | 0 | 168.7 | 464 | 528 | 38 | 0 | 0 | 0 | PAYZ3101W | 1062340 | PM101 | 소경1공장 8" 조관 | 5101 | 소경 1 생산창고 | SAYZ311020 | NX52L2T | 219.1 | 8.2 | V28997 | CYB38070 |  | Stripe 용접 | API-X52L2C | 현대제철(주) | 464 | 528 | 38 | 171.592 | 554.364 | 0 | 0 | 578.854 | 0 | 2025-01-08
V28997 | CYB38070 | HYUNDAI | 20241216 | 20241216 | 0.126 | 0.242 | 0.0656 | 0.165 | 1.005 | 0.012 | 0.0015 | 0.03 | 0.031 | 0.03 | 0.02 | 0.0004 | 0.0021 | 0.012 | 0 | 0 | 0 | 0 | 0.0041 | 0.033 | 0 | 0 | 0.001 | 0.003 | 0 | 0 | 0 | 168.7 | 464 | 528 | 38 | 0 | 0 | 0 | PAYZ3102T | 1062340 | PM101 | 소경1공장 8" 조관 | 5101 | 소경 1 생산창고 | SAYZ311020 | NX52L2T | 219.1 | 8.2 | V28997 | CYB38070 |  | Stripe 모재 T방향 | API-X52L2C | 현대제철(주) | 464 | 528 | 38 | 149.47 | 493.898 | 153.933 | 508.644 | 546.369 | 35.6 | 2025-01-08
V28997 | CYB38070 | HYUNDAI | 20241216 | 20241216 | 0.126 | 0.242 | 0.0656 | 0.165 | 1.005 | 0.012 | 0.0015 | 0.03 | 0.031 | 0.03 | 0.02 | 0.0004 | 0.0021 | 0.012 | 0 | 0 | 0 | 0 | 0.0041 | 0.033 | 0 | 0 | 0.001 | 0.003 | 0 | 0 | 0 | 168.7 | 464 | 528 | 38 | 0 | 0 | 0 | PAYZ3102W | 1062340 | PM101 | 소경1공장 8" 조관 | 5101 | 소경 1 생산창고 | SAYZ311020 | NX52L2T | 219.1 | 8.2 | V28997 | CYB38070 |  | Stripe 용접 | API-X52L2C | 현대제철(주) | 464 | 528 | 38 | 160.506 | 524 | 0 | 0 | 555.466 | 0 | 2025-01-08
V28997 | CYB38070 | HYUNDAI | 20241216 | 20241216 | 0.126 | 0.242 | 0.0656 | 0.165 | 1.005 | 0.012 | 0.0015 | 0.03 | 0.031 | 0.03 | 0.02 | 0.0004 | 0.0021 | 0.012 | 0 | 0 | 0 | 0 | 0.0041 | 0.033 | 0 | 0 | 0.001 | 0.003 | 0 | 0 | 0 | 168.7 | 464 | 528 | 38 | 0 | 0 | 0 | PAYZ3101T | 1062340 | PM101 | 소경1공장 8" 조관 | 5101 | 소경 1 생산창고 | SAYZ311020 | NX52L2T | 219.1 | 8.2 | V28997 | CYB38070 |  | Stripe 모재 T방향 | API-X52L2C | 현대제철(주) | 464 | 528 | 38 | 153.886 | 501.618 | 149.404 | 487.008 | 554.291 | 36.2 | 2025-01-08
V29001 | CYB38180 | HYUNDAI | 20241216 | 20241216 | 0.122 | 0.239 | 0.0633 | 0.14 | 1.006 | 0.0097 | 0.0015 | 0.028 | 0.029 | 0.02 | 0.01 | 0.0002 | 0.0025 | 0.008 | 0 | 0 | 0 | 0.01 | 0.0041 | 0.032 | 0 | 0 | 0.001 | 0.002 | 0 | 0 | 0 | 163.2 | 449 | 534 | 39 | 0 | 0 | 0 | PAYZ3009W | 1062337 | PM101 | 소경1공장 8" 조관 | 5101 | 소경 1 생산창고 | SAYZ302020 | NX52L2T | 219.1 | 8.2 | V29001 | CYB38180 |  | Stripe 용접 | API-X52L2C | 현대제철(주) | 449 | 534 | 39 | 173.014 | 561.135 | 0 | 0 | 563.038 | 0 | 2025-01-08
V29001 | CYB38180 | HYUNDAI | 20241216 | 20241216 | 0.122 | 0.239 | 0.0633 | 0.14 | 1.006 | 0.0097 | 0.0015 | 0.028 | 0.029 | 0.02 | 0.01 | 0.0002 | 0.0025 | 0.008 | 0 | 0 | 0 | 0.01 | 0.0041 | 0.032 | 0 | 0 | 0.001 | 0.002 | 0 | 0 | 0 | 163.2 | 449 | 534 | 39 | 0 | 0 | 0 | PAYZ3007T | 1062337 | PM101 | 소경1공장 8" 조관 | 5101 | 소경 1 생산창고 | SAYZ302020 | NX52L2T | 219.1 | 8.2 | V29001 | CYB38180 |  | Stripe 모재 T방향 | API-X52L2C | 현대제철(주) | 449 | 534 | 39 | 151.604 | 499.606 | 146.598 | 483.107 | 548.136 | 37.2 | 2025-01-08
V29001 | CYB38180 | HYUNDAI | 20241216 | 20241216 | 0.122 | 0.239 | 0.0633 | 0.14 | 1.006 | 0.0097 | 0.0015 | 0.028 | 0.029 | 0.02 | 0.01 | 0.0002 | 0.0025 | 0.008 | 0 | 0 | 0 | 0.01 | 0.0041 | 0.032 | 0 | 0 | 0.001 | 0.002 | 0 | 0 | 0 | 163.2 | 449 | 534 | 39 | 0 | 0 | 0 | PAYZ3008T | 1062337 | PM101 | 소경1공장 8" 조관 | 5101 | 소경 1 생산창고 | SAYZ302020 | NX52L2T | 219.1 | 8.2 | V29001 | CYB38180 |  | Stripe 모재 T방향 | API-X52L2C | 현대제철(주) | 449 | 534 | 39 | 154.676 | 506.584 | 141.107 | 462.144 | 556.164 | 33.6 | 2025-01-08
V29001 | CYB38180 | HYUNDAI | 20241216 | 20241216 | 0.122 | 0.239 | 0.0633 | 0.14 | 1.006 | 0.0097 | 0.0015 | 0.028 | 0.029 | 0.02 | 0.01 | 0.0002 | 0.0025 | 0.008 | 0 | 0 | 0 | 0.01 | 0.0041 | 0.032 | 0 | 0 | 0.001 | 0.002 | 0 | 0 | 0 | 163.2 | 449 | 534 | 39 | 0 | 0 | 0 | PAYZ3008W | 1062337 | PM101 | 소경1공장 8" 조관 | 5101 | 소경 1 생산창고 | SAYZ302020 | NX52L2T | 219.1 | 8.2 | V29001 | CYB38180 |  | Stripe 용접 | API-X52L2C | 현대제철(주) | 449 | 534 | 39 | 166.302 | 542.133 | 0 | 0 | 561.964 | 0 | 2025-01-08
V29001 | CYB38180 | HYUNDAI | 20241216 | 20241216 | 0.122 | 0.239 | 0.0633 | 0.14 | 1.006 | 0.0097 | 0.0015 | 0.028 | 0.029 | 0.02 | 0.01 | 0.0002 | 0.0025 | 0.008 | 0 | 0 | 0 | 0.01 | 0.0041 | 0.032 | 0 | 0 | 0.001 | 0.002 | 0 | 0 | 0 | 163.2 | 449 | 534 | 39 | 0 | 0 | 0 | PAYZ3007W | 1062337 | PM101 | 소경1공장 8" 조관 | 5101 | 소경 1 생산창고 | SAYZ302020 | NX52L2T | 219.1 | 8.2 | V29001 | CYB38180 |  | Stripe 용접 | API-X52L2C | 현대제철(주) | 449 | 534 | 39 | 165.408 | 531.285 | 0 | 0 | 549.224 | 0 | 2025-01-08
V29001 | CYB38180 | HYUNDAI | 20241216 | 20241216 | 0.122 | 0.239 | 0.0633 | 0.14 | 1.006 | 0.0097 | 0.0015 | 0.028 | 0.029 | 0.02 | 0.01 | 0.0002 | 0.0025 | 0.008 | 0 | 0 | 0 | 0.01 | 0.0041 | 0.032 | 0 | 0 | 0.001 | 0.002 | 0 | 0 | 0 | 163.2 | 449 | 534 | 39 | 0 | 0 | 0 | PAYZ3009T | 1062337 | PM101 | 소경1공장 8" 조관 | 5101 | 소경 1 생산창고 | SAYZ302020 | NX52L2T | 219.1 | 8.2 | V29001 | CYB38180 |  | Stripe 모재 T방향 | API-X52L2C | 현대제철(주) | 449 | 534 | 39 | 150.059 | 491.463 | 147.292 | 482.401 | 548.374 | 37 | 2025-01-08
V28937 | CYB78460 | HYUNDAI | 20241224 | 20241224 | 0 | 0 | 0.1787 | 0.207 | 1.279 | 0.0102 | 0.0013 | 0.025 | 0.026 | 0.03 | 0.02 | 0.0006 | 0.0017 | 0.014 | 0 | 0 | 0 | 0 | 0.004 | 0.018 | 0 | 0 | 0.003 | 0.003 | 0 | 0 | 0 | 180.5 | 440 | 569 | 34 | 0 | 0 | 0 | PHZ40803L | 1070902 | PM108 | 중경1공장 20" 조관 | 5103 | 중경 1 생산창고 | SHZ4081030 | J55CPAN | 298.45 | 9.52 | V28937 | CYB78460 | 1054 | Stripe 모재 L방향 | API-HDJ55C | 현대제철(주) | 440 | 569 |  | 173.831 | 488.235 | 176.064 | 494.506 | 590.065 | 34.8425 | 2025-04-14
V28947 | CYB83390 | HYUNDAI | 20241217 | 20241217 | 0 | 0 | 0.1534 | 0.195 | 1.252 | 0.0086 | 0.0013 | 0.029 | 0.029 | 0.03 | 0.02 | 0.0005 | 0.0022 | 0.012 | 0 | 0 | 0 | 0.01 | 0.0032 | 0.018 | 0 | 0 | 0.002 | 0.003 | 0 | 0 | 0 | 183.1 | 466 | 591 | 33 | 0 | 0 | 0 | PIYZ2001L | 1062039 | PM109 | 중경2공장 24" 조관 | 5107 | 중경 2 생산창고 | SIYZ201010 | J55CPAN | 339.7 | 9.65 | V28947 | CYB83390 | 1433 | Stripe 모재 L방향 | API-HDJ55C | 현대제철(주) | 466 | 591 |  | 170.046 | 472.49 | 172.993 | 480.678 | 589.454 | 33.8582 | 2024-12-27
V28950 | CZA08060 | HYUNDAI | 20241220 | 20241220 | 0 | 0 | 0.1608 | 0.19 | 1.248 | 0.0109 | 0.0015 | 0.029 | 0.029 | 0.03 | 0.02 | 0.0004 | 0.0019 | 0.011 | 0 | 0 | 0 | 0.01 | 0.0035 | 0.016 | 0 | 0 | 0.002 | 0.003 | 0 | 0 | 0 | 187.4 | 453 | 577 | 35 | 0 | 0 | 0 | PIYZ2303L | 1062039 | PM109 | 중경2공장 24" 조관 | 5107 | 중경 2 생산창고 | SIYZ232060 | J55CPAN | 339.7 | 9.65 | V28950 | CZA08060 | 3451 | Stripe 모재 L방향 | API-HDJ55C | 현대제철(주) | 453 | 577 |  | 173.637 | 485.788 | 173.534 | 485.501 | 579.388 | 34.0551 | 2024-12-27
V28977 | CZA32930 | HYUNDAI | 20241223 | 20241223 | 0.122 | 0.244 | 0.06 | 0.141 | 1.014 | 0.0122 | 0.0013 | 0.025 | 0.027 | 0.05 | 0.02 | 0.0003 | 0.0023 | 0.017 | 0 | 0 | 0 | 0.01 | 0.0052 | 0.032 | 0 | 0 | 0.002 | 0.003 | 0 | 0 | 0 | 166.1 | 472 | 526 | 35 | 0 | 0 | 0 | PAYZ2711W | 1062334 | PM101 | 소경1공장 8" 조관 | 5101 | 소경 1 생산창고 | SAYZ272060 | NX52L2T | 219.1 | 6.4 | V28977 | CZA32930 |  | Stripe 용접 | API-X52L2C | 현대제철(주) | 472 | 526 | 35 | 128.35 | 522.478 | 0 | 0 | 533.766 | 0 | 2025-01-03
V28977 | CZA32930 | HYUNDAI | 20241223 | 20241223 | 0.122 | 0.244 | 0.06 | 0.141 | 1.014 | 0.0122 | 0.0013 | 0.025 | 0.027 | 0.05 | 0.02 | 0.0003 | 0.0023 | 0.017 | 0 | 0 | 0 | 0.01 | 0.0052 | 0.032 | 0 | 0 | 0.002 | 0.003 | 0 | 0 | 0 | 166.1 | 472 | 526 | 35 | 0 | 0 | 0 | PAYZ2710W | 1062334 | PM101 | 소경1공장 8" 조관 | 5101 | 소경 1 생산창고 | SAYZ272060 | NX52L2T | 219.1 | 6.4 | V28977 | CZA32930 |  | Stripe 용접 | API-X52L2C | 현대제철(주) | 472 | 526 | 35 | 132.528 | 546.723 | 0 | 0 | 552.778 | 0 | 2025-01-03
V28977 | CZA32930 | HYUNDAI | 20241223 | 20241223 | 0.122 | 0.244 | 0.06 | 0.141 | 1.014 | 0.0122 | 0.0013 | 0.025 | 0.027 | 0.05 | 0.02 | 0.0003 | 0.0023 | 0.017 | 0 | 0 | 0 | 0.01 | 0.0052 | 0.032 | 0 | 0 | 0.002 | 0.003 | 0 | 0 | 0 | 166.1 | 472 | 526 | 35 | 0 | 0 | 0 | PAYZ2711T | 1062334 | PM101 | 소경1공장 8" 조관 | 5101 | 소경 1 생산창고 | SAYZ272060 | NX52L2T | 219.1 | 6.4 | V28977 | CZA32930 |  | Stripe 모재 T방향 | API-X52L2C | 현대제철(주) | 472 | 526 | 35 | 110.24 | 464.526 | 115.926 | 488.488 | 538.191 | 35.6 | 2025-01-03
V28977 | CZA32930 | HYUNDAI | 20241223 | 20241223 | 0.122 | 0.244 | 0.06 | 0.141 | 1.014 | 0.0122 | 0.0013 | 0.025 | 0.027 | 0.05 | 0.02 | 0.0003 | 0.0023 | 0.017 | 0 | 0 | 0 | 0.01 | 0.0052 | 0.032 | 0 | 0 | 0.002 | 0.003 | 0 | 0 | 0 | 166.1 | 472 | 526 | 35 | 0 | 0 | 0 | PAYZ2710T | 1062334 | PM101 | 소경1공장 8" 조관 | 5101 | 소경 1 생산창고 | SAYZ272060 | NX52L2T | 219.1 | 6.4 | V28977 | CZA32930 |  | Stripe 모재 T방향 | API-X52L2C | 현대제철(주) | 472 | 526 | 35 | 111.981 | 468.351 | 118.004 | 493.541 | 546.214 | 35.2 | 2025-01-03
V28941 | CZA45780 | HYUNDAI | 20241219 | 20241219 | 0 | 0 | 0.1734 | 0.203 | 1.247 | 0.015 | 0.0024 | 0.038 | 0.04 | 0.03 | 0.02 | 0.0005 | 0.0018 | 0.014 | 0 | 0 | 0 | 0 | 0.0033 | 0.02 | 0 | 0 | 0.002 | 0.005 | 0 | 0 | 0 | 175.8 | 449 | 576 | 35 | 0 | 0 | 0 | PIZ30501L | 1067209 | PM109 | 중경2공장 24" 조관 | 5107 | 중경 2 생산창고 | SIZ3042050 | J55CPAN | 339.7 | 9.65 | V28941 | CZA45780 | 712 | Stripe 모재 L방향 | API-HDJ55C | 현대제철(주) | 449 | 576 |  | 175.848 | 486.255 | 177.792 | 491.63 | 579.724 | 35.0393 | 2025-03-11
V28941 | CZA45820 | HYUNDAI | 20241219 | 20241219 | 0 | 0 | 0.1734 | 0.203 | 1.247 | 0.015 | 0.0024 | 0.038 | 0.04 | 0.03 | 0.02 | 0.0005 | 0.0018 | 0.014 | 0 | 0 | 0 | 0 | 0.0033 | 0.02 | 0 | 0 | 0.002 | 0.005 | 0 | 0 | 0 | 175.8 | 449 | 576 | 35 | 0 | 0 | 0 | PIYZ2401L | 1062039 | PM109 | 중경2공장 24" 조관 | 5107 | 중경 2 생산창고 | SIYZ241020 | J55CPAN | 339.7 | 9.65 | V28941 | CZA45820 | 3638 | Stripe 모재 L방향 | API-HDJ55C | 현대제철(주) | 449 | 576 |  | 171.283 | 475.082 | 171.989 | 477.04 | 579.145 | 34.8425 | 2024-12-27
V28941 | CZA53140 | HYUNDAI | 20241219 | 20241219 | 0 | 0 | 0.1734 | 0.203 | 1.247 | 0.015 | 0.0024 | 0.038 | 0.04 | 0.03 | 0.02 | 0.0005 | 0.0018 | 0.014 | 0 | 0 | 0 | 0 | 0.0033 | 0.02 | 0 | 0 | 0.002 | 0.005 | 0 | 0 | 0 | 175.8 | 449 | 576 | 35 | 0 | 0 | 0 | PIYZ2003L | 1062039 | PM109 | 중경2공장 24" 조관 | 5107 | 중경 2 생산창고 | SIYZ202020 | J55CPAN | 339.7 | 9.65 | V28941 | CZA53140 | 1559 | Stripe 모재 L방향 | API-HDJ55C | 현대제철(주) | 449 | 576 |  | 175.927 | 491.764 | 175.642 | 490.966 | 592.032 | 34.6456 | 2024-12-27
V30923 | CZA65180 | HYUNDAI | 20241224 | 20241224 | 0.101 | 0.192 | 0.0599 | 0.013 | 0.759 | 0.0118 | 0.0039 | 0.036 | 0.036 | 0.02 | 0.01 | 0.0002 | 0.0001 | 0.008 | 0 | 0 | 0 | 0 | 0.0043 | 0.023 | 0 | 0 | 0.001 | 0.002 | 0 | 0 | 0 | 0 | 375 | 461 | 39 | 0 | 0 | 0 | PIYZ3003W | 1062776 | PM109 | 중경2공장 24" 조관 | 5107 | 중경 2 생산창고 | SIYZ302080 | N5LBT | 610 | 9.5 | V30923 | CZA65180 | 12 | Stripe 용접 | SPHT3U | 현대제철(주) | 375 | 461 | 39 | 92.7422 | 261.896 | 0 | 0 | 497.792 | 0 | 2025-01-08
V30923 | CZA65180 | HYUNDAI | 20241224 | 20241224 | 0.101 | 0.192 | 0.0599 | 0.013 | 0.759 | 0.0118 | 0.0039 | 0.036 | 0.036 | 0.02 | 0.01 | 0.0002 | 0.0001 | 0.008 | 0 | 0 | 0 | 0 | 0.0043 | 0.023 | 0 | 0 | 0.001 | 0.002 | 0 | 0 | 0 | 0 | 375 | 461 | 39 | 0 | 0 | 0 | PIYZ3003T | 1062776 | PM109 | 중경2공장 24" 조관 | 5107 | 중경 2 생산창고 | SIYZ302080 | N5LBT | 610 | 9.5 | V30923 | CZA65180 | 12 | Stripe 모재 T방향 | SPHT3U | 현대제철(주) | 375 | 461 | 39 | 135.974 | 384.495 | 140.118 | 396.212 | 490.238 | 41.6 | 2025-01-08
V30926 | CZA65270 | HYUNDAI | 20241224 | 20241224 | 0.106 | 0.203 | 0.0634 | 0.018 | 0.787 | 0.0124 | 0.0058 | 0.035 | 0.037 | 0.03 | 0.02 | 0.0001 | 0.0001 | 0.011 | 0 | 0 | 0 | 0 | 0.0046 | 0.023 | 0 | 0 | 0.001 | 0.002 | 0 | 0 | 0 | 0 | 394 | 474 | 37 | 0 | 0 | 0 | PIYZ3102T | 1062781 | PM109 | 중경2공장 24" 조관 | 5107 | 중경 2 생산창고 | SIYZ311080 | N5LBT | 610 | 9.5 | V30926 | CZA65270 | 135 | Stripe 모재 T방향 | SPHT3U | 현대제철(주) | 394 | 474 | 37 | 145.277 | 412.363 | 150.627 | 427.549 | 492.214 | 41.6 | 2025-01-08
V30926 | CZA65270 | HYUNDAI | 20241224 | 20241224 | 0.106 | 0.203 | 0.0634 | 0.018 | 0.787 | 0.0124 | 0.0058 | 0.035 | 0.037 | 0.03 | 0.02 | 0.0001 | 0.0001 | 0.011 | 0 | 0 | 0 | 0 | 0.0046 | 0.023 | 0 | 0 | 0.001 | 0.002 | 0 | 0 | 0 | 0 | 394 | 474 | 37 | 0 | 0 | 0 | PIYZ3102W | 1062781 | PM109 | 중경2공장 24" 조관 | 5107 | 중경 2 생산창고 | SIYZ311080 | N5LBT | 610 | 9.5 | V30926 | CZA65270 | 135 | Stripe 용접 | SPHT3U | 현대제철(주) | 394 | 474 | 37 | 0 | 0 | 0 | 0 | 515.267 | 0 | 2025-01-08
V22641 | CZA80170 | HYUNDAI | 20241230 | 20241230 | 0.12 | 0.238 | 0.0609 | 0.146 | 1.016 | 0.0119 | 0.0019 | 0.027 | 0.028 | 0.03 | 0.01 | 0.0002 | 0.0022 | 0.009 | 0 | 0 | 0 | 0 | 0.0041 | 0.035 | 0 | 0 | 0.001 | 0.002 | 0 | 0 | 0 | 164 | 458 | 522 | 39 | 0 | 0 | 0 | PHZ10306W | 1062839 | PM108 | 중경1공장 20" 조관 | 5103 | 중경 1 생산창고 | SHZ1032020 | NX52L2T | 323.9 | 7.9 | V22641 | CZA80170 | 291 | Stripe 용접 | API-X52L2C | 현대제철(주) | 458 | 522 | 39 | 106.884 | 362.719 | 0 | 0 | 601.227 | 0 | 2025-01-10
V22641 | CZA80170 | HYUNDAI | 20241230 | 20241230 | 0.12 | 0.238 | 0.0609 | 0.146 | 1.016 | 0.0119 | 0.0019 | 0.027 | 0.028 | 0.03 | 0.01 | 0.0002 | 0.0022 | 0.009 | 0 | 0 | 0 | 0 | 0.0041 | 0.035 | 0 | 0 | 0.001 | 0.002 | 0 | 0 | 0 | 164 | 458 | 522 | 39 | 0 | 0 | 0 | PHZ10306T | 1062839 | PM108 | 중경1공장 20" 조관 | 5103 | 중경 1 생산창고 | SHZ1032020 | NX52L2T | 323.9 | 7.9 | V22641 | CZA80170 | 291 | Stripe 모재 T방향 | API-X52L2C | 현대제철(주) | 458 | 522 | 39 | 136.088 | 463.143 | 141.714 | 482.29 | 551.251 | 37.2 | 2025-01-10
V30929 | CZA82450 | HYUNDAI | 20241224 | 20241224 | 0.105 | 0.202 | 0.062 | 0.015 | 0.771 | 0.0087 | 0.0047 | 0.042 | 0.043 | 0.03 | 0.03 | 0.0002 | 0.0001 | 0.01 | 0 | 0 | 0 | 0.01 | 0.0041 | 0.023 | 0 | 0 | 0.001 | 0.002 | 0 | 0 | 0 | 0 | 397 | 465 | 39 | 0 | 0 | 0 | PIYZ3101T | 1062781 | PM109 | 중경2공장 24" 조관 | 5107 | 중경 2 생산창고 | SIYZ311060 | N5LBT | 610 | 9.5 | V30929 | CZA82450 | 24 | Stripe 모재 T방향 | SPHT3U | 현대제철(주) | 397 | 467 | 39 | 140.189 | 396.591 | 145.628 | 411.976 | 479.438 | 41.6 | 2025-01-08
V30929 | CZA82450 | HYUNDAI | 20241224 | 20241224 | 0.105 | 0.202 | 0.062 | 0.015 | 0.771 | 0.0087 | 0.0047 | 0.042 | 0.043 | 0.03 | 0.03 | 0.0002 | 0.0001 | 0.01 | 0 | 0 | 0 | 0.01 | 0.0041 | 0.023 | 0 | 0 | 0.001 | 0.002 | 0 | 0 | 0 | 0 | 397 | 465 | 39 | 0 | 0 | 0 | PIYZ3101W | 1062781 | PM109 | 중경2공장 24" 조관 | 5107 | 중경 2 생산창고 | SIYZ311060 | N5LBT | 610 | 9.5 | V30929 | CZA82450 | 24 | Stripe 용접 | SPHT3U | 현대제철(주) | 397 | 467 | 39 | 108.722 | 305.222 | 0 | 0 | 500.306 | 0 | 2025-01-08
V31740 | CZB32320 | HYUNDAI | 20250107 | 20250107 | 0 | 0.202 | 0.0646 | 0.011 | 0.774 | 0.0138 | 0.0048 | 0.029 | 0.031 | 0.03 | 0.02 | 0.0001 | 0.0001 | 0.009 | 0 | 0 | 0 | 0 | 0.0051 | 0.023 | 0 | 0 | 0.001 | 0.002 | 0 | 0 | 0 | 0 | 395 | 477 | 39 | 0 | 0 | 0 | PHZ21205T | 1065880 | PM108 | 중경1공장 20" 조관 | 5103 | 중경 1 생산창고 | SHZ2122020 | N5LBT | 323.9 | 9.5 | V31740 | CZB32320 | 274 | Stripe 모재 T방향 | SPHT3U | 현대제철(주) | 395 | 477 | 39 | 149.916 | 421.945 | 156.893 | 441.581 | 476.213 | 39.2 | 2025-02-19
V31740 | CZB32320 | HYUNDAI | 20250107 | 20250107 | 0 | 0.202 | 0.0646 | 0.011 | 0.774 | 0.0138 | 0.0048 | 0.029 | 0.031 | 0.03 | 0.02 | 0.0001 | 0.0001 | 0.009 | 0 | 0 | 0 | 0 | 0.0051 | 0.023 | 0 | 0 | 0.001 | 0.002 | 0 | 0 | 0 | 0 | 395 | 477 | 39 | 0 | 0 | 0 | PHZ21205W | 1065880 | PM108 | 중경1공장 20" 조관 | 5103 | 중경 1 생산창고 | SHZ2122020 | N5LBT | 323.9 | 9.5 | V31740 | CZB32320 | 274 | Stripe 용접 | SPHT3U | 현대제철(주) | 395 | 477 | 39 | 0 | 0 | 0 | 0 | 544.749 | 0 | 2025-02-19
V22166 | CZB445901 | HYUNDAI | 20250117 | 20250117 | 0.115 | 0.23 | 0.0561 | 0.141 | 0.988 | 0.0102 | 0.0013 | 0.038 | 0.039 | 0.03 | 0.02 | 0.0003 | 0.0018 | 0.016 | 0 | 0 | 0 | 0 | 0.004 | 0.031 | 0 | 0 | 0.001 | 0.002 | 0 | 0 | 0 | 154.2 | 442 | 525 | 38 | 0 | 0 | 0 | PHZ21307T | 1065874 | PM108 | 중경1공장 20" 조관 | 5103 | 중경 1 생산창고 | SHZ2131080 | NX52L2T | 323.9 | 7.9 | V22166 | CZB445901 | 79 | Stripe 모재 T방향 | API-X52L2C | 현대제철(주) | 442 | 525 | 38 | 132.406 | 446.199 | 138.313 | 466.103 | 527.776 | 36.2 | 2025-02-20
V22166 | CZB445901 | HYUNDAI | 20250117 | 20250117 | 0.115 | 0.23 | 0.0561 | 0.141 | 0.988 | 0.0102 | 0.0013 | 0.038 | 0.039 | 0.03 | 0.02 | 0.0003 | 0.0018 | 0.016 | 0 | 0 | 0 | 0 | 0.004 | 0.031 | 0 | 0 | 0.001 | 0.002 | 0 | 0 | 0 | 154.2 | 442 | 525 | 38 | 0 | 0 | 0 | PHZ21307W | 1065874 | PM108 | 중경1공장 20" 조관 | 5103 | 중경 1 생산창고 | SHZ2131080 | NX52L2T | 323.9 | 7.9 | V22166 | CZB445901 | 79 | Stripe 용접 | API-X52L2C | 현대제철(주) | 442 | 525 | 38 | 169.611 | 581.473 | 0 | 0 | 585.812 | 0 | 2025-02-20
V32099 | CZB56580 | HYUNDAI | 20250107 | 20250107 | 0 | 0.193 | 0.0565 | 0.008 | 0.772 | 0.013 | 0.0058 | 0.026 | 0.027 | 0.03 | 0.02 | 0.0001 | 0.0001 | 0.007 | 0 | 0 | 0 | 0 | 0.0047 | 0.025 | 0 | 0 | 0.001 | 0.002 | 0 | 0 | 0 | 0 | 384 | 465 | 37 | 0 | 0 | 0 | PHZ21206W | 1065880 | PM108 | 중경1공장 20" 조관 | 5103 | 중경 1 생산창고 | SHZ2122030 | N5LBT | 323.9 | 9.5 | V32099 | CZB56580 | 372 | Stripe 용접 | SPHT3U | 현대제철(주) | 384 | 465 | 37 | 64.6384 | 180.782 | 0 | 0 | 531.679 | 0 | 2025-02-19
V32099 | CZB56580 | HYUNDAI | 20250107 | 20250107 | 0 | 0.193 | 0.0565 | 0.008 | 0.772 | 0.013 | 0.0058 | 0.026 | 0.027 | 0.03 | 0.02 | 0.0001 | 0.0001 | 0.007 | 0 | 0 | 0 | 0 | 0.0047 | 0.025 | 0 | 0 | 0.001 | 0.002 | 0 | 0 | 0 | 0 | 384 | 465 | 37 | 0 | 0 | 0 | PHZ21206T | 1065880 | PM108 | 중경1공장 20" 조관 | 5103 | 중경 1 생산창고 | SHZ2122030 | N5LBT | 323.9 | 9.5 | V32099 | CZB56580 | 372 | Stripe 모재 T방향 | SPHT3U | 현대제철(주) | 384 | 465 | 37 | 146.784 | 413.098 | 154.251 | 434.112 | 488.079 | 39 | 2025-02-19
V33046 | CZB88780 | HYUNDAI | 20250110 | 20250110 | 0.104 | 0.196 | 0.0618 | 0.018 | 0.755 | 0.0163 | 0.0071 | 0.03 | 0.032 | 0.03 | 0.02 | 0.0002 | 0.0001 | 0.012 | 0 | 0 | 0 | 0 | 0.0034 | 0.024 | 0 | 0 | 0.001 | 0.002 | 0 | 0 | 0 | 0 | 381 | 467 | 38 | 0 | 0 | 0 | PIZ12404T | 1065102 | PM109 | 중경2공장 24" 조관 | 5107 | 중경 2 생산창고 | SIZ1242080 | N5LBT | 508 | 9.5 | V33046 | CZB88780 | 26 | Stripe 모재 T방향 | SPHT3U | 현대제철(주) | 381 | 467 | 38 | 140.632 | 401.269 | 144.813 | 413.199 | 487.227 | 41.3999 | 2025-02-07
V33046 | CZB88780 | HYUNDAI | 20250110 | 20250110 | 0.104 | 0.196 | 0.0618 | 0.018 | 0.755 | 0.0163 | 0.0071 | 0.03 | 0.032 | 0.03 | 0.02 | 0.0002 | 0.0001 | 0.012 | 0 | 0 | 0 | 0 | 0.0034 | 0.024 | 0 | 0 | 0.001 | 0.002 | 0 | 0 | 0 | 0 | 381 | 467 | 38 | 0 | 0 | 0 | PIZ12404W | 1065102 | PM109 | 중경2공장 24" 조관 | 5107 | 중경 2 생산창고 | SIZ1242080 | N5LBT | 508 | 9.5 | V33046 | CZB88780 | 26 | Stripe 용접 | SPHT3U | 현대제철(주) | 381 | 467 | 38 | 0 | 0 | 0 | 0 | 514.169 | 0 | 2025-02-07
S44390 | FC53207103 | HYUNDAI | 20230223 | 20230223 | 0.143 | 0.197 | 0.059 | 0.244 | 1.138 | 0.0103 | 0.0019 | 0 | 0 | 0.13 | 0.14 | 0.0004 | 0 | 0.127 | 0 | 0 | 0 | 0 | 0 | 0.044 | 0 | 0 | 0.016 | 0.018 | 0 | 0 | 0 | 167.7 | 456 | 550 | 44 | 0 | 0 | 0 | PPX31303T | 1001320 | CM108 | 대경공장 JCOE 시편절단 | 5114 | JCOE 생산창고 | SPX3112050 | NX52-WX52 | 711 | 19.1 | S44390 | FC53207103 | 2303J0687 | Stripe 모재 T방향 | API-X52M*EM4 | 현대제철주식회사 | 456 | 550 | 44 | 323.109 | 439.617 | 339.169 | 461.469 | 545.47 | 48.6328 | 2023-03-15
S44390 | FC53207103 | HYUNDAI | 20230223 | 20230223 | 0.143 | 0.197 | 0.059 | 0.244 | 1.138 | 0.0103 | 0.0019 | 0 | 0 | 0.13 | 0.14 | 0.0004 | 0 | 0.127 | 0 | 0 | 0 | 0 | 0 | 0.044 | 0 | 0 | 0.016 | 0.018 | 0 | 0 | 0 | 167.7 | 456 | 550 | 44 | 0 | 0 | 0 | PPX31303W | 1001320 | CM108 | 대경공장 JCOE 시편절단 | 5114 | JCOE 생산창고 | SPX3112050 | NX52-WX52 | 711 | 19.1 | S44390 | FC53207103 | 2303J0687 | Stripe 용접 | API-X52M*EM4 | 현대제철주식회사 | 456 | 550 | 44 | 0 | 0 | 0 | 0 | 613.604 | 27.9296 | 2023-03-15
S47332 | FC53393301 | HYUNDAI | 20230105 | 20230105 | 0.172 | 0.373 | 0.0704 | 0.253 | 1.546 | 0.0119 | 0.0014 | 0 | 0 | 0.15 | 0.13 | 0.0004 | 0 | 0.086 | 0 | 0 | 0 | 0 | 0 | 0 | 0 | 0 | 0 | 0 | 0 | 0 | 0 | 183 | 505 | 590 | 39 | 0 | 0 | 0 | PPX31301T | 1001277 | CM108 | 대경공장 JCOE 시편절단 | 5114 | JCOE 생산창고 | SPX3111210 | Z448C2X65M | 711 | 12.7 | S47332 | FC53393301 | 2303J0677 | Stripe 모재 T방향 | API-X65M*EM4 | 현대제철주식회사 | 505 | 590 | 39 | 227.89 | 473.835 | 238.866 | 496.657 | 593.23 | 40.625 | 2023-03-15
S47332 | FC53393301 | HYUNDAI | 20230105 | 20230105 | 0.172 | 0.373 | 0.0704 | 0.253 | 1.546 | 0.0119 | 0.0014 | 0 | 0 | 0.15 | 0.13 | 0.0004 | 0 | 0.086 | 0 | 0 | 0 | 0 | 0 | 0 | 0 | 0 | 0 | 0 | 0 | 0 | 0 | 183 | 505 | 590 | 39 | 0 | 0 | 0 | PPX31301W | 1001277 | CM108 | 대경공장 JCOE 시편절단 | 5114 | JCOE 생산창고 | SPX3111210 | Z448C2X65M | 711 | 12.7 | S47332 | FC53393301 | 2303J0677 | Stripe 용접 | API-X65M*EM4 | 현대제철주식회사 | 505 | 590 | 39 | 0 | 0 | 0 | 0 | 637.5 | 26.1718 | 2023-03-15
S47336 | FC53393402 | HYUNDAI | 20230223 | 20230223 | 0.178 | 0.382 | 0.0744 | 0.237 | 1.585 | 0.0106 | 0.0018 | 0 | 0 | 0.14 | 0.13 | 0.0004 | 0 | 0.093 | 0 | 0 | 0 | 0 | 0 | 0 | 0 | 0 | 0 | 0 | 0 | 0 | 0 | 178.8 | 478 | 582 | 37 | 0 | 0 | 0 | PPX31302T | 1001277 | CM108 | 대경공장 JCOE 시편절단 | 5114 | JCOE 생산창고 | SPX3111230 | Z448C2X65M | 711 | 12.7 | S47336 | FC53393402 | 2303J0679 | Stripe 모재 T방향 | API-X65M*EM4 | 현대제철주식회사 | 478 | 582 | 37 | 222.937 | 463.806 | 229.568 | 477.602 | 583.875 | 37.1093 | 2023-03-16
S47336 | FC53393402 | HYUNDAI | 20230223 | 20230223 | 0.178 | 0.382 | 0.0744 | 0.237 | 1.585 | 0.0106 | 0.0018 | 0 | 0 | 0.14 | 0.13 | 0.0004 | 0 | 0.093 | 0 | 0 | 0 | 0 | 0 | 0 | 0 | 0 | 0 | 0 | 0 | 0 | 0 | 178.8 | 478 | 582 | 37 | 0 | 0 | 0 | PPX31302W | 1001277 | CM108 | 대경공장 JCOE 시편절단 | 5114 | JCOE 생산창고 | SPX3111230 | Z448C2X65M | 711 | 12.7 | S47336 | FC53393402 | 2303J0679 | Stripe 용접 | API-X65M*EM4 | 현대제철주식회사 | 478 | 582 | 37 | 0 | 0 | 0 | 0 | 607.643 | 27.1484 | 2023-03-16
S23603 | FC55962702 | HYUNDAI | 20230217 | 20230217 | 0.152 | 0.336 | 0.0524 | 0.237 | 1.28 | 0.0097 | 0.0009 | 0 | 0 | 0.16 | 0.16 | 0.0001 | 0 | 0.217 | 0 | 0 | 0 | 0.04 | 0 | 0 | 0 | 0 | 0 | 0 | 0 | 0 | 0 | 195 | 510 | 615 | 52 | 0 | 0 | 0 | PPX32527W | 1001590 | CM108 | 대경공장 JCOE 시편절단 | 5114 | JCOE 생산창고 | SPX3251010 | NX65L2 | 610 | 31.8 | S23603 | FC55962702 | 2303J1981 | Stripe 용접 | API-X65L2I | 현대제철주식회사 | 510 | 615 |  | 247.681 | 203.721 | 0 | 0 | 631.239 | 0 | 2023-04-06
S23603 | FC55962702 | HYUNDAI | 20230217 | 20230217 | 0.152 | 0.336 | 0.0524 | 0.237 | 1.28 | 0.0097 | 0.0009 | 0 | 0 | 0.16 | 0.16 | 0.0001 | 0 | 0.217 | 0 | 0 | 0 | 0.04 | 0 | 0 | 0 | 0 | 0 | 0 | 0 | 0 | 0 | 195 | 510 | 615 | 52 | 0 | 0 | 0 | PPX32527T | 1001590 | CM108 | 대경공장 JCOE 시편절단 | 5114 | JCOE 생산창고 | SPX3251010 | NX65L2 | 610 | 31.8 | S23603 | FC55962702 | 2303J1981 | Stripe 모재 T방향 | API-X65L2I | 현대제철주식회사 | 510 | 615 |  | 631.246 | 521.674 | 682.83 | 564.305 | 630.713 | 53.7109 | 2023-04-06
S23599 | FC56005402 | HYUNDAI | 20230218 | 20230218 | 0.155 | 0.335 | 0.0581 | 0.234 | 1.234 | 0.0092 | 0.0008 | 0 | 0 | 0.16 | 0.17 | 0.0001 | 0 | 0.222 | 0 | 0 | 0 | 0.04 | 0 | 0 | 0 | 0 | 0 | 0 | 0 | 0 | 0 | 174.4 | 487 | 581 | 50 | 0 | 0 | 0 | PPX32319T | 1002449 | CM108 | 대경공장 JCOE 시편절단 | 5114 | JCOE 생산창고 | SPX3231220 | NX65L2 | 762 | 25.4 | S23599 | FC56005402 | 2303J1821 | Stripe 모재 T방향 | API-X65L2I | 현대제철주식회사 | 487 | 581 |  | 517.408 | 537.454 | 529.26 | 549.766 | 626.27 | 48.2421 | 2023-03-28
S23599 | FC56005402 | HYUNDAI | 20230218 | 20230218 | 0.155 | 0.335 | 0.0581 | 0.234 | 1.234 | 0.0092 | 0.0008 | 0 | 0 | 0.16 | 0.17 | 0.0001 | 0 | 0.222 | 0 | 0 | 0 | 0.04 | 0 | 0 | 0 | 0 | 0 | 0 | 0 | 0 | 0 | 174.4 | 487 | 581 | 50 | 0 | 0 | 0 | PPX32319W | 1002449 | CM108 | 대경공장 JCOE 시편절단 | 5114 | JCOE 생산창고 | SPX3231220 | NX65L2 | 762 | 25.4 | S23599 | FC56005402 | 2303J1821 | Stripe 용접 | API-X65L2I | 현대제철주식회사 | 487 | 581 |  | 362.893 | 372.538 | 0 | 0 | 619.226 | 0 | 2023-03-28
S54968 | FC56162502 | HYUNDAI | 20230218 | 20230218 | 0.15 | 0.283 | 0.0806 | 0.239 | 1.161 | 0.014 | 0.0014 | 0.031 | 0.031 | 0.03 | 0.01 | 0.0001 | 0 | 0.024 | 0 | 0 | 0 | 0 | 0.0045 | 0.015 | 0 | 0 | 0.012 | 0.001 | 0 | 0 | 0 | 133.9 | 340 | 450 | 50 | 0 | 0 | 0 | PPX31016W | 1001066 | CM108 | 대경공장 JCOE 시편절단 | 5114 | JCOE 생산창고 | SPX3102090 | NX42L2D | 1067 | 12.7 | S54968 | FC56162502 | 2303J0593 | Stripe 용접 | API-5LBX42L2 | 현대제철주식회사 | 340 | 450 | 50 | 0 | 0 | 0 | 0 | 483.924 | 0 | 2023-03-15
S54968 | FC56162502 | HYUNDAI | 20230218 | 20230218 | 0.15 | 0.283 | 0.0806 | 0.239 | 1.161 | 0.014 | 0.0014 | 0.031 | 0.031 | 0.03 | 0.01 | 0.0001 | 0 | 0.024 | 0 | 0 | 0 | 0 | 0.0045 | 0.015 | 0 | 0 | 0.012 | 0.001 | 0 | 0 | 0 | 133.9 | 340 | 450 | 50 | 0 | 0 | 0 | PPX31016T | 1001066 | CM108 | 대경공장 JCOE 시편절단 | 5114 | JCOE 생산창고 | SPX3102090 | NX42L2D | 1067 | 12.7 | S54968 | FC56162502 | 2303J0593 | Stripe 모재 T방향 | API-5LBX42L2 | 현대제철주식회사 | 340 | 450 | 50 | 165.072 | 342.892 | 166.229 | 345.295 | 450.817 | 49.2187 | 2023-03-15
S54968 | FC56162602 | HYUNDAI | 20230216 | 20230216 | 0.15 | 0.283 | 0.0806 | 0.239 | 1.161 | 0.014 | 0.0014 | 0.031 | 0.031 | 0.03 | 0.01 | 0.0001 | 0 | 0.024 | 0 | 0 | 0 | 0 | 0.0045 | 0.015 | 0 | 0 | 0.012 | 0.001 | 0 | 0 | 0 | 133.9 | 340 | 450 | 50 | 0 | 0 | 0 | PPX31015T | 1001064 | CM108 | 대경공장 JCOE 시편절단 | 5114 | JCOE 생산창고 | SPX3102070 | NX42L2D | 1067 | 12.7 | S54968 | FC56162602 | 2303J0589 | Stripe 모재 T방향 | API-5LBX42L2 | 현대제철주식회사 | 340 | 450 | 50 | 154.064 | 322.651 | 158.362 | 331.651 | 452.252 | 47.8515 | 2023-03-15
S54968 | FC56162602 | HYUNDAI | 20230216 | 20230216 | 0.15 | 0.283 | 0.0806 | 0.239 | 1.161 | 0.014 | 0.0014 | 0.031 | 0.031 | 0.03 | 0.01 | 0.0001 | 0 | 0.024 | 0 | 0 | 0 | 0 | 0.0045 | 0.015 | 0 | 0 | 0.012 | 0.001 | 0 | 0 | 0 | 133.9 | 340 | 450 | 50 | 0 | 0 | 0 | PPX31015W | 1001064 | CM108 | 대경공장 JCOE 시편절단 | 5114 | JCOE 생산창고 | SPX3102070 | NX42L2D | 1067 | 12.7 | S54968 | FC56162602 | 2303J0589 | Stripe 용접 | API-5LBX42L2 | 현대제철주식회사 | 340 | 450 | 50 | 194.399 | 407.001 | 0 | 0 | 491.299 | 0 | 2023-03-15
S21054 | FC56336803 | HYUNDAI | 20230223 | 20230223 | 0.156 | 0.354 | 0.0483 | 0.232 | 1.323 | 0.0078 | 0.001 | 0 | 0 | 0.21 | 0.18 | 0.0004 | 0 | 0.26 | 0 | 0 | 0 | 0.04 | 0 | 0 | 0 | 0 | 0 | 0 | 0 | 0 | 0 | 193.3 | 568 | 633 | 47 | 0 | 0 | 0 | PPX42517T | 1006012 | CM108 | 대경공장 JCOE 시편절단 | 5114 | JCOE 생산창고 | SPX4251180 | NX65L2 | 610 | 25.4 | S21054 | FC56336803 | 2304J1909 | Stripe 모재 T방향 | API-X65L2I | 현대제철주식회사 | 568 | 633 |  | 544.999 | 559.578 | 562.594 | 577.643 | 627.224 | 46.0937 | 2023-05-02
S21054 | FC56336803 | HYUNDAI | 20230223 | 20230223 | 0.156 | 0.354 | 0.0483 | 0.232 | 1.323 | 0.0078 | 0.001 | 0 | 0 | 0.21 | 0.18 | 0.0004 | 0 | 0.26 | 0 | 0 | 0 | 0.04 | 0 | 0 | 0 | 0 | 0 | 0 | 0 | 0 | 0 | 193.3 | 568 | 633 | 47 | 0 | 0 | 0 | PPX42517W | 1006012 | CM108 | 대경공장 JCOE 시편절단 | 5114 | JCOE 생산창고 | SPX4251180 | NX65L2 | 610 | 25.4 | S21054 | FC56336803 | 2304J1909 | Stripe 용접 | API-X65L2I | 현대제철주식회사 | 568 | 633 |  | 228.656 | 236.916 | 0 | 0 | 645.966 | 0 | 2023-05-02
S21054 | FC56337002 | HYUNDAI | 20230217 | 20230217 | 0.156 | 0.354 | 0.0483 | 0.232 | 1.323 | 0.0078 | 0.001 | 0 | 0 | 0.21 | 0.18 | 0.0004 | 0 | 0.26 | 0 | 0 | 0 | 0.04 | 0 | 0 | 0 | 0 | 0 | 0 | 0 | 0 | 0 | 185.9 | 506 | 603 | 51 | 0 | 0 | 0 | PPX32526W | 1001590 | CM108 | 대경공장 JCOE 시편절단 | 5114 | JCOE 생산창고 | SPX3242300 | NX65L2 | 610 | 31.8 | S21054 | FC56337002 | 2303J1979 | Stripe 용접 | API-X65L2I | 현대제철주식회사 | 506 | 603 |  | 801.402 | 659.209 | 0 | 0 | 668.691 | 0 | 2023-04-06
S21054 | FC56337002 | HYUNDAI | 20230217 | 20230217 | 0.156 | 0.354 | 0.0483 | 0.232 | 1.323 | 0.0078 | 0.001 | 0 | 0 | 0.21 | 0.18 | 0.0004 | 0 | 0.26 | 0 | 0 | 0 | 0.04 | 0 | 0 | 0 | 0 | 0 | 0 | 0 | 0 | 0 | 185.9 | 506 | 603 | 51 | 0 | 0 | 0 | PPX32526T | 1001590 | CM108 | 대경공장 JCOE 시편절단 | 5114 | JCOE 생산창고 | SPX3242300 | NX65L2 | 610 | 31.8 | S21054 | FC56337002 | 2303J1979 | Stripe 모재 T방향 | API-X65L2I | 현대제철주식회사 | 506 | 603 |  | 689.449 | 564.024 | 729.813 | 597.045 | 651.056 | 51.7578 | 2023-04-06
S21054 | FC56356202 | HYUNDAI | 20230223 | 20230223 | 0.156 | 0.354 | 0.0483 | 0.232 | 1.323 | 0.0078 | 0.001 | 0 | 0 | 0.21 | 0.18 | 0.0004 | 0 | 0.26 | 0 | 0 | 0 | 0.04 | 0 | 0 | 0 | 0 | 0 | 0 | 0 | 0 | 0 | 193.3 | 568 | 633 | 47 | 0 | 0 | 0 | PPX32320W | 1002449 | CM108 | 대경공장 JCOE 시편절단 | 5114 | JCOE 생산창고 | SPX3231240 | NX65L2 | 762 | 25.4 | S21054 | FC56356202 | 2303J1825 | Stripe 용접 | API-X65L2I | 현대제철주식회사 | 568 | 633 |  | 0 | 0 | 0 | 0 | 581.666 | 0 | 2023-03-28
S21054 | FC56356202 | HYUNDAI | 20230223 | 20230223 | 0.156 | 0.354 | 0.0483 | 0.232 | 1.323 | 0.0078 | 0.001 | 0 | 0 | 0.21 | 0.18 | 0.0004 | 0 | 0.26 | 0 | 0 | 0 | 0.04 | 0 | 0 | 0 | 0 | 0 | 0 | 0 | 0 | 0 | 193.3 | 568 | 633 | 47 | 0 | 0 | 0 | PPX32320T | 1002449 | CM108 | 대경공장 JCOE 시편절단 | 5114 | JCOE 생산창고 | SPX3231240 | NX65L2 | 762 | 25.4 | S21054 | FC56356202 | 2303J1825 | Stripe 모재 T방향 | API-X65L2I | 현대제철주식회사 | 568 | 633 |  | 444.268 | 456.026 | 465.715 | 478.042 | 563.3 | 53.5156 | 2023-03-28
S47339 | FC56754703 | HYUNDAI | 20230324 | 20230324 | 0.171 | 0.376 | 0.0696 | 0.229 | 1.579 | 0.0098 | 0.0016 | 0 | 0 | 0.14 | 0.13 | 0.0001 | 0 | 0.091 | 0 | 0 | 0 | 0 | 0 | 0 | 0 | 0 | 0 | 0 | 0 | 0 | 0 | 195.6 | 516 | 597 | 42 | 0 | 0 | 0 | PPX42504W | 1006006 | CM108 | 대경공장 JCOE 시편절단 | 5114 | JCOE 생산창고 | SPX4251040 | NX65L2 | 610 | 19.1 | S47339 | FC56754703 | 2304J1881 | Stripe 용접 | API-X65L2I | 현대제철(주) | 516 | 597 |  | 0 | 0 | 0 | 0 | 625.674 | 0 | 2023-05-02
S47339 | FC56754703 | HYUNDAI | 20230324 | 20230324 | 0.171 | 0.376 | 0.0696 | 0.229 | 1.579 | 0.0098 | 0.0016 | 0 | 0 | 0.14 | 0.13 | 0.0001 | 0 | 0.091 | 0 | 0 | 0 | 0 | 0 | 0 | 0 | 0 | 0 | 0 | 0 | 0 | 0 | 195.6 | 516 | 597 | 42 | 0 | 0 | 0 | PPX42504T | 1006006 | CM108 | 대경공장 JCOE 시편절단 | 5114 | JCOE 생산창고 | SPX4251040 | NX65L2 | 610 | 19.1 | S47339 | FC56754703 | 2304J1881 | Stripe 모재 T방향 | API-X65L2I | 현대제철(주) | 516 | 597 |  | 371.206 | 509.402 | 366.794 | 503.347 | 607.822 | 41.6015 | 2023-05-02
S57176 | FC56971201 | HYUNDAI | 20230214 | 20230214 | 0.143 | 0.303 | 0.0574 | 0.231 | 1.187 | 0.0118 | 0.0016 | 0 | 0 | 0.13 | 0.14 | 0.0003 | 0 | 0.122 | 0 | 0 | 0 | 0 | 0 | 0 | 0 | 0 | 0 | 0 | 0 | 0 | 0 | 0 | 429 | 497 | 47 | 0 | 0 | 0 | PPX42013W | 1005605 | CM108 | 대경공장 JCOE 시편절단 | 5114 | JCOE 생산창고 | SPX4202020 | NX52L2 | 1219 | 12.7 | S57176 | FC56971201 | 2304J1488 | Stripe 용접 | API-X52L2 | 현대제철주식회사 | 429 | 497 | 47 | 221.097 | 461.182 | 0 | 0 | 542.744 | 0 | 2023-04-27
S57176 | FC56971201 | HYUNDAI | 20230214 | 20230214 | 0.143 | 0.303 | 0.0574 | 0.231 | 1.187 | 0.0118 | 0.0016 | 0 | 0 | 0.13 | 0.14 | 0.0003 | 0 | 0.122 | 0 | 0 | 0 | 0 | 0 | 0 | 0 | 0 | 0 | 0 | 0 | 0 | 0 | 0 | 429 | 497 | 47 | 0 | 0 | 0 | PPX42013T | 1005605 | CM108 | 대경공장 JCOE 시편절단 | 5114 | JCOE 생산창고 | SPX4202020 | NX52L2 | 1219 | 12.7 | S57176 | FC56971201 | 2304J1488 | Stripe 모재 T방향 | API-X52L2 | 현대제철주식회사 | 429 | 497 | 47 | 198.447 | 411.885 | 202.038 | 419.338 | 504.343 | 45.8984 | 2023-04-27
S57179 | FC56971302 | HYUNDAI | 20230426 | 20230426 | 0.142 | 0.198 | 0.0548 | 0.26 | 1.171 | 0.0123 | 0.0019 | 0 | 0 | 0.14 | 0.14 | 0.0004 | 0 | 0.131 | 0 | 0 | 0 | 0 | 0 | 0.046 | 0 | 0 | 0.016 | 0.02 | 0 | 0 | 0 | 167.4 | 457 | 520 | 44 | 0 | 0 | 0 | PPX51312W | 1007444 | CM108 | 대경공장 JCOE 시편절단 | 5114 | JCOE 생산창고 | SPX5131070 | NX52-WX52 | 1219 | 12.7 | S57179 | FC56971302 | 2305J0722 | Stripe 용접 | API-X52M*EM4 | 현대제철(주) | 457 | 520 | 44 | 0 | 0 | 0 | 0 | 547.271 | 33.5937 | 2023-05-18
S57179 | FC56971302 | HYUNDAI | 20230426 | 20230426 | 0.142 | 0.198 | 0.0548 | 0.26 | 1.171 | 0.0123 | 0.0019 | 0 | 0 | 0.14 | 0.14 | 0.0004 | 0 | 0.131 | 0 | 0 | 0 | 0 | 0 | 0.046 | 0 | 0 | 0.016 | 0.02 | 0 | 0 | 0 | 167.4 | 457 | 520 | 44 | 0 | 0 | 0 | PPX51312T | 1007444 | CM108 | 대경공장 JCOE 시편절단 | 5114 | JCOE 생산창고 | SPX5131070 | NX52-WX52 | 1219 | 12.7 | S57179 | FC56971302 | 2305J0722 | Stripe 모재 T방향 | API-X52M*EM4 | 현대제철(주) | 457 | 520 | 44 | 205.338 | 426.499 | 207.782 | 431.576 | 507.626 | 45.5078 | 2023-05-18
S33463 | FC56971403 | HYUNDAI | 20230214 | 20230214 | 0.155 | 0.312 | 0.0697 | 0.229 | 1.363 | 0.0142 | 0.0042 | 0 | 0 | 0.02 | 0.01 | 0.0005 | 0 | 0.013 | 0 | 0 | 0 | 0 | 0 | 0 | 0 | 0 | 0 | 0 | 0 | 0 | 0 | 0 | 447 | 512 | 41 | 0 | 0 | 0 | PPX42014W | 1005605 | CM108 | 대경공장 JCOE 시편절단 | 5114 | JCOE 생산창고 | SPX4202040 | NX52L2 | 1219 | 12.7 | S33463 | FC56971403 | 2304J1491 | Stripe 용접 | API-X52L2 | 현대제철주식회사 | 447 | 512 | 41 | 228.591 | 477.108 | 0 | 0 | 556.946 | 0 | 2023-04-27
S33463 | FC56971403 | HYUNDAI | 20230214 | 20230214 | 0.155 | 0.312 | 0.0697 | 0.229 | 1.363 | 0.0142 | 0.0042 | 0 | 0 | 0.02 | 0.01 | 0.0005 | 0 | 0.013 | 0 | 0 | 0 | 0 | 0 | 0 | 0 | 0 | 0 | 0 | 0 | 0 | 0 | 0 | 447 | 512 | 41 | 0 | 0 | 0 | PPX42014T | 1005605 | CM108 | 대경공장 JCOE 시편절단 | 5114 | JCOE 생산창고 | SPX4202040 | NX52L2 | 1219 | 12.7 | S33463 | FC56971403 | 2304J1491 | Stripe 모재 T방향 | API-X52L2 | 현대제철주식회사 | 447 | 512 | 41 | 213.743 | 446.256 | 215.05 | 448.984 | 527.609 | 41.7968 | 2023-04-27
S57176 | FC57107701 | HYUNDAI | 20230405 | 20230405 | 0.143 | 0.2 | 0.0574 | 0.231 | 1.187 | 0.0118 | 0.0016 | 0 | 0 | 0.13 | 0.14 | 0.0003 | 0 | 0.122 | 0 | 0 | 0 | 0 | 0 | 0.048 | 0 | 0 | 0.015 | 0.021 | 0 | 0 | 0 | 154 | 429 | 497 | 47 | 0 | 0 | 0 | PPX41802T | 1005326 | CM108 | 대경공장 JCOE 시편절단 | 5114 | JCOE 생산창고 | SPX4181020 | NX52-WX52 | 1067 | 12.7 | S57176 | FC57107701 | 2304J1218 | Stripe 모재 T방향 | API-X52M*EM4 | 현대제철(주) | 429 | 497 | 47 | 206.459 | 429.616 | 210.512 | 438.051 | 518.759 | 43.75 | 2023-04-27
S57176 | FC57107701 | HYUNDAI | 20230405 | 20230405 | 0.143 | 0.2 | 0.0574 | 0.231 | 1.187 | 0.0118 | 0.0016 | 0 | 0 | 0.13 | 0.14 | 0.0003 | 0 | 0.122 | 0 | 0 | 0 | 0 | 0 | 0.048 | 0 | 0 | 0.015 | 0.021 | 0 | 0 | 0 | 154 | 429 | 497 | 47 | 0 | 0 | 0 | PPX41802W | 1005326 | CM108 | 대경공장 JCOE 시편절단 | 5114 | JCOE 생산창고 | SPX4181020 | NX52-WX52 | 1067 | 12.7 | S57176 | FC57107701 | 2304J1218 | Stripe 용접 | API-X52M*EM4 | 현대제철(주) | 429 | 497 | 47 | 227.232 | 477.136 | 0 | 0 | 553.166 | 31.4453 | 2023-04-27
S21060 | FC57130603 | HYUNDAI | 20230315 | 20230315 | 0.167 | 0.36 | 0.0604 | 0.248 | 1.295 | 0.0069 | 0.0008 | 0 | 0 | 0.21 | 0.17 | 0.0004 | 0 | 0.254 | 0 | 0 | 0 | 0.04 | 0 | 0 | 0 | 0 | 0 | 0 | 0 | 0 | 0 | 191.2 | 565 | 638 | 46 | 0 | 0 | 0 | PPX42510W | 1006012 | CM108 | 대경공장 JCOE 시편절단 | 5114 | JCOE 생산창고 | SPX4251140 | NX65L2 | 610 | 25.4 | S21060 | FC57130603 | 2304J1901 | Stripe 용접 | API-X65L2I | 현대제철(주) | 565 | 638 |  | 625.746 | 644.95 | 0 | 0 | 646.952 | 0 | 2023-05-03
S21060 | FC57130603 | HYUNDAI | 20230315 | 20230315 | 0.167 | 0.36 | 0.0604 | 0.248 | 1.295 | 0.0069 | 0.0008 | 0 | 0 | 0.21 | 0.17 | 0.0004 | 0 | 0.254 | 0 | 0 | 0 | 0.04 | 0 | 0 | 0 | 0 | 0 | 0 | 0 | 0 | 0 | 191.2 | 565 | 638 | 46 | 0 | 0 | 0 | PPX42510T | 1006012 | CM108 | 대경공장 JCOE 시편절단 | 5114 | JCOE 생산창고 | SPX4251140 | NX65L2 | 610 | 25.4 | S21060 | FC57130603 | 2304J1901 | Stripe 모재 T방향 | API-X65L2I | 현대제철(주) | 565 | 638 |  | 541.841 | 550.682 | 586.997 | 596.575 | 649.489 | 46.4843 | 2023-05-03
S23606 | FC57130701 | HYUNDAI | 20230407 | 20230407 | 0.154 | 0.338 | 0.0528 | 0.232 | 1.264 | 0.0079 | 0.0007 | 0 | 0 | 0.17 | 0.17 | 0.0003 | 0 | 0.233 | 0 | 0 | 0 | 0.04 | 0 | 0 | 0 | 0 | 0 | 0 | 0 | 0 | 0 | 174.9 | 506 | 594 | 45 | 0 | 0 | 0 | PPX42507W | 1006012 | CM108 | 대경공장 JCOE 시편절단 | 5114 | JCOE 생산창고 | SPX4251080 | NX65L2 | 610 | 25.4 | S23606 | FC57130701 | 2304J1889 | Stripe 용접 | API-X65L2I | 현대제철(주) | 506 | 594 |  | 109.509 | 113.483 | 0 | 0 | 632.581 | 0 | 2023-05-02
S23606 | FC57130701 | HYUNDAI | 20230407 | 20230407 | 0.154 | 0.338 | 0.0528 | 0.232 | 1.264 | 0.0079 | 0.0007 | 0 | 0 | 0.17 | 0.17 | 0.0003 | 0 | 0.233 | 0 | 0 | 0 | 0.04 | 0 | 0 | 0 | 0 | 0 | 0 | 0 | 0 | 0 | 174.9 | 506 | 594 | 45 | 0 | 0 | 0 | PPX42507T | 1006012 | CM108 | 대경공장 JCOE 시편절단 | 5114 | JCOE 생산창고 | SPX4251080 | NX65L2 | 610 | 25.4 | S23606 | FC57130701 | 2304J1889 | Stripe 모재 T방향 | API-X65L2I | 현대제철(주) | 506 | 594 |  | 508.349 | 520.814 | 531.741 | 544.78 | 613.802 | 46.6796 | 2023-05-02
S23603 | FC57147501 | HYUNDAI | 20230224 | 20230224 | 0.152 | 0.336 | 0.0524 | 0.237 | 1.28 | 0.0097 | 0.0009 | 0 | 0 | 0.16 | 0.16 | 0.0001 | 0 | 0.217 | 0 | 0 | 0 | 0.04 | 0 | 0 | 0 | 0 | 0 | 0 | 0 | 0 | 0 | 196 | 556 | 630 | 46 | 0 | 0 | 0 | PPX50306W | 1006387 | CM108 | 대경공장 JCOE 시편절단 | 5114 | JCOE 생산창고 | SPX5021050 | NX65L2 | 508 | 25.4 | S23603 | FC57147501 | 2305J0011 | Stripe 용접 | API-X65L2I | 현대제철주식회사 | 556 | 630 |  | 606.63 | 629.293 | 0 | 0 | 631.398 | 0 | 2023-05-09
S23603 | FC57147501 | HYUNDAI | 20230224 | 20230224 | 0.152 | 0.336 | 0.0524 | 0.237 | 1.28 | 0.0097 | 0.0009 | 0 | 0 | 0.16 | 0.16 | 0.0001 | 0 | 0.217 | 0 | 0 | 0 | 0.04 | 0 | 0 | 0 | 0 | 0 | 0 | 0 | 0 | 0 | 196 | 556 | 630 | 46 | 0 | 0 | 0 | PPX50306T | 1006387 | CM108 | 대경공장 JCOE 시편절단 | 5114 | JCOE 생산창고 | SPX5021050 | NX65L2 | 508 | 25.4 | S23603 | FC57147501 | 2305J0011 | Stripe 모재 T방향 | API-X65L2I | 현대제철주식회사 | 556 | 630 |  | 488.542 | 511.434 | 500.894 | 524.365 | 587.734 | 48.8281 | 2023-05-09
S56691 | FC57156802 | HYUNDAI | 20230222 | 20230222 | 0.178 | 0.384 | 0.0733 | 0.246 | 1.578 | 0.0121 | 0.0018 | 0 | 0 | 0.13 | 0.14 | 0.0004 | 0 | 0.11 | 0 | 0 | 0 | 0.02 | 0 | 0 | 0 | 0 | 0 | 0 | 0 | 0 | 0 | 198.1 | 526 | 588 | 43 | 0 | 0 | 0 | PPX42505W | 1006006 | CM108 | 대경공장 JCOE 시편절단 | 5114 | JCOE 생산창고 | SPX4251060 | NX65L2 | 610 | 19.1 | S56691 | FC57156802 | 2304J1886 | Stripe 용접 | API-X65L2I | 현대제철주식회사 | 526 | 588 |  | 274.602 | 376.686 | 0 | 0 | 584.235 | 0 | 2023-05-02
S56691 | FC57156802 | HYUNDAI | 20230222 | 20230222 | 0.178 | 0.384 | 0.0733 | 0.246 | 1.578 | 0.0121 | 0.0018 | 0 | 0 | 0.13 | 0.14 | 0.0004 | 0 | 0.11 | 0 | 0 | 0 | 0.02 | 0 | 0 | 0 | 0 | 0 | 0 | 0 | 0 | 0 | 198.1 | 526 | 588 | 43 | 0 | 0 | 0 | PPX42505T | 1006006 | CM108 | 대경공장 JCOE 시편절단 | 5114 | JCOE 생산창고 | SPX4251060 | NX65L2 | 610 | 19.1 | S56691 | FC57156802 | 2304J1886 | Stripe 모재 T방향 | API-X65L2I | 현대제철주식회사 | 526 | 588 |  | 348.838 | 480.979 | 361.649 | 498.643 | 592.993 | 45.5078 | 2023-05-02
S54965 | FC57184501 | HYUNDAI | 20230305 | 20230305 | 0.15 | 0.201 | 0.0782 | 0.226 | 1.184 | 0.0117 | 0.0015 | 0.033 | 0.033 | 0.03 | 0.01 | 0.0004 | 0 | 0.025 | 0 | 0 | 0 | 0 | 0 | 0.013 | 0 | 0 | 0.012 | 0.001 | 0 | 0 | 0 | 140.4 | 357 | 466 | 48 | 0 | 0 | 0 | PPX50605W | 1006635 | CM108 | 대경공장 JCOE 시편절단 | 5114 | JCOE 생산창고 | SPX5061050 | NX42L2-WC2 | 762 | 12.7 | S54965 | FC57184501 | 2305J0255 | Stripe 용접 | API-X42L2*WC2 | 현대제철(주) | 357 | 466 | 48 | 169.97 | 355.347 | 0 | 0 | 514.164 | 31.0546 | 2023-05-12
S54965 | FC57184501 | HYUNDAI | 20230305 | 20230305 | 0.15 | 0.201 | 0.0782 | 0.226 | 1.184 | 0.0117 | 0.0015 | 0.033 | 0.033 | 0.03 | 0.01 | 0.0004 | 0 | 0.025 | 0 | 0 | 0 | 0 | 0 | 0.013 | 0 | 0 | 0.012 | 0.001 | 0 | 0 | 0 | 140.4 | 357 | 466 | 48 | 0 | 0 | 0 | PPX50605T | 1006635 | CM108 | 대경공장 JCOE 시편절단 | 5114 | JCOE 생산창고 | SPX5061050 | NX42L2-WC2 | 762 | 12.7 | S54965 | FC57184501 | 2305J0255 | Stripe 모재 T방향 | API-X42L2*WC2 | 현대제철(주) | 357 | 466 | 48 | 170.052 | 355.855 | 175.195 | 366.617 | 473.264 | 47.4609 | 2023-05-12
S51323 | FC57247301 | HYUNDAI | 20230406 | 20230406 | 0 | 0.371 | 0.1662 | 0.282 | 1.194 | 0.0166 | 0.0037 | 0.038 | 0.039 | 0.02 | 0.01 | 0.0002 | 0 | 0.013 | 0 | 0 | 0 | 0 | 0 | 0.029 | 0 | 0 | 0.002 | 0.001 | 0 | 0 | 0 | 153.7 | 363 | 527 | 40 | 0 | 0 | 0 | PPX42609T | 1006008 | CM108 | 대경공장 JCOE 시편절단 | 5114 | JCOE 생산창고 | SPX4261040 | NX42L1 | 610 | 25.4 | S51323 | FC57247301 | 2304J1959 | Stripe 모재 T방향 | API-X42L1 | 현대제철(주) | 363 | 527 | 40 | 362.041 | 371.81 | 384.631 | 395.01 | 538.456 | 45.7031 | 2023-05-03
S51323 | FC57247301 | HYUNDAI | 20230406 | 20230406 | 0 | 0.371 | 0.1662 | 0.282 | 1.194 | 0.0166 | 0.0037 | 0.038 | 0.039 | 0.02 | 0.01 | 0.0002 | 0 | 0.013 | 0 | 0 | 0 | 0 | 0 | 0.029 | 0 | 0 | 0.002 | 0.001 | 0 | 0 | 0 | 153.7 | 363 | 527 | 40 | 0 | 0 | 0 | PPX42609W | 1006008 | CM108 | 대경공장 JCOE 시편절단 | 5114 | JCOE 생산창고 | SPX4261040 | NX42L1 | 610 | 25.4 | S51323 | FC57247301 | 2304J1959 | Stripe 용접 | API-X42L1 | 현대제철(주) | 363 | 527 | 40 | 506.1 | 516.531 | 0 | 0 | 575 | 0 | 2023-05-03
S23603 | FC57272403 | HYUNDAI | 20230407 | 20230407 | 0.152 | 0.336 | 0.0524 | 0.237 | 1.28 | 0.0097 | 0.0009 | 0 | 0 | 0.16 | 0.16 | 0.0001 | 0 | 0.217 | 0 | 0 | 0 | 0.04 | 0 | 0 | 0 | 0 | 0 | 0 | 0 | 0 | 0 | 196 | 556 | 630 | 46 | 0 | 0 | 0 | PPX42508W | 1006012 | CM108 | 대경공장 JCOE 시편절단 | 5114 | JCOE 생산창고 | SPX4251100 | NX65L2 | 610 | 25.4 | S23603 | FC57272403 | 2304J1891 | Stripe 용접 | API-X65L2I | 현대제철(주) | 556 | 630 |  | 582.961 | 603.048 | 0 | 0 | 621.478 | 0 | 2023-04-27
S23603 | FC57272403 | HYUNDAI | 20230407 | 20230407 | 0.152 | 0.336 | 0.0524 | 0.237 | 1.28 | 0.0097 | 0.0009 | 0 | 0 | 0.16 | 0.16 | 0.0001 | 0 | 0.217 | 0 | 0 | 0 | 0.04 | 0 | 0 | 0 | 0 | 0 | 0 | 0 | 0 | 0 | 196 | 556 | 630 | 46 | 0 | 0 | 0 | PPX42508T | 1006012 | CM108 | 대경공장 JCOE 시편절단 | 5114 | JCOE 생산창고 | SPX4251100 | NX65L2 | 610 | 25.4 | S23603 | FC57272403 | 2304J1891 | Stripe 모재 T방향 | API-X65L2I | 현대제철(주) | 556 | 630 |  | 466.906 | 478.069 | 488.756 | 500.442 | 581.722 | 49.0234 | 2023-04-27
S58683 | FC57320101 | HYUNDAI | 20230223 | 20230223 | 0.149 | 0.276 | 0.0807 | 0.24 | 1.134 | 0.0105 | 0.0018 | 0.026 | 0.027 | 0.02 | 0.01 | 0.0003 | 0 | 0.023 | 0 | 0 | 0 | 0 | 0.005 | 0.015 | 0 | 0 | 0.011 | 0.002 | 0 | 0 | 0 | 127.8 | 327 | 447 | 49 | 0 | 0 | 0 | PPX40608W | 1003699 | CM108 | 대경공장 JCOE 시편절단 | 5114 | JCOE 생산창고 | SPX4061020 | NX42L2D | 762 | 12.7 | S58683 | FC57320101 | 2304J0272 | Stripe 용접 | API-5LBX42L2 | 현대제철주식회사 | 327 | 447 | 49 | 190.999 | 398.043 | 0 | 0 | 484.151 | 0 | 2023-04-10
S58683 | FC57320101 | HYUNDAI | 20230223 | 20230223 | 0.149 | 0.276 | 0.0807 | 0.24 | 1.134 | 0.0105 | 0.0018 | 0.026 | 0.027 | 0.02 | 0.01 | 0.0003 | 0 | 0.023 | 0 | 0 | 0 | 0 | 0.005 | 0.015 | 0 | 0 | 0.011 | 0.002 | 0 | 0 | 0 | 127.8 | 327 | 447 | 49 | 0 | 0 | 0 | PPX40608T | 1003699 | CM108 | 대경공장 JCOE 시편절단 | 5114 | JCOE 생산창고 | SPX4061020 | NX42L2D | 762 | 12.7 | S58683 | FC57320101 | 2304J0272 | Stripe 모재 T방향 | API-5LBX42L2 | 현대제철주식회사 | 327 | 447 | 49 | 155.861 | 324.998 | 159.97 | 333.565 | 451.04 | 44.7265 | 2023-04-10
S58688 | FC57320301 | HYUNDAI | 20230314 | 20230314 | 0.153 | 0.281 | 0.084 | 0.245 | 1.143 | 0.0098 | 0.0015 | 0.031 | 0.032 | 0.02 | 0.01 | 0.0003 | 0 | 0.028 | 0 | 0 | 0 | 0 | 0.0031 | 0.015 | 0 | 0 | 0.012 | 0.001 | 0 | 0 | 0 | 127 | 324 | 447 | 49 | 0 | 0 | 0 | PPX40602T | 1003697 | CM108 | 대경공장 JCOE 시편절단 | 5114 | JCOE 생산창고 | SPX4052150 | NX42L2D | 762 | 12.7 | S58688 | FC57320301 | 2304J0254 | Stripe 모재 T방향 | API-5LBX42L2 | 현대제철(주) | 324 | 447 | 49 | 158.913 | 331.116 | 162.903 | 339.43 | 453.122 | 46.4843 | 2023-04-10
S58688 | FC57320301 | HYUNDAI | 20230314 | 20230314 | 0.153 | 0.281 | 0.084 | 0.245 | 1.143 | 0.0098 | 0.0015 | 0.031 | 0.032 | 0.02 | 0.01 | 0.0003 | 0 | 0.028 | 0 | 0 | 0 | 0 | 0.0031 | 0.015 | 0 | 0 | 0.012 | 0.001 | 0 | 0 | 0 | 127 | 324 | 447 | 49 | 0 | 0 | 0 | PPX40602W | 1003697 | CM108 | 대경공장 JCOE 시편절단 | 5114 | JCOE 생산창고 | SPX4052150 | NX42L2D | 762 | 12.7 | S58688 | FC57320301 | 2304J0254 | Stripe 용접 | API-5LBX42L2 | 현대제철(주) | 324 | 447 | 49 | 0 | 0 | 0 | 0 | 483.686 | 0 | 2023-04-10
S58683 | FC57320502 | HYUNDAI | 20230223 | 20230223 | 0.149 | 0.276 | 0.0807 | 0.24 | 1.134 | 0.0105 | 0.0018 | 0 | 0 | 0.02 | 0.01 | 0.0003 | 0 | 0.023 | 0 | 0 | 0 | 0 | 0 | 0.015 | 0 | 0 | 0.011 | 0.002 | 0 | 0 | 0 | 0 | 334 | 449 | 52 | 0 | 0 | 0 | PPX31702W | 1001796 | CM108 | 대경공장 JCOE 시편절단 | 5114 | JCOE 생산창고 | SPX3171140 | N5LBL2KDD | 762 | 15.9 | S58683 | FC57320502 | 2303J1245 | Stripe 용접 | API-5LBL2 | 현대제철주식회사 | 334 | 449 | 52 | 249.135 | 410.671 | 0 | 0 | 494.006 | 0 | 2023-03-22
S58683 | FC57320502 | HYUNDAI | 20230223 | 20230223 | 0.149 | 0.276 | 0.0807 | 0.24 | 1.134 | 0.0105 | 0.0018 | 0 | 0 | 0.02 | 0.01 | 0.0003 | 0 | 0.023 | 0 | 0 | 0 | 0 | 0 | 0.015 | 0 | 0 | 0.011 | 0.002 | 0 | 0 | 0 | 0 | 334 | 449 | 52 | 0 | 0 | 0 | PPX31702T | 1001796 | CM108 | 대경공장 JCOE 시편절단 | 5114 | JCOE 생산창고 | SPX3171140 | N5LBL2KDD | 762 | 15.9 | S58683 | FC57320502 | 2303J1245 | Stripe 모재 T방향 | API-5LBL2 | 현대제철주식회사 | 334 | 449 | 52 | 200.316 | 331.973 | 206.951 | 342.968 | 454.378 | 51.3671 | 2023-03-22
S58693 | FC57322301 | HYUNDAI | 20230315 | 20230315 | 0.156 | 0.286 | 0.0863 | 0.248 | 1.156 | 0.0102 | 0.0018 | 0 | 0 | 0.02 | 0.01 | 0.0003 | 0 | 0.023 | 0 | 0 | 0 | 0 | 0 | 0.015 | 0 | 0 | 0.01 | 0.003 | 0 | 0 | 0 | 0 | 330 | 446 | 53 | 0 | 0 | 0 | PPX31603W | 1001796 | CM108 | 대경공장 JCOE 시편절단 | 5114 | JCOE 생산창고 | SPX3161070 | N5LBL2KDD | 762 | 15.9 | S58693 | FC57322301 | 2303J1104 | Stripe 용접 | API-5LBL2 | 현대제철(주) | 330 | 446 | 53 | 86.8806 | 140.895 | 0 | 0 | 486.525 | 0 | 2023-03-22
S58693 | FC57322301 | HYUNDAI | 20230315 | 20230315 | 0.156 | 0.286 | 0.0863 | 0.248 | 1.156 | 0.0102 | 0.0018 | 0 | 0 | 0.02 | 0.01 | 0.0003 | 0 | 0.023 | 0 | 0 | 0 | 0 | 0 | 0.015 | 0 | 0 | 0.01 | 0.003 | 0 | 0 | 0 | 0 | 330 | 446 | 53 | 0 | 0 | 0 | PPX31603T | 1001796 | CM108 | 대경공장 JCOE 시편절단 | 5114 | JCOE 생산창고 | SPX3161070 | N5LBL2KDD | 762 | 15.9 | S58693 | FC57322301 | 2303J1104 | Stripe 모재 T방향 | API-5LBL2 | 현대제철(주) | 330 | 446 | 53 | 208.433 | 346.79 | 214.564 | 356.992 | 457.925 | 49.0234 | 2023-03-22
S58693 | FC57322502 | HYUNDAI | 20230223 | 20230223 | 0.156 | 0.286 | 0.0863 | 0.248 | 1.156 | 0.0102 | 0.0018 | 0 | 0 | 0.02 | 0.01 | 0.0003 | 0 | 0.023 | 0 | 0 | 0 | 0 | 0 | 0.015 | 0 | 0 | 0.01 | 0.003 | 0 | 0 | 0 | 0 | 330 | 446 | 53 | 0 | 0 | 0 | PPX32106W | 1002339 | CM108 | 대경공장 JCOE 시편절단 | 5114 | JCOE 생산창고 | SPX3211270 | N5LBL2KDD | 762 | 15.9 | S58693 | FC57322502 | 2303J1618 | Stripe 용접 | API-5LBL2 | 현대제철주식회사 | 330 | 446 | 53 | 246.507 | 406.719 | 0 | 0 | 490.81 | 0 | 2023-04-13
S58693 | FC57322502 | HYUNDAI | 20230223 | 20230223 | 0.156 | 0.286 | 0.0863 | 0.248 | 1.156 | 0.0102 | 0.0018 | 0 | 0 | 0.02 | 0.01 | 0.0003 | 0 | 0.023 | 0 | 0 | 0 | 0 | 0 | 0.015 | 0 | 0 | 0.01 | 0.003 | 0 | 0 | 0 | 0 | 330 | 446 | 53 | 0 | 0 | 0 | PPX32106T | 1002339 | CM108 | 대경공장 JCOE 시편절단 | 5114 | JCOE 생산창고 | SPX3211270 | N5LBL2KDD | 762 | 15.9 | S58693 | FC57322502 | 2303J1618 | Stripe 모재 T방향 | API-5LBL2 | 현대제철주식회사 | 330 | 446 | 53 | 199.886 | 330.783 | 205.802 | 340.573 | 453.081 | 48.8281 | 2023-04-13
S58688 | FC57323301 | HYUNDAI | 20230309 | 20230309 | 0.153 | 0.203 | 0.084 | 0.245 | 1.143 | 0.0098 | 0.0015 | 0.031 | 0.032 | 0.02 | 0.01 | 0.0003 | 0 | 0.028 | 0 | 0 | 0 | 0 | 0 | 0.015 | 0 | 0 | 0.012 | 0.001 | 0 | 0 | 0 | 130.9 | 363 | 468 | 51 | 0 | 0 | 0 | PPX42417W | 1005850 | CM108 | 대경공장 JCOE 시편절단 | 5114 | JCOE 생산창고 | SPX4242160 | Z290C2X42M | 711 | 15.9 | S58688 | FC57323301 | 2304J1841 | Stripe 용접 | API-X42M*EM5 | 현대제철(주) | 363 | 468 | 51 | 0 | 0 | 0 | 0 | 497.945 | 33.0078 | 2023-04-28
S58688 | FC57323301 | HYUNDAI | 20230309 | 20230309 | 0.153 | 0.203 | 0.084 | 0.245 | 1.143 | 0.0098 | 0.0015 | 0.031 | 0.032 | 0.02 | 0.01 | 0.0003 | 0 | 0.028 | 0 | 0 | 0 | 0 | 0 | 0.015 | 0 | 0 | 0.012 | 0.001 | 0 | 0 | 0 | 130.9 | 363 | 468 | 51 | 0 | 0 | 0 | PPX42417T | 1005850 | CM108 | 대경공장 JCOE 시편절단 | 5114 | JCOE 생산창고 | SPX4242160 | Z290C2X42M | 711 | 15.9 | S58688 | FC57323301 | 2304J1841 | Stripe 모재 T방향 | API-X42M*EM5 | 현대제철(주) | 363 | 468 | 51 | 205.507 | 340.217 | 209.647 | 347.071 | 458.285 | 49.6093 | 2023-04-28
S58601 | FC57336201 | HYUNDAI | 20230407 | 20230407 | 0 | 0.355 | 0.1553 | 0.311 | 1.155 | 0.0141 | 0.0032 | 0.036 | 0.037 | 0.02 | 0.01 | 0.0003 | 0 | 0.028 | 0 | 0 | 0 | 0 | 0 | 0.031 | 0 | 0 | 0.002 | 0.002 | 0 | 0 | 0 | 155.1 | 363 | 525 | 41 | 0 | 0 | 0 | PPX42608T | 1006008 | CM108 | 대경공장 JCOE 시편절단 | 5114 | JCOE 생산창고 | SPX4261010 | NX42L1 | 610 | 25.4 | S58601 | FC57336201 | 2304J1954 | Stripe 모재 T방향 | API-X42L1 | 현대제철(주) | 363 | 525 | 41 | 359.337 | 374.114 | 379.633 | 395.245 | 537.085 | 47.8515 | 2023-05-03
S58601 | FC57336201 | HYUNDAI | 20230407 | 20230407 | 0 | 0.355 | 0.1553 | 0.311 | 1.155 | 0.0141 | 0.0032 | 0.036 | 0.037 | 0.02 | 0.01 | 0.0003 | 0 | 0.028 | 0 | 0 | 0 | 0 | 0 | 0.031 | 0 | 0 | 0.002 | 0.002 | 0 | 0 | 0 | 155.1 | 363 | 525 | 41 | 0 | 0 | 0 | PPX42608W | 1006008 | CM108 | 대경공장 JCOE 시편절단 | 5114 | JCOE 생산창고 | SPX4261010 | NX42L1 | 610 | 25.4 | S58601 | FC57336201 | 2304J1954 | Stripe 용접 | API-X42L1 | 현대제철(주) | 363 | 525 | 41 | 499.722 | 514.299 | 0 | 0 | 578.013 | 0 | 2023-05-03
S58686 | FC57350203 | HYUNDAI | 20230311 | 20230311 | 0.163 | 0.293 | 0.094 | 0.238 | 1.154 | 0.0118 | 0.0023 | 0 | 0 | 0.02 | 0.01 | 0.0003 | 0 | 0.018 | 0 | 0 | 0 | 0 | 0 | 0.016 | 0 | 0 | 0.012 | 0.002 | 0 | 0 | 0 | 0 | 328 | 444 | 53 | 0 | 0 | 0 | PPX31505T | 1001796 | CM108 | 대경공장 JCOE 시편절단 | 5114 | JCOE 생산창고 | SPX3151020 | N5LBL2KDD | 762 | 15.9 | S58686 | FC57350203 | 2303J1003 | Stripe 모재 T방향 | API-5LBL2 | 현대제철(주) | 328 | 444 | 53 | 207.623 | 338.191 | 211.995 | 345.312 | 456.863 | 50 | 2023-03-22
S58686 | FC57350203 | HYUNDAI | 20230311 | 20230311 | 0.163 | 0.293 | 0.094 | 0.238 | 1.154 | 0.0118 | 0.0023 | 0 | 0 | 0.02 | 0.01 | 0.0003 | 0 | 0.018 | 0 | 0 | 0 | 0 | 0 | 0.016 | 0 | 0 | 0.012 | 0.002 | 0 | 0 | 0 | 0 | 328 | 444 | 53 | 0 | 0 | 0 | PPX31505W | 1001796 | CM108 | 대경공장 JCOE 시편절단 | 5114 | JCOE 생산창고 | SPX3151020 | N5LBL2KDD | 762 | 15.9 | S58686 | FC57350203 | 2303J1003 | Stripe 용접 | API-5LBL2 | 현대제철(주) | 328 | 444 | 53 | 0 | 0 | 0 | 0 | 499.322 | 0 | 2023-03-22
S58688 | FC57351301 | HYUNDAI | 20230310 | 20230310 | 0.153 | 0.281 | 0.084 | 0.245 | 1.143 | 0.0098 | 0.0015 | 0 | 0 | 0.02 | 0.01 | 0.0003 | 0 | 0.028 | 0 | 0 | 0 | 0 | 0 | 0.015 | 0 | 0 | 0.012 | 0.001 | 0 | 0 | 0 | 0 | 341 | 453 | 52 | 0 | 0 | 0 | PPX31502W | 1001796 | CM108 | 대경공장 JCOE 시편절단 | 5114 | JCOE 생산창고 | SPX3142310 | N5LBL2KDD | 762 | 15.9 | S58688 | FC57351301 | 2303J0989 | Stripe 용접 | API-5LBL2 | 현대제철(주) | 341 | 453 | 52 | 252.043 | 421.541 | 0 | 0 | 493.752 | 0 | 2023-03-22
S58688 | FC57351301 | HYUNDAI | 20230310 | 20230310 | 0.153 | 0.281 | 0.084 | 0.245 | 1.143 | 0.0098 | 0.0015 | 0 | 0 | 0.02 | 0.01 | 0.0003 | 0 | 0.028 | 0 | 0 | 0 | 0 | 0 | 0.015 | 0 | 0 | 0.012 | 0.001 | 0 | 0 | 0 | 0 | 341 | 453 | 52 | 0 | 0 | 0 | PPX31502T | 1001796 | CM108 | 대경공장 JCOE 시편절단 | 5114 | JCOE 생산창고 | SPX3142310 | N5LBL2KDD | 762 | 15.9 | S58688 | FC57351301 | 2303J0989 | Stripe 모재 T방향 | API-5LBL2 | 현대제철(주) | 341 | 453 | 52 | 197.641 | 327.188 | 201.772 | 334.027 | 450.668 | 52.3437 | 2023-03-22
S58688 | FC57351303 | HYUNDAI | 20230311 | 20230311 | 0.153 | 0.281 | 0.084 | 0.245 | 1.143 | 0.0098 | 0.0015 | 0 | 0 | 0.02 | 0.01 | 0.0003 | 0 | 0.028 | 0 | 0 | 0 | 0 | 0 | 0.015 | 0 | 0 | 0.012 | 0.001 | 0 | 0 | 0 | 0 | 341 | 453 | 52 | 0 | 0 | 0 | PPX32202W | 1002339 | CM108 | 대경공장 JCOE 시편절단 | 5114 | JCOE 생산창고 | SPX3211510 | N5LBL2KDD | 762 | 15.9 | S58688 | FC57351303 | 2303J1668 | Stripe 용접 | API-5LBL2 | 현대제철(주) | 341 | 453 | 52 | 257.24 | 419.223 | 0 | 0 | 494.84 | 0 | 2023-04-13
S58688 | FC57351303 | HYUNDAI | 20230311 | 20230311 | 0.153 | 0.281 | 0.084 | 0.245 | 1.143 | 0.0098 | 0.0015 | 0 | 0 | 0.02 | 0.01 | 0.0003 | 0 | 0.028 | 0 | 0 | 0 | 0 | 0 | 0.015 | 0 | 0 | 0.012 | 0.001 | 0 | 0 | 0 | 0 | 341 | 453 | 52 | 0 | 0 | 0 | PPX32202T | 1002339 | CM108 | 대경공장 JCOE 시편절단 | 5114 | JCOE 생산창고 | SPX3211510 | N5LBL2KDD | 762 | 15.9 | S58688 | FC57351303 | 2303J1668 | Stripe 모재 T방향 | API-5LBL2 | 현대제철(주) | 341 | 453 | 52 | 212.687 | 346.927 | 218.91 | 357.078 | 459.754 | 51.9531 | 2023-04-13
S58680 | FC57351903 | HYUNDAI | 20230223 | 20230223 | 0.152 | 0.285 | 0.0806 | 0.25 | 1.184 | 0.0113 | 0.0015 | 0 | 0 | 0.02 | 0.01 | 0.0002 | 0 | 0.029 | 0 | 0 | 0 | 0 | 0 | 0.016 | 0 | 0 | 0.012 | 0.002 | 0 | 0 | 0 | 0 | 341 | 456 | 53 | 0 | 0 | 0 | PPX31608W | 1001796 | CM108 | 대경공장 JCOE 시편절단 | 5114 | JCOE 생산창고 | SPX3162080 | N5LBL2KDD | 762 | 15.9 | S58680 | FC57351903 | 2303J1158 | Stripe 용접 | API-5LBL2 | 현대제철주식회사 | 341 | 456 | 53 | 225.025 | 361.382 | 0 | 0 | 491.973 | 0 | 2023-03-22
S58680 | FC57351903 | HYUNDAI | 20230223 | 20230223 | 0.152 | 0.285 | 0.0806 | 0.25 | 1.184 | 0.0113 | 0.0015 | 0 | 0 | 0.02 | 0.01 | 0.0002 | 0 | 0.029 | 0 | 0 | 0 | 0 | 0 | 0.016 | 0 | 0 | 0.012 | 0.002 | 0 | 0 | 0 | 0 | 341 | 456 | 53 | 0 | 0 | 0 | PPX31608T | 1001796 | CM108 | 대경공장 JCOE 시편절단 | 5114 | JCOE 생산창고 | SPX3162080 | N5LBL2KDD | 762 | 15.9 | S58680 | FC57351903 | 2303J1158 | Stripe 모재 T방향 | API-5LBL2 | 현대제철주식회사 | 341 | 456 | 53 | 209.831 | 345.597 | 215.143 | 354.345 | 463.967 | 50 | 2023-03-22
S58680 | FC57352001 | HYUNDAI | 20230310 | 20230310 | 0.152 | 0.285 | 0.0806 | 0.25 | 1.184 | 0.0113 | 0.0015 | 0 | 0 | 0.02 | 0.01 | 0.0002 | 0 | 0.029 | 0 | 0 | 0 | 0 | 0 | 0.016 | 0 | 0 | 0.012 | 0.002 | 0 | 0 | 0 | 0 | 341 | 456 | 53 | 0 | 0 | 0 | PPX32203W | 1002339 | CM108 | 대경공장 JCOE 시편절단 | 5114 | JCOE 생산창고 | SPX3211430 | N5LBL2KDD | 762 | 15.9 | S58680 | FC57352001 | 2303J1652 | Stripe 용접 | API-5LBL2 | 현대제철(주) | 341 | 456 | 53 | 237.343 | 390.096 | 0 | 0 | 486.466 | 0 | 2023-04-13
S58680 | FC57352001 | HYUNDAI | 20230310 | 20230310 | 0.152 | 0.285 | 0.0806 | 0.25 | 1.184 | 0.0113 | 0.0015 | 0 | 0 | 0.02 | 0.01 | 0.0002 | 0 | 0.029 | 0 | 0 | 0 | 0 | 0 | 0.016 | 0 | 0 | 0.012 | 0.002 | 0 | 0 | 0 | 0 | 341 | 456 | 53 | 0 | 0 | 0 | PPX32203T | 1002339 | CM108 | 대경공장 JCOE 시편절단 | 5114 | JCOE 생산창고 | SPX3211430 | N5LBL2KDD | 762 | 15.9 | S58680 | FC57352001 | 2303J1652 | Stripe 모재 T방향 | API-5LBL2 | 현대제철(주) | 341 | 456 | 53 | 203.231 | 337.468 | 207.721 | 344.923 | 457.792 | 50.9765 | 2023-04-13
S58676 | FC57352103 | HYUNDAI | 20230310 | 20230310 | 0.159 | 0.291 | 0.0894 | 0.234 | 1.172 | 0.0113 | 0.0017 | 0 | 0 | 0.02 | 0.01 | 0.0002 | 0 | 0.021 | 0 | 0 | 0 | 0 | 0 | 0.016 | 0 | 0 | 0.013 | 0.003 | 0 | 0 | 0 | 0 | 336 | 449 | 51 | 0 | 0 | 0 | PPX31421W | 1001796 | CM108 | 대경공장 JCOE 시편절단 | 5114 | JCOE 생산창고 | SPX3142150 | N5LBL2KDD | 762 | 15.9 | S58676 | FC57352103 | 2303J0950 | Stripe 용접 | API-5LBL2 | 현대제철(주) | 336 | 449 | 51 | 0 | 0 | 0 | 0 | 494.101 | 0 | 2023-03-22
S58676 | FC57352103 | HYUNDAI | 20230310 | 20230310 | 0.159 | 0.291 | 0.0894 | 0.234 | 1.172 | 0.0113 | 0.0017 | 0 | 0 | 0.02 | 0.01 | 0.0002 | 0 | 0.021 | 0 | 0 | 0 | 0 | 0 | 0.016 | 0 | 0 | 0.013 | 0.003 | 0 | 0 | 0 | 0 | 336 | 449 | 51 | 0 | 0 | 0 | PPX31421T | 1001796 | CM108 | 대경공장 JCOE 시편절단 | 5114 | JCOE 생산창고 | SPX3142150 | N5LBL2KDD | 762 | 15.9 | S58676 | FC57352103 | 2303J0950 | Stripe 모재 T방향 | API-5LBL2 | 현대제철(주) | 336 | 449 | 51 | 215.115 | 349.529 | 220.979 | 359.058 | 467.113 | 52.246 | 2023-03-22
S58676 | FC57352202 | HYUNDAI | 20230310 | 20230310 | 0.159 | 0.291 | 0.0894 | 0.234 | 1.172 | 0.0113 | 0.0017 | 0 | 0 | 0.02 | 0.01 | 0.0002 | 0 | 0.021 | 0 | 0 | 0 | 0 | 0 | 0.016 | 0 | 0 | 0.013 | 0.003 | 0 | 0 | 0 | 0 | 336 | 449 | 51 | 0 | 0 | 0 | PPX32114T | 1002339 | CM108 | 대경공장 JCOE 시편절단 | 5114 | JCOE 생산창고 | SPX3211400 | N5LBL2KDD | 762 | 15.9 | S58676 | FC57352202 | 2303J1647 | Stripe 모재 T방향 | API-5LBL2 | 현대제철(주) | 336 | 449 | 51 | 200.812 | 331.82 | 205.175 | 339.03 | 453.647 | 50.5859 | 2023-04-13
S58676 | FC57352202 | HYUNDAI | 20230310 | 20230310 | 0.159 | 0.291 | 0.0894 | 0.234 | 1.172 | 0.0113 | 0.0017 | 0 | 0 | 0.02 | 0.01 | 0.0002 | 0 | 0.021 | 0 | 0 | 0 | 0 | 0 | 0.016 | 0 | 0 | 0.013 | 0.003 | 0 | 0 | 0 | 0 | 336 | 449 | 51 | 0 | 0 | 0 | PPX32114W | 1002339 | CM108 | 대경공장 JCOE 시편절단 | 5114 | JCOE 생산창고 | SPX3211400 | N5LBL2KDD | 762 | 15.9 | S58676 | FC57352202 | 2303J1647 | Stripe 용접 | API-5LBL2 | 현대제철(주) | 336 | 449 | 51 | 230.268 | 378.447 | 0 | 0 | 486.477 | 0 | 2023-04-13
S58683 | FC57352301 | HYUNDAI | 20230310 | 20230310 | 0.149 | 0.276 | 0.0807 | 0.24 | 1.134 | 0.0105 | 0.0018 | 0 | 0 | 0.02 | 0.01 | 0.0003 | 0 | 0.023 | 0 | 0 | 0 | 0 | 0 | 0.015 | 0 | 0 | 0.011 | 0.002 | 0 | 0 | 0 | 0 | 334 | 449 | 52 | 0 | 0 | 0 | PPX32116T | 1002339 | CM108 | 대경공장 JCOE 시편절단 | 5114 | JCOE 생산창고 | SPX3211420 | N5LBL2KDD | 762 | 15.9 | S58683 | FC57352301 | 2303J1651 | Stripe 모재 T방향 | API-5LBL2 | 현대제철(주) | 334 | 449 | 52 | 206.335 | 341.739 | 209.271 | 346.603 | 453.915 | 50.1953 | 2023-04-13
S58683 | FC57352301 | HYUNDAI | 20230310 | 20230310 | 0.149 | 0.276 | 0.0807 | 0.24 | 1.134 | 0.0105 | 0.0018 | 0 | 0 | 0.02 | 0.01 | 0.0003 | 0 | 0.023 | 0 | 0 | 0 | 0 | 0 | 0.015 | 0 | 0 | 0.011 | 0.002 | 0 | 0 | 0 | 0 | 334 | 449 | 52 | 0 | 0 | 0 | PPX32116W | 1002339 | CM108 | 대경공장 JCOE 시편절단 | 5114 | JCOE 생산창고 | SPX3211420 | N5LBL2KDD | 762 | 15.9 | S58683 | FC57352301 | 2303J1651 | Stripe 용접 | API-5LBL2 | 현대제철(주) | 334 | 449 | 52 | 244.653 | 404.04 | 0 | 0 | 485.784 | 0 | 2023-04-13
S58688 | FC57388301 | HYUNDAI | 20230215 | 20230215 | 0.153 | 0.281 | 0.084 | 0.245 | 1.143 | 0.0098 | 0.0015 | 0.031 | 0.032 | 0.02 | 0.01 | 0.0003 | 0 | 0.028 | 0 | 0 | 0 | 0 | 0.0031 | 0.015 | 0 | 0 | 0.012 | 0.001 | 0 | 0 | 0 | 127 | 324 | 447 | 49 | 0 | 0 | 0 | PPX42410W | 1005841 | CM108 | 대경공장 JCOE 시편절단 | 5114 | JCOE 생산창고 | SPX4242040 | NX42L2D | 711 | 12.7 | S58688 | FC57388301 | 2304J1802 | Stripe 용접 | API-5LBX42L2 | 현대제철주식회사 | 324 | 447 | 49 | 143.393 | 301.366 | 0 | 0 | 499.74 | 0 | 2023-04-28
S58688 | FC57388301 | HYUNDAI | 20230215 | 20230215 | 0.153 | 0.281 | 0.084 | 0.245 | 1.143 | 0.0098 | 0.0015 | 0.031 | 0.032 | 0.02 | 0.01 | 0.0003 | 0 | 0.028 | 0 | 0 | 0 | 0 | 0.0031 | 0.015 | 0 | 0 | 0.012 | 0.001 | 0 | 0 | 0 | 127 | 324 | 447 | 49 | 0 | 0 | 0 | PPX42410T | 1005841 | CM108 | 대경공장 JCOE 시편절단 | 5114 | JCOE 생산창고 | SPX4242040 | NX42L2D | 711 | 12.7 | S58688 | FC57388301 | 2304J1802 | Stripe 모재 T방향 | API-5LBX42L2 | 현대제철주식회사 | 324 | 447 | 49 | 162.7 | 342.322 | 167.195 | 351.779 | 462.332 | 46.8749 | 2023-04-28
S58694 | FC57448902 | HYUNDAI | 20230216 | 20230216 | 0.153 | 0.28 | 0.083 | 0.247 | 1.146 | 0.0095 | 0.0019 | 0.036 | 0.037 | 0.02 | 0.01 | 0.0003 | 0 | 0.024 | 0 | 0 | 0 | 0 | 0.005 | 0.015 | 0 | 0 | 0.012 | 0.001 | 0 | 0 | 0 | 135.5 | 344 | 452 | 50 | 0 | 0 | 0 | PPX42411T | 1005841 | CM108 | 대경공장 JCOE 시편절단 | 5114 | JCOE 생산창고 | SPX4242020 | NX42L2D | 711 | 12.7 | S58694 | FC57448902 | 2304J1799 | Stripe 모재 T방향 | API-5LBX42L2 | 현대제철주식회사 | 344 | 452 | 50 | 161.418 | 338.326 | 164.832 | 345.481 | 458.689 | 46.8749 | 2023-04-28
S58694 | FC57448902 | HYUNDAI | 20230216 | 20230216 | 0.153 | 0.28 | 0.083 | 0.247 | 1.146 | 0.0095 | 0.0019 | 0.036 | 0.037 | 0.02 | 0.01 | 0.0003 | 0 | 0.024 | 0 | 0 | 0 | 0 | 0.005 | 0.015 | 0 | 0 | 0.012 | 0.001 | 0 | 0 | 0 | 135.5 | 344 | 452 | 50 | 0 | 0 | 0 | PPX42411W | 1005841 | CM108 | 대경공장 JCOE 시편절단 | 5114 | JCOE 생산창고 | SPX4242020 | NX42L2D | 711 | 12.7 | S58694 | FC57448902 | 2304J1799 | Stripe 용접 | API-5LBX42L2 | 현대제철주식회사 | 344 | 452 | 50 | 159.878 | 336.073 | 0 | 0 | 499.705 | 0 | 2023-04-28
S47339 | FC57449502 | HYUNDAI | 20230407 | 20230407 | 0.171 | 0.376 | 0.0696 | 0.229 | 1.579 | 0.0098 | 0.0016 | 0 | 0 | 0.14 | 0.13 | 0.0001 | 0 | 0.091 | 0 | 0 | 0 | 0 | 0 | 0 | 0 | 0 | 0 | 0 | 0 | 0 | 0 | 177.3 | 492 | 597 | 45 | 0 | 0 | 0 | PPX42506W | 1006012 | CM108 | 대경공장 JCOE 시편절단 | 5114 | JCOE 생산창고 | SPX4251090 | NX65L2 | 610 | 25.4 | S47339 | FC57449502 | 2304J1890 | Stripe 용접 | API-X65L2I | 현대제철(주) | 492 | 597 |  | 390.673 | 406.107 | 0 | 0 | 623.518 | 0 | 2023-05-02
S47339 | FC57449502 | HYUNDAI | 20230407 | 20230407 | 0.171 | 0.376 | 0.0696 | 0.229 | 1.579 | 0.0098 | 0.0016 | 0 | 0 | 0.14 | 0.13 | 0.0001 | 0 | 0.091 | 0 | 0 | 0 | 0 | 0 | 0 | 0 | 0 | 0 | 0 | 0 | 0 | 0 | 177.3 | 492 | 597 | 45 | 0 | 0 | 0 | PPX42506T | 1006012 | CM108 | 대경공장 JCOE 시편절단 | 5114 | JCOE 생산창고 | SPX4251090 | NX65L2 | 610 | 25.4 | S47339 | FC57449502 | 2304J1890 | Stripe 모재 T방향 | API-X65L2I | 현대제철(주) | 492 | 597 |  | 478.616 | 496.882 | 487.225 | 505.819 | 618.915 | 47.0703 | 2023-05-02
S52611 | FC57460605 | HYUNDAI | 20230323 | 20230323 | 0.17 | 0.37 | 0.0693 | 0.247 | 1.548 | 0.008 | 0.0015 | 0 | 0 | 0.13 | 0.13 | 0.0003 | 0 | 0.082 | 0 | 0 | 0 | 0.01 | 0 | 0 | 0 | 0 | 0 | 0 | 0 | 0 | 0 | 193.5 | 507 | 611 | 45 | 0 | 0 | 0 | PPX50303T | 1006387 | CM108 | 대경공장 JCOE 시편절단 | 5114 | JCOE 생산창고 | SPX5021010 | NX65L2 | 508 | 25.4 | S52611 | FC57460605 | 2305J0001 | Stripe 모재 T방향 | API-X65L2I | 현대제철(주) | 507 | 611 |  | 527.256 | 548.65 | 528.694 | 550.146 | 644.673 | 45.7031 | 2023-05-09
S52611 | FC57460605 | HYUNDAI | 20230323 | 20230323 | 0.17 | 0.37 | 0.0693 | 0.247 | 1.548 | 0.008 | 0.0015 | 0 | 0 | 0.13 | 0.13 | 0.0003 | 0 | 0.082 | 0 | 0 | 0 | 0.01 | 0 | 0 | 0 | 0 | 0 | 0 | 0 | 0 | 0 | 193.5 | 507 | 611 | 45 | 0 | 0 | 0 | PPX50303W | 1006387 | CM108 | 대경공장 JCOE 시편절단 | 5114 | JCOE 생산창고 | SPX5021010 | NX65L2 | 508 | 25.4 | S52611 | FC57460605 | 2305J0001 | Stripe 용접 | API-X65L2I | 현대제철(주) | 507 | 611 |  | 125.829 | 130.847 | 0 | 0 | 652.113 | 0 | 2023-05-09
S56694 | FC57466302 | HYUNDAI | 20230218 | 20230218 | 0.181 | 0.386 | 0.0771 | 0.228 | 1.565 | 0.0134 | 0.0016 | 0 | 0 | 0.13 | 0.14 | 0.0003 | 0 | 0.114 | 0 | 0 | 0 | 0.02 | 0 | 0 | 0 | 0 | 0 | 0 | 0 | 0 | 0 | 171 | 477 | 573 | 54 | 0 | 0 | 0 | PPX32324W | 1002451 | CM108 | 대경공장 JCOE 시편절단 | 5114 | JCOE 생산창고 | SPX3231250 | NX65L2 | 762 | 31.8 | S56694 | FC57466302 | 2303J1828 | Stripe 용접 | API-X65L2I | 현대제철주식회사 | 477 | 573 |  | 797.504 | 660.775 | 0 | 0 | 661.081 | 0 | 2023-03-28
S56694 | FC57466302 | HYUNDAI | 20230218 | 20230218 | 0.181 | 0.386 | 0.0771 | 0.228 | 1.565 | 0.0134 | 0.0016 | 0 | 0 | 0.13 | 0.14 | 0.0003 | 0 | 0.114 | 0 | 0 | 0 | 0.02 | 0 | 0 | 0 | 0 | 0 | 0 | 0 | 0 | 0 | 171 | 477 | 573 | 54 | 0 | 0 | 0 | PPX32324T | 1002451 | CM108 | 대경공장 JCOE 시편절단 | 5114 | JCOE 생산창고 | SPX3231250 | NX65L2 | 762 | 31.8 | S56694 | FC57466302 | 2303J1828 | Stripe 모재 T방향 | API-X65L2I | 현대제철주식회사 | 477 | 573 |  | 575.158 | 479.433 | 616.447 | 513.85 | 621.134 | 53.5156 | 2023-03-28
S47339 | FC57466501 | HYUNDAI | 20230218 | 20230218 | 0.171 | 0.376 | 0.0696 | 0.229 | 1.579 | 0.0098 | 0.0016 | 0 | 0 | 0.14 | 0.13 | 0.0001 | 0 | 0.091 | 0 | 0 | 0 | 0 | 0 | 0 | 0 | 0 | 0 | 0 | 0 | 0 | 0 | 169.3 | 482 | 583 | 49 | 0 | 0 | 0 | PPX32317T | 1002451 | CM108 | 대경공장 JCOE 시편절단 | 5114 | JCOE 생산창고 | SPX3231260 | NX65L2 | 762 | 31.8 | S47339 | FC57466501 | 2303J1829 | Stripe 모재 T방향 | API-X65L2I | 현대제철주식회사 | 482 | 583 |  | 549.894 | 460.22 | 578.783 | 484.398 | 579.629 | 54.1015 | 2023-03-28
S47339 | FC57466501 | HYUNDAI | 20230218 | 20230218 | 0.171 | 0.376 | 0.0696 | 0.229 | 1.579 | 0.0098 | 0.0016 | 0 | 0 | 0.14 | 0.13 | 0.0001 | 0 | 0.091 | 0 | 0 | 0 | 0 | 0 | 0 | 0 | 0 | 0 | 0 | 0 | 0 | 0 | 169.3 | 482 | 583 | 49 | 0 | 0 | 0 | PPX32317W | 1002451 | CM108 | 대경공장 JCOE 시편절단 | 5114 | JCOE 생산창고 | SPX3231260 | NX65L2 | 762 | 31.8 | S47339 | FC57466501 | 2303J1829 | Stripe 용접 | API-X65L2I | 현대제철주식회사 | 482 | 583 |  | 0 | 0 | 0 | 0 | 644.972 | 0 | 2023-03-28
S56694 | FC57477601 | HYUNDAI | 20230315 | 20230315 | 0.181 | 0.386 | 0.0771 | 0.228 | 1.565 | 0.0134 | 0.0016 | 0 | 0 | 0.13 | 0.14 | 0.0003 | 0 | 0.114 | 0 | 0 | 0 | 0.02 | 0 | 0 | 0 | 0 | 0 | 0 | 0 | 0 | 0 | 190.6 | 498 | 596 | 48 | 0 | 0 | 0 | PPX42509W | 1006012 | CM108 | 대경공장 JCOE 시편절단 | 5114 | JCOE 생산창고 | SPX4251170 | NX65L2 | 610 | 25.4 | S56694 | FC57477601 | 2304J1904 | Stripe 용접 | API-X65L2I | 현대제철(주) | 498 | 596 |  | 298.421 | 309.513 | 0 | 0 | 622.806 | 0 | 2023-05-02
S56694 | FC57477601 | HYUNDAI | 20230315 | 20230315 | 0.181 | 0.386 | 0.0771 | 0.228 | 1.565 | 0.0134 | 0.0016 | 0 | 0 | 0.13 | 0.14 | 0.0003 | 0 | 0.114 | 0 | 0 | 0 | 0.02 | 0 | 0 | 0 | 0 | 0 | 0 | 0 | 0 | 0 | 190.6 | 498 | 596 | 48 | 0 | 0 | 0 | PPX42509T | 1006012 | CM108 | 대경공장 JCOE 시편절단 | 5114 | JCOE 생산창고 | SPX4251170 | NX65L2 | 610 | 25.4 | S56694 | FC57477601 | 2304J1904 | Stripe 모재 T방향 | API-X65L2I | 현대제철(주) | 498 | 596 |  | 465.002 | 485.864 | 472.499 | 493.697 | 587.697 | 45.8984 | 2023-05-02
S56694 | FC57477603 | HYUNDAI | 20230406 | 20230406 | 0.181 | 0.386 | 0.0771 | 0.228 | 1.565 | 0.0134 | 0.0016 | 0 | 0 | 0.13 | 0.14 | 0.0003 | 0 | 0.114 | 0 | 0 | 0 | 0.02 | 0 | 0 | 0 | 0 | 0 | 0 | 0 | 0 | 0 | 190.6 | 498 | 596 | 48 | 0 | 0 | 0 | PPX50305W | 1006387 | CM108 | 대경공장 JCOE 시편절단 | 5114 | JCOE 생산창고 | SPX5021060 | NX65L2 | 508 | 25.4 | S56694 | FC57477603 | 2305J0013 | Stripe 용접 | API-X65L2I | 현대제철(주) | 498 | 596 |  | 611.39 | 635.502 | 0 | 0 | 637.757 | 0 | 2023-05-09
S56694 | FC57477603 | HYUNDAI | 20230406 | 20230406 | 0.181 | 0.386 | 0.0771 | 0.228 | 1.565 | 0.0134 | 0.0016 | 0 | 0 | 0.13 | 0.14 | 0.0003 | 0 | 0.114 | 0 | 0 | 0 | 0.02 | 0 | 0 | 0 | 0 | 0 | 0 | 0 | 0 | 0 | 190.6 | 498 | 596 | 48 | 0 | 0 | 0 | PPX50305T | 1006387 | CM108 | 대경공장 JCOE 시편절단 | 5114 | JCOE 생산창고 | SPX5021060 | NX65L2 | 508 | 25.4 | S56694 | FC57477603 | 2305J0013 | Stripe 모재 T방향 | API-X65L2I | 현대제철(주) | 498 | 596 |  | 478.034 | 496.509 | 512.233 | 532.03 | 607.142 | 46.6796 | 2023-05-09
S56685 | FC57479202 | HYUNDAI | 20230323 | 20230323 | 0.174 | 0.375 | 0.0716 | 0.249 | 1.56 | 0.0115 | 0.002 | 0 | 0 | 0.13 | 0.14 | 0.0003 | 0 | 0.109 | 0 | 0 | 0 | 0 | 0 | 0 | 0 | 0 | 0 | 0 | 0 | 0 | 0 | 182.8 | 512 | 604 | 46 | 0 | 0 | 0 | PPX50304W | 1006387 | CM108 | 대경공장 JCOE 시편절단 | 5114 | JCOE 생산창고 | SPX5021030 | NX65L2 | 508 | 25.4 | S56685 | FC57479202 | 2305J0005 | Stripe 용접 | API-X65L2I | 현대제철(주) | 512 | 604 |  | 0 | 0 | 0 | 0 | 632.587 | 0 | 2023-05-09
S56685 | FC57479202 | HYUNDAI | 20230323 | 20230323 | 0.174 | 0.375 | 0.0716 | 0.249 | 1.56 | 0.0115 | 0.002 | 0 | 0 | 0.13 | 0.14 | 0.0003 | 0 | 0.109 | 0 | 0 | 0 | 0 | 0 | 0 | 0 | 0 | 0 | 0 | 0 | 0 | 0 | 182.8 | 512 | 604 | 46 | 0 | 0 | 0 | PPX50304T | 1006387 | CM108 | 대경공장 JCOE 시편절단 | 5114 | JCOE 생산창고 | SPX5021030 | NX65L2 | 508 | 25.4 | S56685 | FC57479202 | 2305J0005 | Stripe 모재 T방향 | API-X65L2I | 현대제철(주) | 512 | 604 |  | 501.103 | 520.166 | 518.652 | 538.382 | 606.386 | 49.0234 | 2023-05-09
S56694 | FC57514501 | HYUNDAI | 20230218 | 20230218 | 0.181 | 0.386 | 0.0771 | 0.228 | 1.565 | 0.0134 | 0.0016 | 0 | 0 | 0.13 | 0.14 | 0.0003 | 0 | 0.114 | 0 | 0 | 0 | 0.02 | 0 | 0 | 0 | 0 | 0 | 0 | 0 | 0 | 0 | 190.6 | 498 | 596 | 48 | 0 | 0 | 0 | PPX32318T | 1002449 | CM108 | 대경공장 JCOE 시편절단 | 5114 | JCOE 생산창고 | SPX3231210 | NX65L2 | 762 | 25.4 | S56694 | FC57514501 | 2303J1820 | Stripe 모재 T방향 | API-X65L2I | 현대제철주식회사 | 498 | 596 |  | 468.902 | 486.8 | 488.83 | 507.488 | 602.002 | 48.6328 | 2023-03-28
S56694 | FC57514501 | HYUNDAI | 20230218 | 20230218 | 0.181 | 0.386 | 0.0771 | 0.228 | 1.565 | 0.0134 | 0.0016 | 0 | 0 | 0.13 | 0.14 | 0.0003 | 0 | 0.114 | 0 | 0 | 0 | 0.02 | 0 | 0 | 0 | 0 | 0 | 0 | 0 | 0 | 0 | 190.6 | 498 | 596 | 48 | 0 | 0 | 0 | PPX32318W | 1002449 | CM108 | 대경공장 JCOE 시편절단 | 5114 | JCOE 생산창고 | SPX3231210 | NX65L2 | 762 | 25.4 | S56694 | FC57514501 | 2303J1820 | Stripe 용접 | API-X65L2I | 현대제철주식회사 | 498 | 596 |  | 610.611 | 620.297 | 0 | 0 | 634.079 | 0 | 2023-03-28
S58693 | FC57548601 | HYUNDAI | 20230215 | 20230215 | 0.156 | 0.206 | 0.0863 | 0.248 | 1.156 | 0.0102 | 0.0018 | 0.029 | 0.03 | 0.02 | 0.01 | 0.0003 | 0 | 0.023 | 0 | 0 | 0 | 0 | 0 | 0.015 | 0 | 0 | 0.01 | 0.003 | 0 | 0 | 0 | 139.1 | 353 | 470 | 48 | 0 | 0 | 0 | PPX42415T | 1005843 | CM108 | 대경공장 JCOE 시편절단 | 5114 | JCOE 생산창고 | SPX4242100 | NX42L2-WC2 | 711 | 12.7 | S58693 | FC57548601 | 2304J1819 | Stripe 모재 T방향 | API-X42L2*WC2 | 현대제철주식회사 | 353 | 470 | 48 | 158.87 | 331.299 | 164.337 | 342.7 | 468.491 | 48.0468 | 2023-04-28
S58693 | FC57548601 | HYUNDAI | 20230215 | 20230215 | 0.156 | 0.206 | 0.0863 | 0.248 | 1.156 | 0.0102 | 0.0018 | 0.029 | 0.03 | 0.02 | 0.01 | 0.0003 | 0 | 0.023 | 0 | 0 | 0 | 0 | 0 | 0.015 | 0 | 0 | 0.01 | 0.003 | 0 | 0 | 0 | 139.1 | 353 | 470 | 48 | 0 | 0 | 0 | PPX42415W | 1005843 | CM108 | 대경공장 JCOE 시편절단 | 5114 | JCOE 생산창고 | SPX4242100 | NX42L2-WC2 | 711 | 12.7 | S58693 | FC57548601 | 2304J1819 | Stripe 용접 | API-X42L2*WC2 | 현대제철주식회사 | 353 | 470 | 48 | 0 | 0 | 0 | 0 | 508.832 | 30.2734 | 2023-04-28
S56685 | FC57682002 | HYUNDAI | 20230315 | 20230315 | 0.174 | 0.375 | 0.0716 | 0.249 | 1.56 | 0.0115 | 0.002 | 0 | 0 | 0.13 | 0.14 | 0.0003 | 0 | 0.109 | 0 | 0 | 0 | 0 | 0 | 0 | 0 | 0 | 0 | 0 | 0 | 0 | 0 | 182.8 | 512 | 604 | 46 | 0 | 0 | 0 | PPX42516W | 1006012 | CM108 | 대경공장 JCOE 시편절단 | 5114 | JCOE 생산창고 | SPX4251160 | NX65L2 | 610 | 25.4 | S56685 | FC57682002 | 2304J1903 | Stripe 용접 | API-X65L2I | 현대제철(주) | 512 | 604 |  | 603.024 | 628.531 | 0 | 0 | 628.713 | 0 | 2023-05-02
S56685 | FC57682002 | HYUNDAI | 20230315 | 20230315 | 0.174 | 0.375 | 0.0716 | 0.249 | 1.56 | 0.0115 | 0.002 | 0 | 0 | 0.13 | 0.14 | 0.0003 | 0 | 0.109 | 0 | 0 | 0 | 0 | 0 | 0 | 0 | 0 | 0 | 0 | 0 | 0 | 0 | 182.8 | 512 | 604 | 46 | 0 | 0 | 0 | PPX42516T | 1006012 | CM108 | 대경공장 JCOE 시편절단 | 5114 | JCOE 생산창고 | SPX4251160 | NX65L2 | 610 | 25.4 | S56685 | FC57682002 | 2304J1903 | Stripe 모재 T방향 | API-X65L2I | 현대제철(주) | 512 | 604 |  | 438.123 | 454.491 | 458.675 | 475.81 | 597.42 | 47.4609 | 2023-05-02
S57171 | FC57710201 | HYUNDAI | 20230223 | 20230223 | 0.142 | 0.298 | 0.0567 | 0.243 | 1.148 | 0.0125 | 0.0015 | 0 | 0 | 0.13 | 0.14 | 0.0004 | 0 | 0.131 | 0 | 0 | 0 | 0.01 | 0 | 0 | 0 | 0 | 0 | 0 | 0 | 0 | 0 | 0 | 485 | 558 | 43 | 0 | 0 | 0 | PPX50407W | 1006974 | CM108 | 대경공장 JCOE 시편절단 | 5114 | JCOE 생산창고 | SPX5041080 | NX52L2 | 864 | 15.9 | S57171 | FC57710201 | 2305J0097 | Stripe 용접 | API-X52L2I | 현대제철주식회사 | 485 | 558 | 43 | 284.382 | 472.916 | 0 | 0 | 571.371 | 0 | 2023-05-12
S57171 | FC57710201 | HYUNDAI | 20230223 | 20230223 | 0.142 | 0.298 | 0.0567 | 0.243 | 1.148 | 0.0125 | 0.0015 | 0 | 0 | 0.13 | 0.14 | 0.0004 | 0 | 0.131 | 0 | 0 | 0 | 0.01 | 0 | 0 | 0 | 0 | 0 | 0 | 0 | 0 | 0 | 0 | 485 | 558 | 43 | 0 | 0 | 0 | PPX50407L | 1006974 | CM108 | 대경공장 JCOE 시편절단 | 5114 | JCOE 생산창고 | SPX5041080 | NX52L2 | 864 | 15.9 | S57171 | FC57710201 | 2305J0097 | Stripe 모재 L방향 | API-X52L2I | 현대제철주식회사 | 485 | 558 | 43 | 285.56 | 472.13 | 288.454 | 476.914 | 551.093 | 44.9218 | 2023-05-12
S57171 | FC57710201 | HYUNDAI | 20230223 | 20230223 | 0.142 | 0.298 | 0.0567 | 0.243 | 1.148 | 0.0125 | 0.0015 | 0 | 0 | 0.13 | 0.14 | 0.0004 | 0 | 0.131 | 0 | 0 | 0 | 0.01 | 0 | 0 | 0 | 0 | 0 | 0 | 0 | 0 | 0 | 0 | 485 | 558 | 43 | 0 | 0 | 0 | PPX50407T | 1006974 | CM108 | 대경공장 JCOE 시편절단 | 5114 | JCOE 생산창고 | SPX5041080 | NX52L2 | 864 | 15.9 | S57171 | FC57710201 | 2305J0097 | Stripe 모재 T방향 | API-X52L2I | 현대제철주식회사 | 485 | 558 | 43 | 263.791 | 436.27 | 271.289 | 448.67 | 546.52 | 46.4843 | 2023-05-12
S51204 | FC57710301 | HYUNDAI | 20230303 | 20230303 | 0.143 | 0.3 | 0.0579 | 0.225 | 1.165 | 0.014 | 0.0023 | 0 | 0 | 0.12 | 0.12 | 0.0003 | 0 | 0.147 | 0 | 0 | 0 | 0.01 | 0 | 0 | 0 | 0 | 0 | 0 | 0 | 0 | 0 | 0 | 433 | 521 | 46 | 0 | 0 | 0 | PPX41910T | 1005559 | CM108 | 대경공장 JCOE 시편절단 | 5114 | JCOE 생산창고 | SPX4191090 | NX52L2 | 864 | 15.9 | S51204 | FC57710301 | 2304J1343 | Stripe 모재 T방향 | API-X52L2I | 현대제철(주) | 433 | 521 | 46 | 252.811 | 419.589 | 255.624 | 424.259 | 524.985 | 45.5078 | 2023-04-27
S51204 | FC57710301 | HYUNDAI | 20230303 | 20230303 | 0.143 | 0.3 | 0.0579 | 0.225 | 1.165 | 0.014 | 0.0023 | 0 | 0 | 0.12 | 0.12 | 0.0003 | 0 | 0.147 | 0 | 0 | 0 | 0.01 | 0 | 0 | 0 | 0 | 0 | 0 | 0 | 0 | 0 | 0 | 433 | 521 | 46 | 0 | 0 | 0 | PPX41910W | 1005559 | CM108 | 대경공장 JCOE 시편절단 | 5114 | JCOE 생산창고 | SPX4191090 | NX52L2 | 864 | 15.9 | S51204 | FC57710301 | 2304J1343 | Stripe 용접 | API-X52L2I | 현대제철(주) | 433 | 521 | 46 | 209.576 | 348.269 | 0 | 0 | 548.332 | 0 | 2023-04-27
S51204 | FC57710301 | HYUNDAI | 20230303 | 20230303 | 0.143 | 0.3 | 0.0579 | 0.225 | 1.165 | 0.014 | 0.0023 | 0 | 0 | 0.12 | 0.12 | 0.0003 | 0 | 0.147 | 0 | 0 | 0 | 0.01 | 0 | 0 | 0 | 0 | 0 | 0 | 0 | 0 | 0 | 0 | 433 | 521 | 46 | 0 | 0 | 0 | PPX41910L | 1005559 | CM108 | 대경공장 JCOE 시편절단 | 5114 | JCOE 생산창고 | SPX4191090 | NX52L2 | 864 | 15.9 | S51204 | FC57710301 | 2304J1343 | Stripe 모재 L방향 | API-X52L2I | 현대제철(주) | 433 | 521 | 46 | 261.336 | 432.793 | 261.13 | 432.452 | 521.592 | 45.7031 | 2023-04-27
S51204 | FC57710303 | HYUNDAI | 20230331 | 20230331 | 0.143 | 0.3 | 0.0579 | 0.225 | 1.165 | 0.014 | 0.0023 | 0 | 0 | 0.12 | 0.12 | 0.0003 | 0 | 0.147 | 0 | 0 | 0 | 0.01 | 0 | 0 | 0 | 0 | 0 | 0 | 0 | 0 | 0 | 0 | 433 | 521 | 46 | 0 | 0 | 0 | PPX50404T | 1006974 | CM108 | 대경공장 JCOE 시편절단 | 5114 | JCOE 생산창고 | SPX5041060 | NX52L2 | 864 | 15.9 | S51204 | FC57710303 | 2305J0095 | Stripe 모재 T방향 | API-X52L2I | 현대제철(주) | 433 | 521 | 46 | 237.853 | 395.699 | 242.878 | 404.06 | 501.993 | 46.4843 | 2023-05-10
S51204 | FC57710303 | HYUNDAI | 20230331 | 20230331 | 0.143 | 0.3 | 0.0579 | 0.225 | 1.165 | 0.014 | 0.0023 | 0 | 0 | 0.12 | 0.12 | 0.0003 | 0 | 0.147 | 0 | 0 | 0 | 0.01 | 0 | 0 | 0 | 0 | 0 | 0 | 0 | 0 | 0 | 0 | 433 | 521 | 46 | 0 | 0 | 0 | PPX50404L | 1006974 | CM108 | 대경공장 JCOE 시편절단 | 5114 | JCOE 생산창고 | SPX5041060 | NX52L2 | 864 | 15.9 | S51204 | FC57710303 | 2305J0095 | Stripe 모재 L방향 | API-X52L2I | 현대제철(주) | 433 | 521 | 46 | 252.818 | 417.411 | 256.198 | 422.992 | 510.405 | 48.2421 | 2023-05-10
S51204 | FC57710303 | HYUNDAI | 20230331 | 20230331 | 0.143 | 0.3 | 0.0579 | 0.225 | 1.165 | 0.014 | 0.0023 | 0 | 0 | 0.12 | 0.12 | 0.0003 | 0 | 0.147 | 0 | 0 | 0 | 0.01 | 0 | 0 | 0 | 0 | 0 | 0 | 0 | 0 | 0 | 0 | 433 | 521 | 46 | 0 | 0 | 0 | PPX50404W | 1006974 | CM108 | 대경공장 JCOE 시편절단 | 5114 | JCOE 생산창고 | SPX5041060 | NX52L2 | 864 | 15.9 | S51204 | FC57710303 | 2305J0095 | Stripe 용접 | API-X52L2I | 현대제철(주) | 433 | 521 | 46 | 0 | 0 | 0 | 0 | 542.642 | 0 | 2023-05-10
S57164 | FC57719502 | HYUNDAI | 20230331 | 20230331 | 0.139 | 0.294 | 0.0545 | 0.235 | 1.158 | 0.0124 | 0.0015 | 0 | 0 | 0.13 | 0.13 | 0.0005 | 0 | 0.117 | 0 | 0 | 0 | 0 | 0 | 0 | 0 | 0 | 0 | 0 | 0 | 0 | 0 | 0 | 459 | 543 | 43 | 0 | 0 | 0 | PPX50403T | 1006974 | CM108 | 대경공장 JCOE 시편절단 | 5114 | JCOE 생산창고 | SPX5041050 | NX52L2 | 864 | 15.9 | S57164 | FC57719502 | 2305J0094 | Stripe 모재 T방향 | API-X52L2I | 현대제철(주) | 459 | 543 | 43 | 239.648 | 399.08 | 245.237 | 408.387 | 509.511 | 47.2851 | 2023-05-10
S57164 | FC57719502 | HYUNDAI | 20230331 | 20230331 | 0.139 | 0.294 | 0.0545 | 0.235 | 1.158 | 0.0124 | 0.0015 | 0 | 0 | 0.13 | 0.13 | 0.0005 | 0 | 0.117 | 0 | 0 | 0 | 0 | 0 | 0 | 0 | 0 | 0 | 0 | 0 | 0 | 0 | 0 | 459 | 543 | 43 | 0 | 0 | 0 | PPX50403W | 1006974 | CM108 | 대경공장 JCOE 시편절단 | 5114 | JCOE 생산창고 | SPX5041050 | NX52L2 | 864 | 15.9 | S57164 | FC57719502 | 2305J0094 | Stripe 용접 | API-X52L2I | 현대제철(주) | 459 | 543 | 43 | 0 | 0 | 0 | 0 | 544.186 | 0 | 2023-05-10
S57164 | FC57719502 | HYUNDAI | 20230331 | 20230331 | 0.139 | 0.294 | 0.0545 | 0.235 | 1.158 | 0.0124 | 0.0015 | 0 | 0 | 0.13 | 0.13 | 0.0005 | 0 | 0.117 | 0 | 0 | 0 | 0 | 0 | 0 | 0 | 0 | 0 | 0 | 0 | 0 | 0 | 0 | 459 | 543 | 43 | 0 | 0 | 0 | PPX50403L | 1006974 | CM108 | 대경공장 JCOE 시편절단 | 5114 | JCOE 생산창고 | SPX5041050 | NX52L2 | 864 | 15.9 | S57164 | FC57719502 | 2305J0094 | Stripe 모재 L방향 | API-X52L2I | 현대제철(주) | 459 | 543 | 43 | 246.433 | 409.497 | 247.68 | 411.569 | 501.961 | 46.289 | 2023-05-10
S60116 | FC57805803 | HYUNDAI | 20230305 | 20230305 | 0.155 | 0.283 | 0.0856 | 0.248 | 1.142 | 0.0118 | 0.0017 | 0 | 0 | 0.02 | 0.01 | 0.0003 | 0 | 0.025 | 0 | 0 | 0 | 0 | 0 | 0.014 | 0 | 0 | 0.012 | 0.003 | 0 | 0 | 0 | 0 | 340 | 458 | 52 | 0 | 0 | 0 | PPX31518T | 1001796 | CM108 | 대경공장 JCOE 시편절단 | 5114 | JCOE 생산창고 | SPX3152090 | N5LBL2KDD | 762 | 15.9 | S60116 | FC57805803 | 2303J1068 | Stripe 모재 T방향 | API-5LBL2 | 현대제철(주) | 340 | 458 | 52 | 204.394 | 331.384 | 214.352 | 347.529 | 472.704 | 50.3906 | 2023-03-22
S60116 | FC57805803 | HYUNDAI | 20230305 | 20230305 | 0.155 | 0.283 | 0.0856 | 0.248 | 1.142 | 0.0118 | 0.0017 | 0 | 0 | 0.02 | 0.01 | 0.0003 | 0 | 0.025 | 0 | 0 | 0 | 0 | 0 | 0.014 | 0 | 0 | 0.012 | 0.003 | 0 | 0 | 0 | 0 | 340 | 458 | 52 | 0 | 0 | 0 | PPX31518W | 1001796 | CM108 | 대경공장 JCOE 시편절단 | 5114 | JCOE 생산창고 | SPX3152090 | N5LBL2KDD | 762 | 15.9 | S60116 | FC57805803 | 2303J1068 | Stripe 용접 | API-5LBL2 | 현대제철(주) | 340 | 458 | 52 | 136.222 | 221.892 | 0 | 0 | 468.238 | 0 | 2023-03-22
S60116 | FC57806001 | HYUNDAI | 20230305 | 20230305 | 0.155 | 0.283 | 0.0856 | 0.248 | 1.142 | 0.0118 | 0.0017 | 0 | 0 | 0.02 | 0.01 | 0.0003 | 0 | 0.025 | 0 | 0 | 0 | 0 | 0 | 0.014 | 0 | 0 | 0.012 | 0.003 | 0 | 0 | 0 | 0 | 340 | 458 | 52 | 0 | 0 | 0 | PPX32104W | 1002339 | CM108 | 대경공장 JCOE 시편절단 | 5114 | JCOE 생산창고 | SPX3211250 | N5LBL2KDD | 762 | 15.9 | S60116 | FC57806001 | 2303J1616 | Stripe 용접 | API-5LBL2 | 현대제철(주) | 340 | 458 | 52 | 244.751 | 410.127 | 0 | 0 | 499.76 | 0 | 2023-04-13
S60116 | FC57806001 | HYUNDAI | 20230305 | 20230305 | 0.155 | 0.283 | 0.0856 | 0.248 | 1.142 | 0.0118 | 0.0017 | 0 | 0 | 0.02 | 0.01 | 0.0003 | 0 | 0.025 | 0 | 0 | 0 | 0 | 0 | 0.014 | 0 | 0 | 0.012 | 0.003 | 0 | 0 | 0 | 0 | 340 | 458 | 52 | 0 | 0 | 0 | PPX32104T | 1002339 | CM108 | 대경공장 JCOE 시편절단 | 5114 | JCOE 생산창고 | SPX3211250 | N5LBL2KDD | 762 | 15.9 | S60116 | FC57806001 | 2303J1616 | Stripe 모재 T방향 | API-5LBL2 | 현대제철(주) | 340 | 458 | 52 | 204.895 | 340.624 | 210.339 | 349.675 | 461.878 | 49.6093 | 2023-04-13
S60107 | FC57806903 | HYUNDAI | 20230305 | 20230305 | 0.155 | 0.284 | 0.0857 | 0.25 | 1.148 | 0.0118 | 0.0016 | 0 | 0 | 0.02 | 0.01 | 0.0003 | 0 | 0.021 | 0 | 0 | 0 | 0 | 0 | 0.015 | 0 | 0 | 0.012 | 0.003 | 0 | 0 | 0 | 0 | 347 | 459 | 52 | 0 | 0 | 0 | PPX31507T | 1001796 | CM108 | 대경공장 JCOE 시편절단 | 5114 | JCOE 생산창고 | SPX3151080 | N5LBL2KDD | 762 | 15.9 | S60107 | FC57806903 | 2303J1010 | Stripe 모재 T방향 | API-5LBL2 | 현대제철(주) | 347 | 459 | 52 | 213.031 | 346.51 | 219.68 | 357.324 | 476.903 | 51.3671 | 2023-03-22
S60107 | FC57806903 | HYUNDAI | 20230305 | 20230305 | 0.155 | 0.284 | 0.0857 | 0.25 | 1.148 | 0.0118 | 0.0016 | 0 | 0 | 0.02 | 0.01 | 0.0003 | 0 | 0.021 | 0 | 0 | 0 | 0 | 0 | 0.015 | 0 | 0 | 0.012 | 0.003 | 0 | 0 | 0 | 0 | 347 | 459 | 52 | 0 | 0 | 0 | PPX31507W | 1001796 | CM108 | 대경공장 JCOE 시편절단 | 5114 | JCOE 생산창고 | SPX3151080 | N5LBL2KDD | 762 | 15.9 | S60107 | FC57806903 | 2303J1010 | Stripe 용접 | API-5LBL2 | 현대제철(주) | 347 | 459 | 52 | 277.605 | 455.549 | 0 | 0 | 513.172 | 0 | 2023-03-22
S60113 | FC57808503 | HYUNDAI | 20230305 | 20230305 | 0.152 | 0.278 | 0.0827 | 0.251 | 1.134 | 0.0116 | 0.0016 | 0 | 0 | 0.02 | 0.01 | 0.0003 | 0 | 0.02 | 0 | 0 | 0 | 0 | 0 | 0.014 | 0 | 0 | 0.013 | 0.001 | 0 | 0 | 0 | 0 | 343 | 458 | 53 | 0 | 0 | 0 | PPX32201W | 1002339 | CM108 | 대경공장 JCOE 시편절단 | 5114 | JCOE 생산창고 | SPX3211470 | N5LBL2KDD | 762 | 15.9 | S60113 | FC57808503 | 2303J1664 | Stripe 용접 | API-5LBL2 | 현대제철(주) | 343 | 458 | 53 | 241.714 | 391.16 | 0 | 0 | 505.027 | 0 | 2023-04-13
S60113 | FC57808503 | HYUNDAI | 20230305 | 20230305 | 0.152 | 0.278 | 0.0827 | 0.251 | 1.134 | 0.0116 | 0.0016 | 0 | 0 | 0.02 | 0.01 | 0.0003 | 0 | 0.02 | 0 | 0 | 0 | 0 | 0 | 0.014 | 0 | 0 | 0.013 | 0.001 | 0 | 0 | 0 | 0 | 343 | 458 | 53 | 0 | 0 | 0 | PPX32201T | 1002339 | CM108 | 대경공장 JCOE 시편절단 | 5114 | JCOE 생산창고 | SPX3211470 | N5LBL2KDD | 762 | 15.9 | S60113 | FC57808503 | 2303J1664 | Stripe 모재 T방향 | API-5LBL2 | 현대제철(주) | 343 | 458 | 53 | 217.348 | 349.962 | 224.542 | 361.546 | 468.996 | 50 | 2023-04-13
S60113 | FC57808902 | HYUNDAI | 20230303 | 20230303 | 0.152 | 0.278 | 0.0827 | 0.251 | 1.134 | 0.0116 | 0.0016 | 0 | 0 | 0.02 | 0.01 | 0.0003 | 0 | 0.02 | 0 | 0 | 0 | 0 | 0 | 0.014 | 0 | 0 | 0.013 | 0.001 | 0 | 0 | 0 | 0 | 343 | 458 | 53 | 0 | 0 | 0 | PPX31701T | 1001796 | CM108 | 대경공장 JCOE 시편절단 | 5114 | JCOE 생산창고 | SPX3171050 | N5LBL2KDD | 762 | 15.9 | S60113 | FC57808902 | 2303J1221 | Stripe 모재 T방향 | API-5LBL2 | 현대제철(주) | 343 | 458 | 53 | 211.836 | 351.261 | 216.473 | 358.951 | 457.748 | 51.3671 | 2023-03-22
S60113 | FC57808902 | HYUNDAI | 20230303 | 20230303 | 0.152 | 0.278 | 0.0827 | 0.251 | 1.134 | 0.0116 | 0.0016 | 0 | 0 | 0.02 | 0.01 | 0.0003 | 0 | 0.02 | 0 | 0 | 0 | 0 | 0 | 0.014 | 0 | 0 | 0.013 | 0.001 | 0 | 0 | 0 | 0 | 343 | 458 | 53 | 0 | 0 | 0 | PPX31701W | 1001796 | CM108 | 대경공장 JCOE 시편절단 | 5114 | JCOE 생산창고 | SPX3171050 | N5LBL2KDD | 762 | 15.9 | S60113 | FC57808902 | 2303J1221 | Stripe 용접 | API-5LBL2 | 현대제철(주) | 343 | 458 | 53 | 243.779 | 398.266 | 0 | 0 | 488.584 | 0 | 2023-03-22
S60101 | FC57821402 | HYUNDAI | 20230303 | 20230303 | 0.141 | 0.187 | 0.0767 | 0.227 | 1.053 | 0.0101 | 0.0015 | 0.031 | 0.032 | 0.02 | 0.01 | 0.0004 | 0 | 0.02 | 0 | 0 | 0 | 0 | 0 | 0.014 | 0 | 0 | 0.013 | 0.003 | 0 | 0 | 0 | 137.1 | 372 | 473 | 50 | 0 | 0 | 0 | PPX32511W | 1003014 | CM108 | 대경공장 JCOE 시편절단 | 5114 | JCOE 생산창고 | SPX3251040 | NX42L2-WC2 | 1219 | 12.7 | S60101 | FC57821402 | 2303J1987 | Stripe 용접 | API-X42L2*WC2 | 현대제철(주) | 372 | 473 | 50 | 212.043 | 439.72 | 0 | 0 | 492.207 | 32.4218 | 2023-04-03
S60101 | FC57821402 | HYUNDAI | 20230303 | 20230303 | 0.141 | 0.187 | 0.0767 | 0.227 | 1.053 | 0.0101 | 0.0015 | 0.031 | 0.032 | 0.02 | 0.01 | 0.0004 | 0 | 0.02 | 0 | 0 | 0 | 0 | 0 | 0.014 | 0 | 0 | 0.013 | 0.003 | 0 | 0 | 0 | 137.1 | 372 | 473 | 50 | 0 | 0 | 0 | PPX32511T | 1003014 | CM108 | 대경공장 JCOE 시편절단 | 5114 | JCOE 생산창고 | SPX3251040 | NX42L2-WC2 | 1219 | 12.7 | S60101 | FC57821402 | 2303J1987 | Stripe 모재 T방향 | API-X42L2*WC2 | 현대제철(주) | 372 | 473 | 50 | 174.192 | 360.302 | 174.869 | 361.702 | 462.206 | 42.3828 | 2023-04-03
S60356 | FC57879701 | HYUNDAI | 20230331 | 20230331 | 0.132 | 0.285 | 0.0497 | 0.231 | 1.149 | 0.0089 | 0.0013 | 0 | 0 | 0.11 | 0.13 | 0.0002 | 0 | 0.116 | 0 | 0 | 0 | 0.01 | 0 | 0 | 0 | 0 | 0 | 0 | 0 | 0 | 0 | 0 | 399 | 473 | 49 | 0 | 0 | 0 | PPX50406W | 1006974 | CM108 | 대경공장 JCOE 시편절단 | 5114 | JCOE 생산창고 | SPX5041120 | NX52L2 | 864 | 15.9 | S60356 | FC57879701 | 2305J0103 | Stripe 용접 | API-X52L2I | 현대제철(주) | 399 | 473 | 49 | 0 | 0 | 0 | 0 | 525.012 | 0 | 2023-05-10
S60356 | FC57879701 | HYUNDAI | 20230331 | 20230331 | 0.132 | 0.285 | 0.0497 | 0.231 | 1.149 | 0.0089 | 0.0013 | 0 | 0 | 0.11 | 0.13 | 0.0002 | 0 | 0.116 | 0 | 0 | 0 | 0.01 | 0 | 0 | 0 | 0 | 0 | 0 | 0 | 0 | 0 | 0 | 399 | 473 | 49 | 0 | 0 | 0 | PPX50406T | 1006974 | CM108 | 대경공장 JCOE 시편절단 | 5114 | JCOE 생산창고 | SPX5041120 | NX52L2 | 864 | 15.9 | S60356 | FC57879701 | 2305J0103 | Stripe 모재 T방향 | API-X52L2I | 현대제철(주) | 399 | 473 | 49 | 232.497 | 387.502 | 238.311 | 397.192 | 485.555 | 45.7031 | 2023-05-10
S60356 | FC57879701 | HYUNDAI | 20230331 | 20230331 | 0.132 | 0.285 | 0.0497 | 0.231 | 1.149 | 0.0089 | 0.0013 | 0 | 0 | 0.11 | 0.13 | 0.0002 | 0 | 0.116 | 0 | 0 | 0 | 0.01 | 0 | 0 | 0 | 0 | 0 | 0 | 0 | 0 | 0 | 0 | 399 | 473 | 49 | 0 | 0 | 0 | PPX50406L | 1006974 | CM108 | 대경공장 JCOE 시편절단 | 5114 | JCOE 생산창고 | SPX5041120 | NX52L2 | 864 | 15.9 | S60356 | FC57879701 | 2305J0103 | Stripe 모재 L방향 | API-X52L2I | 현대제철(주) | 399 | 473 | 49 | 244.133 | 405.262 | 245.912 | 408.216 | 477.78 | 51.5625 | 2023-05-10
S58694 | FC57916002 | HYUNDAI | 20230305 | 20230305 | 0.153 | 0.28 | 0.083 | 0.247 | 1.146 | 0.0095 | 0.0019 | 0 | 0 | 0.02 | 0.01 | 0.0003 | 0 | 0.024 | 0 | 0 | 0 | 0 | 0 | 0.015 | 0 | 0 | 0.012 | 0.001 | 0 | 0 | 0 | 0 | 341 | 455 | 52 | 0 | 0 | 0 | PPX31516T | 1001796 | CM108 | 대경공장 JCOE 시편절단 | 5114 | JCOE 생산창고 | SPX3152050 | N5LBL2KDD | 762 | 15.9 | S58694 | FC57916002 | 2303J1053 | Stripe 모재 T방향 | API-5LBL2 | 현대제철(주) | 341 | 455 | 52 | 197.146 | 326.011 | 201.483 | 333.183 | 449.721 | 51.1718 | 2023-03-22
S58694 | FC57916002 | HYUNDAI | 20230305 | 20230305 | 0.153 | 0.28 | 0.083 | 0.247 | 1.146 | 0.0095 | 0.0019 | 0 | 0 | 0.02 | 0.01 | 0.0003 | 0 | 0.024 | 0 | 0 | 0 | 0 | 0 | 0.015 | 0 | 0 | 0.012 | 0.001 | 0 | 0 | 0 | 0 | 341 | 455 | 52 | 0 | 0 | 0 | PPX31516W | 1001796 | CM108 | 대경공장 JCOE 시편절단 | 5114 | JCOE 생산창고 | SPX3152050 | N5LBL2KDD | 762 | 15.9 | S58694 | FC57916002 | 2303J1053 | Stripe 용접 | API-5LBL2 | 현대제철(주) | 341 | 455 | 52 | 238.634 | 393.964 | 0 | 0 | 484.52 | 0 | 2023-03-22
S58694 | FC57916003 | HYUNDAI | 20230305 | 20230305 | 0.153 | 0.28 | 0.083 | 0.247 | 1.146 | 0.0095 | 0.0019 | 0 | 0 | 0.02 | 0.01 | 0.0003 | 0 | 0.024 | 0 | 0 | 0 | 0 | 0 | 0.015 | 0 | 0 | 0.012 | 0.001 | 0 | 0 | 0 | 0 | 341 | 455 | 52 | 0 | 0 | 0 | PPX32115W | 1002339 | CM108 | 대경공장 JCOE 시편절단 | 5114 | JCOE 생산창고 | SPX3211410 | N5LBL2KDD | 762 | 15.9 | S58694 | FC57916003 | 2303J1649 | Stripe 용접 | API-5LBL2 | 현대제철(주) | 341 | 455 | 52 | 267.932 | 434.711 | 0 | 0 | 505.037 | 0 | 2023-04-13
S58694 | FC57916003 | HYUNDAI | 20230305 | 20230305 | 0.153 | 0.28 | 0.083 | 0.247 | 1.146 | 0.0095 | 0.0019 | 0 | 0 | 0.02 | 0.01 | 0.0003 | 0 | 0.024 | 0 | 0 | 0 | 0 | 0 | 0.015 | 0 | 0 | 0.012 | 0.001 | 0 | 0 | 0 | 0 | 341 | 455 | 52 | 0 | 0 | 0 | PPX32115T | 1002339 | CM108 | 대경공장 JCOE 시편절단 | 5114 | JCOE 생산창고 | SPX3211410 | N5LBL2KDD | 762 | 15.9 | S58694 | FC57916003 | 2303J1649 | Stripe 모재 T방향 | API-5LBL2 | 현대제철(주) | 341 | 455 | 52 | 221.586 | 356.464 | 228.665 | 367.852 | 473.142 | 48.4375 | 2023-04-13
S60555 | FC57947202 | HYUNDAI | 20230314 | 20230314 | 0.159 | 0.285 | 0.092 | 0.231 | 1.122 | 0.0077 | 0.0018 | 0 | 0 | 0.02 | 0.01 | 0.0002 | 0 | 0.015 | 0 | 0 | 0 | 0 | 0 | 0.015 | 0 | 0 | 0.012 | 0.003 | 0 | 0 | 0 | 0 | 335 | 452 | 52 | 0 | 0 | 0 | PPX31503W | 1001796 | CM108 | 대경공장 JCOE 시편절단 | 5114 | JCOE 생산창고 | SPX3142320 | N5LBL2KDD | 762 | 15.9 | S60555 | FC57947202 | 2303J0994 | Stripe 용접 | API-5LBL2 | 현대제철(주) | 335 | 452 | 52 | 0 | 0 | 0 | 0 | 500.616 | 0 | 2023-03-22
S60555 | FC57947202 | HYUNDAI | 20230314 | 20230314 | 0.159 | 0.285 | 0.092 | 0.231 | 1.122 | 0.0077 | 0.0018 | 0 | 0 | 0.02 | 0.01 | 0.0002 | 0 | 0.015 | 0 | 0 | 0 | 0 | 0 | 0.015 | 0 | 0 | 0.012 | 0.003 | 0 | 0 | 0 | 0 | 335 | 452 | 52 | 0 | 0 | 0 | PPX31503T | 1001796 | CM108 | 대경공장 JCOE 시편절단 | 5114 | JCOE 생산창고 | SPX3142320 | N5LBL2KDD | 762 | 15.9 | S60555 | FC57947202 | 2303J0994 | Stripe 모재 T방향 | API-5LBL2 | 현대제철(주) | 335 | 452 | 52 | 198.83 | 329.058 | 206.426 | 341.629 | 457.712 | 51.5625 | 2023-03-22
S60558 | FC57947603 | HYUNDAI | 20230303 | 20230303 | 0.159 | 0.288 | 0.0895 | 0.234 | 1.144 | 0.01 | 0.002 | 0 | 0 | 0.02 | 0.01 | 0.0004 | 0 | 0.013 | 0 | 0 | 0 | 0.01 | 0 | 0.014 | 0 | 0 | 0.012 | 0.002 | 0 | 0 | 0 | 0 | 338 | 458 | 52 | 0 | 0 | 0 | PPX32110W | 1002339 | CM108 | 대경공장 JCOE 시편절단 | 5114 | JCOE 생산창고 | SPX3211330 | N5LBL2KDD | 762 | 15.9 | S60558 | FC57947603 | 2303J1628 | Stripe 용접 | API-5LBL2 | 현대제철(주) | 338 | 458 | 52 | 256.89 | 409.547 | 0 | 0 | 503.419 | 0 | 2023-04-13
S60558 | FC57947603 | HYUNDAI | 20230303 | 20230303 | 0.159 | 0.288 | 0.0895 | 0.234 | 1.144 | 0.01 | 0.002 | 0 | 0 | 0.02 | 0.01 | 0.0004 | 0 | 0.013 | 0 | 0 | 0 | 0.01 | 0 | 0.014 | 0 | 0 | 0.012 | 0.002 | 0 | 0 | 0 | 0 | 338 | 458 | 52 | 0 | 0 | 0 | PPX32110T | 1002339 | CM108 | 대경공장 JCOE 시편절단 | 5114 | JCOE 생산창고 | SPX3211330 | N5LBL2KDD | 762 | 15.9 | S60558 | FC57947603 | 2303J1628 | Stripe 모재 T방향 | API-5LBL2 | 현대제철(주) | 338 | 458 | 52 | 225.765 | 362.502 | 232.673 | 373.594 | 477.207 | 49.414 | 2023-04-13
S60558 | FC57948001 | HYUNDAI | 20230314 | 20230314 | 0.159 | 0.288 | 0.0895 | 0.234 | 1.144 | 0.01 | 0.002 | 0 | 0 | 0.02 | 0.01 | 0.0004 | 0 | 0.013 | 0 | 0 | 0 | 0.01 | 0 | 0.014 | 0 | 0 | 0.012 | 0.002 | 0 | 0 | 0 | 0 | 338 | 458 | 52 | 0 | 0 | 0 | PPX31504W | 1001796 | CM108 | 대경공장 JCOE 시편절단 | 5114 | JCOE 생산창고 | SPX3141140 | N5LBL2KDD | 762 | 15.9 | S60558 | FC57948001 | 2303J1000 | Stripe 용접 | API-5LBL2 | 현대제철(주) | 338 | 458 | 52 | 260.885 | 437.366 | 0 | 0 | 503.258 | 0 | 2023-03-22
S60558 | FC57948001 | HYUNDAI | 20230314 | 20230314 | 0.159 | 0.288 | 0.0895 | 0.234 | 1.144 | 0.01 | 0.002 | 0 | 0 | 0.02 | 0.01 | 0.0004 | 0 | 0.013 | 0 | 0 | 0 | 0.01 | 0 | 0.014 | 0 | 0 | 0.012 | 0.002 | 0 | 0 | 0 | 0 | 338 | 458 | 52 | 0 | 0 | 0 | PPX31504T | 1001796 | CM108 | 대경공장 JCOE 시편절단 | 5114 | JCOE 생산창고 | SPX3141140 | N5LBL2KDD | 762 | 15.9 | S60558 | FC57948001 | 2303J1000 | Stripe 모재 T방향 | API-5LBL2 | 현대제철(주) | 338 | 458 | 52 | 196.538 | 327.133 | 202.072 | 336.344 | 455.399 | 50.664 | 2023-03-22
S60555 | FC57948202 | HYUNDAI | 20230303 | 20230303 | 0.159 | 0.285 | 0.092 | 0.231 | 1.122 | 0.0077 | 0.0018 | 0 | 0 | 0.02 | 0.01 | 0.0002 | 0 | 0.015 | 0 | 0 | 0 | 0 | 0 | 0.015 | 0 | 0 | 0.012 | 0.003 | 0 | 0 | 0 | 0 | 335 | 452 | 52 | 0 | 0 | 0 | PPX32103W | 1002339 | CM108 | 대경공장 JCOE 시편절단 | 5114 | JCOE 생산창고 | SPX3211230 | N5LBL2KDD | 762 | 15.9 | S60555 | FC57948202 | 2303J1614 | Stripe 용접 | API-5LBL2 | 현대제철(주) | 335 | 452 | 52 | 0 | 0 | 0 | 0 | 488.28 | 0 | 2023-04-13
S60555 | FC57948202 | HYUNDAI | 20230303 | 20230303 | 0.159 | 0.285 | 0.092 | 0.231 | 1.122 | 0.0077 | 0.0018 | 0 | 0 | 0.02 | 0.01 | 0.0002 | 0 | 0.015 | 0 | 0 | 0 | 0 | 0 | 0.015 | 0 | 0 | 0.012 | 0.003 | 0 | 0 | 0 | 0 | 335 | 452 | 52 | 0 | 0 | 0 | PPX32103T | 1002339 | CM108 | 대경공장 JCOE 시편절단 | 5114 | JCOE 생산창고 | SPX3211230 | N5LBL2KDD | 762 | 15.9 | S60555 | FC57948202 | 2303J1614 | Stripe 모재 T방향 | API-5LBL2 | 현대제철(주) | 335 | 452 | 52 | 201.991 | 333.184 | 205.26 | 338.575 | 450.027 | 50.1953 | 2023-04-13
S60459 | FC57986102 | HYUNDAI | 20230407 | 20230407 | 0.161 | 0.319 | 0.0759 | 0.259 | 1.369 | 0.013 | 0.0025 | 0 | 0 | 0.02 | 0.01 | 0.0003 | 0 | 0.018 | 0 | 0 | 0 | 0 | 0 | 0 | 0 | 0 | 0 | 0 | 0 | 0 | 0 | 0 | 487 | 584 | 37 | 0 | 0 | 0 | PPX50808T | 1007101 | CM108 | 대경공장 JCOE 시편절단 | 5114 | JCOE 생산창고 | SPX5081040 | NX52L2 | 1067 | 9.5 | S60459 | FC57986102 | 2305J0345 | Stripe 모재 T방향 | API-X52L2 | 현대제철(주) | 487 | 584 | 37 | 160.265 | 444.293 | 161.56 | 447.882 | 572.27 | 37.5 | 2023-05-15
S60459 | FC57986102 | HYUNDAI | 20230407 | 20230407 | 0.161 | 0.319 | 0.0759 | 0.259 | 1.369 | 0.013 | 0.0025 | 0 | 0 | 0.02 | 0.01 | 0.0003 | 0 | 0.018 | 0 | 0 | 0 | 0 | 0 | 0 | 0 | 0 | 0 | 0 | 0 | 0 | 0 | 0 | 487 | 584 | 37 | 0 | 0 | 0 | PPX50808W | 1007101 | CM108 | 대경공장 JCOE 시편절단 | 5114 | JCOE 생산창고 | SPX5081040 | NX52L2 | 1067 | 9.5 | S60459 | FC57986102 | 2305J0345 | Stripe 용접 | API-X52L2 | 현대제철(주) | 487 | 584 | 37 | 0 | 0 | 0 | 0 | 590.203 | 0 | 2023-05-15
S60459 | FC57986203 | HYUNDAI | 20230316 | 20230316 | 0.161 | 0.319 | 0.0759 | 0.259 | 1.369 | 0.013 | 0.0025 | 0 | 0 | 0.02 | 0.01 | 0.0003 | 0 | 0.018 | 0 | 0 | 0 | 0 | 0 | 0 | 0 | 0 | 0 | 0 | 0 | 0 | 0 | 0 | 487 | 584 | 37 | 0 | 0 | 0 | PPX42006W | 1005601 | CM108 | 대경공장 JCOE 시편절단 | 5114 | JCOE 생산창고 | SPX4201070 | NX52L2 | 1219 | 9.5 | S60459 | FC57986203 | 2304J1463 | Stripe 용접 | API-X52L2 | 현대제철(주) | 487 | 584 | 37 | 0 | 0 | 0 | 0 | 557.087 | 0 | 2023-04-27
S60459 | FC57986203 | HYUNDAI | 20230316 | 20230316 | 0.161 | 0.319 | 0.0759 | 0.259 | 1.369 | 0.013 | 0.0025 | 0 | 0 | 0.02 | 0.01 | 0.0003 | 0 | 0.018 | 0 | 0 | 0 | 0 | 0 | 0 | 0 | 0 | 0 | 0 | 0 | 0 | 0 | 0 | 487 | 584 | 37 | 0 | 0 | 0 | PPX42006T | 1005601 | CM108 | 대경공장 JCOE 시편절단 | 5114 | JCOE 생산창고 | SPX4201070 | NX52L2 | 1219 | 9.5 | S60459 | FC57986203 | 2304J1463 | Stripe 모재 T방향 | API-X52L2 | 현대제철(주) | 487 | 584 | 37 | 175.155 | 479.876 | 174.31 | 477.56 | 542.792 | 38.0859 | 2023-04-27
S60461 | FC57986303 | HYUNDAI | 20230314 | 20230314 | 0.156 | 0.311 | 0.0727 | 0.254 | 1.33 | 0.0149 | 0.003 | 0 | 0 | 0.02 | 0.01 | 0.0002 | 0 | 0.016 | 0 | 0 | 0 | 0.01 | 0 | 0 | 0 | 0 | 0 | 0 | 0 | 0 | 0 | 0 | 491 | 583 | 39 | 0 | 0 | 0 | PPX42104T | 1005605 | CM108 | 대경공장 JCOE 시편절단 | 5114 | JCOE 생산창고 | SPX4201220 | NX52L2 | 1219 | 12.7 | S60461 | FC57986303 | 2304J1485 | Stripe 모재 T방향 | API-X52L2 | 현대제철(주) | 491 | 583 | 39 | 235.981 | 485.45 | 243.64 | 501.207 | 567.053 | 46.0937 | 2023-04-27
S60461 | FC57986303 | HYUNDAI | 20230314 | 20230314 | 0.156 | 0.311 | 0.0727 | 0.254 | 1.33 | 0.0149 | 0.003 | 0 | 0 | 0.02 | 0.01 | 0.0002 | 0 | 0.016 | 0 | 0 | 0 | 0.01 | 0 | 0 | 0 | 0 | 0 | 0 | 0 | 0 | 0 | 0 | 491 | 583 | 39 | 0 | 0 | 0 | PPX42104W | 1005605 | CM108 | 대경공장 JCOE 시편절단 | 5114 | JCOE 생산창고 | SPX4201220 | NX52L2 | 1219 | 12.7 | S60461 | FC57986303 | 2304J1485 | Stripe 용접 | API-X52L2 | 현대제철(주) | 491 | 583 | 39 | 0 | 0 | 0 | 0 | 609.276 | 0 | 2023-04-27
S60549 | FC58000102 | HYUNDAI | 20230314 | 20230314 | 0.155 | 0.283 | 0.0862 | 0.235 | 1.141 | 0.0116 | 0.0018 | 0 | 0 | 0.02 | 0.01 | 0.0003 | 0 | 0.015 | 0 | 0 | 0 | 0 | 0 | 0.015 | 0 | 0 | 0.012 | 0.003 | 0 | 0 | 0 | 0 | 331 | 455 | 52 | 0 | 0 | 0 | PPX31424W | 1001796 | CM108 | 대경공장 JCOE 시편절단 | 5114 | JCOE 생산창고 | SPX3142260 | N5LBL2KDD | 762 | 15.9 | S60549 | FC58000102 | 2303J0969 | Stripe 용접 | API-5LBL2 | 현대제철(주) | 331 | 455 | 52 | 0 | 0 | 0 | 0 | 493.36 | 0 | 2023-03-22
S60549 | FC58000102 | HYUNDAI | 20230314 | 20230314 | 0.155 | 0.283 | 0.0862 | 0.235 | 1.141 | 0.0116 | 0.0018 | 0 | 0 | 0.02 | 0.01 | 0.0003 | 0 | 0.015 | 0 | 0 | 0 | 0 | 0 | 0.015 | 0 | 0 | 0.012 | 0.003 | 0 | 0 | 0 | 0 | 331 | 455 | 52 | 0 | 0 | 0 | PPX31424T | 1001796 | CM108 | 대경공장 JCOE 시편절단 | 5114 | JCOE 생산창고 | SPX3142260 | N5LBL2KDD | 762 | 15.9 | S60549 | FC58000102 | 2303J0969 | Stripe 모재 T방향 | API-5LBL2 | 현대제철(주) | 331 | 455 | 52 | 199.005 | 331.126 | 205.382 | 341.736 | 457.172 | 48.6328 | 2023-03-22
S60561 | FC58001802 | HYUNDAI | 20230314 | 20230314 | 0.157 | 0.284 | 0.0878 | 0.234 | 1.13 | 0.0098 | 0.0015 | 0 | 0 | 0.02 | 0.01 | 0.0004 | 0 | 0.012 | 0 | 0 | 0 | 0.01 | 0 | 0.015 | 0 | 0 | 0.011 | 0.003 | 0 | 0 | 0 | 0 | 334 | 453 | 51 | 0 | 0 | 0 | PPX31423T | 1001796 | CM108 | 대경공장 JCOE 시편절단 | 5114 | JCOE 생산창고 | SPX3142210 | N5LBL2KDD | 762 | 15.9 | S60561 | FC58001802 | 2303J0957 | Stripe 모재 T방향 | API-5LBL2 | 현대제철(주) | 334 | 453 | 51 | 202.124 | 333.909 | 202.66 | 334.795 | 454.742 | 51.5625 | 2023-03-22
S60561 | FC58001802 | HYUNDAI | 20230314 | 20230314 | 0.157 | 0.284 | 0.0878 | 0.234 | 1.13 | 0.0098 | 0.0015 | 0 | 0 | 0.02 | 0.01 | 0.0004 | 0 | 0.012 | 0 | 0 | 0 | 0.01 | 0 | 0.015 | 0 | 0 | 0.011 | 0.003 | 0 | 0 | 0 | 0 | 334 | 453 | 51 | 0 | 0 | 0 | PPX31423W | 1001796 | CM108 | 대경공장 JCOE 시편절단 | 5114 | JCOE 생산창고 | SPX3142210 | N5LBL2KDD | 762 | 15.9 | S60561 | FC58001802 | 2303J0957 | Stripe 용접 | API-5LBL2 | 현대제철(주) | 334 | 453 | 51 | 228.181 | 376.334 | 0 | 0 | 486.515 | 0 | 2023-03-22
S60547 | FC58001902 | HYUNDAI | 20230330 | 20230330 | 0.151 | 0.279 | 0.0832 | 0.229 | 1.13 | 0.0141 | 0.0014 | 0 | 0 | 0.02 | 0.01 | 0.0002 | 0 | 0.013 | 0 | 0 | 0 | 0.01 | 0 | 0.013 | 0 | 0 | 0.013 | 0.002 | 0 | 0 | 0 | 0 | 343 | 457 | 52 | 0 | 0 | 0 | PPX40703W | 1004127 | CM108 | 대경공장 JCOE 시편절단 | 5114 | JCOE 생산창고 | SPX4071160 | N5LBL2KDD | 762 | 15.9 | S60547 | FC58001902 | 2304J0441 | Stripe 용접 | API-5LBL2 | 현대제철(주) | 343 | 457 | 52 | 0 | 0 | 0 | 0 | 489.792 | 0 | 2023-04-27
S60547 | FC58001902 | HYUNDAI | 20230330 | 20230330 | 0.151 | 0.279 | 0.0832 | 0.229 | 1.13 | 0.0141 | 0.0014 | 0 | 0 | 0.02 | 0.01 | 0.0002 | 0 | 0.013 | 0 | 0 | 0 | 0.01 | 0 | 0.013 | 0 | 0 | 0.013 | 0.002 | 0 | 0 | 0 | 0 | 343 | 457 | 52 | 0 | 0 | 0 | PPX40703T | 1004127 | CM108 | 대경공장 JCOE 시편절단 | 5114 | JCOE 생산창고 | SPX4071160 | N5LBL2KDD | 762 | 15.9 | S60547 | FC58001902 | 2304J0441 | Stripe 모재 T방향 | API-5LBL2 | 현대제철(주) | 343 | 457 | 52 | 198.836 | 328.174 | 202.669 | 334.501 | 453.586 | 50 | 2023-04-27
S60554 | FC58003002 | HYUNDAI | 20230310 | 20230310 | 0.146 | 0.273 | 0.0778 | 0.244 | 1.133 | 0.0091 | 0.0015 | 0 | 0 | 0.02 | 0.01 | 0.0003 | 0 | 0.015 | 0 | 0 | 0 | 0 | 0 | 0.016 | 0 | 0 | 0.012 | 0.002 | 0 | 0 | 0 | 0 | 332 | 449 | 54 | 0 | 0 | 0 | PPX31508T | 1001796 | CM108 | 대경공장 JCOE 시편절단 | 5114 | JCOE 생산창고 | SPX3151120 | N5LBL2KDD | 762 | 15.9 | S60554 | FC58003002 | 2303J1018 | Stripe 모재 T방향 | API-5LBL2 | 현대제철(주) | 332 | 449 | 54 | 185.372 | 308.204 | 193.401 | 321.553 | 445.947 | 50.5859 | 2023-03-22
S60554 | FC58003002 | HYUNDAI | 20230310 | 20230310 | 0.146 | 0.273 | 0.0778 | 0.244 | 1.133 | 0.0091 | 0.0015 | 0 | 0 | 0.02 | 0.01 | 0.0003 | 0 | 0.015 | 0 | 0 | 0 | 0 | 0 | 0.016 | 0 | 0 | 0.012 | 0.002 | 0 | 0 | 0 | 0 | 332 | 449 | 54 | 0 | 0 | 0 | PPX31508W | 1001796 | CM108 | 대경공장 JCOE 시편절단 | 5114 | JCOE 생산창고 | SPX3151120 | N5LBL2KDD | 762 | 15.9 | S60554 | FC58003002 | 2303J1018 | Stripe 용접 | API-5LBL2 | 현대제철(주) | 332 | 449 | 54 | 0 | 0 | 0 | 0 | 524.239 | 0 | 2023-03-22
S60554 | FC58003102 | HYUNDAI | 20230303 | 20230303 | 0.146 | 0.273 | 0.0778 | 0.244 | 1.133 | 0.0091 | 0.0015 | 0 | 0 | 0.02 | 0.01 | 0.0003 | 0 | 0.015 | 0 | 0 | 0 | 0 | 0 | 0.016 | 0 | 0 | 0.012 | 0.002 | 0 | 0 | 0 | 0 | 332 | 449 | 54 | 0 | 0 | 0 | PPX32108T | 1002339 | CM108 | 대경공장 JCOE 시편절단 | 5114 | JCOE 생산창고 | SPX3211290 | N5LBL2KDD | 762 | 15.9 | S60554 | FC58003102 | 2303J1624 | Stripe 모재 T방향 | API-5LBL2 | 현대제철(주) | 332 | 449 | 54 | 201.662 | 333.036 | 205.775 | 339.83 | 447.279 | 49.8046 | 2023-04-13
S60554 | FC58003102 | HYUNDAI | 20230303 | 20230303 | 0.146 | 0.273 | 0.0778 | 0.244 | 1.133 | 0.0091 | 0.0015 | 0 | 0 | 0.02 | 0.01 | 0.0003 | 0 | 0.015 | 0 | 0 | 0 | 0 | 0 | 0.016 | 0 | 0 | 0.012 | 0.002 | 0 | 0 | 0 | 0 | 332 | 449 | 54 | 0 | 0 | 0 | PPX32108W | 1002339 | CM108 | 대경공장 JCOE 시편절단 | 5114 | JCOE 생산창고 | SPX3211290 | N5LBL2KDD | 762 | 15.9 | S60554 | FC58003102 | 2303J1624 | Stripe 용접 | API-5LBL2 | 현대제철(주) | 332 | 449 | 54 | 0 | 0 | 0 | 0 | 481.678 | 0 | 2023-04-13
S60554 | FC58003103 | HYUNDAI | 20230310 | 20230310 | 0.146 | 0.273 | 0.0778 | 0.244 | 1.133 | 0.0091 | 0.0015 | 0 | 0 | 0.02 | 0.01 | 0.0003 | 0 | 0.015 | 0 | 0 | 0 | 0 | 0 | 0.016 | 0 | 0 | 0.012 | 0.002 | 0 | 0 | 0 | 0 | 332 | 449 | 54 | 0 | 0 | 0 | PPX31601W | 1001796 | CM108 | 대경공장 JCOE 시편절단 | 5114 | JCOE 생산창고 | SPX3152150 | N5LBL2KDD | 762 | 15.9 | S60554 | FC58003103 | 2303J1078 | Stripe 용접 | API-5LBL2 | 현대제철(주) | 332 | 449 | 54 | 0 | 0 | 0 | 0 | 501.532 | 0 | 2023-03-22
S60554 | FC58003103 | HYUNDAI | 20230310 | 20230310 | 0.146 | 0.273 | 0.0778 | 0.244 | 1.133 | 0.0091 | 0.0015 | 0 | 0 | 0.02 | 0.01 | 0.0003 | 0 | 0.015 | 0 | 0 | 0 | 0 | 0 | 0.016 | 0 | 0 | 0.012 | 0.002 | 0 | 0 | 0 | 0 | 332 | 449 | 54 | 0 | 0 | 0 | PPX31601T | 1001796 | CM108 | 대경공장 JCOE 시편절단 | 5114 | JCOE 생산창고 | SPX3152150 | N5LBL2KDD | 762 | 15.9 | S60554 | FC58003103 | 2303J1078 | Stripe 모재 T방향 | API-5LBL2 | 현대제철(주) | 332 | 449 | 54 | 200.363 | 326.393 | 206.321 | 336.098 | 454.271 | 52.1484 | 2023-03-22
S60110 | FC58021503 | HYUNDAI | 20230407 | 20230407 | 0.164 | 0.295 | 0.0926 | 0.248 | 1.169 | 0.0126 | 0.002 | 0 | 0 | 0.02 | 0.01 | 0.0003 | 0 | 0.029 | 0 | 0 | 0 | 0 | 0 | 0.015 | 0 | 0 | 0.011 | 0.003 | 0 | 0 | 0 | 0 | 340 | 458 | 52 | 0 | 0 | 0 | PPX40801T | 1004127 | CM108 | 대경공장 JCOE 시편절단 | 5114 | JCOE 생산창고 | SPX4081040 | N5LBL2KDD | 762 | 15.9 | S60110 | FC58021503 | 2304J0499 | Stripe 모재 T방향 | API-5LBL2 | 현대제철(주) | 340 | 458 | 52 | 212.367 | 344.517 | 221.321 | 359.043 | 477.399 | 50.3906 | 2023-04-14
S60110 | FC58021503 | HYUNDAI | 20230407 | 20230407 | 0.164 | 0.295 | 0.0926 | 0.248 | 1.169 | 0.0126 | 0.002 | 0 | 0 | 0.02 | 0.01 | 0.0003 | 0 | 0.029 | 0 | 0 | 0 | 0 | 0 | 0.015 | 0 | 0 | 0.011 | 0.003 | 0 | 0 | 0 | 0 | 340 | 458 | 52 | 0 | 0 | 0 | PPX40801W | 1004127 | CM108 | 대경공장 JCOE 시편절단 | 5114 | JCOE 생산창고 | SPX4081040 | N5LBL2KDD | 762 | 15.9 | S60110 | FC58021503 | 2304J0499 | Stripe 용접 | API-5LBL2 | 현대제철(주) | 340 | 458 | 52 | 237.821 | 382.09 | 0 | 0 | 491.709 | 0 | 2023-04-14
S60119 | FC58038202 | HYUNDAI | 20230310 | 20230310 | 0.153 | 0.283 | 0.0839 | 0.237 | 1.142 | 0.0119 | 0.0014 | 0 | 0 | 0.03 | 0.01 | 0.0003 | 0 | 0.022 | 0 | 0 | 0 | 0 | 0 | 0.015 | 0 | 0 | 0.011 | 0.003 | 0 | 0 | 0 | 0 | 342 | 456 | 51 | 0 | 0 | 0 | PPX31509W | 1001796 | CM108 | 대경공장 JCOE 시편절단 | 5114 | JCOE 생산창고 | SPX3151130 | N5LBL2KDD | 762 | 15.9 | S60119 | FC58038202 | 2303J1019 | Stripe 용접 | API-5LBL2 | 현대제철(주) | 342 | 456 | 51 | 0 | 0 | 0 | 0 | 497.628 | 0 | 2023-03-22
S60119 | FC58038202 | HYUNDAI | 20230310 | 20230310 | 0.153 | 0.283 | 0.0839 | 0.237 | 1.142 | 0.0119 | 0.0014 | 0 | 0 | 0.03 | 0.01 | 0.0003 | 0 | 0.022 | 0 | 0 | 0 | 0 | 0 | 0.015 | 0 | 0 | 0.011 | 0.003 | 0 | 0 | 0 | 0 | 342 | 456 | 51 | 0 | 0 | 0 | PPX31509T | 1001796 | CM108 | 대경공장 JCOE 시편절단 | 5114 | JCOE 생산창고 | SPX3151130 | N5LBL2KDD | 762 | 15.9 | S60119 | FC58038202 | 2303J1019 | Stripe 모재 T방향 | API-5LBL2 | 현대제철(주) | 342 | 456 | 51 | 206.148 | 340.851 | 211.053 | 348.961 | 456.49 | 51.9531 | 2023-03-22
S60547 | FC58039703 | HYUNDAI | 20230309 | 20230309 | 0.151 | 0.279 | 0.0832 | 0.229 | 1.13 | 0.0141 | 0.0014 | 0 | 0 | 0.02 | 0.01 | 0.0002 | 0 | 0.013 | 0 | 0 | 0 | 0.01 | 0 | 0.013 | 0 | 0 | 0.013 | 0.002 | 0 | 0 | 0 | 0 | 320 | 432 | 51 | 0 | 0 | 0 | PPX31510W | 1001796 | CM108 | 대경공장 JCOE 시편절단 | 5114 | JCOE 생산창고 | SPX3151150 | N5LBL2KDD | 762 | 15.9 | S60547 | FC58039703 | 2303J1022 | Stripe 용접 | API-5LBL2 | 현대제철(주) | 320 | 432 | 51 | 261.644 | 426.746 | 0 | 0 | 497.165 | 0 | 2023-03-22
S60547 | FC58039703 | HYUNDAI | 20230309 | 20230309 | 0.151 | 0.279 | 0.0832 | 0.229 | 1.13 | 0.0141 | 0.0014 | 0 | 0 | 0.02 | 0.01 | 0.0002 | 0 | 0.013 | 0 | 0 | 0 | 0.01 | 0 | 0.013 | 0 | 0 | 0.013 | 0.002 | 0 | 0 | 0 | 0 | 320 | 432 | 51 | 0 | 0 | 0 | PPX31510T | 1001796 | CM108 | 대경공장 JCOE 시편절단 | 5114 | JCOE 생산창고 | SPX3151150 | N5LBL2KDD | 762 | 15.9 | S60547 | FC58039703 | 2303J1022 | Stripe 모재 T방향 | API-5LBL2 | 현대제철(주) | 320 | 432 | 51 | 216.08 | 352.614 | 219.006 | 357.388 | 460.417 | 51.1718 | 2023-03-22
S60461 | FC58136702 | HYUNDAI | 20230317 | 20230317 | 0.156 | 0.311 | 0.0727 | 0.254 | 1.33 | 0.0149 | 0.003 | 0 | 0 | 0.02 | 0.01 | 0.0002 | 0 | 0.016 | 0 | 0 | 0 | 0.01 | 0 | 0 | 0 | 0 | 0 | 0 | 0 | 0 | 0 | 0 | 491 | 583 | 39 | 0 | 0 | 0 | PPX32540W | 1003016 | CM108 | 대경공장 JCOE 시편절단 | 5114 | JCOE 생산창고 | SPX3251120 | NX52L2 | 1219 | 12.7 | S60461 | FC58136702 | 2303J2002 | Stripe 용접 | API-X52L2 | 현대제철(주) | 491 | 583 | 39 | 0 | 0 | 0 | 0 | 553.34 | 0 | 2023-04-03
S60461 | FC58136702 | HYUNDAI | 20230317 | 20230317 | 0.156 | 0.311 | 0.0727 | 0.254 | 1.33 | 0.0149 | 0.003 | 0 | 0 | 0.02 | 0.01 | 0.0002 | 0 | 0.016 | 0 | 0 | 0 | 0.01 | 0 | 0 | 0 | 0 | 0 | 0 | 0 | 0 | 0 | 0 | 491 | 583 | 39 | 0 | 0 | 0 | PPX32540T | 1003016 | CM108 | 대경공장 JCOE 시편절단 | 5114 | JCOE 생산창고 | SPX3251120 | NX52L2 | 1219 | 12.7 | S60461 | FC58136702 | 2303J2002 | Stripe 모재 T방향 | API-X52L2 | 현대제철(주) | 491 | 583 | 39 | 195.111 | 408.196 | 198.62 | 415.537 | 509.525 | 43.5546 | 2023-04-03
S61129 | FC58153102 | HYUNDAI | 20230404 | 20230404 | 0.17 | 0.312 | 0.0956 | 0.221 | 1.261 | 0.0135 | 0.0014 | 0 | 0 | 0.02 | 0.01 | 0.0003 | 0 | 0.017 | 0 | 0 | 0 | 0 | 0 | 0.014 | 0 | 0 | 0.01 | 0.003 | 0 | 0 | 0 | 0 | 358 | 477 | 52 | 0 | 0 | 0 | PPX40705T | 1004127 | CM108 | 대경공장 JCOE 시편절단 | 5114 | JCOE 생산창고 | SPX4072060 | N5LBL2KDD | 762 | 15.9 | S61129 | FC58153102 | 2304J0455 | Stripe 모재 T방향 | API-5LBL2 | 현대제철(주) | 358 | 477 | 52 | 204.152 | 338.222 | 210.646 | 348.981 | 471.46 | 49.414 | 2023-04-14
S61129 | FC58153102 | HYUNDAI | 20230404 | 20230404 | 0.17 | 0.312 | 0.0956 | 0.221 | 1.261 | 0.0135 | 0.0014 | 0 | 0 | 0.02 | 0.01 | 0.0003 | 0 | 0.017 | 0 | 0 | 0 | 0 | 0 | 0.014 | 0 | 0 | 0.01 | 0.003 | 0 | 0 | 0 | 0 | 358 | 477 | 52 | 0 | 0 | 0 | PPX40705W | 1004127 | CM108 | 대경공장 JCOE 시편절단 | 5114 | JCOE 생산창고 | SPX4072060 | N5LBL2KDD | 762 | 15.9 | S61129 | FC58153102 | 2304J0455 | Stripe 용접 | API-5LBL2 | 현대제철(주) | 358 | 477 | 52 | 139.465 | 229.734 | 0 | 0 | 506.652 | 0 | 2023-04-14
S61152 | FC58175403 | HYUNDAI | 20230402 | 20230402 | 0.156 | 0.285 | 0.0865 | 0.235 | 1.156 | 0.0114 | 0.002 | 0 | 0 | 0.02 | 0.01 | 0.0003 | 0 | 0.014 | 0 | 0 | 0 | 0 | 0 | 0.015 | 0 | 0 | 0.011 | 0.002 | 0 | 0 | 0 | 0 | 341 | 458 | 52 | 0 | 0 | 0 | PPX40704W | 1004127 | CM108 | 대경공장 JCOE 시편절단 | 5114 | JCOE 생산창고 | SPX4071200 | N5LBL2KDD | 762 | 15.9 | S61152 | FC58175403 | 2304J0449 | Stripe 용접 | API-5LBL2 | 현대제철(주) | 341 | 458 | 52 | 117.08 | 188.75 | 0 | 0 | 495.381 | 0 | 2023-04-14
S61152 | FC58175403 | HYUNDAI | 20230402 | 20230402 | 0.156 | 0.285 | 0.0865 | 0.235 | 1.156 | 0.0114 | 0.002 | 0 | 0 | 0.02 | 0.01 | 0.0003 | 0 | 0.014 | 0 | 0 | 0 | 0 | 0 | 0.015 | 0 | 0 | 0.011 | 0.002 | 0 | 0 | 0 | 0 | 341 | 458 | 52 | 0 | 0 | 0 | PPX40704T | 1004127 | CM108 | 대경공장 JCOE 시편절단 | 5114 | JCOE 생산창고 | SPX4071200 | N5LBL2KDD | 762 | 15.9 | S61152 | FC58175403 | 2304J0449 | Stripe 모재 T방향 | API-5LBL2 | 현대제철(주) | 341 | 458 | 52 | 214.72 | 346.69 | 223.079 | 360.187 | 471.513 | 48.8281 | 2023-04-14
S61160 | FC58176903 | HYUNDAI | 20230314 | 20230314 | 0.157 | 0.284 | 0.0866 | 0.269 | 1.147 | 0.0118 | 0.0016 | 0 | 0 | 0.02 | 0.01 | 0.0004 | 0 | 0.012 | 0 | 0 | 0 | 0 | 0 | 0.015 | 0 | 0 | 0.014 | 0.003 | 0 | 0 | 0 | 0 | 344 | 459 | 52 | 0 | 0 | 0 | PPX31422W | 1001796 | CM108 | 대경공장 JCOE 시편절단 | 5114 | JCOE 생산창고 | SPX3142160 | N5LBL2KDD | 762 | 15.9 | S61160 | FC58176903 | 2303J0951 | Stripe 용접 | API-5LBL2 | 현대제철(주) | 344 | 459 | 52 | 275.954 | 438.769 | 0 | 0 | 508.287 | 0 | 2023-03-22
S61160 | FC58176903 | HYUNDAI | 20230314 | 20230314 | 0.157 | 0.284 | 0.0866 | 0.269 | 1.147 | 0.0118 | 0.0016 | 0 | 0 | 0.02 | 0.01 | 0.0004 | 0 | 0.012 | 0 | 0 | 0 | 0 | 0 | 0.015 | 0 | 0 | 0.014 | 0.003 | 0 | 0 | 0 | 0 | 344 | 459 | 52 | 0 | 0 | 0 | PPX31422T | 1001796 | CM108 | 대경공장 JCOE 시편절단 | 5114 | JCOE 생산창고 | SPX3142160 | N5LBL2KDD | 762 | 15.9 | S61160 | FC58176903 | 2303J0951 | Stripe 모재 T방향 | API-5LBL2 | 현대제철(주) | 344 | 459 | 52 | 230.815 | 368.807 | 233.813 | 373.598 | 480.359 | 49.414 | 2023-03-22
S61160 | FC58177003 | HYUNDAI | 20230402 | 20230402 | 0.157 | 0.284 | 0.0866 | 0.269 | 1.147 | 0.0118 | 0.0016 | 0 | 0 | 0.02 | 0.01 | 0.0004 | 0 | 0.012 | 0 | 0 | 0 | 0 | 0 | 0.015 | 0 | 0 | 0.014 | 0.003 | 0 | 0 | 0 | 0 | 344 | 459 | 52 | 0 | 0 | 0 | PPX40709T | 1004127 | CM108 | 대경공장 JCOE 시편절단 | 5114 | JCOE 생산창고 | SPX4072150 | N5LBL2KDD | 762 | 15.9 | S61160 | FC58177003 | 2304J0478 | Stripe 모재 T방향 | API-5LBL2 | 현대제철(주) | 344 | 459 | 52 | 216.742 | 351.942 | 224.704 | 364.871 | 470.715 | 51.3671 | 2023-04-14
S61160 | FC58177003 | HYUNDAI | 20230402 | 20230402 | 0.157 | 0.284 | 0.0866 | 0.269 | 1.147 | 0.0118 | 0.0016 | 0 | 0 | 0.02 | 0.01 | 0.0004 | 0 | 0.012 | 0 | 0 | 0 | 0 | 0 | 0.015 | 0 | 0 | 0.014 | 0.003 | 0 | 0 | 0 | 0 | 344 | 459 | 52 | 0 | 0 | 0 | PPX40709W | 1004127 | CM108 | 대경공장 JCOE 시편절단 | 5114 | JCOE 생산창고 | SPX4072150 | N5LBL2KDD | 762 | 15.9 | S61160 | FC58177003 | 2304J0478 | Stripe 용접 | API-5LBL2 | 현대제철(주) | 344 | 459 | 52 | 266.503 | 429.935 | 0 | 0 | 501.977 | 0 | 2023-04-14
S61152 | FC58177203 | HYUNDAI | 20230314 | 20230314 | 0.156 | 0.285 | 0.0865 | 0.235 | 1.156 | 0.0114 | 0.002 | 0 | 0 | 0.02 | 0.01 | 0.0003 | 0 | 0.014 | 0 | 0 | 0 | 0 | 0 | 0.015 | 0 | 0 | 0.011 | 0.002 | 0 | 0 | 0 | 0 | 341 | 458 | 52 | 0 | 0 | 0 | PPX31506W | 1001796 | CM108 | 대경공장 JCOE 시편절단 | 5114 | JCOE 생산창고 | SPX3151030 | N5LBL2KDD | 762 | 15.9 | S61152 | FC58177203 | 2303J1004 | Stripe 용접 | API-5LBL2 | 현대제철(주) | 341 | 458 | 52 | 267.717 | 436.095 | 0 | 0 | 498.362 | 0 | 2023-03-22
S61152 | FC58177203 | HYUNDAI | 20230314 | 20230314 | 0.156 | 0.285 | 0.0865 | 0.235 | 1.156 | 0.0114 | 0.002 | 0 | 0 | 0.02 | 0.01 | 0.0003 | 0 | 0.014 | 0 | 0 | 0 | 0 | 0 | 0.015 | 0 | 0 | 0.011 | 0.002 | 0 | 0 | 0 | 0 | 341 | 458 | 52 | 0 | 0 | 0 | PPX31506T | 1001796 | CM108 | 대경공장 JCOE 시편절단 | 5114 | JCOE 생산창고 | SPX3151030 | N5LBL2KDD | 762 | 15.9 | S61152 | FC58177203 | 2303J1004 | Stripe 모재 T방향 | API-5LBL2 | 현대제철(주) | 341 | 458 | 52 | 209.305 | 337.468 | 217.052 | 349.959 | 463.68 | 52.1484 | 2023-03-22
S60455 | FC58220203 | HYUNDAI | 20230314 | 20230314 | 0.16 | 0.319 | 0.0756 | 0.24 | 1.371 | 0.0123 | 0.0026 | 0 | 0 | 0.02 | 0.01 | 0.0002 | 0 | 0.018 | 0 | 0 | 0 | 0 | 0 | 0 | 0 | 0 | 0 | 0 | 0 | 0 | 0 | 0 | 462 | 538 | 44 | 0 | 0 | 0 | PPX42011W | 1005605 | CM108 | 대경공장 JCOE 시편절단 | 5114 | JCOE 생산창고 | SPX4201190 | NX52L2 | 1219 | 12.7 | S60455 | FC58220203 | 2304J1482 | Stripe 용접 | API-X52L2 | 현대제철(주) | 462 | 538 | 44 | 0 | 0 | 0 | 0 | 584.27 | 0 | 2023-04-27
S60455 | FC58220203 | HYUNDAI | 20230314 | 20230314 | 0.16 | 0.319 | 0.0756 | 0.24 | 1.371 | 0.0123 | 0.0026 | 0 | 0 | 0.02 | 0.01 | 0.0002 | 0 | 0.018 | 0 | 0 | 0 | 0 | 0 | 0 | 0 | 0 | 0 | 0 | 0 | 0 | 0 | 0 | 462 | 538 | 44 | 0 | 0 | 0 | PPX42011T | 1005605 | CM108 | 대경공장 JCOE 시편절단 | 5114 | JCOE 생산창고 | SPX4201190 | NX52L2 | 1219 | 12.7 | S60455 | FC58220203 | 2304J1482 | Stripe 모재 T방향 | API-X52L2 | 현대제철(주) | 462 | 538 | 44 | 240.863 | 493.424 | 242.102 | 495.962 | 553.563 | 41.2109 | 2023-04-27
S60455 | FC58220301 | HYUNDAI | 20230316 | 20230316 | 0.16 | 0.319 | 0.0756 | 0.24 | 1.371 | 0.0123 | 0.0026 | 0 | 0 | 0.02 | 0.01 | 0.0002 | 0 | 0.018 | 0 | 0 | 0 | 0 | 0 | 0 | 0 | 0 | 0 | 0 | 0 | 0 | 0 | 0 | 462 | 538 | 44 | 0 | 0 | 0 | PPX32514W | 1003016 | CM108 | 대경공장 JCOE 시편절단 | 5114 | JCOE 생산창고 | SPX3251090 | NX52L2 | 1219 | 12.7 | S60455 | FC58220301 | 2303J1999 | Stripe 용접 | API-X52L2 | 현대제철(주) | 462 | 538 | 44 | 0 | 0 | 0 | 0 | 604.976 | 0 | 2023-04-03
S60455 | FC58220301 | HYUNDAI | 20230316 | 20230316 | 0.16 | 0.319 | 0.0756 | 0.24 | 1.371 | 0.0123 | 0.0026 | 0 | 0 | 0.02 | 0.01 | 0.0002 | 0 | 0.018 | 0 | 0 | 0 | 0 | 0 | 0 | 0 | 0 | 0 | 0 | 0 | 0 | 0 | 0 | 462 | 538 | 44 | 0 | 0 | 0 | PPX32514T | 1003016 | CM108 | 대경공장 JCOE 시편절단 | 5114 | JCOE 생산창고 | SPX3251090 | NX52L2 | 1219 | 12.7 | S60455 | FC58220301 | 2303J1999 | Stripe 모재 T방향 | API-X52L2 | 현대제철(주) | 462 | 538 | 44 | 210.739 | 437.626 | 211.522 | 439.254 | 517.861 | 41.6015 | 2023-04-03
S60459 | FC58220703 | HYUNDAI | 20230316 | 20230316 | 0.161 | 0.319 | 0.0759 | 0.259 | 1.369 | 0.013 | 0.0025 | 0 | 0 | 0.02 | 0.01 | 0.0003 | 0 | 0.018 | 0 | 0 | 0 | 0 | 0 | 0 | 0 | 0 | 0 | 0 | 0 | 0 | 0 | 0 | 444 | 525 | 45 | 0 | 0 | 0 | PPX32513T | 1003016 | CM108 | 대경공장 JCOE 시편절단 | 5114 | JCOE 생산창고 | SPX3251080 | NX52L2 | 1219 | 12.7 | S60459 | FC58220703 | 2303J1998 | Stripe 모재 T방향 | API-X52L2 | 현대제철(주) | 444 | 525 | 45 | 239.033 | 487.153 | 241.993 | 493.186 | 544.192 | 41.6015 | 2023-04-03
S60459 | FC58220703 | HYUNDAI | 20230316 | 20230316 | 0.161 | 0.319 | 0.0759 | 0.259 | 1.369 | 0.013 | 0.0025 | 0 | 0 | 0.02 | 0.01 | 0.0003 | 0 | 0.018 | 0 | 0 | 0 | 0 | 0 | 0 | 0 | 0 | 0 | 0 | 0 | 0 | 0 | 0 | 444 | 525 | 45 | 0 | 0 | 0 | PPX32513W | 1003016 | CM108 | 대경공장 JCOE 시편절단 | 5114 | JCOE 생산창고 | SPX3251080 | NX52L2 | 1219 | 12.7 | S60459 | FC58220703 | 2303J1998 | Stripe 용접 | API-X52L2 | 현대제철(주) | 444 | 525 | 45 | 0 | 0 | 0 | 0 | 560.617 | 0 | 2023-04-03
S60466 | FC58272102 | HYUNDAI | 20230315 | 20230315 | 0.161 | 0.318 | 0.0767 | 0.257 | 1.346 | 0.0121 | 0.0029 | 0 | 0 | 0.02 | 0.01 | 0.0003 | 0 | 0.013 | 0 | 0 | 0 | 0.01 | 0 | 0 | 0 | 0 | 0 | 0 | 0 | 0 | 0 | 0 | 432 | 527 | 43 | 0 | 0 | 0 | PPX41805T | 1005324 | CM108 | 대경공장 JCOE 시편절단 | 5114 | JCOE 생산창고 | SPX4181050 | NX52L2 | 1067 | 12.7 | S60466 | FC58272102 | 2304J1223 | Stripe 모재 T방향 | API-X52L2 | 현대제철(주) | 432 | 527 | 43 | 192.121 | 401.184 | 193.336 | 403.72 | 500.628 | 45.5078 | 2023-04-27
S60466 | FC58272102 | HYUNDAI | 20230315 | 20230315 | 0.161 | 0.318 | 0.0767 | 0.257 | 1.346 | 0.0121 | 0.0029 | 0 | 0 | 0.02 | 0.01 | 0.0003 | 0 | 0.013 | 0 | 0 | 0 | 0.01 | 0 | 0 | 0 | 0 | 0 | 0 | 0 | 0 | 0 | 0 | 432 | 527 | 43 | 0 | 0 | 0 | PPX41805W | 1005324 | CM108 | 대경공장 JCOE 시편절단 | 5114 | JCOE 생산창고 | SPX4181050 | NX52L2 | 1067 | 12.7 | S60466 | FC58272102 | 2304J1223 | Stripe 용접 | API-X52L2 | 현대제철(주) | 432 | 527 | 43 | 212.828 | 444.587 | 0 | 0 | 539.16 | 0 | 2023-04-27
S60466 | FC58272202 | HYUNDAI | 20230327 | 20230327 | 0.161 | 0.318 | 0.0767 | 0.257 | 1.346 | 0.0121 | 0.0029 | 0 | 0 | 0.02 | 0.01 | 0.0003 | 0 | 0.013 | 0 | 0 | 0 | 0.01 | 0 | 0 | 0 | 0 | 0 | 0 | 0 | 0 | 0 | 0 | 432 | 527 | 43 | 0 | 0 | 0 | PPX40504W | 1003722 | CM108 | 대경공장 JCOE 시편절단 | 5114 | JCOE 생산창고 | SPX4042280 | NX52L2 | 914 | 12.7 | S60466 | FC58272202 | 2304J0171 | Stripe 용접 | API-X52L2 | 현대제철(주) | 432 | 527 | 43 | 227.225 | 471.279 | 0 | 0 | 540.796 | 0 | 2023-04-10
S60466 | FC58272202 | HYUNDAI | 20230327 | 20230327 | 0.161 | 0.318 | 0.0767 | 0.257 | 1.346 | 0.0121 | 0.0029 | 0 | 0 | 0.02 | 0.01 | 0.0003 | 0 | 0.013 | 0 | 0 | 0 | 0.01 | 0 | 0 | 0 | 0 | 0 | 0 | 0 | 0 | 0 | 0 | 432 | 527 | 43 | 0 | 0 | 0 | PPX40504T | 1003722 | CM108 | 대경공장 JCOE 시편절단 | 5114 | JCOE 생산창고 | SPX4042280 | NX52L2 | 914 | 12.7 | S60466 | FC58272202 | 2304J0171 | Stripe 모재 T방향 | API-X52L2 | 현대제철(주) | 432 | 527 | 43 | 195.306 | 406.697 | 196.55 | 409.287 | 509.708 | 42.3828 | 2023-04-10
S61164 | FC58308503 | HYUNDAI | 20230401 | 20230401 | 0.16 | 0.209 | 0.0896 | 0.26 | 1.157 | 0.0111 | 0.0015 | 0.033 | 0.033 | 0.02 | 0.01 | 0.0003 | 0 | 0.012 | 0 | 0 | 0 | 0 | 0 | 0.015 | 0 | 0 | 0.013 | 0.003 | 0 | 0 | 0 | 132.5 | 343 | 466 | 51 | 0 | 0 | 0 | PPX41710T | 1005207 | CM108 | 대경공장 JCOE 시편절단 | 5114 | JCOE 생산창고 | SPX4172020 | NX42L2-WC2 | 914 | 15.9 | S61164 | FC58308503 | 2304J1132 | Stripe 모재 T방향 | API-X42L2*WC2 | 현대제철(주) | 343 | 466 | 51 | 207.249 | 339.133 | 213.306 | 349.045 | 470.139 | 50.1953 | 2023-04-27
S61164 | FC58308503 | HYUNDAI | 20230401 | 20230401 | 0.16 | 0.209 | 0.0896 | 0.26 | 1.157 | 0.0111 | 0.0015 | 0.033 | 0.033 | 0.02 | 0.01 | 0.0003 | 0 | 0.012 | 0 | 0 | 0 | 0 | 0 | 0.015 | 0 | 0 | 0.013 | 0.003 | 0 | 0 | 0 | 132.5 | 343 | 466 | 51 | 0 | 0 | 0 | PPX41710W | 1005207 | CM108 | 대경공장 JCOE 시편절단 | 5114 | JCOE 생산창고 | SPX4172020 | NX42L2-WC2 | 914 | 15.9 | S61164 | FC58308503 | 2304J1132 | Stripe 용접 | API-X42L2*WC2 | 현대제철(주) | 343 | 466 | 51 | 0 | 0 | 0 | 0 | 502.157 | 34.5703 | 2023-04-27
S61152 | FC58341401 | HYUNDAI | 20230315 | 20230315 | 0.156 | 0.285 | 0.0865 | 0.235 | 1.156 | 0.0114 | 0.002 | 0.027 | 0.028 | 0.02 | 0.01 | 0.0003 | 0 | 0.014 | 0 | 0 | 0 | 0 | 0.0039 | 0.015 | 0 | 0 | 0.011 | 0.002 | 0 | 0 | 0 | 142.6 | 342 | 456 | 46 | 0 | 0 | 0 | PPX40421T | 1003716 | CM108 | 대경공장 JCOE 시편절단 | 5114 | JCOE 생산창고 | SPX4042020 | NX42L2D | 914 | 9.5 | S61152 | FC58341401 | 2304J0109 | Stripe 모재 T방향 | API-5LBX42L2 | 현대제철(주) | 342 | 456 | 46 | 126.668 | 356.561 | 130.032 | 366.033 | 472.582 | 44.1406 | 2023-04-18
S61152 | FC58341401 | HYUNDAI | 20230315 | 20230315 | 0.156 | 0.285 | 0.0865 | 0.235 | 1.156 | 0.0114 | 0.002 | 0.027 | 0.028 | 0.02 | 0.01 | 0.0003 | 0 | 0.014 | 0 | 0 | 0 | 0 | 0.0039 | 0.015 | 0 | 0 | 0.011 | 0.002 | 0 | 0 | 0 | 142.6 | 342 | 456 | 46 | 0 | 0 | 0 | PPX40421W | 1003716 | CM108 | 대경공장 JCOE 시편절단 | 5114 | JCOE 생산창고 | SPX4042020 | NX42L2D | 914 | 9.5 | S61152 | FC58341401 | 2304J0109 | Stripe 용접 | API-5LBX42L2 | 현대제철(주) | 342 | 456 | 46 | 0 | 0 | 0 | 0 | 505.332 | 0 | 2023-04-18
S61152 | FC58341404 | HYUNDAI | 20230426 | 20230426 | 0.156 | 0.285 | 0.0865 | 0.235 | 1.156 | 0.0114 | 0.002 | 0.027 | 0.028 | 0.02 | 0.01 | 0.0003 | 0 | 0.014 | 0 | 0 | 0 | 0 | 0.0039 | 0.015 | 0 | 0 | 0.011 | 0.002 | 0 | 0 | 0 | 142.6 | 342 | 456 | 46 | 0 | 0 | 0 | PPX50805T | 1007100 | CM108 | 대경공장 JCOE 시편절단 | 5114 | JCOE 생산창고 | SPX5062140 | NX42L2D | 1067 | 9.5 | S61152 | FC58341404 | 2305J0332 | Stripe 모재 T방향 | API-5LBX42L2 | 현대제철(주) | 342 | 456 | 46 | 132.723 | 359.585 | 134.703 | 364.95 | 466.109 | 44.9218 | 2023-05-15
S61152 | FC58341404 | HYUNDAI | 20230426 | 20230426 | 0.156 | 0.285 | 0.0865 | 0.235 | 1.156 | 0.0114 | 0.002 | 0.027 | 0.028 | 0.02 | 0.01 | 0.0003 | 0 | 0.014 | 0 | 0 | 0 | 0 | 0.0039 | 0.015 | 0 | 0 | 0.011 | 0.002 | 0 | 0 | 0 | 142.6 | 342 | 456 | 46 | 0 | 0 | 0 | PPX50805W | 1007100 | CM108 | 대경공장 JCOE 시편절단 | 5114 | JCOE 생산창고 | SPX5062140 | NX42L2D | 1067 | 9.5 | S61152 | FC58341404 | 2305J0332 | Stripe 용접 | API-5LBX42L2 | 현대제철(주) | 342 | 456 | 46 | 140.898 | 383.69 | 0 | 0 | 490.564 | 0 | 2023-05-15
S60459 | FC58676302 | HYUNDAI | 20230413 | 20230413 | 0.161 | 0.319 | 0.0759 | 0.259 | 1.369 | 0.013 | 0.0025 | 0 | 0 | 0.02 | 0.01 | 0.0003 | 0 | 0.018 | 0 | 0 | 0 | 0 | 0 | 0 | 0 | 0 | 0 | 0 | 0 | 0 | 0 | 0 | 444 | 525 | 45 | 0 | 0 | 0 | PPX42012T | 1005605 | CM108 | 대경공장 JCOE 시편절단 | 5114 | JCOE 생산창고 | SPX4201210 | NX52L2 | 1219 | 12.7 | S60459 | FC58676302 | 2304J1484 | Stripe 모재 T방향 | API-X52L2 | 현대제철(주) | 444 | 525 | 45 | 195.332 | 408.22 | 196.668 | 411.012 | 512.348 | 43.75 | 2023-04-27
S60459 | FC58676302 | HYUNDAI | 20230413 | 20230413 | 0.161 | 0.319 | 0.0759 | 0.259 | 1.369 | 0.013 | 0.0025 | 0 | 0 | 0.02 | 0.01 | 0.0003 | 0 | 0.018 | 0 | 0 | 0 | 0 | 0 | 0 | 0 | 0 | 0 | 0 | 0 | 0 | 0 | 0 | 444 | 525 | 45 | 0 | 0 | 0 | PPX42012W | 1005605 | CM108 | 대경공장 JCOE 시편절단 | 5114 | JCOE 생산창고 | SPX4201210 | NX52L2 | 1219 | 12.7 | S60459 | FC58676302 | 2304J1484 | Stripe 용접 | API-X52L2 | 현대제철(주) | 444 | 525 | 45 | 117.303 | 238.726 | 0 | 0 | 538.83 | 0 | 2023-04-27
S62462 | FC58755602 | HYUNDAI | 20230323 | 20230323 | 0.131 | 0.178 | 0.066 | 0.236 | 1.056 | 0.0133 | 0.0018 | 0.028 | 0.03 | 0.03 | 0.01 | 0.0004 | 0 | 0.015 | 0 | 0 | 0 | 0 | 0 | 0.017 | 0 | 0 | 0.015 | 0.003 | 0 | 0 | 0 | 147.7 | 380 | 462 | 49 | 0 | 0 | 0 | PPX50514T | 1006637 | CM108 | 대경공장 JCOE 시편절단 | 5114 | JCOE 생산창고 | SPX5052080 | Z290C2X42M | 762 | 12.7 | S62462 | FC58755602 | 2305J0228 | Stripe 모재 T방향 | API-X42M*EM5 | 현대제철(주) | 380 | 462 | 49 | 185.331 | 385.567 | 187.311 | 389.686 | 483.161 | 42.5781 | 2023-05-12
S62462 | FC58755602 | HYUNDAI | 20230323 | 20230323 | 0.131 | 0.178 | 0.066 | 0.236 | 1.056 | 0.0133 | 0.0018 | 0.028 | 0.03 | 0.03 | 0.01 | 0.0004 | 0 | 0.015 | 0 | 0 | 0 | 0 | 0 | 0.017 | 0 | 0 | 0.015 | 0.003 | 0 | 0 | 0 | 147.7 | 380 | 462 | 49 | 0 | 0 | 0 | PPX50514W | 1006637 | CM108 | 대경공장 JCOE 시편절단 | 5114 | JCOE 생산창고 | SPX5052080 | Z290C2X42M | 762 | 12.7 | S62462 | FC58755602 | 2305J0228 | Stripe 용접 | API-X42M*EM5 | 현대제철(주) | 380 | 462 | 49 | 187.987 | 388.447 | 0 | 0 | 484.642 | 34.5703 | 2023-05-12
S58694 | FC59164501 | HYUNDAI | 20230330 | 20230330 | 0.153 | 0.202 | 0.083 | 0.247 | 1.146 | 0.0095 | 0.0019 | 0.036 | 0.037 | 0.02 | 0.01 | 0.0003 | 0 | 0.024 | 0 | 0 | 0 | 0 | 0 | 0.015 | 0 | 0 | 0.012 | 0.001 | 0 | 0 | 0 | 142.3 | 350 | 466 | 49 | 0 | 0 | 0 | PPX50513W | 1006637 | CM108 | 대경공장 JCOE 시편절단 | 5114 | JCOE 생산창고 | SPX5052060 | Z290C2X42M | 762 | 12.7 | S58694 | FC59164501 | 2305J0224 | Stripe 용접 | API-X42M*EM5 | 현대제철(주) | 350 | 466 | 49 | 176.299 | 368.728 | 0 | 0 | 492.472 | 26.7382 | 2023-05-12
S58694 | FC59164501 | HYUNDAI | 20230330 | 20230330 | 0.153 | 0.202 | 0.083 | 0.247 | 1.146 | 0.0095 | 0.0019 | 0.036 | 0.037 | 0.02 | 0.01 | 0.0003 | 0 | 0.024 | 0 | 0 | 0 | 0 | 0 | 0.015 | 0 | 0 | 0.012 | 0.001 | 0 | 0 | 0 | 142.3 | 350 | 466 | 49 | 0 | 0 | 0 | PPX50513T | 1006637 | CM108 | 대경공장 JCOE 시편절단 | 5114 | JCOE 생산창고 | SPX5052060 | Z290C2X42M | 762 | 12.7 | S58694 | FC59164501 | 2305J0224 | Stripe 모재 T방향 | API-X42M*EM5 | 현대제철(주) | 350 | 466 | 49 | 168.931 | 353.772 | 170.788 | 357.662 | 469.371 | 45.7031 | 2023-05-12
S62132 | FC59199602 | HYUNDAI | 20230420 | 20230420 | 0 | 0.341 | 0.1223 | 0.342 | 1.096 | 0.0081 | 0.0007 | 0.037 | 0 | 0.08 | 0.16 | 0.0004 | 0 | 0.136 | 0 | 0 | 0 | 0 | 0 | 0.015 | 0 | 0 | 0.002 | 0.002 | 0 | 0 | 0 | 139.3 | 320 | 475 | 55 | 0 | 0 | 0 | PPX82508T | 1018417 | CM108 | 대경공장 JCOE 시편절단 | 5114 | JCOE 생산창고 | SPX8251040 | 1C60C22-2 | 1118 | 22.23 | S62132 | FC59199602 | 2308J0980 | Stripe 모재 T방향 | A516-60N | 현대제철(주) | 338 | 481 | 56 | 263.724 | 307.562 | 278.545 | 324.847 | 477.455 | 55.2734 | 2023-09-12
S62132 | FC59199602 | HYUNDAI | 20230420 | 20230420 | 0 | 0.341 | 0.1223 | 0.342 | 1.096 | 0.0081 | 0.0007 | 0.037 | 0 | 0.08 | 0.16 | 0.0004 | 0 | 0.136 | 0 | 0 | 0 | 0 | 0 | 0.015 | 0 | 0 | 0.002 | 0.002 | 0 | 0 | 0 | 139.3 | 320 | 475 | 55 | 0 | 0 | 0 | PPX82508W | 1018417 | CM108 | 대경공장 JCOE 시편절단 | 5114 | JCOE 생산창고 | SPX8251040 | 1C60C22-2 | 1118 | 22.23 | S62132 | FC59199602 | 2308J0980 | Stripe 용접 | A516-60N | 현대제철(주) | 338 | 481 | 56 | 153.127 | 354.801 | 0 | 0 | 519.819 | 0 | 2023-09-12
S61467 | FC59277703 | HYUNDAI | 20230413 | 20230413 | 0.148 | 0.329 | 0.0576 | 0.227 | 1.248 | 0.0083 | 0.0009 | 0 | 0 | 0.17 | 0.18 | 0.0003 | 0 | 0.015 | 0 | 0 | 0 | 0.05 | 0 | 0 | 0 | 0 | 0 | 0 | 0 | 0 | 0 | 168.6 | 495 | 558 | 43 | 0 | 0 | 0 | PPX61303T | 1011948 | CM108 | 대경공장 JCOE 시편절단 | 5114 | JCOE 생산창고 | SPX6131020 | NX65L2 | 762 | 19.1 | S61467 | FC59277703 | 2306J0790 | Stripe 모재 T방향 | API-X65L2 | 현대제철(주) | 495 | 558 |  | 329.413 | 454.882 | 332.524 | 459.179 | 538.474 | 49.0234 | 2023-07-11
S61467 | FC59277703 | HYUNDAI | 20230413 | 20230413 | 0.148 | 0.329 | 0.0576 | 0.227 | 1.248 | 0.0083 | 0.0009 | 0 | 0 | 0.17 | 0.18 | 0.0003 | 0 | 0.015 | 0 | 0 | 0 | 0.05 | 0 | 0 | 0 | 0 | 0 | 0 | 0 | 0 | 0 | 168.6 | 495 | 558 | 43 | 0 | 0 | 0 | PPX61303W | 1011948 | CM108 | 대경공장 JCOE 시편절단 | 5114 | JCOE 생산창고 | SPX6131020 | NX65L2 | 762 | 19.1 | S61467 | FC59277703 | 2306J0790 | Stripe 용접 | API-X65L2 | 현대제철(주) | 495 | 558 |  | 403.367 | 554.947 | 0 | 0 | 577.474 | -98.046 | 2023-07-11
S63897 | FC59313601 | HYUNDAI | 20230505 | 20230505 | 0 | 0.344 | 0.1296 | 0.359 | 1.074 | 0.0098 | 0.0027 | 0.035 | 0 | 0.08 | 0.17 | 0.0002 | 0 | 0.118 | 0 | 0 | 0 | 0 | 0 | 0.015 | 0 | 0 | 0.001 | 0.003 | 0 | 0 | 0 | 139.7 | 345 | 492 | 49 | 0 | 0 | 0 | PPX82906T | 1018512 | CM108 | 대경공장 JCOE 시편절단 | 5114 | JCOE 생산창고 | SPX8291070 | 1C60C22-2 | 762 | 15.88 | S63897 | FC59313601 | 2308J1316 | Stripe 모재 T방향 | A516-60N | 현대제철(주) | 345 | 492 | 49 | 207.883 | 340.377 | 213.874 | 350.187 | 503.303 | 45.8984 | 2023-09-11
S63897 | FC59313601 | HYUNDAI | 20230505 | 20230505 | 0 | 0.344 | 0.1296 | 0.359 | 1.074 | 0.0098 | 0.0027 | 0.035 | 0 | 0.08 | 0.17 | 0.0002 | 0 | 0.118 | 0 | 0 | 0 | 0 | 0 | 0.015 | 0 | 0 | 0.001 | 0.003 | 0 | 0 | 0 | 139.7 | 345 | 492 | 49 | 0 | 0 | 0 | PPX82906W | 1018512 | CM108 | 대경공장 JCOE 시편절단 | 5114 | JCOE 생산창고 | SPX8291070 | 1C60C22-2 | 762 | 15.88 | S63897 | FC59313601 | 2308J1316 | Stripe 용접 | A516-60N | 현대제철(주) | 345 | 492 | 49 | 138.127 | 449.811 | 0 | 0 | 540.286 | -98.046 | 2023-09-11
S62800 | FC59314001 | HYUNDAI | 20230504 | 20230504 | 0 | 0.326 | 0.1188 | 0.316 | 1.038 | 0.0105 | 0.0018 | 0.029 | 0 | 0.07 | 0.17 | 0.0005 | 0 | 0.131 | 0 | 0 | 0 | 0 | 0 | 0.016 | 0 | 0 | 0.003 | 0.003 | 0 | 0 | 0 | 134.3 | 322 | 470 | 48 | 0 | 0 | 0 | PPX82308T | 1017924 | CM108 | 대경공장 JCOE 시편절단 | 5114 | JCOE 생산창고 | SPX8231160 | 1C60C22-2 | 813 | 12.7 | S62800 | FC59314001 | 2308J0827 | Stripe 모재 T방향 | A516-60N | 현대제철(주) | 322 | 470 | 48 | 157.879 | 322.046 | 162.402 | 331.272 | 476.24 | 43.9453 | 2023-09-04
S62800 | FC59314001 | HYUNDAI | 20230504 | 20230504 | 0 | 0.326 | 0.1188 | 0.316 | 1.038 | 0.0105 | 0.0018 | 0.029 | 0 | 0.07 | 0.17 | 0.0005 | 0 | 0.131 | 0 | 0 | 0 | 0 | 0 | 0.016 | 0 | 0 | 0.003 | 0.003 | 0 | 0 | 0 | 134.3 | 322 | 470 | 48 | 0 | 0 | 0 | PPX82308W | 1017924 | CM108 | 대경공장 JCOE 시편절단 | 5114 | JCOE 생산창고 | SPX8231160 | 1C60C22-2 | 813 | 12.7 | S62800 | FC59314001 | 2308J0827 | Stripe 용접 | A516-60N | 현대제철(주) | 322 | 470 | 48 | 100.756 | 413.091 | 0 | 0 | 511.902 | 0 | 2023-09-04
S63770 | FC59314202 | HYUNDAI | 20230423 | 20230423 | 0.177 | 0.378 | 0.0747 | 0.246 | 1.574 | 0.0114 | 0.0015 | 0 | 0 | 0.12 | 0.14 | 0.0004 | 0 | 0.1 | 0 | 0 | 0 | 0 | 0 | 0 | 0 | 0 | 0 | 0 | 0 | 0 | 0 | 214.6 | 548 | 627 | 35 | 0 | 0 | 0 | PPX61219W | 1011940 | CM108 | 대경공장 JCOE 시편절단 | 5114 | JCOE 생산창고 | SPX6121060 | NX65L2 | 762 | 12.7 | S63770 | FC59314202 | 2306J0697 | Stripe 용접 | API-X65L2I | 현대제철(주) | 548 | 627 |  | 301.843 | 625.289 | 0 | 0 | 639.319 | 0 | 2023-06-20
S63770 | FC59314202 | HYUNDAI | 20230423 | 20230423 | 0.177 | 0.378 | 0.0747 | 0.246 | 1.574 | 0.0114 | 0.0015 | 0 | 0 | 0.12 | 0.14 | 0.0004 | 0 | 0.1 | 0 | 0 | 0 | 0 | 0 | 0 | 0 | 0 | 0 | 0 | 0 | 0 | 0 | 214.6 | 548 | 627 | 35 | 0 | 0 | 0 | PPX61219T | 1011940 | CM108 | 대경공장 JCOE 시편절단 | 5114 | JCOE 생산창고 | SPX6121060 | NX65L2 | 762 | 12.7 | S63770 | FC59314202 | 2306J0697 | Stripe 모재 T방향 | API-X65L2I | 현대제철(주) | 548 | 627 |  | 247.756 | 513.692 | 250.261 | 518.886 | 632.436 | 33.0078 | 2023-06-20
S63897 | FC59317603 | HYUNDAI | 20230505 | 20230505 | 0 | 0.344 | 0.1296 | 0.359 | 1.074 | 0.0098 | 0.0027 | 0.035 | 0 | 0.08 | 0.17 | 0.0002 | 0 | 0.118 | 0 | 0 | 0 | 0 | 0 | 0.015 | 0 | 0 | 0.001 | 0.003 | 0 | 0 | 0 | 139 | 342 | 496 | 45 | 0 | 0 | 0 | PPX72808W | 1015532 | CM108 | 대경공장 JCOE 시편절단 | 5114 | JCOE 생산창고 | SPX7281040 | 1C60C22-2 | 711 | 12.7 | S63897 | FC59317603 | 2307J1738 | Stripe 용접 | A516-60N | 현대제철(주) | 342 | 496 | 45 | 100.412 | 400.346 | 0 | 0 | 512.146 | -98.046 | 2023-08-03
S63897 | FC59317603 | HYUNDAI | 20230505 | 20230505 | 0 | 0.344 | 0.1296 | 0.359 | 1.074 | 0.0098 | 0.0027 | 0.035 | 0 | 0.08 | 0.17 | 0.0002 | 0 | 0.118 | 0 | 0 | 0 | 0 | 0 | 0.015 | 0 | 0 | 0.001 | 0.003 | 0 | 0 | 0 | 139 | 342 | 496 | 45 | 0 | 0 | 0 | PPX72806W | 1015532 | CM108 | 대경공장 JCOE 시편절단 | 5114 | JCOE 생산창고 | SPX7281040 | 1C60C22-2 | 711 | 12.7 | S63897 | FC59317603 | 2307J1729 | Stripe 용접 | A516-60N | 현대제철(주) | 342 | 496 | 45 | 100.737 | 406.654 | 0 | 0 | 515.763 | -98.046 | 2023-08-03
S63897 | FC59317603 | HYUNDAI | 20230505 | 20230505 | 0 | 0.344 | 0.1296 | 0.359 | 1.074 | 0.0098 | 0.0027 | 0.035 | 0 | 0.08 | 0.17 | 0.0002 | 0 | 0.118 | 0 | 0 | 0 | 0 | 0 | 0.015 | 0 | 0 | 0.001 | 0.003 | 0 | 0 | 0 | 139 | 342 | 496 | 45 | 0 | 0 | 0 | PPX72806T | 1015532 | CM108 | 대경공장 JCOE 시편절단 | 5114 | JCOE 생산창고 | SPX7281040 | 1C60C22-2 | 711 | 12.7 | S63897 | FC59317603 | 2307J1729 | Stripe 모재 T방향 | A516-60N | 현대제철(주) | 342 | 496 | 45 | 156.423 | 316.225 | 162.957 | 329.435 | 487.813 | 44.1406 | 2023-08-03
S63897 | FC59321401 | HYUNDAI | 20230510 | 20230510 | 0 | 0.344 | 0.1296 | 0.359 | 1.074 | 0.0098 | 0.0027 | 0.035 | 0 | 0.08 | 0.17 | 0.0002 | 0 | 0.118 | 0 | 0 | 0 | 0 | 0 | 0.015 | 0 | 0 | 0.001 | 0.003 | 0 | 0 | 0 | 138 | 333 | 489 | 52 | 0 | 0 | 0 | PPX82505W | 1018180 | CM108 | 대경공장 JCOE 시편절단 | 5114 | JCOE 생산창고 | SPX8242180 | 1C60C22-2 | 1016 | 20.62 | S63897 | FC59321401 | 2308J0958 | Stripe 용접 | A516-60N | 현대제철(주) | 333 | 489 | 52 | 0 | 0 | 0 | 0 | 534.173 | 0 | 2023-09-08
S63897 | FC59321401 | HYUNDAI | 20230510 | 20230510 | 0 | 0.344 | 0.1296 | 0.359 | 1.074 | 0.0098 | 0.0027 | 0.035 | 0 | 0.08 | 0.17 | 0.0002 | 0 | 0.118 | 0 | 0 | 0 | 0 | 0 | 0.015 | 0 | 0 | 0.001 | 0.003 | 0 | 0 | 0 | 138 | 333 | 489 | 52 | 0 | 0 | 0 | PPX82505T | 1018180 | CM108 | 대경공장 JCOE 시편절단 | 5114 | JCOE 생산창고 | SPX8242180 | 1C60C22-2 | 1016 | 20.62 | S63897 | FC59321401 | 2308J0958 | Stripe 모재 T방향 | A516-60N | 현대제철(주) | 333 | 489 | 52 | 253.004 | 320.063 | 259.882 | 328.764 | 488.709 | 50 | 2023-09-08
S62144 | FC59329902 | HYUNDAI | 20230503 | 20230503 | 0 | 0.34 | 0.12 | 0.359 | 1.093 | 0.0054 | 0.0008 | 0.039 | 0 | 0.09 | 0.16 | 0.0004 | 0 | 0.13 | 0 | 0 | 0 | 0 | 0 | 0.016 | 0 | 0 | 0.002 | 0.002 | 0 | 0 | 0 | 136.3 | 334 | 474 | 57 | 0 | 0 | 0 | PPX72012W | 1015194 | CM108 | 대경공장 JCOE 시편절단 | 5114 | JCOE 생산창고 | SPX7201130 | 1C60C22-2 | 1219 | 23.83 | S62144 | FC59329902 | 2307J1215 | Stripe 용접 | A516-60N | 현대제철(주) | 334 | 474 | 57 | 190.391 | 406.168 | 0 | 0 | 518.085 | -98.046 | 2023-07-27
S62144 | FC59329902 | HYUNDAI | 20230503 | 20230503 | 0 | 0.34 | 0.12 | 0.359 | 1.093 | 0.0054 | 0.0008 | 0.039 | 0 | 0.09 | 0.16 | 0.0004 | 0 | 0.13 | 0 | 0 | 0 | 0 | 0 | 0.016 | 0 | 0 | 0.002 | 0.002 | 0 | 0 | 0 | 136.3 | 334 | 474 | 57 | 0 | 0 | 0 | PPX72012T | 1015194 | CM108 | 대경공장 JCOE 시편절단 | 5114 | JCOE 생산창고 | SPX7201130 | 1C60C22-2 | 1219 | 23.83 | S62144 | FC59329902 | 2307J1215 | Stripe 모재 T방향 | A516-60N | 현대제철(주) | 334 | 474 | 57 | 268.111 | 290.262 | 281.984 | 305.281 | 475.041 | 55.1757 | 2023-07-27
S62144 | FC59330901 | HYUNDAI | 20230503 | 20230503 | 0 | 0.34 | 0.12 | 0.359 | 1.093 | 0.0054 | 0.0008 | 0.039 | 0 | 0.09 | 0.16 | 0.0004 | 0 | 0.13 | 0 | 0 | 0 | 0 | 0 | 0.016 | 0 | 0 | 0.002 | 0.002 | 0 | 0 | 0 | 137.3 | 334 | 474 | 49 | 0 | 0 | 0 | PPX71901W | 1015188 | CM108 | 대경공장 JCOE 시편절단 | 5114 | JCOE 생산창고 | SPX7192010 | 1C60C22-2 | 1219 | 14.27 | S62144 | FC59330901 | 2307J1161 | Stripe 용접 | A516-60N | 현대제철(주) | 334 | 474 | 49 | 103.174 | 374.646 | 0 | 0 | 520.1 | 0 | 2023-07-25
S62144 | FC59330901 | HYUNDAI | 20230503 | 20230503 | 0 | 0.34 | 0.12 | 0.359 | 1.093 | 0.0054 | 0.0008 | 0.039 | 0 | 0.09 | 0.16 | 0.0004 | 0 | 0.13 | 0 | 0 | 0 | 0 | 0 | 0.016 | 0 | 0 | 0.002 | 0.002 | 0 | 0 | 0 | 137.3 | 334 | 474 | 49 | 0 | 0 | 0 | PPX71901T | 1015188 | CM108 | 대경공장 JCOE 시편절단 | 5114 | JCOE 생산창고 | SPX7192010 | 1C60C22-2 | 1219 | 14.27 | S62144 | FC59330901 | 2307J1161 | Stripe 모재 T방향 | A516-60N | 현대제철(주) | 334 | 474 | 49 | 167.984 | 303.92 | 174.006 | 314.815 | 477.736 | 48.4375 | 2023-07-25
S60291 | FC59332001 | HYUNDAI | 20230413 | 20230413 | 0.159 | 0.302 | 0.0806 | 0.281 | 1.29 | 0.0146 | 0.0017 | 0.026 | 0.027 | 0.02 | 0.01 | 0.0004 | 0 | 0.022 | 0 | 0 | 0 | 0 | 0.0031 | 0.01 | 0 | 0 | 0.014 | 0.003 | 0 | 0 | 0 | 139.9 | 343 | 460 | 49 | 0 | 0 | 0 | PPX41706W | 1005201 | CM108 | 대경공장 JCOE 시편절단 | 5114 | JCOE 생산창고 | SPX4171070 | NX42L2D | 914 | 12.7 | S60291 | FC59332001 | 2304J1088 | Stripe 용접 | API-5LBX42L2 | 현대제철(주) | 343 | 460 | 49 | 130.36 | 270.929 | 0 | 0 | 496.367 | 0 | 2023-04-27
S60291 | FC59332001 | HYUNDAI | 20230413 | 20230413 | 0.159 | 0.302 | 0.0806 | 0.281 | 1.29 | 0.0146 | 0.0017 | 0.026 | 0.027 | 0.02 | 0.01 | 0.0004 | 0 | 0.022 | 0 | 0 | 0 | 0 | 0.0031 | 0.01 | 0 | 0 | 0.014 | 0.003 | 0 | 0 | 0 | 139.9 | 343 | 460 | 49 | 0 | 0 | 0 | PPX41706T | 1005201 | CM108 | 대경공장 JCOE 시편절단 | 5114 | JCOE 생산창고 | SPX4171070 | NX42L2D | 914 | 12.7 | S60291 | FC59332001 | 2304J1088 | Stripe 모재 T방향 | API-5LBX42L2 | 현대제철(주) | 343 | 460 | 49 | 168.289 | 350.483 | 170.889 | 355.899 | 467.101 | 47.2656 | 2023-04-27
S60291 | FC59332003 | HYUNDAI | 20230420 | 20230420 | 0.159 | 0.302 | 0.0806 | 0.281 | 1.29 | 0.0146 | 0.0017 | 0.026 | 0.027 | 0.02 | 0.01 | 0.0004 | 0 | 0.022 | 0 | 0 | 0 | 0 | 0.0031 | 0.01 | 0 | 0 | 0.014 | 0.003 | 0 | 0 | 0 | 139.9 | 343 | 460 | 49 | 0 | 0 | 0 | PPX51320W | 1007442 | CM108 | 대경공장 JCOE 시편절단 | 5114 | JCOE 생산창고 | SPX5131180 | NX42L2D | 1219 | 12.7 | S60291 | FC59332003 | 2305J0735 | Stripe 용접 | API-5LBX42L2 | 현대제철(주) | 343 | 460 | 49 | 0 | 0 | 0 | 0 | 487.716 | 0 | 2023-05-18
S60291 | FC59332003 | HYUNDAI | 20230420 | 20230420 | 0.159 | 0.302 | 0.0806 | 0.281 | 1.29 | 0.0146 | 0.0017 | 0.026 | 0.027 | 0.02 | 0.01 | 0.0004 | 0 | 0.022 | 0 | 0 | 0 | 0 | 0.0031 | 0.01 | 0 | 0 | 0.014 | 0.003 | 0 | 0 | 0 | 139.9 | 343 | 460 | 49 | 0 | 0 | 0 | PPX51320T | 1007442 | CM108 | 대경공장 JCOE 시편절단 | 5114 | JCOE 생산창고 | SPX5131180 | NX42L2D | 1219 | 12.7 | S60291 | FC59332003 | 2305J0735 | Stripe 모재 T방향 | API-5LBX42L2 | 현대제철(주) | 343 | 460 | 49 | 165.526 | 343.299 | 168.298 | 349.048 | 462.305 | 45.1171 | 2023-05-18
S62800 | FC59339501 | HYUNDAI | 20230503 | 20230503 | 0 | 0.326 | 0.1188 | 0.316 | 1.038 | 0.0105 | 0.0018 | 0.029 | 0 | 0.07 | 0.17 | 0.0005 | 0 | 0.131 | 0 | 0 | 0 | 0 | 0 | 0.016 | 0 | 0 | 0.003 | 0.003 | 0 | 0 | 0 | 132.3 | 316 | 468 | 53 | 0 | 0 | 0 | PPX82423T | 1018071 | CM108 | 대경공장 JCOE 시편절단 | 5114 | JCOE 생산창고 | SPX8241190 | 1C60C22-2 | 965 | 19.05 | S62800 | FC59339501 | 2308J0912 | Stripe 모재 T방향 | A516-60N | 현대제철(주) | 316 | 468 | 53 | 227.997 | 310.323 | 237.179 | 322.821 | 470.491 | 51.9531 | 2023-09-01
S62800 | FC59339501 | HYUNDAI | 20230503 | 20230503 | 0 | 0.326 | 0.1188 | 0.316 | 1.038 | 0.0105 | 0.0018 | 0.029 | 0 | 0.07 | 0.17 | 0.0005 | 0 | 0.131 | 0 | 0 | 0 | 0 | 0 | 0.016 | 0 | 0 | 0.003 | 0.003 | 0 | 0 | 0 | 132.3 | 316 | 468 | 53 | 0 | 0 | 0 | PPX82423W | 1018071 | CM108 | 대경공장 JCOE 시편절단 | 5114 | JCOE 생산창고 | SPX8241190 | 1C60C22-2 | 965 | 19.05 | S62800 | FC59339501 | 2308J0912 | Stripe 용접 | A516-60N | 현대제철(주) | 316 | 468 | 53 | 0 | 0 | 0 | 0 | 509.06 | 0 | 2023-09-01
S63897 | FC59339601 | HYUNDAI | 20230505 | 20230505 | 0 | 0.344 | 0.1296 | 0.359 | 1.074 | 0.0098 | 0.0027 | 0.035 | 0 | 0.08 | 0.17 | 0.0002 | 0 | 0.118 | 0 | 0 | 0 | 0 | 0 | 0.015 | 0 | 0 | 0.001 | 0.003 | 0 | 0 | 0 | 137.3 | 337 | 487 | 50 | 0 | 0 | 0 | PPX82428T | 1018071 | CM108 | 대경공장 JCOE 시편절단 | 5114 | JCOE 생산창고 | SPX8241220 | 1C60C22-2 | 965 | 19.05 | S63897 | FC59339601 | 2308J0915 | Stripe 모재 T방향 | A516-60N | 현대제철(주) | 337 | 487 | 50 | 239.056 | 324.48 | 248.83 | 337.748 | 491.09 | 50.3906 | 2023-09-01
S63897 | FC59339601 | HYUNDAI | 20230505 | 20230505 | 0 | 0.344 | 0.1296 | 0.359 | 1.074 | 0.0098 | 0.0027 | 0.035 | 0 | 0.08 | 0.17 | 0.0002 | 0 | 0.118 | 0 | 0 | 0 | 0 | 0 | 0.015 | 0 | 0 | 0.001 | 0.003 | 0 | 0 | 0 | 137.3 | 337 | 487 | 50 | 0 | 0 | 0 | PPX82428W | 1018071 | CM108 | 대경공장 JCOE 시편절단 | 5114 | JCOE 생산창고 | SPX8241220 | 1C60C22-2 | 965 | 19.05 | S63897 | FC59339601 | 2308J0915 | Stripe 용접 | A516-60N | 현대제철(주) | 337 | 487 | 50 | 157.328 | 422.899 | 0 | 0 | 528.567 | 0 | 2023-09-01
S62800 | FC59340503 | HYUNDAI | 20230505 | 20230505 | 0 | 0.326 | 0.1188 | 0.316 | 1.038 | 0.0105 | 0.0018 | 0.029 | 0 | 0.07 | 0.17 | 0.0005 | 0 | 0.131 | 0 | 0 | 0 | 0 | 0 | 0.016 | 0 | 0 | 0.003 | 0.003 | 0 | 0 | 0 | 137.3 | 320 | 468 | 49 | 0 | 0 | 0 | PPX80316W | 1016476 | CM108 | 대경공장 JCOE 시편절단 | 5114 | JCOE 생산창고 | SPX8032090 | 1C60C22-2 | 914 | 12.7 | S62800 | FC59340503 | 2308J0235 | Stripe 용접 | A516-60N | 현대제철(주) | 322 | 470 | 48 | 38.3345 | 154.815 | 0 | 0 | 519.449 | 0 | 2023-08-28
S62800 | FC59340601 | HYUNDAI | 20230503 | 20230503 | 0 | 0.326 | 0.1188 | 0.316 | 1.038 | 0.0105 | 0.0018 | 0.029 | 0 | 0.07 | 0.17 | 0.0005 | 0 | 0.131 | 0 | 0 | 0 | 0 | 0 | 0.016 | 0 | 0 | 0.003 | 0.003 | 0 | 0 | 0 | 133.3 | 321 | 472 | 48 | 0 | 0 | 0 | PPX80312T | 1016476 | CM108 | 대경공장 JCOE 시편절단 | 5114 | JCOE 생산창고 | SPX8031200 | 1C60C22-2 | 914 | 12.7 | S62800 | FC59340601 | 2308J0215 | Stripe 모재 T방향 | A516-60N | 현대제철(주) | 321 | 472 | 48 | 166.986 | 336.976 | 170.453 | 343.973 | 484.018 | 46.289 | 2023-08-28
S62800 | FC59340601 | HYUNDAI | 20230503 | 20230503 | 0 | 0.326 | 0.1188 | 0.316 | 1.038 | 0.0105 | 0.0018 | 0.029 | 0 | 0.07 | 0.17 | 0.0005 | 0 | 0.131 | 0 | 0 | 0 | 0 | 0 | 0.016 | 0 | 0 | 0.003 | 0.003 | 0 | 0 | 0 | 133.3 | 321 | 472 | 48 | 0 | 0 | 0 | PPX80312W | 1016476 | CM108 | 대경공장 JCOE 시편절단 | 5114 | JCOE 생산창고 | SPX8031200 | 1C60C22-2 | 914 | 12.7 | S62800 | FC59340601 | 2308J0215 | Stripe 용접 | A516-60N | 현대제철(주) | 321 | 472 | 48 | 0 | 0 | 0 | 0 | 528.082 | 0 | 2023-08-28
S62807 | FC59344903 | HYUNDAI | 20230505 | 20230505 | 0 | 0.334 | 0.1252 | 0.348 | 1.045 | 0.0103 | 0.0014 | 0.033 | 0 | 0.07 | 0.17 | 0.0004 | 0 | 0.136 | 0 | 0 | 0 | 0 | 0 | 0.015 | 0 | 0 | 0.002 | 0.003 | 0 | 0 | 0 | 136.7 | 328 | 479 | 48 | 0 | 0 | 0 | PPX82419W | 1017973 | CM108 | 대경공장 JCOE 시편절단 | 5114 | JCOE 생산창고 | SPX8232260 | 1C60C22-2 | 864 | 12.7 | S62807 | FC59344903 | 2308J0881 | Stripe 용접 | A516-60N | 현대제철(주) | 328 | 479 | 48 | 0 | 0 | 0 | 0 | 536.867 | 0 | 2023-09-06
S62807 | FC59344904 | HYUNDAI | 20230505 | 20230505 | 0 | 0.334 | 0.1252 | 0.348 | 1.045 | 0.0103 | 0.0014 | 0.033 | 0 | 0.07 | 0.17 | 0.0004 | 0 | 0.136 | 0 | 0 | 0 | 0 | 0 | 0.015 | 0 | 0 | 0.002 | 0.003 | 0 | 0 | 0 | 136.7 | 328 | 479 | 48 | 0 | 0 | 0 | PPX82405W | 1017973 | CM108 | 대경공장 JCOE 시편절단 | 5114 | JCOE 생산창고 | SPX8241010 | 1C60C22-2 | 864 | 12.7 | S62807 | FC59344904 | 2308J0882 | Stripe 용접 | A516-60N | 현대제철(주) | 328 | 479 | 48 | 0 | 0 | 0 | 0 | 529.722 | 0 | 2023-09-07
S62807 | FC59344904 | HYUNDAI | 20230505 | 20230505 | 0 | 0.334 | 0.1252 | 0.348 | 1.045 | 0.0103 | 0.0014 | 0.033 | 0 | 0.07 | 0.17 | 0.0004 | 0 | 0.136 | 0 | 0 | 0 | 0 | 0 | 0.015 | 0 | 0 | 0.002 | 0.003 | 0 | 0 | 0 | 136.7 | 328 | 479 | 48 | 0 | 0 | 0 | PPX82405T | 1017973 | CM108 | 대경공장 JCOE 시편절단 | 5114 | JCOE 생산창고 | SPX8241010 | 1C60C22-2 | 864 | 12.7 | S62807 | FC59344904 | 2308J0882 | Stripe 모재 T방향 | A516-60N | 현대제철(주) | 328 | 479 | 48 | 164.611 | 332.578 | 169.478 | 342.41 | 485.55 | 46.4843 | 2023-09-07
S62807 | FC59350404 | HYUNDAI | 20230505 | 20230505 | 0 | 0.334 | 0.1252 | 0.348 | 1.045 | 0.0103 | 0.0014 | 0.033 | 0 | 0.07 | 0.17 | 0.0004 | 0 | 0.136 | 0 | 0 | 0 | 0 | 0 | 0.015 | 0 | 0 | 0.002 | 0.003 | 0 | 0 | 0 | 135.7 | 324 | 478 | 50 | 0 | 0 | 0 | PPX82909T | 1018512 | CM108 | 대경공장 JCOE 시편절단 | 5114 | JCOE 생산창고 | SPX8291080 | 1C60C22-2 | 762 | 15.88 | S62807 | FC59350404 | 2308J1317 | Stripe 모재 T방향 | A516-60N | 현대제철(주) | 324 | 478 | 50 | 208.019 | 337.261 | 216.224 | 350.563 | 493.617 | 48.8281 | 2023-09-11
S62807 | FC59350404 | HYUNDAI | 20230505 | 20230505 | 0 | 0.334 | 0.1252 | 0.348 | 1.045 | 0.0103 | 0.0014 | 0.033 | 0 | 0.07 | 0.17 | 0.0004 | 0 | 0.136 | 0 | 0 | 0 | 0 | 0 | 0.015 | 0 | 0 | 0.002 | 0.003 | 0 | 0 | 0 | 135.7 | 324 | 478 | 50 | 0 | 0 | 0 | PPX82909W | 1018512 | CM108 | 대경공장 JCOE 시편절단 | 5114 | JCOE 생산창고 | SPX8291080 | 1C60C22-2 | 762 | 15.88 | S62807 | FC59350404 | 2308J1317 | Stripe 용접 | A516-60N | 현대제철(주) | 324 | 478 | 50 | 134.463 | 441.088 | 0 | 0 | 534.102 | -98.046 | 2023-09-11
S61475 | FC59350503 | HYUNDAI | 20230413 | 20230413 | 0.143 | 0.323 | 0.0523 | 0.248 | 1.243 | 0.0076 | 0.0008 | 0 | 0 | 0.17 | 0.18 | 0.0003 | 0 | 0.015 | 0 | 0 | 0 | 0.05 | 0 | 0 | 0 | 0 | 0 | 0 | 0 | 0 | 0 | 174.4 | 462 | 541 | 45 | 0 | 0 | 0 | PPX61301W | 1011948 | CM108 | 대경공장 JCOE 시편절단 | 5114 | JCOE 생산창고 | SPX6122100 | NX65L2 | 762 | 19.1 | S61475 | FC59350503 | 2306J0786 | Stripe 용접 | API-X65L2 | 현대제철(주) | 462 | 541 |  | 431.284 | 591.017 | 0 | 0 | 610.245 | -98.046 | 2023-07-11
S61475 | FC59350503 | HYUNDAI | 20230413 | 20230413 | 0.143 | 0.323 | 0.0523 | 0.248 | 1.243 | 0.0076 | 0.0008 | 0 | 0 | 0.17 | 0.18 | 0.0003 | 0 | 0.015 | 0 | 0 | 0 | 0.05 | 0 | 0 | 0 | 0 | 0 | 0 | 0 | 0 | 0 | 174.4 | 462 | 541 | 45 | 0 | 0 | 0 | PPX61301T | 1011948 | CM108 | 대경공장 JCOE 시편절단 | 5114 | JCOE 생산창고 | SPX6122100 | NX65L2 | 762 | 19.1 | S61475 | FC59350503 | 2306J0786 | Stripe 모재 T방향 | API-X65L2 | 현대제철(주) | 462 | 541 |  | 360.892 | 496.701 | 359.231 | 494.415 | 571.992 | 44.9218 | 2023-07-11
S61478 | FC59350601 | HYUNDAI | 20230413 | 20230413 | 0.143 | 0.319 | 0.0539 | 0.24 | 1.229 | 0.0071 | 0.0009 | 0 | 0 | 0.16 | 0.18 | 0.0003 | 0 | 0.015 | 0 | 0 | 0 | 0.05 | 0 | 0 | 0 | 0 | 0 | 0 | 0 | 0 | 0 | 175.5 | 516 | 563 | 48 | 0 | 0 | 0 | PPX61302W | 1011948 | CM108 | 대경공장 JCOE 시편절단 | 5114 | JCOE 생산창고 | SPX6122110 | NX65L2 | 762 | 19.1 | S61478 | FC59350601 | 2306J0787 | Stripe 용접 | API-X65L2 | 현대제철(주) | 516 | 563 |  | 437.204 | 599.917 | 0 | 0 | 612.961 | -98.046 | 2023-07-11
S61478 | FC59350601 | HYUNDAI | 20230413 | 20230413 | 0.143 | 0.319 | 0.0539 | 0.24 | 1.229 | 0.0071 | 0.0009 | 0 | 0 | 0.16 | 0.18 | 0.0003 | 0 | 0.015 | 0 | 0 | 0 | 0.05 | 0 | 0 | 0 | 0 | 0 | 0 | 0 | 0 | 0 | 175.5 | 516 | 563 | 48 | 0 | 0 | 0 | PPX61302T | 1011948 | CM108 | 대경공장 JCOE 시편절단 | 5114 | JCOE 생산창고 | SPX6122110 | NX65L2 | 762 | 19.1 | S61478 | FC59350601 | 2306J0787 | Stripe 모재 T방향 | API-X65L2 | 현대제철(주) | 516 | 563 |  | 351.539 | 484.472 | 353.175 | 486.728 | 560.791 | 46.0937 | 2023-07-11
S62800 | FC59355003 | HYUNDAI | 20230513 | 20230513 | 0 | 0.326 | 0.1188 | 0.316 | 1.038 | 0.0105 | 0.0018 | 0.029 | 0 | 0.07 | 0.17 | 0.0005 | 0 | 0.131 | 0 | 0 | 0 | 0 | 0 | 0.016 | 0 | 0 | 0.003 | 0.003 | 0 | 0 | 0 | 134.3 | 318 | 469 | 50 | 0 | 0 | 0 | PPX72015W | 1015215 | CM108 | 대경공장 JCOE 시편절단 | 5114 | JCOE 생산창고 | SPX7201190 | 1C60C22-2 | 1168 | 14.27 | S62800 | FC59355003 | 2307J1226 | Stripe 용접 | A516-60N | 현대제철(주) | 318 | 469 | 50 | 0 | 0 | 0 | 0 | 510.48 | 0 | 2023-07-26
S62800 | FC59355003 | HYUNDAI | 20230513 | 20230513 | 0 | 0.326 | 0.1188 | 0.316 | 1.038 | 0.0105 | 0.0018 | 0.029 | 0 | 0.07 | 0.17 | 0.0005 | 0 | 0.131 | 0 | 0 | 0 | 0 | 0 | 0.016 | 0 | 0 | 0.003 | 0.003 | 0 | 0 | 0 | 134.3 | 318 | 469 | 50 | 0 | 0 | 0 | PPX72014W | 1015215 | CM108 | 대경공장 JCOE 시편절단 | 5114 | JCOE 생산창고 | SPX7201190 | 1C60C22-2 | 1168 | 14.27 | S62800 | FC59355003 | 2307J1225 | Stripe 용접 | A516-60N | 현대제철(주) | 318 | 469 | 50 | 70.5801 | 258.222 | 0 | 0 | 504.285 | 0 | 2023-07-26
S62800 | FC59355003 | HYUNDAI | 20230513 | 20230513 | 0 | 0.326 | 0.1188 | 0.316 | 1.038 | 0.0105 | 0.0018 | 0.029 | 0 | 0.07 | 0.17 | 0.0005 | 0 | 0.131 | 0 | 0 | 0 | 0 | 0 | 0.016 | 0 | 0 | 0.003 | 0.003 | 0 | 0 | 0 | 134.3 | 318 | 469 | 50 | 0 | 0 | 0 | PPX72014T | 1015215 | CM108 | 대경공장 JCOE 시편절단 | 5114 | JCOE 생산창고 | SPX7201190 | 1C60C22-2 | 1168 | 14.27 | S62800 | FC59355003 | 2307J1225 | Stripe 모재 T방향 | A516-60N | 현대제철(주) | 318 | 469 | 50 | 172.988 | 312.819 | 173.739 | 314.176 | 475.923 | 47.8515 | 2023-07-26
S63900 | FC59359003 | HYUNDAI | 20230505 | 20230505 | 0 | 0.348 | 0.13 | 0.331 | 1.071 | 0.011 | 0.0015 | 0.036 | 0 | 0.09 | 0.18 | 0.0002 | 0 | 0.126 | 0 | 0 | 0 | 0 | 0 | 0.012 | 0 | 0 | 0.001 | 0.003 | 0 | 0 | 0 | 140 | 335 | 487 | 47 | 0 | 0 | 0 | PPX82425T | 1018067 | CM108 | 대경공장 JCOE 시편절단 | 5114 | JCOE 생산창고 | SPX8241280 | 1C60C22-2 | 965 | 12.7 | S63900 | FC59359003 | 2308J0923 | Stripe 모재 T방향 | A516-60N | 현대제철(주) | 335 | 487 | 47 | 159.629 | 327.729 | 164.64 | 338.017 | 490.704 | 44.9218 | 2023-09-01
S63900 | FC59359003 | HYUNDAI | 20230505 | 20230505 | 0 | 0.348 | 0.13 | 0.331 | 1.071 | 0.011 | 0.0015 | 0.036 | 0 | 0.09 | 0.18 | 0.0002 | 0 | 0.126 | 0 | 0 | 0 | 0 | 0 | 0.012 | 0 | 0 | 0.001 | 0.003 | 0 | 0 | 0 | 140 | 335 | 487 | 47 | 0 | 0 | 0 | PPX82425W | 1018067 | CM108 | 대경공장 JCOE 시편절단 | 5114 | JCOE 생산창고 | SPX8241280 | 1C60C22-2 | 965 | 12.7 | S63900 | FC59359003 | 2308J0923 | Stripe 용접 | A516-60N | 현대제철(주) | 335 | 487 | 47 | 0 | 0 | 0 | 0 | 536.011 | 0 | 2023-09-01
S63900 | FC59359102 | HYUNDAI | 20230504 | 20230504 | 0 | 0.348 | 0.13 | 0.331 | 1.071 | 0.011 | 0.0015 | 0.036 | 0 | 0.09 | 0.18 | 0.0002 | 0 | 0.126 | 0 | 0 | 0 | 0 | 0 | 0.012 | 0 | 0 | 0.001 | 0.003 | 0 | 0 | 0 | 138.7 | 344 | 489 | 47 | 0 | 0 | 0 | PPX80404T | 1016476 | CM108 | 대경공장 JCOE 시편절단 | 5114 | JCOE 생산창고 | SPX8032050 | 1C60C22-2 | 914 | 12.7 | S63900 | FC59359102 | 2308J0227 | Stripe 모재 T방향 | A516-60N | 현대제철(주) | 344 | 489 | 47 | 159.844 | 324.818 | 165.593 | 336.5 | 494.69 | 44.7265 | 2023-08-17
S63900 | FC59359102 | HYUNDAI | 20230504 | 20230504 | 0 | 0.348 | 0.13 | 0.331 | 1.071 | 0.011 | 0.0015 | 0.036 | 0 | 0.09 | 0.18 | 0.0002 | 0 | 0.126 | 0 | 0 | 0 | 0 | 0 | 0.012 | 0 | 0 | 0.001 | 0.003 | 0 | 0 | 0 | 138.7 | 344 | 489 | 47 | 0 | 0 | 0 | PPX80404W | 1016476 | CM108 | 대경공장 JCOE 시편절단 | 5114 | JCOE 생산창고 | SPX8032050 | 1C60C22-2 | 914 | 12.7 | S63900 | FC59359102 | 2308J0227 | Stripe 용접 | A516-60N | 현대제철(주) | 344 | 489 | 47 | 100.545 | 407.437 | 0 | 0 | 528.213 | -98.046 | 2023-08-17
S62807 | FC59361803 | HYUNDAI | 20230426 | 20230426 | 0 | 0.334 | 0.1252 | 0.348 | 1.045 | 0.0103 | 0.0014 | 0.033 | 0 | 0.07 | 0.17 | 0.0004 | 0 | 0.136 | 0 | 0 | 0 | 0 | 0 | 0.015 | 0 | 0 | 0.002 | 0.003 | 0 | 0 | 0 | 137.3 | 325 | 485 | 49 | 0 | 0 | 0 | PPX82302T | 1017930 | CM108 | 대경공장 JCOE 시편절단 | 5114 | JCOE 생산창고 | SPX8231050 | 1C60C22-2 | 813 | 15.88 | S62807 | FC59361803 | 2308J0812 | Stripe 모재 T방향 | A516-60N | 현대제철(주) | 325 | 485 | 49 | 199.527 | 326.941 | 206.091 | 337.696 | 484.666 | 48.0468 | 2023-09-06
S62807 | FC59361803 | HYUNDAI | 20230426 | 20230426 | 0 | 0.334 | 0.1252 | 0.348 | 1.045 | 0.0103 | 0.0014 | 0.033 | 0 | 0.07 | 0.17 | 0.0004 | 0 | 0.136 | 0 | 0 | 0 | 0 | 0 | 0.015 | 0 | 0 | 0.002 | 0.003 | 0 | 0 | 0 | 137.3 | 325 | 485 | 49 | 0 | 0 | 0 | PPX82302W | 1017930 | CM108 | 대경공장 JCOE 시편절단 | 5114 | JCOE 생산창고 | SPX8231050 | 1C60C22-2 | 813 | 15.88 | S62807 | FC59361803 | 2308J0812 | Stripe 용접 | A516-60N | 현대제철(주) | 325 | 485 | 49 | 0 | 0 | 0 | 0 | 521.792 | 0 | 2023-09-06
S63900 | FC59363404 | HYUNDAI | 20230503 | 20230503 | 0 | 0.348 | 0.13 | 0.331 | 1.071 | 0.011 | 0.0015 | 0.036 | 0 | 0.09 | 0.18 | 0.0002 | 0 | 0.126 | 0 | 0 | 0 | 0 | 0 | 0.012 | 0 | 0 | 0.001 | 0.003 | 0 | 0 | 0 | 144 | 344 | 509 | 46 | 0 | 0 | 0 | PPX82907T | 1018512 | CM108 | 대경공장 JCOE 시편절단 | 5114 | JCOE 생산창고 | SPX8291110 | 1C60C22-2 | 762 | 15.88 | S63900 | FC59363404 | 2308J1321 | Stripe 모재 T방향 | A516-60N | 현대제철(주) | 344 | 509 | 46 | 215.609 | 346.364 | 222.452 | 357.356 | 509.866 | 47.2656 | 2023-09-11
S63900 | FC59363404 | HYUNDAI | 20230503 | 20230503 | 0 | 0.348 | 0.13 | 0.331 | 1.071 | 0.011 | 0.0015 | 0.036 | 0 | 0.09 | 0.18 | 0.0002 | 0 | 0.126 | 0 | 0 | 0 | 0 | 0 | 0.012 | 0 | 0 | 0.001 | 0.003 | 0 | 0 | 0 | 144 | 344 | 509 | 46 | 0 | 0 | 0 | PPX82907W | 1018512 | CM108 | 대경공장 JCOE 시편절단 | 5114 | JCOE 생산창고 | SPX8291110 | 1C60C22-2 | 762 | 15.88 | S63900 | FC59363404 | 2308J1321 | Stripe 용접 | A516-60N | 현대제철(주) | 344 | 509 | 46 | 145.256 | 468.349 | 0 | 0 | 555.047 | -98.046 | 2023-09-11
S62807 | FC59363702 | HYUNDAI | 20230426 | 20230426 | 0 | 0.334 | 0.1252 | 0.348 | 1.045 | 0.0103 | 0.0014 | 0.033 | 0 | 0.07 | 0.17 | 0.0004 | 0 | 0.136 | 0 | 0 | 0 | 0 | 0 | 0.015 | 0 | 0 | 0.002 | 0.003 | 0 | 0 | 0 | 137.7 | 325 | 486 | 47 | 0 | 0 | 0 | PPX82805W | 1018504 | CM108 | 대경공장 JCOE 시편절단 | 5114 | JCOE 생산창고 | SPX8281070 | 1C60C22-2 | 762 | 12.7 | S62807 | FC59363702 | 2308J1189 | Stripe 용접 | A516-60N | 현대제철(주) | 325 | 486 | 47 | 91.4554 | 370.213 | 0 | 0 | 516.898 | 0 | 2023-09-01
S62807 | FC59363702 | HYUNDAI | 20230426 | 20230426 | 0 | 0.334 | 0.1252 | 0.348 | 1.045 | 0.0103 | 0.0014 | 0.033 | 0 | 0.07 | 0.17 | 0.0004 | 0 | 0.136 | 0 | 0 | 0 | 0 | 0 | 0.015 | 0 | 0 | 0.002 | 0.003 | 0 | 0 | 0 | 137.7 | 325 | 486 | 47 | 0 | 0 | 0 | PPX82805T | 1018504 | CM108 | 대경공장 JCOE 시편절단 | 5114 | JCOE 생산창고 | SPX8281070 | 1C60C22-2 | 762 | 12.7 | S62807 | FC59363702 | 2308J1189 | Stripe 모재 T방향 | A516-60N | 현대제철(주) | 325 | 486 | 47 | 161.31 | 326.278 | 165.589 | 334.932 | 483.044 | 43.9453 | 2023-09-01
S63745 | FC59393101 | HYUNDAI | 20230413 | 20230413 | 0.161 | 0.318 | 0.0759 | 0.239 | 1.363 | 0.0107 | 0.0016 | 0 | 0 | 0.02 | 0.01 | 0.0005 | 0 | 0.02 | 0 | 0 | 0 | 0 | 0 | 0 | 0 | 0 | 0 | 0 | 0 | 0 | 0 | 0 | 466 | 549 | 38 | 0 | 0 | 0 | PPX42004W | 1005601 | CM108 | 대경공장 JCOE 시편절단 | 5114 | JCOE 생산창고 | SPX4201040 | NX52L2 | 1219 | 9.5 | S63745 | FC59393101 | 2304J1454 | Stripe 용접 | API-X52L2 | 현대제철(주) | 466 | 549 | 38 | 0 | 0 | 0 | 0 | 570.484 | 0 | 2023-04-27
S63745 | FC59393101 | HYUNDAI | 20230413 | 20230413 | 0.161 | 0.318 | 0.0759 | 0.239 | 1.363 | 0.0107 | 0.0016 | 0 | 0 | 0.02 | 0.01 | 0.0005 | 0 | 0.02 | 0 | 0 | 0 | 0 | 0 | 0 | 0 | 0 | 0 | 0 | 0 | 0 | 0 | 0 | 466 | 549 | 38 | 0 | 0 | 0 | PPX42004T | 1005601 | CM108 | 대경공장 JCOE 시편절단 | 5114 | JCOE 생산창고 | SPX4201040 | NX52L2 | 1219 | 9.5 | S63745 | FC59393101 | 2304J1454 | Stripe 모재 T방향 | API-X52L2 | 현대제철(주) | 466 | 549 | 38 | 160.506 | 441.08 | 163.261 | 448.651 | 568.021 | 34.7656 | 2023-04-27
S60461 | FC59393402 | HYUNDAI | 20230413 | 20230413 | 0.156 | 0.311 | 0.0727 | 0.254 | 1.33 | 0.0149 | 0.003 | 0 | 0 | 0.02 | 0.01 | 0.0002 | 0 | 0.016 | 0 | 0 | 0 | 0.01 | 0 | 0 | 0 | 0 | 0 | 0 | 0 | 0 | 0 | 0 | 467 | 582 | 34 | 0 | 0 | 0 | PPX42003W | 1005601 | CM108 | 대경공장 JCOE 시편절단 | 5114 | JCOE 생산창고 | SPX4201030 | NX52L2 | 1219 | 9.5 | S60461 | FC59393402 | 2304J1453 | Stripe 용접 | API-X52L2 | 현대제철(주) | 467 | 582 | 34 | 176.718 | 474.779 | 0 | 0 | 580.458 | 0 | 2023-04-27
S60461 | FC59393402 | HYUNDAI | 20230413 | 20230413 | 0.156 | 0.311 | 0.0727 | 0.254 | 1.33 | 0.0149 | 0.003 | 0 | 0 | 0.02 | 0.01 | 0.0002 | 0 | 0.016 | 0 | 0 | 0 | 0.01 | 0 | 0 | 0 | 0 | 0 | 0 | 0 | 0 | 0 | 0 | 467 | 582 | 34 | 0 | 0 | 0 | PPX42003T | 1005601 | CM108 | 대경공장 JCOE 시편절단 | 5114 | JCOE 생산창고 | SPX4201030 | NX52L2 | 1219 | 9.5 | S60461 | FC59393402 | 2304J1453 | Stripe 모재 T방향 | API-X52L2 | 현대제철(주) | 467 | 582 | 34 | 162.482 | 448.255 | 166.237 | 458.615 | 578.65 | 36.5234 | 2023-04-27
S63900 | FC59455901 | HYUNDAI | 20230504 | 20230504 | 0 | 0.348 | 0.13 | 0.331 | 1.071 | 0.011 | 0.0015 | 0.036 | 0 | 0.09 | 0.18 | 0.0002 | 0 | 0.126 | 0 | 0 | 0 | 0 | 0 | 0.012 | 0 | 0 | 0.001 | 0.003 | 0 | 0 | 0 | 136.7 | 326 | 488 | 53 | 0 | 0 | 0 | PPX72011T | 1015194 | CM108 | 대경공장 JCOE 시편절단 | 5114 | JCOE 생산창고 | SPX7201110 | 1C60C22-2 | 1219 | 23.83 | S63900 | FC59455901 | 2307J1210 | Stripe 모재 T방향 | A516-60N | 현대제철(주) | 326 | 488 | 53 | 286.001 | 311.25 | 295.379 | 321.455 | 492.205 | 54.6874 | 2023-07-27
S63900 | FC59455901 | HYUNDAI | 20230504 | 20230504 | 0 | 0.348 | 0.13 | 0.331 | 1.071 | 0.011 | 0.0015 | 0.036 | 0 | 0.09 | 0.18 | 0.0002 | 0 | 0.126 | 0 | 0 | 0 | 0 | 0 | 0.012 | 0 | 0 | 0.001 | 0.003 | 0 | 0 | 0 | 136.7 | 326 | 488 | 53 | 0 | 0 | 0 | PPX72011W | 1015194 | CM108 | 대경공장 JCOE 시편절단 | 5114 | JCOE 생산창고 | SPX7201110 | 1C60C22-2 | 1219 | 23.83 | S63900 | FC59455901 | 2307J1210 | Stripe 용접 | A516-60N | 현대제철(주) | 326 | 488 | 53 | 188.06 | 405.729 | 0 | 0 | 527.89 | -98.046 | 2023-07-27
S65224 | FC59488502 | HYUNDAI | 20240509 | 20240509 | 0 | 0.313 | 0.1296 | 0.309 | 1.036 | 0.0148 | 0.0051 | 0.032 | 0.032 | 0.03 | 0.02 | 0.0008 | 0 | 0.021 | 0 | 0 | 0 | 0.01 | 0 | 0.015 | 0 | 0 | 0.003 | 0.002 | 0 | 0 | 0 | 146.2 | 360 | 496 | 42 | 0 | 0 | 0 | PPY72612T | 1049201 | CM108 | 대경공장 JCOE 시편절단 | 5114 | JCOE 생산창고 | SPY7261180 | NX42L1D | 914 | 15.9 | S65224 | FC59488502 | 2407J1535 | Stripe 모재 T방향 | API-X42L1 | 현대제철(주) | 360 | 496 | 42 | 223.446 | 374.616 | 228.193 | 382.574 | 504.761 | 43.8 | 2024-08-12
S65224 | FC59488502 | HYUNDAI | 20240509 | 20240509 | 0 | 0.313 | 0.1296 | 0.309 | 1.036 | 0.0148 | 0.0051 | 0.032 | 0.032 | 0.03 | 0.02 | 0.0008 | 0 | 0.021 | 0 | 0 | 0 | 0.01 | 0 | 0.015 | 0 | 0 | 0.003 | 0.002 | 0 | 0 | 0 | 146.2 | 360 | 496 | 42 | 0 | 0 | 0 | PPY72612W | 1049201 | CM108 | 대경공장 JCOE 시편절단 | 5114 | JCOE 생산창고 | SPY7261180 | NX42L1D | 914 | 15.9 | S65224 | FC59488502 | 2407J1535 | Stripe 용접 | API-X42L1 | 현대제철(주) | 360 | 496 | 42 | 0 | 0 | 0 | 0 | 542.857 | 0 | 2024-08-12
S62803 | FC59495101 | HYUNDAI | 20230505 | 20230505 | 0 | 0.329 | 0.1216 | 0.325 | 1.032 | 0.0115 | 0.0019 | 0.032 | 0 | 0.07 | 0.17 | 0.0004 | 0 | 0.135 | 0 | 0 | 0 | 0 | 0 | 0.015 | 0 | 0 | 0.002 | 0.003 | 0 | 0 | 0 | 133.3 | 318 | 472 | 51 | 0 | 0 | 0 | PPX82408T | 1017975 | CM108 | 대경공장 JCOE 시편절단 | 5114 | JCOE 생산창고 | SPX8232220 | 1C60C22-2 | 864 | 15.88 | S62803 | FC59495101 | 2308J0877 | Stripe 모재 T방향 | A516-60N | 현대제철(주) | 318 | 472 | 51 | 217.744 | 325.108 | 227.05 | 339.002 | 482.148 | 47.4609 | 2023-09-07
S62803 | FC59495101 | HYUNDAI | 20230505 | 20230505 | 0 | 0.329 | 0.1216 | 0.325 | 1.032 | 0.0115 | 0.0019 | 0.032 | 0 | 0.07 | 0.17 | 0.0004 | 0 | 0.135 | 0 | 0 | 0 | 0 | 0 | 0.015 | 0 | 0 | 0.002 | 0.003 | 0 | 0 | 0 | 133.3 | 318 | 472 | 51 | 0 | 0 | 0 | PPX82408W | 1017975 | CM108 | 대경공장 JCOE 시편절단 | 5114 | JCOE 생산창고 | SPX8232220 | 1C60C22-2 | 864 | 15.88 | S62803 | FC59495101 | 2308J0877 | Stripe 용접 | A516-60N | 현대제철(주) | 318 | 472 | 51 | 0 | 0 | 0 | 0 | 529.805 | 0 | 2023-09-07
S62803 | FC59495102 | HYUNDAI | 20230505 | 20230505 | 0 | 0.329 | 0.1216 | 0.325 | 1.032 | 0.0115 | 0.0019 | 0.032 | 0 | 0.07 | 0.17 | 0.0004 | 0 | 0.135 | 0 | 0 | 0 | 0 | 0 | 0.015 | 0 | 0 | 0.002 | 0.003 | 0 | 0 | 0 | 133.3 | 318 | 472 | 51 | 0 | 0 | 0 | PPX82407W | 1017974 | CM108 | 대경공장 JCOE 시편절단 | 5114 | JCOE 생산창고 | SPX8232210 | 1C60C22-2 | 864 | 15.88 | S62803 | FC59495102 | 2308J0876 | Stripe 용접 | A516-60N | 현대제철(주) | 318 | 472 | 51 | 0 | 0 | 0 | 0 | 524.706 | 0 | 2023-09-01
S62803 | FC59495102 | HYUNDAI | 20230505 | 20230505 | 0 | 0.329 | 0.1216 | 0.325 | 1.032 | 0.0115 | 0.0019 | 0.032 | 0 | 0.07 | 0.17 | 0.0004 | 0 | 0.135 | 0 | 0 | 0 | 0 | 0 | 0.015 | 0 | 0 | 0.002 | 0.003 | 0 | 0 | 0 | 133.3 | 318 | 472 | 51 | 0 | 0 | 0 | PPX82407T | 1017974 | CM108 | 대경공장 JCOE 시편절단 | 5114 | JCOE 생산창고 | SPX8232210 | 1C60C22-2 | 864 | 15.88 | S62803 | FC59495102 | 2308J0876 | Stripe 모재 T방향 | A516-60N | 현대제철(주) | 318 | 472 | 51 | 195.321 | 321.825 | 199.443 | 328.616 | 474.362 | 47.0703 | 2023-09-01
S62803 | FC59495103 | HYUNDAI | 20230524 | 20230524 | 0 | 0.329 | 0.1216 | 0.325 | 1.032 | 0.0115 | 0.0019 | 0.032 | 0 | 0.07 | 0.17 | 0.0004 | 0 | 0.135 | 0 | 0 | 0 | 0 | 0 | 0.015 | 0 | 0 | 0.002 | 0.003 | 0 | 0 | 0 | 133.3 | 318 | 472 | 51 | 0 | 0 | 0 | PPX82420W | 1017976 | CM108 | 대경공장 JCOE 시편절단 | 5114 | JCOE 생산창고 | SPX8232230 | 1C60C22-2 | 864 | 15.88 | S62803 | FC59495103 | 2308J0878 | Stripe 용접 | A516-60N | 현대제철(주) | 318 | 472 | 51 | 0 | 0 | 0 | 0 | 528.047 | 0 | 2023-09-01
S62803 | FC59495103 | HYUNDAI | 20230524 | 20230524 | 0 | 0.329 | 0.1216 | 0.325 | 1.032 | 0.0115 | 0.0019 | 0.032 | 0 | 0.07 | 0.17 | 0.0004 | 0 | 0.135 | 0 | 0 | 0 | 0 | 0 | 0.015 | 0 | 0 | 0.002 | 0.003 | 0 | 0 | 0 | 133.3 | 318 | 472 | 51 | 0 | 0 | 0 | PPX82420T | 1017976 | CM108 | 대경공장 JCOE 시편절단 | 5114 | JCOE 생산창고 | SPX8232230 | 1C60C22-2 | 864 | 15.88 | S62803 | FC59495103 | 2308J0878 | Stripe 모재 T방향 | A516-60N | 현대제철(주) | 318 | 472 | 51 | 199.435 | 327.811 | 204.961 | 336.894 | 473.761 | 47.6562 | 2023-09-01
S63900 | FC59514401 | HYUNDAI | 20230505 | 20230505 | 0 | 0.348 | 0.13 | 0.331 | 1.071 | 0.011 | 0.0015 | 0.036 | 0 | 0.09 | 0.18 | 0.0002 | 0 | 0.126 | 0 | 0 | 0 | 0 | 0 | 0.012 | 0 | 0 | 0.001 | 0.003 | 0 | 0 | 0 | 143.3 | 342 | 504 | 45 | 0 | 0 | 0 | PPX72807W | 1015532 | CM108 | 대경공장 JCOE 시편절단 | 5114 | JCOE 생산창고 | SPX7281100 | 1C60C22-2 | 711 | 12.7 | S63900 | FC59514401 | 2307J1737 | Stripe 용접 | A516-60N | 현대제철(주) | 342 | 504 | 45 | 102.684 | 413.452 | 0 | 0 | 522.279 | -98.046 | 2023-08-03
S63900 | FC59514401 | HYUNDAI | 20230505 | 20230505 | 0 | 0.348 | 0.13 | 0.331 | 1.071 | 0.011 | 0.0015 | 0.036 | 0 | 0.09 | 0.18 | 0.0002 | 0 | 0.126 | 0 | 0 | 0 | 0 | 0 | 0.012 | 0 | 0 | 0.001 | 0.003 | 0 | 0 | 0 | 143.3 | 342 | 504 | 45 | 0 | 0 | 0 | PPX72807T | 1015532 | CM108 | 대경공장 JCOE 시편절단 | 5114 | JCOE 생산창고 | SPX7281100 | 1C60C22-2 | 711 | 12.7 | S63900 | FC59514401 | 2307J1737 | Stripe 모재 T방향 | A516-60N | 현대제철(주) | 342 | 504 | 45 | 157.995 | 318.001 | 163.98 | 330.048 | 483.819 | 46.289 | 2023-08-03
S57654 | FC59515001 | HYUNDAI | 20230510 | 20230510 | 0 | 0.327 | 0.1157 | 0.35 | 1.045 | 0.0136 | 0.0012 | 0.026 | 0 | 0.08 | 0.18 | 0.0003 | 0 | 0.136 | 0 | 0 | 0 | 0 | 0 | 0.016 | 0 | 0 | 0.002 | 0.002 | 0 | 0 | 0 | 138.3 | 327 | 478 | 49 | 0 | 0 | 0 | PPX80107T | 1015686 | CM108 | 대경공장 JCOE 시편절단 | 5114 | JCOE 생산창고 | SPX8012030 | 1C60C22-2 | 660 | 14.27 | S57654 | FC59515001 | 2308J0053 | Stripe 모재 T방향 | A516-60N | 현대제철(주) | 327 | 478 | 49 | 180.073 | 323.218 | 188.471 | 338.291 | 478.104 | 47.2656 | 2023-08-17
S57654 | FC59515001 | HYUNDAI | 20230510 | 20230510 | 0 | 0.327 | 0.1157 | 0.35 | 1.045 | 0.0136 | 0.0012 | 0.026 | 0 | 0.08 | 0.18 | 0.0003 | 0 | 0.136 | 0 | 0 | 0 | 0 | 0 | 0.016 | 0 | 0 | 0.002 | 0.002 | 0 | 0 | 0 | 138.3 | 327 | 478 | 49 | 0 | 0 | 0 | PPX80107W | 1015686 | CM108 | 대경공장 JCOE 시편절단 | 5114 | JCOE 생산창고 | SPX8012030 | 1C60C22-2 | 660 | 14.27 | S57654 | FC59515001 | 2308J0053 | Stripe 용접 | A516-60N | 현대제철(주) | 327 | 478 | 49 | 117.427 | 425.615 | 0 | 0 | 517.21 | -98.046 | 2023-08-17
S63900 | FC59529001 | HYUNDAI | 20230504 | 20230504 | 0 | 0.348 | 0.13 | 0.331 | 1.071 | 0.011 | 0.0015 | 0.036 | 0 | 0.09 | 0.18 | 0.0002 | 0 | 0.126 | 0 | 0 | 0 | 0 | 0 | 0.012 | 0 | 0 | 0.001 | 0.003 | 0 | 0 | 0 | 140.3 | 322 | 488 | 52 | 0 | 0 | 0 | PPX82503W | 1018180 | CM108 | 대경공장 JCOE 시편절단 | 5114 | JCOE 생산창고 | SPX8242150 | 1C60C22-2 | 1016 | 20.62 | S63900 | FC59529001 | 2308J0953 | Stripe 용접 | A516-60N | 현대제철(주) | 322 | 488 | 52 | 154.208 | 389.4 | 0 | 0 | 531.23 | 0 | 2023-09-08
S63900 | FC59529001 | HYUNDAI | 20230504 | 20230504 | 0 | 0.348 | 0.13 | 0.331 | 1.071 | 0.011 | 0.0015 | 0.036 | 0 | 0.09 | 0.18 | 0.0002 | 0 | 0.126 | 0 | 0 | 0 | 0 | 0 | 0.012 | 0 | 0 | 0.001 | 0.003 | 0 | 0 | 0 | 140.3 | 322 | 488 | 52 | 0 | 0 | 0 | PPX82503T | 1018180 | CM108 | 대경공장 JCOE 시편절단 | 5114 | JCOE 생산창고 | SPX8242150 | 1C60C22-2 | 1016 | 20.62 | S63900 | FC59529001 | 2308J0953 | Stripe 모재 T방향 | A516-60N | 현대제철(주) | 322 | 488 | 52 | 249.618 | 315.526 | 264.648 | 334.524 | 491.227 | 49.2187 | 2023-09-08
S62800 | FC59529101 | HYUNDAI | 20230504 | 20230504 | 0 | 0.326 | 0.1188 | 0.316 | 1.038 | 0.0105 | 0.0018 | 0.029 | 0 | 0.07 | 0.17 | 0.0005 | 0 | 0.131 | 0 | 0 | 0 | 0 | 0 | 0.016 | 0 | 0 | 0.003 | 0.003 | 0 | 0 | 0 | 136.3 | 319 | 471 | 56 | 0 | 0 | 0 | PPX82504W | 1018180 | CM108 | 대경공장 JCOE 시편절단 | 5114 | JCOE 생산창고 | SPX8242170 | 1C60C22-2 | 1016 | 20.62 | S62800 | FC59529101 | 2308J0956 | Stripe 용접 | A516-60N | 현대제철(주) | 319 | 471 | 56 | 143.214 | 359.967 | 0 | 0 | 512.161 | 0 | 2023-09-08
S62800 | FC59529101 | HYUNDAI | 20230504 | 20230504 | 0 | 0.326 | 0.1188 | 0.316 | 1.038 | 0.0105 | 0.0018 | 0.029 | 0 | 0.07 | 0.17 | 0.0005 | 0 | 0.131 | 0 | 0 | 0 | 0 | 0 | 0.016 | 0 | 0 | 0.003 | 0.003 | 0 | 0 | 0 | 136.3 | 319 | 471 | 56 | 0 | 0 | 0 | PPX82504T | 1018180 | CM108 | 대경공장 JCOE 시편절단 | 5114 | JCOE 생산창고 | SPX8242170 | 1C60C22-2 | 1016 | 20.62 | S62800 | FC59529101 | 2308J0956 | Stripe 모재 T방향 | A516-60N | 현대제철(주) | 319 | 471 | 56 | 247.105 | 312.997 | 256.814 | 325.295 | 472.476 | 51.5625 | 2023-09-08
S64697 | FC59531401 | HYUNDAI | 20230414 | 20230414 | 0.141 | 0.187 | 0.0736 | 0.265 | 1.072 | 0.0095 | 0.0017 | 0.036 | 0.037 | 0.03 | 0.01 | 0.0003 | 0 | 0.023 | 0 | 0 | 0 | 0 | 0 | 0.015 | 0 | 0 | 0.019 | 0.003 | 0 | 0 | 0 | 135.5 | 335 | 446 | 53 | 0 | 0 | 0 | PPX41711T | 1005207 | CM108 | 대경공장 JCOE 시편절단 | 5114 | JCOE 생산창고 | SPX4172050 | NX42L2-WC2 | 914 | 15.9 | S64697 | FC59531401 | 2304J1137 | Stripe 모재 T방향 | API-X42L2*WC2 | 현대제철(주) | 335 | 446 | 53 | 204.926 | 337.471 | 210.954 | 347.398 | 456.136 | 49.8046 | 2023-04-27
S64697 | FC59531401 | HYUNDAI | 20230414 | 20230414 | 0.141 | 0.187 | 0.0736 | 0.265 | 1.072 | 0.0095 | 0.0017 | 0.036 | 0.037 | 0.03 | 0.01 | 0.0003 | 0 | 0.023 | 0 | 0 | 0 | 0 | 0 | 0.015 | 0 | 0 | 0.019 | 0.003 | 0 | 0 | 0 | 135.5 | 335 | 446 | 53 | 0 | 0 | 0 | PPX41711W | 1005207 | CM108 | 대경공장 JCOE 시편절단 | 5114 | JCOE 생산창고 | SPX4172050 | NX42L2-WC2 | 914 | 15.9 | S64697 | FC59531401 | 2304J1137 | Stripe 용접 | API-X42L2*WC2 | 현대제철(주) | 335 | 446 | 53 | 294.752 | 477.01 | 0 | 0 | 502.842 | 29.1015 | 2023-04-27
S60231 | FC59560701 | HYUNDAI | 20230523 | 20230523 | 0 | 0.357 | 0.1405 | 0.335 | 1.078 | 0.0101 | 0.0017 | 0.035 | 0 | 0.07 | 0.19 | 0.0003 | 0 | 0.143 | 0 | 0 | 0 | 0 | 0 | 0.016 | 0 | 0 | 0.002 | 0.003 | 0 | 0 | 0 | 139 | 331 | 484 | 50 | 0 | 0 | 0 | PPX82304T | 1017930 | CM108 | 대경공장 JCOE 시편절단 | 5114 | JCOE 생산창고 | SPX8231070 | 1C60C22-2 | 813 | 15.88 | S60231 | FC59560701 | 2308J0814 | Stripe 모재 T방향 | A516-60N | 현대제철(주) | 333 | 484 | 50 | 200.568 | 328.004 | 210.063 | 343.531 | 498.684 | 46.0937 | 2023-09-06
S60231 | FC59560701 | HYUNDAI | 20230523 | 20230523 | 0 | 0.357 | 0.1405 | 0.335 | 1.078 | 0.0101 | 0.0017 | 0.035 | 0 | 0.07 | 0.19 | 0.0003 | 0 | 0.143 | 0 | 0 | 0 | 0 | 0 | 0.016 | 0 | 0 | 0.002 | 0.003 | 0 | 0 | 0 | 139 | 331 | 484 | 50 | 0 | 0 | 0 | PPX82304W | 1017930 | CM108 | 대경공장 JCOE 시편절단 | 5114 | JCOE 생산창고 | SPX8231070 | 1C60C22-2 | 813 | 15.88 | S60231 | FC59560701 | 2308J0814 | Stripe 용접 | A516-60N | 현대제철(주) | 333 | 484 | 50 | 122.012 | 402.324 | 0 | 0 | 526.601 | 0 | 2023-09-06
S60231 | FC59560701 | HYUNDAI | 20230523 | 20230523 | 0 | 0.357 | 0.1405 | 0.335 | 1.078 | 0.0101 | 0.0017 | 0.035 | 0 | 0.07 | 0.19 | 0.0003 | 0 | 0.143 | 0 | 0 | 0 | 0 | 0 | 0.016 | 0 | 0 | 0.002 | 0.003 | 0 | 0 | 0 | 139 | 331 | 484 | 50 | 0 | 0 | 0 | PPX82306W | 1017930 | CM108 | 대경공장 JCOE 시편절단 | 5114 | JCOE 생산창고 | SPX8231070 | 1C60C22-2 | 813 | 15.88 | S60231 | FC59560701 | 2308J0824 | Stripe 용접 | A516-60N | 현대제철(주) | 333 | 484 | 50 | 0 | 0 | 0 | 0 | 537.205 | 0 | 2023-09-06
S57641 | FC59570102 | HYUNDAI | 20230730 | 20230730 | 0 | 0.328 | 0.1178 | 0.322 | 1.037 | 0.0137 | 0.0015 | 0.03 | 0 | 0.08 | 0.18 | 0.0003 | 0 | 0.138 | 0 | 0 | 0 | 0 | 0 | 0.016 | 0 | 0 | 0.001 | 0.002 | 0 | 0 | 0 | 143 | 340 | 505 | 47 | 0 | 0 | 0 | PPX82305W | 1017930 | CM108 | 대경공장 JCOE 시편절단 | 5114 | JCOE 생산창고 | SPX8231130 | 1C60C22-2 | 813 | 15.88 | S57641 | FC59570102 | 2308J0822 | Stripe 용접 | A516-60N | 현대제철(주) | 340 | 505 | 47 | 61.8117 | 203.389 | 0 | 0 | 517.554 | 0 | 2023-09-06
S57641 | FC59570102 | HYUNDAI | 20230730 | 20230730 | 0 | 0.328 | 0.1178 | 0.322 | 1.037 | 0.0137 | 0.0015 | 0.03 | 0 | 0.08 | 0.18 | 0.0003 | 0 | 0.138 | 0 | 0 | 0 | 0 | 0 | 0.016 | 0 | 0 | 0.001 | 0.002 | 0 | 0 | 0 | 143 | 340 | 505 | 47 | 0 | 0 | 0 | PPX82305T | 1017930 | CM108 | 대경공장 JCOE 시편절단 | 5114 | JCOE 생산창고 | SPX8231130 | 1C60C22-2 | 813 | 15.88 | S57641 | FC59570102 | 2308J0822 | Stripe 모재 T방향 | A516-60N | 현대제철(주) | 340 | 505 | 47 | 200.762 | 330.459 | 208.105 | 342.546 | 482.757 | 46.8749 | 2023-09-06
S57641 | FC59570102 | HYUNDAI | 20230730 | 20230730 | 0 | 0.328 | 0.1178 | 0.322 | 1.037 | 0.0137 | 0.0015 | 0.03 | 0 | 0.08 | 0.18 | 0.0003 | 0 | 0.138 | 0 | 0 | 0 | 0 | 0 | 0.016 | 0 | 0 | 0.001 | 0.002 | 0 | 0 | 0 | 143 | 340 | 505 | 47 | 0 | 0 | 0 | PPX82412W | 1017930 | CM108 | 대경공장 JCOE 시편절단 | 5114 | JCOE 생산창고 | SPX8231130 | 1C60C22-2 | 813 | 15.88 | S57641 | FC59570102 | 2308J0823 | Stripe 용접 | A516-60N | 현대제철(주) | 340 | 505 | 47 | 0 | 0 | 0 | 0 | 520.237 | 0 | 2023-09-06
S62800 | FC59580401 | HYUNDAI | 20230504 | 20230504 | 0 | 0.326 | 0.1188 | 0.316 | 1.038 | 0.0105 | 0.0018 | 0.029 | 0 | 0.07 | 0.17 | 0.0005 | 0 | 0.131 | 0 | 0 | 0 | 0 | 0 | 0.016 | 0 | 0 | 0.003 | 0.003 | 0 | 0 | 0 | 132 | 313 | 464 | 50 | 0 | 0 | 0 | PPX80403W | 1016480 | CM108 | 대경공장 JCOE 시편절단 | 5114 | JCOE 생산창고 | SPX8032250 | 1C60C22-2 | 914 | 14.27 | S62800 | FC59580401 | 2308J0272 | Stripe 용접 | A516-60N | 현대제철(주) | 313 | 467 | 50 | 116.72 | 423.519 | 0 | 0 | 513.715 | -98.046 | 2023-08-17
S62800 | FC59580401 | HYUNDAI | 20230504 | 20230504 | 0 | 0.326 | 0.1188 | 0.316 | 1.038 | 0.0105 | 0.0018 | 0.029 | 0 | 0.07 | 0.17 | 0.0005 | 0 | 0.131 | 0 | 0 | 0 | 0 | 0 | 0.016 | 0 | 0 | 0.003 | 0.003 | 0 | 0 | 0 | 132 | 313 | 464 | 50 | 0 | 0 | 0 | PPX80403T | 1016480 | CM108 | 대경공장 JCOE 시편절단 | 5114 | JCOE 생산창고 | SPX8032250 | 1C60C22-2 | 914 | 14.27 | S62800 | FC59580401 | 2308J0272 | Stripe 모재 T방향 | A516-60N | 현대제철(주) | 313 | 467 | 50 | 177.908 | 321.723 | 184.227 | 333.149 | 474.57 | 46.4843 | 2023-08-17
S62800 | FC59580401 | HYUNDAI | 20230504 | 20230504 | 0 | 0.326 | 0.1188 | 0.316 | 1.038 | 0.0105 | 0.0018 | 0.029 | 0 | 0.07 | 0.17 | 0.0005 | 0 | 0.131 | 0 | 0 | 0 | 0 | 0 | 0.016 | 0 | 0 | 0.003 | 0.003 | 0 | 0 | 0 | 132 | 313 | 464 | 50 | 0 | 0 | 0 | PPX80402W | 1016480 | CM108 | 대경공장 JCOE 시편절단 | 5114 | JCOE 생산창고 | SPX8032250 | 1C60C22-2 | 914 | 14.27 | S62800 | FC59580401 | 2308J0269 | Stripe 용접 | A516-60N | 현대제철(주) | 313 | 467 | 50 | 115.463 | 415.275 | 0 | 0 | 514.353 | -98.046 | 2023-08-22
S63900 | FC59850103 | HYUNDAI | 20230505 | 20230505 | 0 | 0.348 | 0.13 | 0.331 | 1.071 | 0.011 | 0.0015 | 0.036 | 0 | 0.09 | 0.18 | 0.0002 | 0 | 0.126 | 0 | 0 | 0 | 0 | 0 | 0.012 | 0 | 0 | 0.001 | 0.003 | 0 | 0 | 0 | 138.7 | 335 | 490 | 47 | 0 | 0 | 0 | PPX82309W | 1017924 | CM108 | 대경공장 JCOE 시편절단 | 5114 | JCOE 생산창고 | SPX8231200 | 1C60C22-2 | 813 | 12.7 | S63900 | FC59850103 | 2308J0833 | Stripe 용접 | A516-60N | 현대제철(주) | 335 | 487 | 47 | 117.276 | 477.028 | 0 | 0 | 544.144 | 0 | 2023-09-04
S63900 | FC59850103 | HYUNDAI | 20230505 | 20230505 | 0 | 0.348 | 0.13 | 0.331 | 1.071 | 0.011 | 0.0015 | 0.036 | 0 | 0.09 | 0.18 | 0.0002 | 0 | 0.126 | 0 | 0 | 0 | 0 | 0 | 0.012 | 0 | 0 | 0.001 | 0.003 | 0 | 0 | 0 | 138.7 | 335 | 490 | 47 | 0 | 0 | 0 | PPX82309T | 1017924 | CM108 | 대경공장 JCOE 시편절단 | 5114 | JCOE 생산창고 | SPX8231200 | 1C60C22-2 | 813 | 12.7 | S63900 | FC59850103 | 2308J0833 | Stripe 모재 T방향 | A516-60N | 현대제철(주) | 335 | 487 | 47 | 171.797 | 348.807 | 175.586 | 356.501 | 504.219 | 45.5078 | 2023-09-04
S66715 | FC59956203 | HYUNDAI | 20230502 | 20230502 | 0 | 0.364 | 0.1611 | 0.307 | 1.168 | 0.0154 | 0.0043 | 0.036 | 0.037 | 0.03 | 0.01 | 0.0003 | 0 | 0.017 | 0 | 0 | 0 | 0 | 0 | 0.03 | 0 | 0 | 0.002 | 0.003 | 0 | 0 | 0 | 158 | 328 | 503 | 44 | 0 | 0 | 0 | PPX60901W | 1011284 | CM108 | 대경공장 JCOE 시편절단 | 5114 | JCOE 생산창고 | SPX6082060 | NX42L1 | 610 | 25.4 | S66715 | FC59956203 | 2306J0520 | Stripe 용접 | API-X42L1 | 현대제철(주) | 328 | 503 | 44 | 0 | 0 | 0 | 0 | 587.566 | 0 | 2023-06-19
S66715 | FC59956203 | HYUNDAI | 20230502 | 20230502 | 0 | 0.364 | 0.1611 | 0.307 | 1.168 | 0.0154 | 0.0043 | 0.036 | 0.037 | 0.03 | 0.01 | 0.0003 | 0 | 0.017 | 0 | 0 | 0 | 0 | 0 | 0.03 | 0 | 0 | 0.002 | 0.003 | 0 | 0 | 0 | 158 | 328 | 503 | 44 | 0 | 0 | 0 | PPX60901T | 1011284 | CM108 | 대경공장 JCOE 시편절단 | 5114 | JCOE 생산창고 | SPX6082060 | NX42L1 | 610 | 25.4 | S66715 | FC59956203 | 2306J0520 | Stripe 모재 T방향 | API-X42L1 | 현대제철(주) | 328 | 503 | 44 | 361.382 | 370.565 | 376.549 | 386.117 | 523.598 | 45.8984 | 2023-06-19
S67035 | FC60084001 | HYUNDAI | 20230524 | 20230524 | 0 | 0.336 | 0.1239 | 0.314 | 1.05 | 0.0103 | 0.0018 | 0.027 | 0 | 0.08 | 0.17 | 0.0004 | 0 | 0.137 | 0 | 0 | 0 | 0 | 0 | 0.015 | 0 | 0 | 0.002 | 0.002 | 0 | 0 | 0 | 141 | 331 | 485 | 52 | 0 | 0 | 0 | PPX90414T | 1018817 | CM108 | 대경공장 JCOE 시편절단 | 5114 | JCOE 생산창고 | SPX9042080 | 1C60C22-2 | 1067 | 20.62 | S67035 | FC60084001 | 2309J0161 | Stripe 모재 T방향 | A516-60N | 현대제철(주) | 331 | 485 | 52 | 262.411 | 326.172 | 265.188 | 329.623 | 488.166 | 51.1718 | 2023-09-12
S67035 | FC60084001 | HYUNDAI | 20230524 | 20230524 | 0 | 0.336 | 0.1239 | 0.314 | 1.05 | 0.0103 | 0.0018 | 0.027 | 0 | 0.08 | 0.17 | 0.0004 | 0 | 0.137 | 0 | 0 | 0 | 0 | 0 | 0.015 | 0 | 0 | 0.002 | 0.002 | 0 | 0 | 0 | 141 | 331 | 485 | 52 | 0 | 0 | 0 | PPX90414W | 1018817 | CM108 | 대경공장 JCOE 시편절단 | 5114 | JCOE 생산창고 | SPX9042080 | 1C60C22-2 | 1067 | 20.62 | S67035 | FC60084001 | 2309J0161 | Stripe 용접 | A516-60N | 현대제철(주) | 331 | 485 | 52 | 132.044 | 331.537 | 0 | 0 | 532.405 | 0 | 2023-09-12
S67029 | FC60092601 | HYUNDAI | 20230509 | 20230509 | 0 | 0.334 | 0.1202 | 0.323 | 1.055 | 0.0091 | 0.0015 | 0.032 | 0 | 0.08 | 0.18 | 0.0004 | 0 | 0.14 | 0 | 0 | 0 | 0 | 0 | 0.015 | 0 | 0 | 0.002 | 0.002 | 0 | 0 | 0 | 140 | 314 | 475 | 55 | 0 | 0 | 0 | PPX72803T | 1015548 | CM108 | 대경공장 JCOE 시편절단 | 5114 | JCOE 생산창고 | SPX7281140 | 1C60C22-2 | 711 | 25.4 | S67029 | FC60092601 | 2307J1751 | Stripe 모재 T방향 | A516-60N | 현대제철(주) | 316 | 477 | 57 | 357.266 | 363.164 | 368.728 | 374.816 | 483.451 | 53.125 | 2023-08-02
S67029 | FC60092601 | HYUNDAI | 20230509 | 20230509 | 0 | 0.334 | 0.1202 | 0.323 | 1.055 | 0.0091 | 0.0015 | 0.032 | 0 | 0.08 | 0.18 | 0.0004 | 0 | 0.14 | 0 | 0 | 0 | 0 | 0 | 0.015 | 0 | 0 | 0.002 | 0.002 | 0 | 0 | 0 | 140 | 314 | 475 | 55 | 0 | 0 | 0 | PPX72804W | 1015548 | CM108 | 대경공장 JCOE 시편절단 | 5114 | JCOE 생산창고 | SPX7281140 | 1C60C22-2 | 711 | 25.4 | S67029 | FC60092601 | 2307J1752 | Stripe 용접 | A516-60N | 현대제철(주) | 316 | 477 | 57 | 0 | 0 | 0 | 0 | 542 | 0 | 2023-08-02
S67029 | FC60092601 | HYUNDAI | 20230509 | 20230509 | 0 | 0.334 | 0.1202 | 0.323 | 1.055 | 0.0091 | 0.0015 | 0.032 | 0 | 0.08 | 0.18 | 0.0004 | 0 | 0.14 | 0 | 0 | 0 | 0 | 0 | 0.015 | 0 | 0 | 0.002 | 0.002 | 0 | 0 | 0 | 140 | 314 | 475 | 55 | 0 | 0 | 0 | PPX72803W | 1015548 | CM108 | 대경공장 JCOE 시편절단 | 5114 | JCOE 생산창고 | SPX7281140 | 1C60C22-2 | 711 | 25.4 | S67029 | FC60092601 | 2307J1751 | Stripe 용접 | A516-60N | 현대제철(주) | 316 | 477 | 57 | 0 | 0 | 0 | 0 | 556.345 | 0 | 2023-08-02
S67035 | FC60092802 | HYUNDAI | 20230503 | 20230503 | 0 | 0.336 | 0.1239 | 0.314 | 1.05 | 0.0103 | 0.0018 | 0.027 | 0 | 0.08 | 0.17 | 0.0004 | 0 | 0.137 | 0 | 0 | 0 | 0 | 0 | 0.015 | 0 | 0 | 0.002 | 0.002 | 0 | 0 | 0 | 137.7 | 316 | 471 | 56 | 0 | 0 | 0 | PPX72703W | 1015548 | CM108 | 대경공장 JCOE 시편절단 | 5114 | JCOE 생산창고 | SPX7271040 | 1C60C22-2 | 711 | 25.4 | S67035 | FC60092802 | 2307J1662 | Stripe 용접 | A516-60N | 현대제철(주) | 314 | 473 | 55 | 240.625 | 487.311 | 0 | 0 | 534.355 | -98.046 | 2023-08-01
S67035 | FC60092802 | HYUNDAI | 20230503 | 20230503 | 0 | 0.336 | 0.1239 | 0.314 | 1.05 | 0.0103 | 0.0018 | 0.027 | 0 | 0.08 | 0.17 | 0.0004 | 0 | 0.137 | 0 | 0 | 0 | 0 | 0 | 0.015 | 0 | 0 | 0.002 | 0.002 | 0 | 0 | 0 | 137.7 | 316 | 471 | 56 | 0 | 0 | 0 | PPX72703T | 1015548 | CM108 | 대경공장 JCOE 시편절단 | 5114 | JCOE 생산창고 | SPX7271040 | 1C60C22-2 | 711 | 25.4 | S67035 | FC60092802 | 2307J1662 | Stripe 모재 T방향 | A516-60N | 현대제철(주) | 314 | 473 | 55 | 327.169 | 333.222 | 345 | 351.383 | 488.324 | 53.9062 | 2023-08-01
S67035 | FC60092802 | HYUNDAI | 20230503 | 20230503 | 0 | 0.336 | 0.1239 | 0.314 | 1.05 | 0.0103 | 0.0018 | 0.027 | 0 | 0.08 | 0.17 | 0.0004 | 0 | 0.137 | 0 | 0 | 0 | 0 | 0 | 0.015 | 0 | 0 | 0.002 | 0.002 | 0 | 0 | 0 | 137.7 | 316 | 471 | 56 | 0 | 0 | 0 | PPX72710W | 1015548 | CM108 | 대경공장 JCOE 시편절단 | 5114 | JCOE 생산창고 | SPX7271040 | 1C60C22-2 | 711 | 25.4 | S67035 | FC60092802 | 2307J1681 | Stripe 용접 | A516-60N | 현대제철(주) | 314 | 473 | 55 | 0 | 0 | 0 | 0 | 548.299 | 0 | 2023-08-02
S67024 | FC60095302 | HYUNDAI | 20230503 | 20230503 | 0 | 0.346 | 0.1286 | 0.339 | 1.06 | 0.0117 | 0.0021 | 0.03 | 0 | 0.08 | 0.19 | 0.0004 | 0 | 0.144 | 0 | 0 | 0 | 0.01 | 0 | 0.013 | 0 | 0 | 0.002 | 0.002 | 0 | 0 | 0 | 138.7 | 322 | 480 | 56 | 0 | 0 | 0 | PPX72704T | 1015548 | CM108 | 대경공장 JCOE 시편절단 | 5114 | JCOE 생산창고 | SPX7271030 | 1C60C22-2 | 711 | 25.4 | S67024 | FC60095302 | 2307J1661 | Stripe 모재 T방향 | A516-60N | 현대제철(주) | 322 | 480 | 56 | 340.828 | 344.989 | 353.431 | 357.746 | 488.661 | 54.2968 | 2023-08-01
S67024 | FC60095302 | HYUNDAI | 20230503 | 20230503 | 0 | 0.346 | 0.1286 | 0.339 | 1.06 | 0.0117 | 0.0021 | 0.03 | 0 | 0.08 | 0.19 | 0.0004 | 0 | 0.144 | 0 | 0 | 0 | 0.01 | 0 | 0.013 | 0 | 0 | 0.002 | 0.002 | 0 | 0 | 0 | 138.7 | 322 | 480 | 56 | 0 | 0 | 0 | PPX72704W | 1015548 | CM108 | 대경공장 JCOE 시편절단 | 5114 | JCOE 생산창고 | SPX7271030 | 1C60C22-2 | 711 | 25.4 | S67024 | FC60095302 | 2307J1661 | Stripe 용접 | A516-60N | 현대제철(주) | 322 | 480 | 56 | 242.336 | 491.861 | 0 | 0 | 535.067 | -98.046 | 2023-08-01
S67028 | FC60095902 | HYUNDAI | 20230503 | 20230503 | 0 | 0.339 | 0.1266 | 0.337 | 1.063 | 0.0102 | 0.0017 | 0.032 | 0 | 0.07 | 0.18 | 0.0004 | 0 | 0.133 | 0 | 0 | 0 | 0 | 0 | 0.015 | 0 | 0 | 0.002 | 0.002 | 0 | 0 | 0 | 137.7 | 315 | 476 | 56 | 0 | 0 | 0 | PPX72702T | 1015548 | CM108 | 대경공장 JCOE 시편절단 | 5114 | JCOE 생산창고 | SPX7271020 | 1C60C22-2 | 711 | 25.4 | S67028 | FC60095902 | 2307J1660 | Stripe 모재 T방향 | A516-60N | 현대제철(주) | 311 | 471 | 56 | 349.944 | 354.879 | 333.955 | 338.664 | 489.396 | 53.9062 | 2023-08-01
S67028 | FC60095902 | HYUNDAI | 20230503 | 20230503 | 0 | 0.339 | 0.1266 | 0.337 | 1.063 | 0.0102 | 0.0017 | 0.032 | 0 | 0.07 | 0.18 | 0.0004 | 0 | 0.133 | 0 | 0 | 0 | 0 | 0 | 0.015 | 0 | 0 | 0.002 | 0.002 | 0 | 0 | 0 | 137.7 | 315 | 476 | 56 | 0 | 0 | 0 | PPX72702W | 1015548 | CM108 | 대경공장 JCOE 시편절단 | 5114 | JCOE 생산창고 | SPX7271020 | 1C60C22-2 | 711 | 25.4 | S67028 | FC60095902 | 2307J1660 | Stripe 용접 | A516-60N | 현대제철(주) | 311 | 471 | 56 | 251.016 | 499.68 | 0 | 0 | 542.784 | -98.046 | 2023-08-01
S67028 | FC60095902 | HYUNDAI | 20230503 | 20230503 | 0 | 0.339 | 0.1266 | 0.337 | 1.063 | 0.0102 | 0.0017 | 0.032 | 0 | 0.07 | 0.18 | 0.0004 | 0 | 0.133 | 0 | 0 | 0 | 0 | 0 | 0.015 | 0 | 0 | 0.002 | 0.002 | 0 | 0 | 0 | 137.7 | 315 | 476 | 56 | 0 | 0 | 0 | PPX72705W | 1015548 | CM108 | 대경공장 JCOE 시편절단 | 5114 | JCOE 생산창고 | SPX7271020 | 1C60C22-2 | 711 | 25.4 | S67028 | FC60095902 | 2307J1667 | Stripe 용접 | A516-60N | 현대제철(주) | 311 | 471 | 56 | 251.458 | 502.06 | 0 | 0 | 554.693 | 0 | 2023-08-02
S67028 | FC60095902 | HYUNDAI | 20230503 | 20230503 | 0 | 0.339 | 0.1266 | 0.337 | 1.063 | 0.0102 | 0.0017 | 0.032 | 0 | 0.07 | 0.18 | 0.0004 | 0 | 0.133 | 0 | 0 | 0 | 0 | 0 | 0.015 | 0 | 0 | 0.002 | 0.002 | 0 | 0 | 0 | 137.7 | 315 | 476 | 56 | 0 | 0 | 0 | PPX72707W | 1015548 | CM108 | 대경공장 JCOE 시편절단 | 5114 | JCOE 생산창고 | SPX7271020 | 1C60C22-2 | 711 | 25.4 | S67028 | FC60095902 | 2307J1669 | Stripe 용접 | A516-60N | 현대제철(주) | 311 | 471 | 56 | 111.561 | 226.473 | 0 | 0 | 533.258 | 0 | 2023-08-02
S67028 | FC60096001 | HYUNDAI | 20230509 | 20230509 | 0 | 0.339 | 0.1266 | 0.337 | 1.063 | 0.0102 | 0.0017 | 0.032 | 0 | 0.07 | 0.18 | 0.0004 | 0 | 0.133 | 0 | 0 | 0 | 0 | 0 | 0.015 | 0 | 0 | 0.002 | 0.002 | 0 | 0 | 0 | 137.7 | 314 | 473 | 55 | 0 | 0 | 0 | PPX72718W | 1015548 | CM108 | 대경공장 JCOE 시편절단 | 5114 | JCOE 생산창고 | SPX7272050 | 1C60C22-2 | 711 | 25.4 | S67028 | FC60096001 | 2307J1700 | Stripe 용접 | A516-60N | 현대제철(주) | 322 | 477 | 56 | 0 | 0 | 0 | 0 | 559.453 | 0 | 2023-08-02
S67028 | FC60096001 | HYUNDAI | 20230509 | 20230509 | 0 | 0.339 | 0.1266 | 0.337 | 1.063 | 0.0102 | 0.0017 | 0.032 | 0 | 0.07 | 0.18 | 0.0004 | 0 | 0.133 | 0 | 0 | 0 | 0 | 0 | 0.015 | 0 | 0 | 0.002 | 0.002 | 0 | 0 | 0 | 137.7 | 314 | 473 | 55 | 0 | 0 | 0 | PPX72719W | 1015548 | CM108 | 대경공장 JCOE 시편절단 | 5114 | JCOE 생산창고 | SPX7272050 | 1C60C22-2 | 711 | 25.4 | S67028 | FC60096001 | 2307J1704 | Stripe 용접 | A516-60N | 현대제철(주) | 322 | 477 | 56 | 228.92 | 466.511 | 0 | 0 | 549.324 | 0 | 2023-08-02
S67037 | FC60097702 | HYUNDAI | 20230524 | 20230524 | 0 | 0.339 | 0.1231 | 0.336 | 1.07 | 0.011 | 0.0015 | 0.03 | 0 | 0.08 | 0.18 | 0.0005 | 0 | 0.14 | 0 | 0 | 0 | 0 | 0 | 0.015 | 0 | 0 | 0.002 | 0.003 | 0 | 0 | 0 | 136.3 | 316 | 478 | 56 | 0 | 0 | 0 | PPX72716W | 1015548 | CM108 | 대경공장 JCOE 시편절단 | 5114 | JCOE 생산창고 | SPX7272040 | 1C60C22-2 | 711 | 25.4 | S67037 | FC60097702 | 2307J1699 | Stripe 용접 | A516-60N | 현대제철(주) | 316 | 478 | 56 | 0 | 0 | 0 | 0 | 559.615 | 0 | 2023-08-02
S67032 | FC60098101 | HYUNDAI | 20230509 | 20230509 | 0 | 0.346 | 0.1294 | 0.34 | 1.075 | 0.0095 | 0.0015 | 0.029 | 0 | 0.08 | 0.18 | 0.0004 | 0 | 0.135 | 0 | 0 | 0 | 0 | 0 | 0.014 | 0 | 0 | 0.002 | 0.002 | 0 | 0 | 0 | 139.3 | 314 | 479 | 54 | 0 | 0 | 0 | PPX72706W | 1015548 | CM108 | 대경공장 JCOE 시편절단 | 5114 | JCOE 생산창고 | SPX7271080 | 1C60C22-2 | 711 | 25.4 | S67032 | FC60098101 | 2307J1668 | Stripe 용접 | A516-60N | 현대제철(주) | 314 | 479 | 54 | 236.405 | 484.341 | 0 | 0 | 532.406 | -98.046 | 2023-08-01
S67032 | FC60098101 | HYUNDAI | 20230509 | 20230509 | 0 | 0.346 | 0.1294 | 0.34 | 1.075 | 0.0095 | 0.0015 | 0.029 | 0 | 0.08 | 0.18 | 0.0004 | 0 | 0.135 | 0 | 0 | 0 | 0 | 0 | 0.014 | 0 | 0 | 0.002 | 0.002 | 0 | 0 | 0 | 139.3 | 314 | 479 | 54 | 0 | 0 | 0 | PPX72706T | 1015548 | CM108 | 대경공장 JCOE 시편절단 | 5114 | JCOE 생산창고 | SPX7271080 | 1C60C22-2 | 711 | 25.4 | S67032 | FC60098101 | 2307J1668 | Stripe 모재 T방향 | A516-60N | 현대제철(주) | 314 | 479 | 54 | 327.392 | 334.45 | 341.111 | 348.465 | 490.161 | 54.1015 | 2023-08-01
S67037 | FC60098201 | HYUNDAI | 20230504 | 20230504 | 0 | 0.339 | 0.1231 | 0.336 | 1.07 | 0.011 | 0.0015 | 0.03 | 0 | 0.08 | 0.18 | 0.0005 | 0 | 0.14 | 0 | 0 | 0 | 0 | 0 | 0.015 | 0 | 0 | 0.002 | 0.003 | 0 | 0 | 0 | 138.7 | 317 | 479 | 55 | 0 | 0 | 0 | PPX72701T | 1015548 | CM108 | 대경공장 JCOE 시편절단 | 5114 | JCOE 생산창고 | SPX7271010 | 1C60C22-2 | 711 | 25.4 | S67037 | FC60098201 | 2307J1659 | Stripe 모재 T방향 | A516-60N | 현대제철(주) | 317 | 479 | 55 | 313.914 | 319.463 | 325.834 | 331.594 | 484.539 | 55.8593 | 2023-08-01
S67037 | FC60098201 | HYUNDAI | 20230504 | 20230504 | 0 | 0.339 | 0.1231 | 0.336 | 1.07 | 0.011 | 0.0015 | 0.03 | 0 | 0.08 | 0.18 | 0.0005 | 0 | 0.14 | 0 | 0 | 0 | 0 | 0 | 0.015 | 0 | 0 | 0.002 | 0.003 | 0 | 0 | 0 | 138.7 | 317 | 479 | 55 | 0 | 0 | 0 | PPX72701W | 1015548 | CM108 | 대경공장 JCOE 시편절단 | 5114 | JCOE 생산창고 | SPX7271010 | 1C60C22-2 | 711 | 25.4 | S67037 | FC60098201 | 2307J1659 | Stripe 용접 | A516-60N | 현대제철(주) | 317 | 479 | 55 | 235.078 | 470.716 | 0 | 0 | 527.391 | -98.046 | 2023-08-01
S67029 | FC60101902 | HYUNDAI | 20230513 | 20230513 | 0 | 0.334 | 0.1202 | 0.323 | 1.055 | 0.0091 | 0.0015 | 0.032 | 0 | 0.08 | 0.18 | 0.0004 | 0 | 0.14 | 0 | 0 | 0 | 0 | 0 | 0.015 | 0 | 0 | 0.002 | 0.002 | 0 | 0 | 0 | 137.3 | 328 | 477 | 56 | 0 | 0 | 0 | PPX72008W | 1015194 | CM108 | 대경공장 JCOE 시편절단 | 5114 | JCOE 생산창고 | SPX7201050 | 1C60C22-2 | 1219 | 23.83 | S67029 | FC60101902 | 2307J1200 | Stripe 용접 | A516-60N | 현대제철(주) | 328 | 477 | 56 | 192.536 | 413.455 | 0 | 0 | 522.336 | -98.046 | 2023-07-27
S67029 | FC60101902 | HYUNDAI | 20230513 | 20230513 | 0 | 0.334 | 0.1202 | 0.323 | 1.055 | 0.0091 | 0.0015 | 0.032 | 0 | 0.08 | 0.18 | 0.0004 | 0 | 0.14 | 0 | 0 | 0 | 0 | 0 | 0.015 | 0 | 0 | 0.002 | 0.002 | 0 | 0 | 0 | 137.3 | 328 | 477 | 56 | 0 | 0 | 0 | PPX72008T | 1015194 | CM108 | 대경공장 JCOE 시편절단 | 5114 | JCOE 생산창고 | SPX7201050 | 1C60C22-2 | 1219 | 23.83 | S67029 | FC60101902 | 2307J1200 | Stripe 모재 T방향 | A516-60N | 현대제철(주) | 328 | 477 | 56 | 287.668 | 311.821 | 305.689 | 331.354 | 483.358 | 55.4687 | 2023-07-27
S67024 | FC60102201 | HYUNDAI | 20230513 | 20230513 | 0 | 0.346 | 0.1286 | 0.339 | 1.06 | 0.0117 | 0.0021 | 0.03 | 0 | 0.08 | 0.19 | 0.0004 | 0 | 0.144 | 0 | 0 | 0 | 0.01 | 0 | 0.013 | 0 | 0 | 0.002 | 0.002 | 0 | 0 | 0 | 138 | 328 | 477 | 55 | 0 | 0 | 0 | PPX72010W | 1015194 | CM108 | 대경공장 JCOE 시편절단 | 5114 | JCOE 생산창고 | SPX7201070 | 1C60C22-2 | 1219 | 23.83 | S67024 | FC60102201 | 2307J1205 | Stripe 용접 | A516-60N | 현대제철(주) | 334 | 479 | 56 | 183.667 | 401.29 | 0 | 0 | 528.077 | -98.046 | 2023-07-27
S67024 | FC60102201 | HYUNDAI | 20230513 | 20230513 | 0 | 0.346 | 0.1286 | 0.339 | 1.06 | 0.0117 | 0.0021 | 0.03 | 0 | 0.08 | 0.19 | 0.0004 | 0 | 0.144 | 0 | 0 | 0 | 0.01 | 0 | 0.013 | 0 | 0 | 0.002 | 0.002 | 0 | 0 | 0 | 138 | 328 | 477 | 55 | 0 | 0 | 0 | PPX72009W | 1015194 | CM108 | 대경공장 JCOE 시편절단 | 5114 | JCOE 생산창고 | SPX7201070 | 1C60C22-2 | 1219 | 23.83 | S67024 | FC60102201 | 2307J1204 | Stripe 용접 | A516-60N | 현대제철(주) | 334 | 479 | 56 | 184.034 | 398.993 | 0 | 0 | 529.314 | -98.046 | 2023-07-27
S67024 | FC60102201 | HYUNDAI | 20230513 | 20230513 | 0 | 0.346 | 0.1286 | 0.339 | 1.06 | 0.0117 | 0.0021 | 0.03 | 0 | 0.08 | 0.19 | 0.0004 | 0 | 0.144 | 0 | 0 | 0 | 0.01 | 0 | 0.013 | 0 | 0 | 0.002 | 0.002 | 0 | 0 | 0 | 138 | 328 | 477 | 55 | 0 | 0 | 0 | PPX72009T | 1015194 | CM108 | 대경공장 JCOE 시편절단 | 5114 | JCOE 생산창고 | SPX7201070 | 1C60C22-2 | 1219 | 23.83 | S67024 | FC60102201 | 2307J1204 | Stripe 모재 T방향 | A516-60N | 현대제철(주) | 334 | 479 | 56 | 283.495 | 309.269 | 292.625 | 319.229 | 482.221 | 53.9062 | 2023-07-27
S67028 | FC60102401 | HYUNDAI | 20230513 | 20230513 | 0 | 0.339 | 0.1266 | 0.337 | 1.063 | 0.0102 | 0.0017 | 0.032 | 0 | 0.07 | 0.18 | 0.0004 | 0 | 0.133 | 0 | 0 | 0 | 0 | 0 | 0.015 | 0 | 0 | 0.002 | 0.002 | 0 | 0 | 0 | 137.3 | 328 | 478 | 56 | 0 | 0 | 0 | PPX72006W | 1015194 | CM108 | 대경공장 JCOE 시편절단 | 5114 | JCOE 생산창고 | SPX7201040 | 1C60C22-2 | 1219 | 23.83 | S67028 | FC60102401 | 2307J1201 | Stripe 용접 | A516-60N | 현대제철(주) | 332 | 485 | 56 | 182.635 | 399.463 | 0 | 0 | 532.396 | -98.046 | 2023-07-27
S67028 | FC60102401 | HYUNDAI | 20230513 | 20230513 | 0 | 0.339 | 0.1266 | 0.337 | 1.063 | 0.0102 | 0.0017 | 0.032 | 0 | 0.07 | 0.18 | 0.0004 | 0 | 0.133 | 0 | 0 | 0 | 0 | 0 | 0.015 | 0 | 0 | 0.002 | 0.002 | 0 | 0 | 0 | 137.3 | 328 | 478 | 56 | 0 | 0 | 0 | PPX72007T | 1015194 | CM108 | 대경공장 JCOE 시편절단 | 5114 | JCOE 생산창고 | SPX7201040 | 1C60C22-2 | 1219 | 23.83 | S67028 | FC60102401 | 2307J1199 | Stripe 모재 T방향 | A516-60N | 현대제철(주) | 332 | 485 | 56 | 287.636 | 314.331 | 300.953 | 328.884 | 483.806 | 55.0781 | 2023-07-27
S67028 | FC60102401 | HYUNDAI | 20230513 | 20230513 | 0 | 0.339 | 0.1266 | 0.337 | 1.063 | 0.0102 | 0.0017 | 0.032 | 0 | 0.07 | 0.18 | 0.0004 | 0 | 0.133 | 0 | 0 | 0 | 0 | 0 | 0.015 | 0 | 0 | 0.002 | 0.002 | 0 | 0 | 0 | 137.3 | 328 | 478 | 56 | 0 | 0 | 0 | PPX72007W | 1015194 | CM108 | 대경공장 JCOE 시편절단 | 5114 | JCOE 생산창고 | SPX7201040 | 1C60C22-2 | 1219 | 23.83 | S67028 | FC60102401 | 2307J1199 | Stripe 용접 | A516-60N | 현대제철(주) | 332 | 485 | 56 | 185.442 | 406.536 | 0 | 0 | 533.704 | -98.046 | 2023-07-27
S67024 | FC60105101 | HYUNDAI | 20230502 | 20230502 | 0 | 0.346 | 0.1286 | 0.339 | 1.06 | 0.0117 | 0.0021 | 0.03 | 0 | 0.08 | 0.19 | 0.0004 | 0 | 0.144 | 0 | 0 | 0 | 0.01 | 0 | 0.013 | 0 | 0 | 0.002 | 0.002 | 0 | 0 | 0 | 139.3 | 329 | 483 | 53 | 0 | 0 | 0 | PPX82602W | 1018417 | CM108 | 대경공장 JCOE 시편절단 | 5114 | JCOE 생산창고 | SPX8251060 | 1C60C22-2 | 1118 | 22.23 | S67024 | FC60105101 | 2308J0983 | Stripe 용접 | A516-60N | 현대제철(주) | 329 | 483 | 53 | 160.504 | 376.66 | 0 | 0 | 524.016 | 0 | 2023-09-12
S67024 | FC60105101 | HYUNDAI | 20230502 | 20230502 | 0 | 0.346 | 0.1286 | 0.339 | 1.06 | 0.0117 | 0.0021 | 0.03 | 0 | 0.08 | 0.19 | 0.0004 | 0 | 0.144 | 0 | 0 | 0 | 0.01 | 0 | 0.013 | 0 | 0 | 0.002 | 0.002 | 0 | 0 | 0 | 139.3 | 329 | 483 | 53 | 0 | 0 | 0 | PPX82602T | 1018417 | CM108 | 대경공장 JCOE 시편절단 | 5114 | JCOE 생산창고 | SPX8251060 | 1C60C22-2 | 1118 | 22.23 | S67024 | FC60105101 | 2308J0983 | Stripe 모재 T방향 | A516-60N | 현대제철(주) | 329 | 483 | 53 | 259.571 | 304.503 | 275.547 | 323.244 | 482.814 | 51.7578 | 2023-09-12
S67029 | FC60105202 | HYUNDAI | 20230504 | 20230504 | 0 | 0.334 | 0.1202 | 0.323 | 1.055 | 0.0091 | 0.0015 | 0.032 | 0 | 0.08 | 0.18 | 0.0004 | 0 | 0.14 | 0 | 0 | 0 | 0 | 0 | 0.015 | 0 | 0 | 0.002 | 0.002 | 0 | 0 | 0 | 138.3 | 327 | 480 | 55 | 0 | 0 | 0 | PPX82509W | 1018417 | CM108 | 대경공장 JCOE 시편절단 | 5114 | JCOE 생산창고 | SPX8252030 | 1C60C22-2 | 1118 | 22.23 | S67029 | FC60105202 | 2308J1054 | Stripe 용접 | A516-60N | 현대제철(주) | 327 | 480 | 55 | 154.388 | 361.237 | 0 | 0 | 526.905 | 0 | 2023-09-12
S67029 | FC60105202 | HYUNDAI | 20230504 | 20230504 | 0 | 0.334 | 0.1202 | 0.323 | 1.055 | 0.0091 | 0.0015 | 0.032 | 0 | 0.08 | 0.18 | 0.0004 | 0 | 0.14 | 0 | 0 | 0 | 0 | 0 | 0.015 | 0 | 0 | 0.002 | 0.002 | 0 | 0 | 0 | 138.3 | 327 | 480 | 55 | 0 | 0 | 0 | PPX82509T | 1018417 | CM108 | 대경공장 JCOE 시편절단 | 5114 | JCOE 생산창고 | SPX8252030 | 1C60C22-2 | 1118 | 22.23 | S67029 | FC60105202 | 2308J1054 | Stripe 모재 T방향 | A516-60N | 현대제철(주) | 327 | 480 | 55 | 272.196 | 320.841 | 281.993 | 332.388 | 488.618 | 50.5859 | 2023-09-12
S67028 | FC60105402 | HYUNDAI | 20230503 | 20230503 | 0 | 0.339 | 0.1266 | 0.337 | 1.063 | 0.0102 | 0.0017 | 0.032 | 0 | 0.07 | 0.18 | 0.0004 | 0 | 0.133 | 0 | 0 | 0 | 0 | 0 | 0.015 | 0 | 0 | 0.002 | 0.002 | 0 | 0 | 0 | 141.7 | 338 | 489 | 54 | 0 | 0 | 0 | PPX82609T | 1018417 | CM108 | 대경공장 JCOE 시편절단 | 5114 | JCOE 생산창고 | SPX8252010 | 1C60C22-2 | 1118 | 22.23 | S67028 | FC60105402 | 2308J1052 | Stripe 모재 T방향 | A516-60N | 현대제철(주) | 338 | 489 | 54 | 267.08 | 311.353 | 282.812 | 329.693 | 489.373 | 54.1015 | 2023-09-12
S67028 | FC60105402 | HYUNDAI | 20230503 | 20230503 | 0 | 0.339 | 0.1266 | 0.337 | 1.063 | 0.0102 | 0.0017 | 0.032 | 0 | 0.07 | 0.18 | 0.0004 | 0 | 0.133 | 0 | 0 | 0 | 0 | 0 | 0.015 | 0 | 0 | 0.002 | 0.002 | 0 | 0 | 0 | 141.7 | 338 | 489 | 54 | 0 | 0 | 0 | PPX82609W | 1018417 | CM108 | 대경공장 JCOE 시편절단 | 5114 | JCOE 생산창고 | SPX8252010 | 1C60C22-2 | 1118 | 22.23 | S67028 | FC60105402 | 2308J1052 | Stripe 용접 | A516-60N | 현대제철(주) | 338 | 489 | 54 | 0 | 0 | 0 | 0 | 542.949 | 0 | 2023-09-12
S67024 | FC60106301 | HYUNDAI | 20230519 | 20230519 | 0 | 0.346 | 0.1286 | 0.339 | 1.06 | 0.0117 | 0.0021 | 0.03 | 0 | 0.08 | 0.19 | 0.0004 | 0 | 0.144 | 0 | 0 | 0 | 0.01 | 0 | 0.013 | 0 | 0 | 0.002 | 0.002 | 0 | 0 | 0 | 138 | 332 | 487 | 52 | 0 | 0 | 0 | PPX82506T | 1018180 | CM108 | 대경공장 JCOE 시편절단 | 5114 | JCOE 생산창고 | SPX8242190 | 1C60C22-2 | 1016 | 20.62 | S67024 | FC60106301 | 2308J0959 | Stripe 모재 T방향 | A516-60N | 현대제철(주) | 332 | 487 | 52 | 255.349 | 325.379 | 270.114 | 344.193 | 491.331 | 50.5859 | 2023-09-08
S67024 | FC60106301 | HYUNDAI | 20230519 | 20230519 | 0 | 0.346 | 0.1286 | 0.339 | 1.06 | 0.0117 | 0.0021 | 0.03 | 0 | 0.08 | 0.19 | 0.0004 | 0 | 0.144 | 0 | 0 | 0 | 0.01 | 0 | 0.013 | 0 | 0 | 0.002 | 0.002 | 0 | 0 | 0 | 138 | 332 | 487 | 52 | 0 | 0 | 0 | PPX82506W | 1018180 | CM108 | 대경공장 JCOE 시편절단 | 5114 | JCOE 생산창고 | SPX8242190 | 1C60C22-2 | 1016 | 20.62 | S67024 | FC60106301 | 2308J0959 | Stripe 용접 | A516-60N | 현대제철(주) | 332 | 487 | 52 | 0 | 0 | 0 | 0 | 527.211 | 0 | 2023-09-08
S67028 | FC60106502 | HYUNDAI | 20230504 | 20230504 | 0 | 0.339 | 0.1266 | 0.337 | 1.063 | 0.0102 | 0.0017 | 0.032 | 0 | 0.07 | 0.18 | 0.0004 | 0 | 0.133 | 0 | 0 | 0 | 0 | 0 | 0.015 | 0 | 0 | 0.002 | 0.002 | 0 | 0 | 0 | 141 | 326 | 484 | 52 | 0 | 0 | 0 | PPX82502T | 1018180 | CM108 | 대경공장 JCOE 시편절단 | 5114 | JCOE 생산창고 | SPX8242140 | 1C60C22-2 | 1016 | 20.62 | S67028 | FC60106502 | 2308J0952 | Stripe 모재 T방향 | A516-60N | 현대제철(주) | 326 | 484 | 52 | 254.776 | 322.339 | 262.265 | 331.814 | 487.643 | 52.3437 | 2023-09-08
S67028 | FC60106502 | HYUNDAI | 20230504 | 20230504 | 0 | 0.339 | 0.1266 | 0.337 | 1.063 | 0.0102 | 0.0017 | 0.032 | 0 | 0.07 | 0.18 | 0.0004 | 0 | 0.133 | 0 | 0 | 0 | 0 | 0 | 0.015 | 0 | 0 | 0.002 | 0.002 | 0 | 0 | 0 | 141 | 326 | 484 | 52 | 0 | 0 | 0 | PPX82502W | 1018180 | CM108 | 대경공장 JCOE 시편절단 | 5114 | JCOE 생산창고 | SPX8242140 | 1C60C22-2 | 1016 | 20.62 | S67028 | FC60106502 | 2308J0952 | Stripe 용접 | A516-60N | 현대제철(주) | 326 | 484 | 52 | 144.075 | 366.016 | 0 | 0 | 530.698 | 0 | 2023-09-08
S67032 | FC60107104 | HYUNDAI | 20230504 | 20230504 | 0 | 0.346 | 0.1294 | 0.34 | 1.075 | 0.0095 | 0.0015 | 0.029 | 0 | 0.08 | 0.18 | 0.0004 | 0 | 0.135 | 0 | 0 | 0 | 0 | 0 | 0.014 | 0 | 0 | 0.002 | 0.002 | 0 | 0 | 0 | 141.3 | 334 | 491 | 46 | 0 | 0 | 0 | PPX80405W | 1016476 | CM108 | 대경공장 JCOE 시편절단 | 5114 | JCOE 생산창고 | SPX8032060 | 1C60C22-2 | 914 | 12.7 | S67032 | FC60107104 | 2308J0228 | Stripe 용접 | A516-60N | 현대제철(주) | 334 | 491 | 46 | 105.619 | 430.96 | 0 | 0 | 530.994 | -98.046 | 2023-08-17
S67032 | FC60107104 | HYUNDAI | 20230504 | 20230504 | 0 | 0.346 | 0.1294 | 0.34 | 1.075 | 0.0095 | 0.0015 | 0.029 | 0 | 0.08 | 0.18 | 0.0004 | 0 | 0.135 | 0 | 0 | 0 | 0 | 0 | 0.014 | 0 | 0 | 0.002 | 0.002 | 0 | 0 | 0 | 141.3 | 334 | 491 | 46 | 0 | 0 | 0 | PPX80405T | 1016476 | CM108 | 대경공장 JCOE 시편절단 | 5114 | JCOE 생산창고 | SPX8032060 | 1C60C22-2 | 914 | 12.7 | S67032 | FC60107104 | 2308J0228 | Stripe 모재 T방향 | A516-60N | 현대제철(주) | 334 | 491 | 46 | 166.764 | 339.222 | 171.387 | 348.627 | 495.522 | 45.1171 | 2023-08-17
S67032 | FC60107104 | HYUNDAI | 20230504 | 20230504 | 0 | 0.346 | 0.1294 | 0.34 | 1.075 | 0.0095 | 0.0015 | 0.029 | 0 | 0.08 | 0.18 | 0.0004 | 0 | 0.135 | 0 | 0 | 0 | 0 | 0 | 0.014 | 0 | 0 | 0.002 | 0.002 | 0 | 0 | 0 | 141.3 | 334 | 491 | 46 | 0 | 0 | 0 | PPX80317W | 1016476 | CM108 | 대경공장 JCOE 시편절단 | 5114 | JCOE 생산창고 | SPX8032060 | 1C60C22-2 | 914 | 12.7 | S67032 | FC60107104 | 2308J0238 | Stripe 용접 | A516-60N | 현대제철(주) | 334 | 491 | 46 | 98.5527 | 401.206 | 0 | 0 | 536.464 | 0 | 2023-08-28
S67032 | FC60107104 | HYUNDAI | 20230504 | 20230504 | 0 | 0.346 | 0.1294 | 0.34 | 1.075 | 0.0095 | 0.0015 | 0.029 | 0 | 0.08 | 0.18 | 0.0004 | 0 | 0.135 | 0 | 0 | 0 | 0 | 0 | 0.014 | 0 | 0 | 0.002 | 0.002 | 0 | 0 | 0 | 141.3 | 334 | 491 | 46 | 0 | 0 | 0 | PPX80315T | 1016476 | CM108 | 대경공장 JCOE 시편절단 | 5114 | JCOE 생산창고 | SPX8032060 | 1C60C22-2 | 914 | 12.7 | S67032 | FC60107104 | 2308J0234 | Stripe 모재 T방향 | A516-60N | 현대제철(주) | 334 | 491 | 46 | 163.903 | 331.814 | 170.401 | 344.968 | 498.704 | 43.9453 | 2023-08-28
S67032 | FC60107104 | HYUNDAI | 20230504 | 20230504 | 0 | 0.346 | 0.1294 | 0.34 | 1.075 | 0.0095 | 0.0015 | 0.029 | 0 | 0.08 | 0.18 | 0.0004 | 0 | 0.135 | 0 | 0 | 0 | 0 | 0 | 0.014 | 0 | 0 | 0.002 | 0.002 | 0 | 0 | 0 | 141.3 | 334 | 491 | 46 | 0 | 0 | 0 | PPX80318W | 1016476 | CM108 | 대경공장 JCOE 시편절단 | 5114 | JCOE 생산창고 | SPX8032060 | 1C60C22-2 | 914 | 12.7 | S67032 | FC60107104 | 2308J0241 | Stripe 용접 | A516-60N | 현대제철(주) | 334 | 491 | 46 | 100.352 | 411.349 | 0 | 0 | 531.946 | 0 | 2023-08-28
S67032 | FC60107104 | HYUNDAI | 20230504 | 20230504 | 0 | 0.346 | 0.1294 | 0.34 | 1.075 | 0.0095 | 0.0015 | 0.029 | 0 | 0.08 | 0.18 | 0.0004 | 0 | 0.135 | 0 | 0 | 0 | 0 | 0 | 0.014 | 0 | 0 | 0.002 | 0.002 | 0 | 0 | 0 | 141.3 | 334 | 491 | 46 | 0 | 0 | 0 | PPX80315W | 1016476 | CM108 | 대경공장 JCOE 시편절단 | 5114 | JCOE 생산창고 | SPX8032060 | 1C60C22-2 | 914 | 12.7 | S67032 | FC60107104 | 2308J0234 | Stripe 용접 | A516-60N | 현대제철(주) | 334 | 491 | 46 | 0 | 0 | 0 | 0 | 545.465 | 0 | 2023-08-28
S67028 | FC60107502 | HYUNDAI | 20230504 | 20230504 | 0 | 0.339 | 0.1266 | 0.337 | 1.063 | 0.0102 | 0.0017 | 0.032 | 0 | 0.07 | 0.18 | 0.0004 | 0 | 0.133 | 0 | 0 | 0 | 0 | 0 | 0.015 | 0 | 0 | 0.002 | 0.002 | 0 | 0 | 0 | 141 | 339 | 491 | 46 | 0 | 0 | 0 | PPX80314T | 1016476 | CM108 | 대경공장 JCOE 시편절단 | 5114 | JCOE 생산창고 | SPX8032010 | 1C60C22-2 | 914 | 12.7 | S67028 | FC60107502 | 2308J0219 | Stripe 모재 T방향 | A516-60N | 현대제철(주) | 339 | 491 | 46 | 158.493 | 325.057 | 168.379 | 345.332 | 497.699 | 44.1406 | 2023-08-28
S67028 | FC60107502 | HYUNDAI | 20230504 | 20230504 | 0 | 0.339 | 0.1266 | 0.337 | 1.063 | 0.0102 | 0.0017 | 0.032 | 0 | 0.07 | 0.18 | 0.0004 | 0 | 0.133 | 0 | 0 | 0 | 0 | 0 | 0.015 | 0 | 0 | 0.002 | 0.002 | 0 | 0 | 0 | 141 | 339 | 491 | 46 | 0 | 0 | 0 | PPX80314W | 1016476 | CM108 | 대경공장 JCOE 시편절단 | 5114 | JCOE 생산창고 | SPX8032010 | 1C60C22-2 | 914 | 12.7 | S67028 | FC60107502 | 2308J0219 | Stripe 용접 | A516-60N | 현대제철(주) | 339 | 491 | 46 | 132.786 | 545.722 | 0 | 0 | 548.677 | 0 | 2023-08-28
S67035 | FC60107603 | HYUNDAI | 20230504 | 20230504 | 0 | 0.336 | 0.1239 | 0.314 | 1.05 | 0.0103 | 0.0018 | 0.027 | 0 | 0.08 | 0.17 | 0.0004 | 0 | 0.137 | 0 | 0 | 0 | 0 | 0 | 0.015 | 0 | 0 | 0.002 | 0.002 | 0 | 0 | 0 | 143.3 | 330 | 486 | 47 | 0 | 0 | 0 | PPX80311T | 1016476 | CM108 | 대경공장 JCOE 시편절단 | 5114 | JCOE 생산창고 | SPX8031190 | 1C60C22-2 | 914 | 12.7 | S67035 | FC60107603 | 2308J0214 | Stripe 모재 T방향 | A516-60N | 현대제철(주) | 330 | 486 | 47 | 157.74 | 319.381 | 168.659 | 341.489 | 490.959 | 45.1171 | 2023-08-28
S67035 | FC60107603 | HYUNDAI | 20230504 | 20230504 | 0 | 0.336 | 0.1239 | 0.314 | 1.05 | 0.0103 | 0.0018 | 0.027 | 0 | 0.08 | 0.17 | 0.0004 | 0 | 0.137 | 0 | 0 | 0 | 0 | 0 | 0.015 | 0 | 0 | 0.002 | 0.002 | 0 | 0 | 0 | 143.3 | 330 | 486 | 47 | 0 | 0 | 0 | PPX80311W | 1016476 | CM108 | 대경공장 JCOE 시편절단 | 5114 | JCOE 생산창고 | SPX8031190 | 1C60C22-2 | 914 | 12.7 | S67035 | FC60107603 | 2308J0214 | Stripe 용접 | A516-60N | 현대제철(주) | 330 | 486 | 47 | 0 | 0 | 0 | 0 | 543.198 | 0 | 2023-08-28
S67024 | FC60107703 | HYUNDAI | 20230504 | 20230504 | 0 | 0.346 | 0.1286 | 0.339 | 1.06 | 0.0117 | 0.0021 | 0.03 | 0 | 0.08 | 0.19 | 0.0004 | 0 | 0.144 | 0 | 0 | 0 | 0.01 | 0 | 0.013 | 0 | 0 | 0.002 | 0.002 | 0 | 0 | 0 | 138.3 | 330 | 480 | 50 | 0 | 0 | 0 | PPX80409W | 1016480 | CM108 | 대경공장 JCOE 시편절단 | 5114 | JCOE 생산창고 | SPX8041010 | 1C60C22-2 | 914 | 14.27 | S67024 | FC60107703 | 2308J0275 | Stripe 용접 | A516-60N | 현대제철(주) | 330 | 480 | 50 | 0 | 0 | 0 | 0 | 538.197 | -98.046 | 2023-08-22
S67024 | FC60107703 | HYUNDAI | 20230504 | 20230504 | 0 | 0.346 | 0.1286 | 0.339 | 1.06 | 0.0117 | 0.0021 | 0.03 | 0 | 0.08 | 0.19 | 0.0004 | 0 | 0.144 | 0 | 0 | 0 | 0.01 | 0 | 0.013 | 0 | 0 | 0.002 | 0.002 | 0 | 0 | 0 | 138.3 | 330 | 480 | 50 | 0 | 0 | 0 | PPX80409T | 1016480 | CM108 | 대경공장 JCOE 시편절단 | 5114 | JCOE 생산창고 | SPX8041010 | 1C60C22-2 | 914 | 14.27 | S67024 | FC60107703 | 2308J0275 | Stripe 모재 T방향 | A516-60N | 현대제철(주) | 330 | 480 | 50 | 191.951 | 343.601 | 195.408 | 349.791 | 494.242 | 45.5078 | 2023-08-22
S67029 | FC60107904 | HYUNDAI | 20230504 | 20230504 | 0 | 0.334 | 0.1202 | 0.323 | 1.055 | 0.0091 | 0.0015 | 0.032 | 0 | 0.08 | 0.18 | 0.0004 | 0 | 0.14 | 0 | 0 | 0 | 0 | 0 | 0.015 | 0 | 0 | 0.002 | 0.002 | 0 | 0 | 0 | 136.7 | 330 | 478 | 50 | 0 | 0 | 0 | PPX80410W | 1016480 | CM108 | 대경공장 JCOE 시편절단 | 5114 | JCOE 생산창고 | SPX8041030 | 1C60C22-2 | 914 | 14.27 | S67029 | FC60107904 | 2308J0277 | Stripe 용접 | A516-60N | 현대제철(주) | 324 | 474 | 49 | 120.9 | 433.639 | 0 | 0 | 530.928 | -98.046 | 2023-08-22
S67029 | FC60107904 | HYUNDAI | 20230504 | 20230504 | 0 | 0.334 | 0.1202 | 0.323 | 1.055 | 0.0091 | 0.0015 | 0.032 | 0 | 0.08 | 0.18 | 0.0004 | 0 | 0.14 | 0 | 0 | 0 | 0 | 0 | 0.015 | 0 | 0 | 0.002 | 0.002 | 0 | 0 | 0 | 136.7 | 330 | 478 | 50 | 0 | 0 | 0 | PPX80411T | 1016480 | CM108 | 대경공장 JCOE 시편절단 | 5114 | JCOE 생산창고 | SPX8041030 | 1C60C22-2 | 914 | 14.27 | S67029 | FC60107904 | 2308J0278 | Stripe 모재 T방향 | A516-60N | 현대제철(주) | 324 | 474 | 49 | 182.061 | 331.828 | 188.136 | 342.899 | 481.98 | 45.8984 | 2023-08-22
S67029 | FC60107904 | HYUNDAI | 20230504 | 20230504 | 0 | 0.334 | 0.1202 | 0.323 | 1.055 | 0.0091 | 0.0015 | 0.032 | 0 | 0.08 | 0.18 | 0.0004 | 0 | 0.14 | 0 | 0 | 0 | 0 | 0 | 0.015 | 0 | 0 | 0.002 | 0.002 | 0 | 0 | 0 | 136.7 | 330 | 478 | 50 | 0 | 0 | 0 | PPX80411W | 1016480 | CM108 | 대경공장 JCOE 시편절단 | 5114 | JCOE 생산창고 | SPX8041030 | 1C60C22-2 | 914 | 14.27 | S67029 | FC60107904 | 2308J0278 | Stripe 용접 | A516-60N | 현대제철(주) | 324 | 474 | 49 | 117.442 | 430.256 | 0 | 0 | 522.613 | -98.046 | 2023-08-22
S67021 | FC60108004 | HYUNDAI | 20230504 | 20230504 | 0 | 0.345 | 0.1266 | 0.339 | 1.064 | 0.0095 | 0.0016 | 0.034 | 0 | 0.08 | 0.19 | 0.0004 | 0 | 0.146 | 0 | 0 | 0 | 0.01 | 0 | 0.013 | 0 | 0 | 0.002 | 0.002 | 0 | 0 | 0 | 139.7 | 324 | 478 | 48 | 0 | 0 | 0 | PPX80412T | 1016480 | CM108 | 대경공장 JCOE 시편절단 | 5114 | JCOE 생산창고 | SPX8041050 | 1C60C22-2 | 914 | 14.27 | S67021 | FC60108004 | 2308J0280 | Stripe 모재 T방향 | A516-60N | 현대제철(주) | 324 | 478 | 48 | 184.799 | 336.664 | 188.625 | 343.633 | 488.543 | 46.289 | 2023-08-22
S67021 | FC60108004 | HYUNDAI | 20230504 | 20230504 | 0 | 0.345 | 0.1266 | 0.339 | 1.064 | 0.0095 | 0.0016 | 0.034 | 0 | 0.08 | 0.19 | 0.0004 | 0 | 0.146 | 0 | 0 | 0 | 0.01 | 0 | 0.013 | 0 | 0 | 0.002 | 0.002 | 0 | 0 | 0 | 139.7 | 324 | 478 | 48 | 0 | 0 | 0 | PPX80412W | 1016480 | CM108 | 대경공장 JCOE 시편절단 | 5114 | JCOE 생산창고 | SPX8041050 | 1C60C22-2 | 914 | 14.27 | S67021 | FC60108004 | 2308J0280 | Stripe 용접 | A516-60N | 현대제철(주) | 324 | 478 | 48 | 115.507 | 417.995 | 0 | 0 | 522.87 | -98.046 | 2023-08-22
S67032 | FC60109602 | HYUNDAI | 20230519 | 20230519 | 0 | 0.346 | 0.1294 | 0.34 | 1.075 | 0.0095 | 0.0015 | 0.029 | 0 | 0.08 | 0.18 | 0.0004 | 0 | 0.135 | 0 | 0 | 0 | 0 | 0 | 0.014 | 0 | 0 | 0.002 | 0.002 | 0 | 0 | 0 | 138.7 | 328 | 488 | 57 | 0 | 0 | 0 | PPX61507W | 1012350 | CM108 | 대경공장 JCOE 시편절단 | 5114 | JCOE 생산창고 | SPX6142060 | 1C60C22-2 | 914 | 26.97 | S67032 | FC60109602 | 2306J0909 | Stripe 용접 | A516-60N | 현대제철(주) | 328 | 488 | 57 | 0 | 0 | 0 | 0 | 525.561 | 0 | 2023-06-26
S67032 | FC60109602 | HYUNDAI | 20230519 | 20230519 | 0 | 0.346 | 0.1294 | 0.34 | 1.075 | 0.0095 | 0.0015 | 0.029 | 0 | 0.08 | 0.18 | 0.0004 | 0 | 0.135 | 0 | 0 | 0 | 0 | 0 | 0.014 | 0 | 0 | 0.002 | 0.002 | 0 | 0 | 0 | 138.7 | 328 | 488 | 57 | 0 | 0 | 0 | PPX61510T | 1012350 | CM108 | 대경공장 JCOE 시편절단 | 5114 | JCOE 생산창고 | SPX6142060 | 1C60C22-2 | 914 | 26.97 | S67032 | FC60109602 | 2306J0907 | Stripe 모재 T방향 | A516-60N | 현대제철(주) | 328 | 488 | 57 | 341.215 | 329.698 | 353.813 | 341.87 | 492.863 | 55.4687 | 2023-06-26
S67032 | FC60109602 | HYUNDAI | 20230519 | 20230519 | 0 | 0.346 | 0.1294 | 0.34 | 1.075 | 0.0095 | 0.0015 | 0.029 | 0 | 0.08 | 0.18 | 0.0004 | 0 | 0.135 | 0 | 0 | 0 | 0 | 0 | 0.014 | 0 | 0 | 0.002 | 0.002 | 0 | 0 | 0 | 138.7 | 328 | 488 | 57 | 0 | 0 | 0 | PPX61510W | 1012350 | CM108 | 대경공장 JCOE 시편절단 | 5114 | JCOE 생산창고 | SPX6142060 | 1C60C22-2 | 914 | 26.97 | S67032 | FC60109602 | 2306J0907 | Stripe 용접 | A516-60N | 현대제철(주) | 328 | 488 | 57 | 271.745 | 524.051 | 0 | 0 | 526.272 | 0 | 2023-06-26
S67029 | FC60109801 | HYUNDAI | 20230519 | 20230519 | 0 | 0.334 | 0.1202 | 0.323 | 1.055 | 0.0091 | 0.0015 | 0.032 | 0 | 0.08 | 0.18 | 0.0004 | 0 | 0.14 | 0 | 0 | 0 | 0 | 0 | 0.015 | 0 | 0 | 0.002 | 0.002 | 0 | 0 | 0 | 139 | 332 | 487 | 58 | 0 | 0 | 0 | PPX61511W | 1012350 | CM108 | 대경공장 JCOE 시편절단 | 5114 | JCOE 생산창고 | SPX6142050 | 1C60C22-2 | 914 | 26.97 | S67029 | FC60109801 | 2306J0908 | Stripe 용접 | A516-60N | 현대제철(주) | 332 | 487 | 58 | 0 | 0 | 0 | 0 | 535.444 | 0 | 2023-06-26
S67029 | FC60109801 | HYUNDAI | 20230519 | 20230519 | 0 | 0.334 | 0.1202 | 0.323 | 1.055 | 0.0091 | 0.0015 | 0.032 | 0 | 0.08 | 0.18 | 0.0004 | 0 | 0.14 | 0 | 0 | 0 | 0 | 0 | 0.015 | 0 | 0 | 0.002 | 0.002 | 0 | 0 | 0 | 139 | 332 | 487 | 58 | 0 | 0 | 0 | PPX61509W | 1012350 | CM108 | 대경공장 JCOE 시편절단 | 5114 | JCOE 생산창고 | SPX6142050 | 1C60C22-2 | 914 | 26.97 | S67029 | FC60109801 | 2306J0906 | Stripe 용접 | A516-60N | 현대제철(주) | 332 | 487 | 58 | 223.19 | 422.801 | 0 | 0 | 523.328 | 0 | 2023-06-26
S67029 | FC60109801 | HYUNDAI | 20230519 | 20230519 | 0 | 0.334 | 0.1202 | 0.323 | 1.055 | 0.0091 | 0.0015 | 0.032 | 0 | 0.08 | 0.18 | 0.0004 | 0 | 0.14 | 0 | 0 | 0 | 0 | 0 | 0.015 | 0 | 0 | 0.002 | 0.002 | 0 | 0 | 0 | 139 | 332 | 487 | 58 | 0 | 0 | 0 | PPX61509T | 1012350 | CM108 | 대경공장 JCOE 시편절단 | 5114 | JCOE 생산창고 | SPX6142050 | 1C60C22-2 | 914 | 26.97 | S67029 | FC60109801 | 2306J0906 | Stripe 모재 T방향 | A516-60N | 현대제철(주) | 332 | 487 | 58 | 330.947 | 315.728 | 354.095 | 337.811 | 487.381 | 56.25 | 2023-06-26
S67035 | FC60109902 | HYUNDAI | 20230519 | 20230519 | 0 | 0.336 | 0.1239 | 0.314 | 1.05 | 0.0103 | 0.0018 | 0.027 | 0 | 0.08 | 0.17 | 0.0004 | 0 | 0.137 | 0 | 0 | 0 | 0 | 0 | 0.015 | 0 | 0 | 0.002 | 0.002 | 0 | 0 | 0 | 137 | 319 | 479 | 55 | 0 | 0 | 0 | PPX61508T | 1012350 | CM108 | 대경공장 JCOE 시편절단 | 5114 | JCOE 생산창고 | SPX6142070 | 1C60C22-2 | 914 | 26.97 | S67035 | FC60109902 | 2306J0910 | Stripe 모재 T방향 | A516-60N | 현대제철(주) | 319 | 479 | 55 | 336.141 | 321.746 | 353.816 | 338.665 | 485.096 | 56.8359 | 2023-06-26
S67035 | FC60109902 | HYUNDAI | 20230519 | 20230519 | 0 | 0.336 | 0.1239 | 0.314 | 1.05 | 0.0103 | 0.0018 | 0.027 | 0 | 0.08 | 0.17 | 0.0004 | 0 | 0.137 | 0 | 0 | 0 | 0 | 0 | 0.015 | 0 | 0 | 0.002 | 0.002 | 0 | 0 | 0 | 137 | 319 | 479 | 55 | 0 | 0 | 0 | PPX61508W | 1012350 | CM108 | 대경공장 JCOE 시편절단 | 5114 | JCOE 생산창고 | SPX6142070 | 1C60C22-2 | 914 | 26.97 | S67035 | FC60109902 | 2306J0910 | Stripe 용접 | A516-60N | 현대제철(주) | 319 | 479 | 55 | 211.532 | 400.382 | 0 | 0 | 521.741 | 0 | 2023-06-26
S67024 | FC60111501 | HYUNDAI | 20230518 | 20230518 | 0 | 0.346 | 0.1286 | 0.339 | 1.06 | 0.0117 | 0.0021 | 0.03 | 0 | 0.08 | 0.19 | 0.0004 | 0 | 0.144 | 0 | 0 | 0 | 0.01 | 0 | 0.013 | 0 | 0 | 0.002 | 0.002 | 0 | 0 | 0 | 135.7 | 326 | 476 | 56 | 0 | 0 | 0 | PPX62001W | 1012723 | CM108 | 대경공장 JCOE 시편절단 | 5114 | JCOE 생산창고 | SPX6192010 | 1C60C22-2 | 813 | 26.97 | S67024 | FC60111501 | 2306J1069 | Stripe 용접 | A516-60N | 현대제철(주) | 326 | 476 | 56 | 199.915 | 390.096 | 0 | 0 | 534.483 | 0 | 2023-06-27
S67024 | FC60111501 | HYUNDAI | 20230518 | 20230518 | 0 | 0.346 | 0.1286 | 0.339 | 1.06 | 0.0117 | 0.0021 | 0.03 | 0 | 0.08 | 0.19 | 0.0004 | 0 | 0.144 | 0 | 0 | 0 | 0.01 | 0 | 0.013 | 0 | 0 | 0.002 | 0.002 | 0 | 0 | 0 | 135.7 | 326 | 476 | 56 | 0 | 0 | 0 | PPX62001T | 1012723 | CM108 | 대경공장 JCOE 시편절단 | 5114 | JCOE 생산창고 | SPX6192010 | 1C60C22-2 | 813 | 26.97 | S67024 | FC60111501 | 2306J1069 | Stripe 모재 T방향 | A516-60N | 현대제철(주) | 326 | 476 | 56 | 351.068 | 338.087 | 366.358 | 352.812 | 490.07 | 56.25 | 2023-06-27
S67037 | FC60111602 | HYUNDAI | 20230523 | 20230523 | 0 | 0.339 | 0.1231 | 0.336 | 1.07 | 0.011 | 0.0015 | 0.03 | 0 | 0.08 | 0.18 | 0.0005 | 0 | 0.14 | 0 | 0 | 0 | 0 | 0 | 0.015 | 0 | 0 | 0.002 | 0.003 | 0 | 0 | 0 | 136.7 | 319 | 474 | 58 | 0 | 0 | 0 | PPX62002T | 1012723 | CM108 | 대경공장 JCOE 시편절단 | 5114 | JCOE 생산창고 | SPX6192050 | 1C60C22-2 | 813 | 26.97 | S67037 | FC60111602 | 2306J1073 | Stripe 모재 T방향 | A516-60N | 현대제철(주) | 319 | 474 | 58 | 357.948 | 344.941 | 376.367 | 362.692 | 495.707 | 56.4453 | 2023-06-27
S67037 | FC60111602 | HYUNDAI | 20230523 | 20230523 | 0 | 0.339 | 0.1231 | 0.336 | 1.07 | 0.011 | 0.0015 | 0.03 | 0 | 0.08 | 0.18 | 0.0005 | 0 | 0.14 | 0 | 0 | 0 | 0 | 0 | 0.015 | 0 | 0 | 0.002 | 0.003 | 0 | 0 | 0 | 136.7 | 319 | 474 | 58 | 0 | 0 | 0 | PPX62002W | 1012723 | CM108 | 대경공장 JCOE 시편절단 | 5114 | JCOE 생산창고 | SPX6192050 | 1C60C22-2 | 813 | 26.97 | S67037 | FC60111602 | 2306J1073 | Stripe 용접 | A516-60N | 현대제철(주) | 319 | 474 | 58 | 199.376 | 386.078 | 0 | 0 | 533.805 | 0 | 2023-06-27
S67035 | FC60111701 | HYUNDAI | 20230523 | 20230523 | 0 | 0.336 | 0.1239 | 0.314 | 1.05 | 0.0103 | 0.0018 | 0.027 | 0 | 0.08 | 0.17 | 0.0004 | 0 | 0.137 | 0 | 0 | 0 | 0 | 0 | 0.015 | 0 | 0 | 0.002 | 0.002 | 0 | 0 | 0 | 136.3 | 325 | 474 | 57 | 0 | 0 | 0 | PPX62003T | 1012723 | CM108 | 대경공장 JCOE 시편절단 | 5114 | JCOE 생산창고 | SPX6192060 | 1C60C22-2 | 813 | 26.97 | S67035 | FC60111701 | 2306J1074 | Stripe 모재 T방향 | A516-60N | 현대제철(주) | 325 | 474 | 57 | 346.91 | 334.728 | 359.751 | 347.118 | 492.351 | 56.25 | 2023-06-27
S67035 | FC60111701 | HYUNDAI | 20230523 | 20230523 | 0 | 0.336 | 0.1239 | 0.314 | 1.05 | 0.0103 | 0.0018 | 0.027 | 0 | 0.08 | 0.17 | 0.0004 | 0 | 0.137 | 0 | 0 | 0 | 0 | 0 | 0.015 | 0 | 0 | 0.002 | 0.002 | 0 | 0 | 0 | 136.3 | 325 | 474 | 57 | 0 | 0 | 0 | PPX62003W | 1012723 | CM108 | 대경공장 JCOE 시편절단 | 5114 | JCOE 생산창고 | SPX6192060 | 1C60C22-2 | 813 | 26.97 | S67035 | FC60111701 | 2306J1074 | Stripe 용접 | A516-60N | 현대제철(주) | 325 | 474 | 57 | 267.972 | 517.757 | 0 | 0 | 531.255 | 0 | 2023-06-27
S67029 | FC60111901 | HYUNDAI | 20230518 | 20230518 | 0 | 0.334 | 0.1202 | 0.323 | 1.055 | 0.0091 | 0.0015 | 0.032 | 0 | 0.08 | 0.18 | 0.0004 | 0 | 0.14 | 0 | 0 | 0 | 0 | 0 | 0.015 | 0 | 0 | 0.002 | 0.002 | 0 | 0 | 0 | 137 | 320 | 478 | 57 | 0 | 0 | 0 | PPX61918T | 1012723 | CM108 | 대경공장 JCOE 시편절단 | 5114 | JCOE 생산창고 | SPX6191140 | 1C60C22-2 | 813 | 26.97 | S67029 | FC60111901 | 2306J1067 | Stripe 모재 T방향 | A516-60N | 현대제철(주) | 320 | 478 | 57 | 342.117 | 329.358 | 360.23 | 346.796 | 488.073 | 57.4218 | 2023-06-26
S67029 | FC60111901 | HYUNDAI | 20230518 | 20230518 | 0 | 0.334 | 0.1202 | 0.323 | 1.055 | 0.0091 | 0.0015 | 0.032 | 0 | 0.08 | 0.18 | 0.0004 | 0 | 0.14 | 0 | 0 | 0 | 0 | 0 | 0.015 | 0 | 0 | 0.002 | 0.002 | 0 | 0 | 0 | 137 | 320 | 478 | 57 | 0 | 0 | 0 | PPX61918W | 1012723 | CM108 | 대경공장 JCOE 시편절단 | 5114 | JCOE 생산창고 | SPX6191140 | 1C60C22-2 | 813 | 26.97 | S67029 | FC60111901 | 2306J1067 | Stripe 용접 | A516-60N | 현대제철(주) | 320 | 478 | 57 | 211.615 | 409.257 | 0 | 0 | 531.234 | 0 | 2023-06-26
S67032 | FC60112602 | HYUNDAI | 20230519 | 20230519 | 0 | 0.346 | 0.1294 | 0.34 | 1.075 | 0.0095 | 0.0015 | 0.029 | 0 | 0.08 | 0.18 | 0.0004 | 0 | 0.135 | 0 | 0 | 0 | 0 | 0 | 0.014 | 0 | 0 | 0.002 | 0.002 | 0 | 0 | 0 | 138 | 324 | 483 | 57 | 0 | 0 | 0 | PPX61901T | 1012635 | CM108 | 대경공장 JCOE 시편절단 | 5114 | JCOE 생산창고 | SPX6162030 | 1C60C22-2 | 864 | 28.58 | S67032 | FC60112602 | 2306J1020 | Stripe 모재 T방향 | A516-60N | 현대제철(주) | 324 | 483 | 57 | 366.583 | 331.853 | 383.193 | 346.89 | 496.915 | 55.664 | 2023-06-27
S67032 | FC60112602 | HYUNDAI | 20230519 | 20230519 | 0 | 0.346 | 0.1294 | 0.34 | 1.075 | 0.0095 | 0.0015 | 0.029 | 0 | 0.08 | 0.18 | 0.0004 | 0 | 0.135 | 0 | 0 | 0 | 0 | 0 | 0.014 | 0 | 0 | 0.002 | 0.002 | 0 | 0 | 0 | 138 | 324 | 483 | 57 | 0 | 0 | 0 | PPX61901W | 1012635 | CM108 | 대경공장 JCOE 시편절단 | 5114 | JCOE 생산창고 | SPX6162030 | 1C60C22-2 | 864 | 28.58 | S67032 | FC60112602 | 2306J1020 | Stripe 용접 | A516-60N | 현대제철(주) | 324 | 483 | 57 | 227.469 | 412.606 | 0 | 0 | 542.613 | 0 | 2023-06-27
S67024 | FC60113201 | HYUNDAI | 20230504 | 20230504 | 0 | 0.346 | 0.1286 | 0.339 | 1.06 | 0.0117 | 0.0021 | 0.03 | 0 | 0.08 | 0.19 | 0.0004 | 0 | 0.144 | 0 | 0 | 0 | 0.01 | 0 | 0.013 | 0 | 0 | 0.002 | 0.002 | 0 | 0 | 0 | 136.3 | 325 | 477 | 50 | 0 | 0 | 0 | PPX82421T | 1017977 | CM108 | 대경공장 JCOE 시편절단 | 5114 | JCOE 생산창고 | SPX8232180 | 1C60C22-2 | 864 | 17.48 | S67024 | FC60113201 | 2308J0873 | Stripe 모재 T방향 | A516-60N | 현대제철(주) | 325 | 477 | 50 | 212.447 | 314.984 | 223.591 | 331.507 | 481.718 | 50 | 2023-09-01
S67024 | FC60113201 | HYUNDAI | 20230504 | 20230504 | 0 | 0.346 | 0.1286 | 0.339 | 1.06 | 0.0117 | 0.0021 | 0.03 | 0 | 0.08 | 0.19 | 0.0004 | 0 | 0.144 | 0 | 0 | 0 | 0.01 | 0 | 0.013 | 0 | 0 | 0.002 | 0.002 | 0 | 0 | 0 | 136.3 | 325 | 477 | 50 | 0 | 0 | 0 | PPX82421W | 1017977 | CM108 | 대경공장 JCOE 시편절단 | 5114 | JCOE 생산창고 | SPX8232180 | 1C60C22-2 | 864 | 17.48 | S67024 | FC60113201 | 2308J0873 | Stripe 용접 | A516-60N | 현대제철(주) | 325 | 477 | 50 | 103.9 | 313.285 | 0 | 0 | 518.165 | 0 | 2023-09-01
S67024 | FC60113202 | HYUNDAI | 20230508 | 20230508 | 0 | 0.346 | 0.1286 | 0.339 | 1.06 | 0.0117 | 0.0021 | 0.03 | 0 | 0.08 | 0.19 | 0.0004 | 0 | 0.144 | 0 | 0 | 0 | 0.01 | 0 | 0.013 | 0 | 0 | 0.002 | 0.002 | 0 | 0 | 0 | 136.3 | 325 | 477 | 50 | 0 | 0 | 0 | PPX82409W | 1017978 | CM108 | 대경공장 JCOE 시편절단 | 5114 | JCOE 생산창고 | SPX8232190 | 1C60C22-2 | 864 | 17.48 | S67024 | FC60113202 | 2308J0874 | Stripe 용접 | A516-60N | 현대제철(주) | 325 | 477 | 50 | 114.208 | 375.843 | 0 | 0 | 519.385 | 0 | 2023-09-07
S67024 | FC60113202 | HYUNDAI | 20230508 | 20230508 | 0 | 0.346 | 0.1286 | 0.339 | 1.06 | 0.0117 | 0.0021 | 0.03 | 0 | 0.08 | 0.19 | 0.0004 | 0 | 0.144 | 0 | 0 | 0 | 0.01 | 0 | 0.013 | 0 | 0 | 0.002 | 0.002 | 0 | 0 | 0 | 136.3 | 325 | 477 | 50 | 0 | 0 | 0 | PPX82409T | 1017978 | CM108 | 대경공장 JCOE 시편절단 | 5114 | JCOE 생산창고 | SPX8232190 | 1C60C22-2 | 864 | 17.48 | S67024 | FC60113202 | 2308J0874 | Stripe 모재 T방향 | A516-60N | 현대제철(주) | 325 | 477 | 50 | 195.495 | 320.834 | 203.333 | 333.698 | 472.379 | 49.6093 | 2023-09-07
S67024 | FC60113203 | HYUNDAI | 20230508 | 20230508 | 0 | 0.346 | 0.1286 | 0.339 | 1.06 | 0.0117 | 0.0021 | 0.03 | 0 | 0.08 | 0.19 | 0.0004 | 0 | 0.144 | 0 | 0 | 0 | 0.01 | 0 | 0.013 | 0 | 0 | 0.002 | 0.002 | 0 | 0 | 0 | 136.3 | 325 | 477 | 50 | 0 | 0 | 0 | PPX82422W | 1017979 | CM108 | 대경공장 JCOE 시편절단 | 5114 | JCOE 생산창고 | SPX8232200 | 1C60C22-2 | 864 | 17.48 | S67024 | FC60113203 | 2308J0875 | Stripe 용접 | A516-60N | 현대제철(주) | 325 | 477 | 50 | 130.845 | 382.726 | 0 | 0 | 515.984 | 0 | 2023-09-01
S67024 | FC60113203 | HYUNDAI | 20230508 | 20230508 | 0 | 0.346 | 0.1286 | 0.339 | 1.06 | 0.0117 | 0.0021 | 0.03 | 0 | 0.08 | 0.19 | 0.0004 | 0 | 0.144 | 0 | 0 | 0 | 0.01 | 0 | 0.013 | 0 | 0 | 0.002 | 0.002 | 0 | 0 | 0 | 136.3 | 325 | 477 | 50 | 0 | 0 | 0 | PPX82422T | 1017979 | CM108 | 대경공장 JCOE 시편절단 | 5114 | JCOE 생산창고 | SPX8232200 | 1C60C22-2 | 864 | 17.48 | S67024 | FC60113203 | 2308J0875 | Stripe 모재 T방향 | A516-60N | 현대제철(주) | 325 | 477 | 50 | 220.885 | 329.724 | 228.773 | 341.499 | 486.902 | 46.8749 | 2023-09-01
S67032 | FC60113703 | HYUNDAI | 20230504 | 20230504 | 0 | 0.346 | 0.1294 | 0.34 | 1.075 | 0.0095 | 0.0015 | 0.029 | 0 | 0.08 | 0.18 | 0.0004 | 0 | 0.135 | 0 | 0 | 0 | 0 | 0 | 0.014 | 0 | 0 | 0.002 | 0.002 | 0 | 0 | 0 | 137.3 | 323 | 480 | 47 | 0 | 0 | 0 | PPX82404T | 1017973 | CM108 | 대경공장 JCOE 시편절단 | 5114 | JCOE 생산창고 | SPX8232250 | 1C60C22-2 | 864 | 12.7 | S67032 | FC60113703 | 2308J0880 | Stripe 모재 T방향 | A516-60N | 현대제철(주) | 327 | 478 | 47 | 165.725 | 339.056 | 169.977 | 347.755 | 493.1 | 45.5078 | 2023-09-07
S67032 | FC60113703 | HYUNDAI | 20230504 | 20230504 | 0 | 0.346 | 0.1294 | 0.34 | 1.075 | 0.0095 | 0.0015 | 0.029 | 0 | 0.08 | 0.18 | 0.0004 | 0 | 0.135 | 0 | 0 | 0 | 0 | 0 | 0.014 | 0 | 0 | 0.002 | 0.002 | 0 | 0 | 0 | 137.3 | 323 | 480 | 47 | 0 | 0 | 0 | PPX82404W | 1017973 | CM108 | 대경공장 JCOE 시편절단 | 5114 | JCOE 생산창고 | SPX8232250 | 1C60C22-2 | 864 | 12.7 | S67032 | FC60113703 | 2308J0880 | Stripe 용접 | A516-60N | 현대제철(주) | 327 | 478 | 47 | 44.7826 | 183.129 | 0 | 0 | 528.553 | 0 | 2023-09-07
S67024 | FC60113901 | HYUNDAI | 20230504 | 20230504 | 0 | 0.346 | 0.1286 | 0.339 | 1.06 | 0.0117 | 0.0021 | 0.03 | 0 | 0.08 | 0.19 | 0.0004 | 0 | 0.144 | 0 | 0 | 0 | 0.01 | 0 | 0.013 | 0 | 0 | 0.002 | 0.002 | 0 | 0 | 0 | 145.7 | 332 | 486 | 46 | 0 | 0 | 0 | PPX82307T | 1017924 | CM108 | 대경공장 JCOE 시편절단 | 5114 | JCOE 생산창고 | SPX8231150 | 1C60C22-2 | 813 | 12.7 | S67024 | FC60113901 | 2308J0826 | Stripe 모재 T방향 | A516-60N | 현대제철(주) | 332 | 486 | 46 | 157.899 | 321.248 | 163.473 | 332.589 | 486.019 | 42.9687 | 2023-09-04
S67024 | FC60113901 | HYUNDAI | 20230504 | 20230504 | 0 | 0.346 | 0.1286 | 0.339 | 1.06 | 0.0117 | 0.0021 | 0.03 | 0 | 0.08 | 0.19 | 0.0004 | 0 | 0.144 | 0 | 0 | 0 | 0.01 | 0 | 0.013 | 0 | 0 | 0.002 | 0.002 | 0 | 0 | 0 | 145.7 | 332 | 486 | 46 | 0 | 0 | 0 | PPX82307W | 1017924 | CM108 | 대경공장 JCOE 시편절단 | 5114 | JCOE 생산창고 | SPX8231150 | 1C60C22-2 | 813 | 12.7 | S67024 | FC60113901 | 2308J0826 | Stripe 용접 | A516-60N | 현대제철(주) | 332 | 486 | 46 | 0 | 0 | 0 | 0 | 527.693 | 0 | 2023-09-04
S67037 | FC60114001 | HYUNDAI | 20230504 | 20230504 | 0 | 0.339 | 0.1231 | 0.336 | 1.07 | 0.011 | 0.0015 | 0.03 | 0 | 0.08 | 0.18 | 0.0005 | 0 | 0.14 | 0 | 0 | 0 | 0 | 0 | 0.015 | 0 | 0 | 0.002 | 0.003 | 0 | 0 | 0 | 138 | 324 | 480 | 48 | 0 | 0 | 0 | PPX82303T | 1017924 | CM108 | 대경공장 JCOE 시편절단 | 5114 | JCOE 생산창고 | SPX8231140 | 1C60C22-2 | 813 | 12.7 | S67037 | FC60114001 | 2308J0825 | Stripe 모재 T방향 | A516-60N | 현대제철(주) | 324 | 480 | 48 | 164.027 | 335.347 | 171.075 | 349.756 | 495.951 | 42.7734 | 2023-09-04
S67037 | FC60114001 | HYUNDAI | 20230504 | 20230504 | 0 | 0.339 | 0.1231 | 0.336 | 1.07 | 0.011 | 0.0015 | 0.03 | 0 | 0.08 | 0.18 | 0.0005 | 0 | 0.14 | 0 | 0 | 0 | 0 | 0 | 0.015 | 0 | 0 | 0.002 | 0.003 | 0 | 0 | 0 | 138 | 324 | 480 | 48 | 0 | 0 | 0 | PPX82303W | 1017924 | CM108 | 대경공장 JCOE 시편절단 | 5114 | JCOE 생산창고 | SPX8231140 | 1C60C22-2 | 813 | 12.7 | S67037 | FC60114001 | 2308J0825 | Stripe 용접 | A516-60N | 현대제철(주) | 324 | 480 | 48 | 0 | 0 | 0 | 0 | 525.809 | 0 | 2023-09-04
S67035 | FC60117701 | HYUNDAI | 20230509 | 20230509 | 0 | 0.336 | 0.1239 | 0.314 | 1.05 | 0.0103 | 0.0018 | 0.027 | 0 | 0.08 | 0.17 | 0.0004 | 0 | 0.137 | 0 | 0 | 0 | 0 | 0 | 0.015 | 0 | 0 | 0.002 | 0.002 | 0 | 0 | 0 | 142.3 | 339 | 487 | 48 | 0 | 0 | 0 | PPX82905W | 1018512 | CM108 | 대경공장 JCOE 시편절단 | 5114 | JCOE 생산창고 | SPX8291050 | 1C60C22-2 | 762 | 15.88 | S67035 | FC60117701 | 2308J1314 | Stripe 용접 | A516-60N | 현대제철(주) | 339 | 487 | 48 | 113.436 | 372.847 | 0 | 0 | 526.861 | -98.046 | 2023-09-11
S67035 | FC60117701 | HYUNDAI | 20230509 | 20230509 | 0 | 0.336 | 0.1239 | 0.314 | 1.05 | 0.0103 | 0.0018 | 0.027 | 0 | 0.08 | 0.17 | 0.0004 | 0 | 0.137 | 0 | 0 | 0 | 0 | 0 | 0.015 | 0 | 0 | 0.002 | 0.002 | 0 | 0 | 0 | 142.3 | 339 | 487 | 48 | 0 | 0 | 0 | PPX82905T | 1018512 | CM108 | 대경공장 JCOE 시편절단 | 5114 | JCOE 생산창고 | SPX8291050 | 1C60C22-2 | 762 | 15.88 | S67035 | FC60117701 | 2308J1314 | Stripe 모재 T방향 | A516-60N | 현대제철(주) | 339 | 487 | 48 | 192.441 | 312.726 | 195.817 | 318.212 | 492.175 | 48.4375 | 2023-09-11
S67021 | FC60120702 | HYUNDAI | 20230525 | 20230525 | 0 | 0.345 | 0.1266 | 0.339 | 1.064 | 0.0095 | 0.0016 | 0.034 | 0 | 0.08 | 0.19 | 0.0004 | 0 | 0.146 | 0 | 0 | 0 | 0.01 | 0 | 0.013 | 0 | 0 | 0.002 | 0.002 | 0 | 0 | 0 | 136.7 | 321 | 478 | 56 | 0 | 0 | 0 | PPX72709W | 1015548 | CM108 | 대경공장 JCOE 시편절단 | 5114 | JCOE 생산창고 | SPX7271120 | 1C60C22-2 | 711 | 25.4 | S67021 | FC60120702 | 2307J1679 | Stripe 용접 | A516-60N | 현대제철(주) | 321 | 478 | 56 | 212.818 | 430.723 | 0 | 0 | 540.47 | 0 | 2023-08-02
S67021 | FC60120702 | HYUNDAI | 20230525 | 20230525 | 0 | 0.345 | 0.1266 | 0.339 | 1.064 | 0.0095 | 0.0016 | 0.034 | 0 | 0.08 | 0.19 | 0.0004 | 0 | 0.146 | 0 | 0 | 0 | 0.01 | 0 | 0.013 | 0 | 0 | 0.002 | 0.002 | 0 | 0 | 0 | 136.7 | 321 | 478 | 56 | 0 | 0 | 0 | PPX72709T | 1015548 | CM108 | 대경공장 JCOE 시편절단 | 5114 | JCOE 생산창고 | SPX7271120 | 1C60C22-2 | 711 | 25.4 | S67021 | FC60120702 | 2307J1679 | Stripe 모재 T방향 | A516-60N | 현대제철(주) | 321 | 478 | 56 | 317.506 | 324.136 | 339.578 | 346.669 | 487.491 | 52.9296 | 2023-08-02
S67024 | FC60120801 | HYUNDAI | 20230510 | 20230510 | 0 | 0.346 | 0.1286 | 0.339 | 1.06 | 0.0117 | 0.0021 | 0.03 | 0 | 0.08 | 0.19 | 0.0004 | 0 | 0.144 | 0 | 0 | 0 | 0.01 | 0 | 0.013 | 0 | 0 | 0.002 | 0.002 | 0 | 0 | 0 | 138.3 | 321 | 478 | 55 | 0 | 0 | 0 | PPX72717W | 1015548 | CM108 | 대경공장 JCOE 시편절단 | 5114 | JCOE 생산창고 | SPX7272030 | 1C60C22-2 | 711 | 25.4 | S67024 | FC60120801 | 2307J1698 | Stripe 용접 | A516-60N | 현대제철(주) | 321 | 481 | 55 | 90.2576 | 181.1 | 0 | 0 | 542.943 | 0 | 2023-08-02
S67024 | FC60120801 | HYUNDAI | 20230510 | 20230510 | 0 | 0.346 | 0.1286 | 0.339 | 1.06 | 0.0117 | 0.0021 | 0.03 | 0 | 0.08 | 0.19 | 0.0004 | 0 | 0.144 | 0 | 0 | 0 | 0.01 | 0 | 0.013 | 0 | 0 | 0.002 | 0.002 | 0 | 0 | 0 | 138.3 | 321 | 478 | 55 | 0 | 0 | 0 | PPX72721W | 1015548 | CM108 | 대경공장 JCOE 시편절단 | 5114 | JCOE 생산창고 | SPX7272030 | 1C60C22-2 | 711 | 25.4 | S67024 | FC60120801 | 2307J1707 | Stripe 용접 | A516-60N | 현대제철(주) | 321 | 481 | 55 | 119.507 | 244.545 | 0 | 0 | 544.607 | 0 | 2023-08-02
S67024 | FC60120801 | HYUNDAI | 20230510 | 20230510 | 0 | 0.346 | 0.1286 | 0.339 | 1.06 | 0.0117 | 0.0021 | 0.03 | 0 | 0.08 | 0.19 | 0.0004 | 0 | 0.144 | 0 | 0 | 0 | 0.01 | 0 | 0.013 | 0 | 0 | 0.002 | 0.002 | 0 | 0 | 0 | 138.3 | 321 | 478 | 55 | 0 | 0 | 0 | PPX72720W | 1015548 | CM108 | 대경공장 JCOE 시편절단 | 5114 | JCOE 생산창고 | SPX7272030 | 1C60C22-2 | 711 | 25.4 | S67024 | FC60120801 | 2307J1706 | Stripe 용접 | A516-60N | 현대제철(주) | 321 | 481 | 55 | 0 | 0 | 0 | 0 | 550.509 | 0 | 2023-08-02
S67021 | FC60121201 | HYUNDAI | 20230510 | 20230510 | 0 | 0.345 | 0.1266 | 0.339 | 1.064 | 0.0095 | 0.0016 | 0.034 | 0 | 0.08 | 0.19 | 0.0004 | 0 | 0.146 | 0 | 0 | 0 | 0.01 | 0 | 0.013 | 0 | 0 | 0.002 | 0.002 | 0 | 0 | 0 | 137.7 | 321 | 477 | 55 | 0 | 0 | 0 | PPX80209T | 1015692 | CM108 | 대경공장 JCOE 시편절단 | 5114 | JCOE 생산창고 | SPX8021040 | 1C60C22-2 | 660 | 23.83 | S67021 | FC60121201 | 2308J0100 | Stripe 모재 T방향 | A516-60N | 현대제철(주) | 321 | 477 | 55 | 311.992 | 341.461 | 328.438 | 359.461 | 494.024 | 53.7109 | 2023-08-21
S67021 | FC60121201 | HYUNDAI | 20230510 | 20230510 | 0 | 0.345 | 0.1266 | 0.339 | 1.064 | 0.0095 | 0.0016 | 0.034 | 0 | 0.08 | 0.19 | 0.0004 | 0 | 0.146 | 0 | 0 | 0 | 0.01 | 0 | 0.013 | 0 | 0 | 0.002 | 0.002 | 0 | 0 | 0 | 137.7 | 321 | 477 | 55 | 0 | 0 | 0 | PPX80209W | 1015692 | CM108 | 대경공장 JCOE 시편절단 | 5114 | JCOE 생산창고 | SPX8021040 | 1C60C22-2 | 660 | 23.83 | S67021 | FC60121201 | 2308J0100 | Stripe 용접 | A516-60N | 현대제철(주) | 321 | 477 | 55 | 194.128 | 421.068 | 0 | 0 | 535.408 | 0 | 2023-08-21
S67024 | FC60121403 | HYUNDAI | 20230510 | 20230510 | 0 | 0.346 | 0.1286 | 0.339 | 1.06 | 0.0117 | 0.0021 | 0.03 | 0 | 0.08 | 0.19 | 0.0004 | 0 | 0.144 | 0 | 0 | 0 | 0.01 | 0 | 0.013 | 0 | 0 | 0.002 | 0.002 | 0 | 0 | 0 | 138 | 318 | 476 | 54 | 0 | 0 | 0 | PPX80210T | 1015692 | CM108 | 대경공장 JCOE 시편절단 | 5114 | JCOE 생산창고 | SPX8021060 | 1C60C22-2 | 660 | 23.83 | S67024 | FC60121403 | 2308J0102 | Stripe 모재 T방향 | A516-60N | 현대제철(주) | 318 | 476 | 54 | 310.789 | 334.919 | 334.346 | 360.306 | 495.104 | 51.7578 | 2023-08-21
S67024 | FC60121403 | HYUNDAI | 20230510 | 20230510 | 0 | 0.346 | 0.1286 | 0.339 | 1.06 | 0.0117 | 0.0021 | 0.03 | 0 | 0.08 | 0.19 | 0.0004 | 0 | 0.144 | 0 | 0 | 0 | 0.01 | 0 | 0.013 | 0 | 0 | 0.002 | 0.002 | 0 | 0 | 0 | 138 | 318 | 476 | 54 | 0 | 0 | 0 | PPX80210W | 1015692 | CM108 | 대경공장 JCOE 시편절단 | 5114 | JCOE 생산창고 | SPX8021060 | 1C60C22-2 | 660 | 23.83 | S67024 | FC60121403 | 2308J0102 | Stripe 용접 | A516-60N | 현대제철(주) | 318 | 476 | 54 | 0 | 0 | 0 | 0 | 553.088 | 0 | 2023-08-21
S67021 | FC60126301 | HYUNDAI | 20230513 | 20230513 | 0 | 0.345 | 0.1266 | 0.339 | 1.064 | 0.0095 | 0.0016 | 0.034 | 0 | 0.08 | 0.19 | 0.0004 | 0 | 0.146 | 0 | 0 | 0 | 0.01 | 0 | 0.013 | 0 | 0 | 0.002 | 0.002 | 0 | 0 | 0 | 132.3 | 305 | 467 | 60 | 0 | 0 | 0 | PPX61707W | 1012471 | CM108 | 대경공장 JCOE 시편절단 | 5114 | JCOE 생산창고 | SPX6152120 | 1C60C22-2 | 965 | 31.75 | S67021 | FC60126301 | 2306J0982 | Stripe 용접 | A516-60N | 현대제철(주) | 323 | 479 | 60 | 108.324 | 176.713 | 0 | 0 | 529.446 | 0 | 2023-06-27
S67021 | FC60126301 | HYUNDAI | 20230513 | 20230513 | 0 | 0.345 | 0.1266 | 0.339 | 1.064 | 0.0095 | 0.0016 | 0.034 | 0 | 0.08 | 0.19 | 0.0004 | 0 | 0.146 | 0 | 0 | 0 | 0.01 | 0 | 0.013 | 0 | 0 | 0.002 | 0.002 | 0 | 0 | 0 | 132.3 | 305 | 467 | 60 | 0 | 0 | 0 | PPX61605T | 1012471 | CM108 | 대경공장 JCOE 시편절단 | 5114 | JCOE 생산창고 | SPX6152120 | 1C60C22-2 | 965 | 31.75 | S67021 | FC60126301 | 2306J0976 | Stripe 모재 T방향 | A516-60N | 현대제철(주) | 323 | 479 | 60 | 407.723 | 332.715 | 425.059 | 346.863 | 489.648 | 58.789 | 2023-06-27
S67021 | FC60126301 | HYUNDAI | 20230513 | 20230513 | 0 | 0.345 | 0.1266 | 0.339 | 1.064 | 0.0095 | 0.0016 | 0.034 | 0 | 0.08 | 0.19 | 0.0004 | 0 | 0.146 | 0 | 0 | 0 | 0.01 | 0 | 0.013 | 0 | 0 | 0.002 | 0.002 | 0 | 0 | 0 | 132.3 | 305 | 467 | 60 | 0 | 0 | 0 | PPX61607W | 1012471 | CM108 | 대경공장 JCOE 시편절단 | 5114 | JCOE 생산창고 | SPX6152120 | 1C60C22-2 | 965 | 31.75 | S67021 | FC60126301 | 2306J0981 | Stripe 용접 | A516-60N | 현대제철(주) | 323 | 479 | 60 | 0 | 0 | 0 | 0 | 525.998 | 0 | 2023-06-27
S67021 | FC60126301 | HYUNDAI | 20230513 | 20230513 | 0 | 0.345 | 0.1266 | 0.339 | 1.064 | 0.0095 | 0.0016 | 0.034 | 0 | 0.08 | 0.19 | 0.0004 | 0 | 0.146 | 0 | 0 | 0 | 0.01 | 0 | 0.013 | 0 | 0 | 0.002 | 0.002 | 0 | 0 | 0 | 132.3 | 305 | 467 | 60 | 0 | 0 | 0 | PPX61605W | 1012471 | CM108 | 대경공장 JCOE 시편절단 | 5114 | JCOE 생산창고 | SPX6152120 | 1C60C22-2 | 965 | 31.75 | S67021 | FC60126301 | 2306J0976 | Stripe 용접 | A516-60N | 현대제철(주) | 323 | 479 | 60 | 255.92 | 418.132 | 0 | 0 | 531.512 | 0 | 2023-06-27
S67032 | FC60126502 | HYUNDAI | 20230512 | 20230512 | 0 | 0.346 | 0.1294 | 0.34 | 1.075 | 0.0095 | 0.0015 | 0.029 | 0 | 0.08 | 0.18 | 0.0004 | 0 | 0.135 | 0 | 0 | 0 | 0 | 0 | 0.014 | 0 | 0 | 0.002 | 0.002 | 0 | 0 | 0 | 135.3 | 324 | 479 | 60 | 0 | 0 | 0 | PPX61606T | 1012471 | CM108 | 대경공장 JCOE 시편절단 | 5114 | JCOE 생산창고 | SPX6152140 | 1C60C22-2 | 965 | 31.75 | S67032 | FC60126502 | 2306J0978 | Stripe 모재 T방향 | A516-60N | 현대제철(주) | 324 | 479 | 60 | 423.046 | 341.099 | 446.184 | 359.755 | 495.544 | 58.3984 | 2023-06-27
S67032 | FC60126502 | HYUNDAI | 20230512 | 20230512 | 0 | 0.346 | 0.1294 | 0.34 | 1.075 | 0.0095 | 0.0015 | 0.029 | 0 | 0.08 | 0.18 | 0.0004 | 0 | 0.135 | 0 | 0 | 0 | 0 | 0 | 0.014 | 0 | 0 | 0.002 | 0.002 | 0 | 0 | 0 | 135.3 | 324 | 479 | 60 | 0 | 0 | 0 | PPX61606W | 1012471 | CM108 | 대경공장 JCOE 시편절단 | 5114 | JCOE 생산창고 | SPX6152140 | 1C60C22-2 | 965 | 31.75 | S67032 | FC60126502 | 2306J0978 | Stripe 용접 | A516-60N | 현대제철(주) | 324 | 479 | 60 | 246.455 | 399.127 | 0 | 0 | 533.352 | 0 | 2023-06-27
S67016 | FC60126601 | HYUNDAI | 20230513 | 20230513 | 0 | 0.337 | 0.1263 | 0.338 | 1.051 | 0.0083 | 0.0012 | 0.037 | 0 | 0.07 | 0.18 | 0.0004 | 0 | 0.138 | 0 | 0 | 0 | 0 | 0 | 0.014 | 0 | 0 | 0.002 | 0.002 | 0 | 0 | 0 | 133.3 | 310 | 468 | 59 | 0 | 0 | 0 | PPX61613T | 1012471 | CM108 | 대경공장 JCOE 시편절단 | 5114 | JCOE 생산창고 | SPX6161030 | 1C60C22-2 | 965 | 31.75 | S67016 | FC60126601 | 2306J0993 | Stripe 모재 T방향 | A516-60N | 현대제철(주) | 310 | 468 | 59 | 396.612 | 323.605 | 425.241 | 346.964 | 487.348 | 60.1562 | 2023-06-27
S67016 | FC60126601 | HYUNDAI | 20230513 | 20230513 | 0 | 0.337 | 0.1263 | 0.338 | 1.051 | 0.0083 | 0.0012 | 0.037 | 0 | 0.07 | 0.18 | 0.0004 | 0 | 0.138 | 0 | 0 | 0 | 0 | 0 | 0.014 | 0 | 0 | 0.002 | 0.002 | 0 | 0 | 0 | 133.3 | 310 | 468 | 59 | 0 | 0 | 0 | PPX61613W | 1012471 | CM108 | 대경공장 JCOE 시편절단 | 5114 | JCOE 생산창고 | SPX6161030 | 1C60C22-2 | 965 | 31.75 | S67016 | FC60126601 | 2306J0993 | Stripe 용접 | A516-60N | 현대제철(주) | 310 | 468 | 59 | 247.005 | 407.668 | 0 | 0 | 529.148 | 0 | 2023-06-27
S67021 | FC60127201 | HYUNDAI | 20230510 | 20230510 | 0 | 0.345 | 0.1266 | 0.339 | 1.064 | 0.0095 | 0.0016 | 0.034 | 0 | 0.08 | 0.19 | 0.0004 | 0 | 0.146 | 0 | 0 | 0 | 0.01 | 0 | 0.013 | 0 | 0 | 0.002 | 0.002 | 0 | 0 | 0 | 135.3 | 314 | 476 | 61 | 0 | 0 | 0 | PPX62307T | 1013135 | CM108 | 대경공장 JCOE 시편절단 | 5114 | JCOE 생산창고 | SPX6231160 | 1C60C22-2 | 1067 | 36 | S67021 | FC60127201 | 2306J1326 | Stripe 모재 T방향 | A516-60N | 현대제철(주) | 314 | 476 | 61 | 462.334 | 330.7 | 480.28 | 343.536 | 483.008 | 62.1093 | 2023-07-11
S67021 | FC60127201 | HYUNDAI | 20230510 | 20230510 | 0 | 0.345 | 0.1266 | 0.339 | 1.064 | 0.0095 | 0.0016 | 0.034 | 0 | 0.08 | 0.19 | 0.0004 | 0 | 0.146 | 0 | 0 | 0 | 0.01 | 0 | 0.013 | 0 | 0 | 0.002 | 0.002 | 0 | 0 | 0 | 135.3 | 314 | 476 | 61 | 0 | 0 | 0 | PPX62307W | 1013135 | CM108 | 대경공장 JCOE 시편절단 | 5114 | JCOE 생산창고 | SPX6231160 | 1C60C22-2 | 1067 | 36 | S67021 | FC60127201 | 2306J1326 | Stripe 용접 | A516-60N | 현대제철(주) | 314 | 476 | 61 | 349.666 | 498.775 | 0 | 0 | 535.32 | -98.046 | 2023-07-11
S67029 | FC60127501 | HYUNDAI | 20230525 | 20230525 | 0 | 0.334 | 0.1202 | 0.323 | 1.055 | 0.0091 | 0.0015 | 0.032 | 0 | 0.08 | 0.18 | 0.0004 | 0 | 0.14 | 0 | 0 | 0 | 0 | 0 | 0.015 | 0 | 0 | 0.002 | 0.002 | 0 | 0 | 0 | 134.7 | 304 | 469 | 61 | 0 | 0 | 0 | PPX62401T | 1013135 | CM108 | 대경공장 JCOE 시편절단 | 5114 | JCOE 생산창고 | SPX6232040 | 1C60C22-2 | 1067 | 36 | S67029 | FC60127501 | 2306J1333 | Stripe 모재 T방향 | A516-60N | 현대제철(주) | 304 | 469 | 61 | 476.574 | 342.448 | 468.028 | 336.306 | 481.926 | 61.914 | 2023-07-11
S67029 | FC60127501 | HYUNDAI | 20230525 | 20230525 | 0 | 0.334 | 0.1202 | 0.323 | 1.055 | 0.0091 | 0.0015 | 0.032 | 0 | 0.08 | 0.18 | 0.0004 | 0 | 0.14 | 0 | 0 | 0 | 0 | 0 | 0.015 | 0 | 0 | 0.002 | 0.002 | 0 | 0 | 0 | 134.7 | 304 | 469 | 61 | 0 | 0 | 0 | PPX62401W | 1013135 | CM108 | 대경공장 JCOE 시편절단 | 5114 | JCOE 생산창고 | SPX6232040 | 1C60C22-2 | 1067 | 36 | S67029 | FC60127501 | 2306J1333 | Stripe 용접 | A516-60N | 현대제철(주) | 304 | 469 | 61 | 356.617 | 510.116 | 0 | 0 | 529.637 | -98.046 | 2023-07-11
S67016 | FC60128901 | HYUNDAI | 20230510 | 20230510 | 0 | 0.337 | 0.1263 | 0.338 | 1.051 | 0.0083 | 0.0012 | 0.037 | 0 | 0.07 | 0.18 | 0.0004 | 0 | 0.138 | 0 | 0 | 0 | 0 | 0 | 0.014 | 0 | 0 | 0.002 | 0.002 | 0 | 0 | 0 | 138.3 | 311 | 469 | 63 | 0 | 0 | 0 | PPX61914W | 1012644 | CM108 | 대경공장 JCOE 시편절단 | 5114 | JCOE 생산창고 | SPX6191020 | 1C60C22-2 | 1016 | 34 | S67016 | FC60128901 | 2306J1043 | Stripe 용접 | A516-60N | 현대제철(주) | 311 | 477 | 63 | 183.196 | 275.954 | 0 | 0 | 538.735 | 0 | 2023-06-27
S67016 | FC60128901 | HYUNDAI | 20230510 | 20230510 | 0 | 0.337 | 0.1263 | 0.338 | 1.051 | 0.0083 | 0.0012 | 0.037 | 0 | 0.07 | 0.18 | 0.0004 | 0 | 0.138 | 0 | 0 | 0 | 0 | 0 | 0.014 | 0 | 0 | 0.002 | 0.002 | 0 | 0 | 0 | 138.3 | 311 | 469 | 63 | 0 | 0 | 0 | PPX61913W | 1012644 | CM108 | 대경공장 JCOE 시편절단 | 5114 | JCOE 생산창고 | SPX6191020 | 1C60C22-2 | 1016 | 34 | S67016 | FC60128901 | 2306J1042 | Stripe 용접 | A516-60N | 현대제철(주) | 311 | 477 | 63 | 279.553 | 429.989 | 0 | 0 | 541.608 | 0 | 2023-06-27
S67016 | FC60128901 | HYUNDAI | 20230510 | 20230510 | 0 | 0.337 | 0.1263 | 0.338 | 1.051 | 0.0083 | 0.0012 | 0.037 | 0 | 0.07 | 0.18 | 0.0004 | 0 | 0.138 | 0 | 0 | 0 | 0 | 0 | 0.014 | 0 | 0 | 0.002 | 0.002 | 0 | 0 | 0 | 138.3 | 311 | 469 | 63 | 0 | 0 | 0 | PPX61913T | 1012644 | CM108 | 대경공장 JCOE 시편절단 | 5114 | JCOE 생산창고 | SPX6191020 | 1C60C22-2 | 1016 | 34 | S67016 | FC60128901 | 2306J1042 | Stripe 모재 T방향 | A516-60N | 현대제철(주) | 311 | 477 | 63 | 442.63 | 337.572 | 466.364 | 355.672 | 493.581 | 59.7656 | 2023-06-27
S62132 | FC60130102 | HYUNDAI | 20230508 | 20230508 | 0 | 0.341 | 0.1223 | 0.342 | 1.096 | 0.0081 | 0.0007 | 0.037 | 0 | 0.08 | 0.16 | 0.0004 | 0 | 0.136 | 0 | 0 | 0 | 0 | 0 | 0.015 | 0 | 0 | 0.002 | 0.002 | 0 | 0 | 0 | 133.7 | 309 | 464 | 53 | 0 | 0 | 0 | PPX82424W | 1018071 | CM108 | 대경공장 JCOE 시편절단 | 5114 | JCOE 생산창고 | SPX8241210 | 1C60C22-2 | 965 | 19.05 | S62132 | FC60130102 | 2308J0914 | Stripe 용접 | A516-60N | 현대제철(주) | 309 | 464 | 53 | 0 | 0 | 0 | 0 | 516.732 | 0 | 2023-09-01
S62132 | FC60130102 | HYUNDAI | 20230508 | 20230508 | 0 | 0.341 | 0.1223 | 0.342 | 1.096 | 0.0081 | 0.0007 | 0.037 | 0 | 0.08 | 0.16 | 0.0004 | 0 | 0.136 | 0 | 0 | 0 | 0 | 0 | 0.015 | 0 | 0 | 0.002 | 0.002 | 0 | 0 | 0 | 133.7 | 309 | 464 | 53 | 0 | 0 | 0 | PPX82424T | 1018071 | CM108 | 대경공장 JCOE 시편절단 | 5114 | JCOE 생산창고 | SPX8241210 | 1C60C22-2 | 965 | 19.05 | S62132 | FC60130102 | 2308J0914 | Stripe 모재 T방향 | A516-60N | 현대제철(주) | 309 | 464 | 53 | 238.157 | 326.311 | 244.477 | 334.971 | 479.227 | 51.3671 | 2023-09-01
S67029 | FC60130202 | HYUNDAI | 20230504 | 20230504 | 0 | 0.334 | 0.1202 | 0.323 | 1.055 | 0.0091 | 0.0015 | 0.032 | 0 | 0.08 | 0.18 | 0.0004 | 0 | 0.14 | 0 | 0 | 0 | 0 | 0 | 0.015 | 0 | 0 | 0.002 | 0.002 | 0 | 0 | 0 | 138.7 | 321 | 477 | 52 | 0 | 0 | 0 | PPX82429W | 1018071 | CM108 | 대경공장 JCOE 시편절단 | 5114 | JCOE 생산창고 | SPX8241250 | 1C60C22-2 | 965 | 19.05 | S67029 | FC60130202 | 2308J0919 | Stripe 용접 | A516-60N | 현대제철(주) | 321 | 477 | 52 | 160.84 | 428.928 | 0 | 0 | 516.215 | 0 | 2023-09-01
S67029 | FC60130202 | HYUNDAI | 20230504 | 20230504 | 0 | 0.334 | 0.1202 | 0.323 | 1.055 | 0.0091 | 0.0015 | 0.032 | 0 | 0.08 | 0.18 | 0.0004 | 0 | 0.14 | 0 | 0 | 0 | 0 | 0 | 0.015 | 0 | 0 | 0.002 | 0.002 | 0 | 0 | 0 | 138.7 | 321 | 477 | 52 | 0 | 0 | 0 | PPX82429T | 1018071 | CM108 | 대경공장 JCOE 시편절단 | 5114 | JCOE 생산창고 | SPX8241250 | 1C60C22-2 | 965 | 19.05 | S67029 | FC60130202 | 2308J0919 | Stripe 모재 T방향 | A516-60N | 현대제철(주) | 321 | 477 | 52 | 240.389 | 325.076 | 254.471 | 344.118 | 488.855 | 50.7812 | 2023-09-01
S67029 | FC60135203 | HYUNDAI | 20230519 | 20230519 | 0 | 0.334 | 0.1202 | 0.323 | 1.055 | 0.0091 | 0.0015 | 0.032 | 0 | 0.08 | 0.18 | 0.0004 | 0 | 0.14 | 0 | 0 | 0 | 0 | 0 | 0.015 | 0 | 0 | 0.002 | 0.002 | 0 | 0 | 0 | 139 | 330 | 485 | 48 | 0 | 0 | 0 | PPX80106T | 1015686 | CM108 | 대경공장 JCOE 시편절단 | 5114 | JCOE 생산창고 | SPX8012010 | 1C60C22-2 | 660 | 14.27 | S67029 | FC60135203 | 2308J0049 | Stripe 모재 T방향 | A516-60N | 현대제철(주) | 330 | 485 | 48 | 189.273 | 341.062 | 190.766 | 343.751 | 489.062 | 47.2656 | 2023-08-17
S67029 | FC60135203 | HYUNDAI | 20230519 | 20230519 | 0 | 0.334 | 0.1202 | 0.323 | 1.055 | 0.0091 | 0.0015 | 0.032 | 0 | 0.08 | 0.18 | 0.0004 | 0 | 0.14 | 0 | 0 | 0 | 0 | 0 | 0.015 | 0 | 0 | 0.002 | 0.002 | 0 | 0 | 0 | 139 | 330 | 485 | 48 | 0 | 0 | 0 | PPX80105T | 1015686 | CM108 | 대경공장 JCOE 시편절단 | 5114 | JCOE 생산창고 | SPX8012010 | 1C60C22-2 | 660 | 14.27 | S67029 | FC60135203 | 2308J0051 | Stripe 모재 T방향 | A516-60N | 현대제철(주) | 330 | 485 | 48 | 182.143 | 327.658 | 187.473 | 337.246 | 479.031 | 47.4609 | 2023-08-17
S67029 | FC60135203 | HYUNDAI | 20230519 | 20230519 | 0 | 0.334 | 0.1202 | 0.323 | 1.055 | 0.0091 | 0.0015 | 0.032 | 0 | 0.08 | 0.18 | 0.0004 | 0 | 0.14 | 0 | 0 | 0 | 0 | 0 | 0.015 | 0 | 0 | 0.002 | 0.002 | 0 | 0 | 0 | 139 | 330 | 485 | 48 | 0 | 0 | 0 | PPX80106W | 1015686 | CM108 | 대경공장 JCOE 시편절단 | 5114 | JCOE 생산창고 | SPX8012010 | 1C60C22-2 | 660 | 14.27 | S67029 | FC60135203 | 2308J0049 | Stripe 용접 | A516-60N | 현대제철(주) | 330 | 485 | 48 | 119.885 | 431.456 | 0 | 0 | 526.14 | -98.046 | 2023-08-17
S67029 | FC60135203 | HYUNDAI | 20230519 | 20230519 | 0 | 0.334 | 0.1202 | 0.323 | 1.055 | 0.0091 | 0.0015 | 0.032 | 0 | 0.08 | 0.18 | 0.0004 | 0 | 0.14 | 0 | 0 | 0 | 0 | 0 | 0.015 | 0 | 0 | 0.002 | 0.002 | 0 | 0 | 0 | 139 | 330 | 485 | 48 | 0 | 0 | 0 | PPX80105W | 1015686 | CM108 | 대경공장 JCOE 시편절단 | 5114 | JCOE 생산창고 | SPX8012010 | 1C60C22-2 | 660 | 14.27 | S67029 | FC60135203 | 2308J0051 | Stripe 용접 | A516-60N | 현대제철(주) | 330 | 485 | 48 | 122.832 | 441.805 | 0 | 0 | 526.629 | -98.046 | 2023-08-17
S67024 | FC60135402 | HYUNDAI | 20230526 | 20230526 | 0 | 0.346 | 0.1286 | 0.339 | 1.06 | 0.0117 | 0.0021 | 0.03 | 0 | 0.08 | 0.19 | 0.0004 | 0 | 0.144 | 0 | 0 | 0 | 0.01 | 0 | 0.013 | 0 | 0 | 0.002 | 0.002 | 0 | 0 | 0 | 140 | 327 | 486 | 46 | 0 | 0 | 0 | PPX80104W | 1015686 | CM108 | 대경공장 JCOE 시편절단 | 5114 | JCOE 생산창고 | SPX8011180 | 1C60C22-2 | 660 | 14.27 | S67024 | FC60135402 | 2308J0048 | Stripe 용접 | A516-60N | 현대제철(주) | 327 | 486 | 46 | 113.921 | 416.561 | 0 | 0 | 527.245 | -98.046 | 2023-08-17
S67024 | FC60135402 | HYUNDAI | 20230526 | 20230526 | 0 | 0.346 | 0.1286 | 0.339 | 1.06 | 0.0117 | 0.0021 | 0.03 | 0 | 0.08 | 0.19 | 0.0004 | 0 | 0.144 | 0 | 0 | 0 | 0.01 | 0 | 0.013 | 0 | 0 | 0.002 | 0.002 | 0 | 0 | 0 | 140 | 327 | 486 | 46 | 0 | 0 | 0 | PPX80104T | 1015686 | CM108 | 대경공장 JCOE 시편절단 | 5114 | JCOE 생산창고 | SPX8011180 | 1C60C22-2 | 660 | 14.27 | S67024 | FC60135402 | 2308J0048 | Stripe 모재 T방향 | A516-60N | 현대제철(주) | 327 | 486 | 46 | 173.822 | 314.487 | 183.576 | 332.135 | 488.209 | 46.0937 | 2023-08-17
S67035 | FC60136801 | HYUNDAI | 20230518 | 20230518 | 0 | 0.336 | 0.1239 | 0.314 | 1.05 | 0.0103 | 0.0018 | 0.027 | 0 | 0.08 | 0.17 | 0.0004 | 0 | 0.137 | 0 | 0 | 0 | 0 | 0 | 0.015 | 0 | 0 | 0.002 | 0.002 | 0 | 0 | 0 | 134.3 | 312 | 470 | 58 | 0 | 0 | 0 | PPX61602T | 1012466 | CM108 | 대경공장 JCOE 시편절단 | 5114 | JCOE 생산창고 | SPX6151080 | 1C60C22-2 | 914 | 30.18 | S67035 | FC60136801 | 2306J0941 | Stripe 모재 T방향 | A516-60N | 현대제철(주) | 312 | 470 | 58 | 376.955 | 325.413 | 395.344 | 341.287 | 482.972 | 57.2265 | 2023-06-26
S67035 | FC60136801 | HYUNDAI | 20230518 | 20230518 | 0 | 0.336 | 0.1239 | 0.314 | 1.05 | 0.0103 | 0.0018 | 0.027 | 0 | 0.08 | 0.17 | 0.0004 | 0 | 0.137 | 0 | 0 | 0 | 0 | 0 | 0.015 | 0 | 0 | 0.002 | 0.002 | 0 | 0 | 0 | 134.3 | 312 | 470 | 58 | 0 | 0 | 0 | PPX61602W | 1012466 | CM108 | 대경공장 JCOE 시편절단 | 5114 | JCOE 생산창고 | SPX6151080 | 1C60C22-2 | 914 | 30.18 | S67035 | FC60136801 | 2306J0941 | Stripe 용접 | A516-60N | 현대제철(주) | 312 | 470 | 58 | 188.016 | 324.441 | 0 | 0 | 521.504 | 0 | 2023-06-26
S67035 | FC60137801 | HYUNDAI | 20230531 | 20230531 | 0 | 0.336 | 0.1239 | 0.314 | 1.05 | 0.0103 | 0.0018 | 0.027 | 0 | 0.08 | 0.17 | 0.0004 | 0 | 0.137 | 0 | 0 | 0 | 0 | 0 | 0.015 | 0 | 0 | 0.002 | 0.002 | 0 | 0 | 0 | 136 | 321 | 480 | 58 | 0 | 0 | 0 | PPX62206T | 1012940 | CM108 | 대경공장 JCOE 시편절단 | 5114 | JCOE 생산창고 | SPX6212200 | 1C60C22-2 | 1219 | 31.75 | S67035 | FC60137801 | 2306J1223 | Stripe 모재 T방향 | A516-60N | 현대제철(주) | 321 | 480 | 58 | 395.909 | 321.176 | 414.522 | 336.276 | 487.426 | 59.1796 | 2023-07-11
S67035 | FC60137801 | HYUNDAI | 20230531 | 20230531 | 0 | 0.336 | 0.1239 | 0.314 | 1.05 | 0.0103 | 0.0018 | 0.027 | 0 | 0.08 | 0.17 | 0.0004 | 0 | 0.137 | 0 | 0 | 0 | 0 | 0 | 0.015 | 0 | 0 | 0.002 | 0.002 | 0 | 0 | 0 | 136 | 321 | 480 | 58 | 0 | 0 | 0 | PPX62206W | 1012940 | CM108 | 대경공장 JCOE 시편절단 | 5114 | JCOE 생산창고 | SPX6212200 | 1C60C22-2 | 1219 | 31.75 | S67035 | FC60137801 | 2306J1223 | Stripe 용접 | A516-60N | 현대제철(주) | 321 | 480 | 58 | 236.561 | 383.512 | 0 | 0 | 524.867 | -98.046 | 2023-07-11
S67032 | FC60138801 | HYUNDAI | 20230516 | 20230516 | 0 | 0.346 | 0.1294 | 0.34 | 1.075 | 0.0095 | 0.0015 | 0.029 | 0 | 0.08 | 0.18 | 0.0004 | 0 | 0.135 | 0 | 0 | 0 | 0 | 0 | 0.014 | 0 | 0 | 0.002 | 0.002 | 0 | 0 | 0 | 137.7 | 323 | 476 | 56 | 0 | 0 | 0 | PPX72004W | 1015194 | CM108 | 대경공장 JCOE 시편절단 | 5114 | JCOE 생산창고 | SPX7201010 | 1C60C22-2 | 1219 | 23.83 | S67032 | FC60138801 | 2307J1194 | Stripe 용접 | A516-60N | 현대제철(주) | 323 | 476 | 56 | 192.062 | 408.91 | 0 | 0 | 523.528 | -98.046 | 2023-07-27
S67032 | FC60138801 | HYUNDAI | 20230516 | 20230516 | 0 | 0.346 | 0.1294 | 0.34 | 1.075 | 0.0095 | 0.0015 | 0.029 | 0 | 0.08 | 0.18 | 0.0004 | 0 | 0.135 | 0 | 0 | 0 | 0 | 0 | 0.014 | 0 | 0 | 0.002 | 0.002 | 0 | 0 | 0 | 137.7 | 323 | 476 | 56 | 0 | 0 | 0 | PPX72005W | 1015194 | CM108 | 대경공장 JCOE 시편절단 | 5114 | JCOE 생산창고 | SPX7201010 | 1C60C22-2 | 1219 | 23.83 | S67032 | FC60138801 | 2307J1195 | Stripe 용접 | A516-60N | 현대제철(주) | 323 | 476 | 56 | 187.771 | 410.598 | 0 | 0 | 536.345 | -98.046 | 2023-07-27
S67032 | FC60138801 | HYUNDAI | 20230516 | 20230516 | 0 | 0.346 | 0.1294 | 0.34 | 1.075 | 0.0095 | 0.0015 | 0.029 | 0 | 0.08 | 0.18 | 0.0004 | 0 | 0.135 | 0 | 0 | 0 | 0 | 0 | 0.014 | 0 | 0 | 0.002 | 0.002 | 0 | 0 | 0 | 137.7 | 323 | 476 | 56 | 0 | 0 | 0 | PPX72004T | 1015194 | CM108 | 대경공장 JCOE 시편절단 | 5114 | JCOE 생산창고 | SPX7201010 | 1C60C22-2 | 1219 | 23.83 | S67032 | FC60138801 | 2307J1194 | Stripe 모재 T방향 | A516-60N | 현대제철(주) | 323 | 476 | 56 | 281.96 | 303.859 | 297.677 | 320.797 | 477.799 | 55.4687 | 2023-07-27
S67016 | FC60145102 | HYUNDAI | 20230508 | 20230508 | 0 | 0.337 | 0.1263 | 0.338 | 1.051 | 0.0083 | 0.0012 | 0.037 | 0 | 0.07 | 0.18 | 0.0004 | 0 | 0.138 | 0 | 0 | 0 | 0 | 0 | 0.014 | 0 | 0 | 0.002 | 0.002 | 0 | 0 | 0 | 135 | 312 | 471 | 60 | 0 | 0 | 0 | PPX62302T | 1012886 | CM108 | 대경공장 JCOE 시편절단 | 5114 | JCOE 생산창고 | SPX6222160 | 1C60C22-2 | 1118 | 30.18 | S67016 | FC60145102 | 2306J1301 | Stripe 모재 T방향 | A516-60N | 현대제철(주) | 312 | 471 | 60 | 365.111 | 310.661 | 375.67 | 319.645 | 484.762 | 58.5937 | 2023-07-11
S67016 | FC60145102 | HYUNDAI | 20230508 | 20230508 | 0 | 0.337 | 0.1263 | 0.338 | 1.051 | 0.0083 | 0.0012 | 0.037 | 0 | 0.07 | 0.18 | 0.0004 | 0 | 0.138 | 0 | 0 | 0 | 0 | 0 | 0.014 | 0 | 0 | 0.002 | 0.002 | 0 | 0 | 0 | 135 | 312 | 471 | 60 | 0 | 0 | 0 | PPX62302W | 1012886 | CM108 | 대경공장 JCOE 시편절단 | 5114 | JCOE 생산창고 | SPX6222160 | 1C60C22-2 | 1118 | 30.18 | S67016 | FC60145102 | 2306J1301 | Stripe 용접 | A516-60N | 현대제철(주) | 312 | 471 | 60 | 252.994 | 429.813 | 0 | 0 | 538.612 | -98.046 | 2023-07-11
S67021 | FC60145201 | HYUNDAI | 20230518 | 20230518 | 0 | 0.345 | 0.1266 | 0.339 | 1.064 | 0.0095 | 0.0016 | 0.034 | 0 | 0.08 | 0.19 | 0.0004 | 0 | 0.146 | 0 | 0 | 0 | 0.01 | 0 | 0.013 | 0 | 0 | 0.002 | 0.002 | 0 | 0 | 0 | 136 | 301 | 467 | 58 | 0 | 0 | 0 | PPX62303T | 1012886 | CM108 | 대경공장 JCOE 시편절단 | 5114 | JCOE 생산창고 | SPX6231010 | 1C60C22-2 | 1118 | 30.18 | S67021 | FC60145201 | 2306J1304 | Stripe 모재 T방향 | A516-60N | 현대제철(주) | 301 | 467 | 58 | 367.221 | 316.401 | 379.814 | 327.251 | 482.592 | 59.1796 | 2023-07-11
S67021 | FC60145201 | HYUNDAI | 20230518 | 20230518 | 0 | 0.345 | 0.1266 | 0.339 | 1.064 | 0.0095 | 0.0016 | 0.034 | 0 | 0.08 | 0.19 | 0.0004 | 0 | 0.146 | 0 | 0 | 0 | 0.01 | 0 | 0.013 | 0 | 0 | 0.002 | 0.002 | 0 | 0 | 0 | 136 | 301 | 467 | 58 | 0 | 0 | 0 | PPX62303W | 1012886 | CM108 | 대경공장 JCOE 시편절단 | 5114 | JCOE 생산창고 | SPX6231010 | 1C60C22-2 | 1118 | 30.18 | S67021 | FC60145201 | 2306J1304 | Stripe 용접 | A516-60N | 현대제철(주) | 301 | 467 | 58 | 238.642 | 411.553 | 0 | 0 | 529.038 | -98.046 | 2023-07-11
S67029 | FC60145301 | HYUNDAI | 20230508 | 20230508 | 0 | 0.334 | 0.1202 | 0.323 | 1.055 | 0.0091 | 0.0015 | 0.032 | 0 | 0.08 | 0.18 | 0.0004 | 0 | 0.14 | 0 | 0 | 0 | 0 | 0 | 0.015 | 0 | 0 | 0.002 | 0.002 | 0 | 0 | 0 | 134 | 315 | 472 | 59 | 0 | 0 | 0 | PPX62301T | 1012886 | CM108 | 대경공장 JCOE 시편절단 | 5114 | JCOE 생산창고 | SPX6222150 | 1C60C22-2 | 1118 | 30.18 | S67029 | FC60145301 | 2306J1300 | Stripe 모재 T방향 | A516-60N | 현대제철(주) | 315 | 472 | 59 | 370.167 | 318.852 | 385.065 | 331.684 | 483.206 | 59.375 | 2023-07-11
S67029 | FC60145301 | HYUNDAI | 20230508 | 20230508 | 0 | 0.334 | 0.1202 | 0.323 | 1.055 | 0.0091 | 0.0015 | 0.032 | 0 | 0.08 | 0.18 | 0.0004 | 0 | 0.14 | 0 | 0 | 0 | 0 | 0 | 0.015 | 0 | 0 | 0.002 | 0.002 | 0 | 0 | 0 | 134 | 315 | 472 | 59 | 0 | 0 | 0 | PPX62301W | 1012886 | CM108 | 대경공장 JCOE 시편절단 | 5114 | JCOE 생산창고 | SPX6222150 | 1C60C22-2 | 1118 | 30.18 | S67029 | FC60145301 | 2306J1300 | Stripe 용접 | A516-60N | 현대제철(주) | 315 | 472 | 59 | 235.827 | 405.926 | 0 | 0 | 524.454 | -98.046 | 2023-07-11
S67032 | FC60145501 | HYUNDAI | 20230508 | 20230508 | 0 | 0.346 | 0.1294 | 0.34 | 1.075 | 0.0095 | 0.0015 | 0.029 | 0 | 0.08 | 0.18 | 0.0004 | 0 | 0.135 | 0 | 0 | 0 | 0 | 0 | 0.014 | 0 | 0 | 0.002 | 0.002 | 0 | 0 | 0 | 140 | 319 | 486 | 57 | 0 | 0 | 0 | PPX61705W | 1012471 | CM108 | 대경공장 JCOE 시편절단 | 5114 | JCOE 생산창고 | SPX6161130 | 1C60C22-2 | 965 | 31.75 | S67032 | FC60145501 | 2306J1011 | Stripe 용접 | A516-60N | 현대제철(주) | 317 | 474 | 61 | 0 | 0 | 0 | 0 | 547.307 | 0 | 2023-06-27
S67035 | FC60145701 | HYUNDAI | 20230513 | 20230513 | 0 | 0.336 | 0.1239 | 0.314 | 1.05 | 0.0103 | 0.0018 | 0.027 | 0 | 0.08 | 0.17 | 0.0004 | 0 | 0.137 | 0 | 0 | 0 | 0 | 0 | 0.015 | 0 | 0 | 0.002 | 0.002 | 0 | 0 | 0 | 137.3 | 317 | 474 | 59 | 0 | 0 | 0 | PPX61703W | 1012471 | CM108 | 대경공장 JCOE 시편절단 | 5114 | JCOE 생산창고 | SPX6161010 | 1C60C22-2 | 965 | 31.75 | S67035 | FC60145701 | 2306J0990 | Stripe 용접 | A516-60N | 현대제철(주) | 317 | 474 | 59 | 289.455 | 471.685 | 0 | 0 | 530.007 | 0 | 2023-06-27
S67035 | FC60146604 | HYUNDAI | 20230524 | 20230524 | 0 | 0.336 | 0.1239 | 0.314 | 1.05 | 0.0103 | 0.0018 | 0.027 | 0 | 0.08 | 0.17 | 0.0004 | 0 | 0.137 | 0 | 0 | 0 | 0 | 0 | 0.015 | 0 | 0 | 0.002 | 0.002 | 0 | 0 | 0 | 140.7 | 337 | 486 | 47 | 0 | 0 | 0 | PPX82426W | 1018067 | CM108 | 대경공장 JCOE 시편절단 | 5114 | JCOE 생산창고 | SPX8242030 | 1C60C22-2 | 965 | 12.7 | S67035 | FC60146604 | 2308J0927 | Stripe 용접 | A516-60N | 현대제철(주) | 337 | 486 | 47 | 93.9264 | 379.299 | 0 | 0 | 518.889 | 0 | 2023-09-01
S67035 | FC60146604 | HYUNDAI | 20230524 | 20230524 | 0 | 0.336 | 0.1239 | 0.314 | 1.05 | 0.0103 | 0.0018 | 0.027 | 0 | 0.08 | 0.17 | 0.0004 | 0 | 0.137 | 0 | 0 | 0 | 0 | 0 | 0.015 | 0 | 0 | 0.002 | 0.002 | 0 | 0 | 0 | 140.7 | 337 | 486 | 47 | 0 | 0 | 0 | PPX82426T | 1018067 | CM108 | 대경공장 JCOE 시편절단 | 5114 | JCOE 생산창고 | SPX8242030 | 1C60C22-2 | 965 | 12.7 | S67035 | FC60146604 | 2308J0927 | Stripe 모재 T방향 | A516-60N | 현대제철(주) | 337 | 486 | 47 | 165.939 | 335.966 | 171.618 | 347.463 | 490.696 | 44.9218 | 2023-09-01
S67029 | FC60163101 | HYUNDAI | 20230516 | 20230516 | 0 | 0.334 | 0.1202 | 0.323 | 1.055 | 0.0091 | 0.0015 | 0.032 | 0 | 0.08 | 0.18 | 0.0004 | 0 | 0.14 | 0 | 0 | 0 | 0 | 0 | 0.015 | 0 | 0 | 0.002 | 0.002 | 0 | 0 | 0 | 135 | 314 | 472 | 59 | 0 | 0 | 0 | PPX62209W | 1012940 | CM108 | 대경공장 JCOE 시편절단 | 5114 | JCOE 생산창고 | SPX6221070 | 1C60C22-2 | 1219 | 31.75 | S67029 | FC60163101 | 2306J1232 | Stripe 용접 | A516-60N | 현대제철(주) | 314 | 472 | 59 | 233.744 | 372.505 | 0 | 0 | 523.774 | -98.046 | 2023-07-11
S67029 | FC60163101 | HYUNDAI | 20230516 | 20230516 | 0 | 0.334 | 0.1202 | 0.323 | 1.055 | 0.0091 | 0.0015 | 0.032 | 0 | 0.08 | 0.18 | 0.0004 | 0 | 0.14 | 0 | 0 | 0 | 0 | 0 | 0.015 | 0 | 0 | 0.002 | 0.002 | 0 | 0 | 0 | 135 | 314 | 472 | 59 | 0 | 0 | 0 | PPX62209T | 1012940 | CM108 | 대경공장 JCOE 시편절단 | 5114 | JCOE 생산창고 | SPX6221070 | 1C60C22-2 | 1219 | 31.75 | S67029 | FC60163101 | 2306J1232 | Stripe 모재 T방향 | A516-60N | 현대제철(주) | 314 | 472 | 59 | 393.702 | 316.534 | 418.414 | 336.403 | 482.817 | 60.3515 | 2023-07-11
S67021 | FC60163201 | HYUNDAI | 20230523 | 20230523 | 0 | 0.345 | 0.1266 | 0.339 | 1.064 | 0.0095 | 0.0016 | 0.034 | 0 | 0.08 | 0.19 | 0.0004 | 0 | 0.146 | 0 | 0 | 0 | 0.01 | 0 | 0.013 | 0 | 0 | 0.002 | 0.002 | 0 | 0 | 0 | 135 | 312 | 470 | 62 | 0 | 0 | 0 | PPX62201W | 1012940 | CM108 | 대경공장 JCOE 시편절단 | 5114 | JCOE 생산창고 | SPX6212100 | 1C60C22-2 | 1219 | 31.75 | S67021 | FC60163201 | 2306J1209 | Stripe 용접 | A516-60N | 현대제철(주) | 312 | 470 | 62 | 248.632 | 399.095 | 0 | 0 | 513.227 | -98.046 | 2023-07-11
S67021 | FC60163201 | HYUNDAI | 20230523 | 20230523 | 0 | 0.345 | 0.1266 | 0.339 | 1.064 | 0.0095 | 0.0016 | 0.034 | 0 | 0.08 | 0.19 | 0.0004 | 0 | 0.146 | 0 | 0 | 0 | 0.01 | 0 | 0.013 | 0 | 0 | 0.002 | 0.002 | 0 | 0 | 0 | 135 | 312 | 470 | 62 | 0 | 0 | 0 | PPX62201T | 1012940 | CM108 | 대경공장 JCOE 시편절단 | 5114 | JCOE 생산창고 | SPX6212100 | 1C60C22-2 | 1219 | 31.75 | S67021 | FC60163201 | 2306J1209 | Stripe 모재 T방향 | A516-60N | 현대제철(주) | 312 | 470 | 62 | 399.241 | 322.796 | 416.583 | 336.818 | 483.057 | 59.7656 | 2023-07-11
S67032 | FC60182101 | HYUNDAI | 20230508 | 20230508 | 0 | 0.346 | 0.1294 | 0.34 | 1.075 | 0.0095 | 0.0015 | 0.029 | 0 | 0.08 | 0.18 | 0.0004 | 0 | 0.135 | 0 | 0 | 0 | 0 | 0 | 0.014 | 0 | 0 | 0.002 | 0.002 | 0 | 0 | 0 | 139.7 | 324 | 482 | 59 | 0 | 0 | 0 | PPX61603T | 1012466 | CM108 | 대경공장 JCOE 시편절단 | 5114 | JCOE 생산창고 | SPX6151110 | 1C60C22-2 | 914 | 30.18 | S67032 | FC60182101 | 2306J0947 | Stripe 모재 T방향 | A516-60N | 현대제철(주) | 324 | 482 | 59 | 379.196 | 326.515 | 397.711 | 342.457 | 490.963 | 56.25 | 2023-06-26
S67032 | FC60182101 | HYUNDAI | 20230508 | 20230508 | 0 | 0.346 | 0.1294 | 0.34 | 1.075 | 0.0095 | 0.0015 | 0.029 | 0 | 0.08 | 0.18 | 0.0004 | 0 | 0.135 | 0 | 0 | 0 | 0 | 0 | 0.014 | 0 | 0 | 0.002 | 0.002 | 0 | 0 | 0 | 139.7 | 324 | 482 | 59 | 0 | 0 | 0 | PPX61603W | 1012466 | CM108 | 대경공장 JCOE 시편절단 | 5114 | JCOE 생산창고 | SPX6151110 | 1C60C22-2 | 914 | 30.18 | S67032 | FC60182101 | 2306J0947 | Stripe 용접 | A516-60N | 현대제철(주) | 324 | 482 | 59 | 223.184 | 383.03 | 0 | 0 | 532.465 | 0 | 2023-06-26
S62144 | FC60185801 | HYUNDAI | 20230524 | 20230524 | 0 | 0.34 | 0.12 | 0.359 | 1.093 | 0.0054 | 0.0008 | 0.039 | 0 | 0.09 | 0.16 | 0.0004 | 0 | 0.13 | 0 | 0 | 0 | 0 | 0 | 0.016 | 0 | 0 | 0.002 | 0.002 | 0 | 0 | 0 | 140 | 309 | 468 | 58 | 0 | 0 | 0 | PPX72708T | 1015548 | CM108 | 대경공장 JCOE 시편절단 | 5114 | JCOE 생산창고 | SPX7271110 | 1C60C22-2 | 711 | 25.4 | S62144 | FC60185801 | 2307J1676 | Stripe 모재 T방향 | A516-60N | 현대제철(주) | 309 | 468 | 58 | 323.499 | 330.426 | 331.281 | 338.374 | 473.517 | 37.5 | 2023-08-01
S62144 | FC60185801 | HYUNDAI | 20230524 | 20230524 | 0 | 0.34 | 0.12 | 0.359 | 1.093 | 0.0054 | 0.0008 | 0.039 | 0 | 0.09 | 0.16 | 0.0004 | 0 | 0.13 | 0 | 0 | 0 | 0 | 0 | 0.016 | 0 | 0 | 0.002 | 0.002 | 0 | 0 | 0 | 140 | 309 | 468 | 58 | 0 | 0 | 0 | PPX72708W | 1015548 | CM108 | 대경공장 JCOE 시편절단 | 5114 | JCOE 생산창고 | SPX7271110 | 1C60C22-2 | 711 | 25.4 | S62144 | FC60185801 | 2307J1676 | Stripe 용접 | A516-60N | 현대제철(주) | 309 | 468 | 58 | 227.748 | 465.025 | 0 | 0 | 522.707 | -98.046 | 2023-08-01
S67330 | FC60188403 | HYUNDAI | 20230525 | 20230525 | 0 | 0.337 | 0.1234 | 0.327 | 1.07 | 0.0122 | 0.0019 | 0.04 | 0 | 0.07 | 0.18 | 0.0004 | 0 | 0.134 | 0 | 0 | 0 | 0 | 0 | 0.013 | 0 | 0 | 0.002 | 0.002 | 0 | 0 | 0 | 138.3 | 314 | 471 | 56 | 0 | 0 | 0 | PPX72711W | 1015548 | CM108 | 대경공장 JCOE 시편절단 | 5114 | JCOE 생산창고 | SPX7271130 | 1C60C22-2 | 711 | 25.4 | S67330 | FC60188403 | 2307J1684 | Stripe 용접 | A516-60N | 현대제철(주) | 326 | 481 | 56 | 245.33 | 496.281 | 0 | 0 | 531.484 | -98.046 | 2023-08-01
S67330 | FC60188403 | HYUNDAI | 20230525 | 20230525 | 0 | 0.337 | 0.1234 | 0.327 | 1.07 | 0.0122 | 0.0019 | 0.04 | 0 | 0.07 | 0.18 | 0.0004 | 0 | 0.134 | 0 | 0 | 0 | 0 | 0 | 0.013 | 0 | 0 | 0.002 | 0.002 | 0 | 0 | 0 | 138.3 | 314 | 471 | 56 | 0 | 0 | 0 | PPX72711T | 1015548 | CM108 | 대경공장 JCOE 시편절단 | 5114 | JCOE 생산창고 | SPX7271130 | 1C60C22-2 | 711 | 25.4 | S67330 | FC60188403 | 2307J1684 | Stripe 모재 T방향 | A516-60N | 현대제철(주) | 326 | 481 | 56 | 320.751 | 328.241 | 336.549 | 344.408 | 473.412 | 55.8593 | 2023-08-01
S67330 | FC60188403 | HYUNDAI | 20230525 | 20230525 | 0 | 0.337 | 0.1234 | 0.327 | 1.07 | 0.0122 | 0.0019 | 0.04 | 0 | 0.07 | 0.18 | 0.0004 | 0 | 0.134 | 0 | 0 | 0 | 0 | 0 | 0.013 | 0 | 0 | 0.002 | 0.002 | 0 | 0 | 0 | 138.3 | 314 | 471 | 56 | 0 | 0 | 0 | PPX72712W | 1015548 | CM108 | 대경공장 JCOE 시편절단 | 5114 | JCOE 생산창고 | SPX7271130 | 1C60C22-2 | 711 | 25.4 | S67330 | FC60188403 | 2307J1685 | Stripe 용접 | A516-60N | 현대제철(주) | 326 | 481 | 56 | 0 | 0 | 0 | 0 | 541.326 | 0 | 2023-08-02
S67329 | FC60188501 | HYUNDAI | 20230518 | 20230518 | 0 | 0.331 | 0.1171 | 0.349 | 1.071 | 0.0126 | 0.0019 | 0.035 | 0 | 0.07 | 0.18 | 0.0004 | 0 | 0.139 | 0 | 0 | 0 | 0 | 0 | 0.016 | 0 | 0 | 0.002 | 0.002 | 0 | 0 | 0 | 133.3 | 313 | 465 | 58 | 0 | 0 | 0 | PPX72802T | 1015548 | CM108 | 대경공장 JCOE 시편절단 | 5114 | JCOE 생산창고 | SPX7281130 | 1C60C22-2 | 711 | 25.4 | S67329 | FC60188501 | 2307J1750 | Stripe 모재 T방향 | A516-60N | 현대제철(주) | 313 | 465 | 58 | 337.725 | 349.281 | 351.888 | 363.93 | 484.397 | 53.125 | 2023-08-02
S67329 | FC60188501 | HYUNDAI | 20230518 | 20230518 | 0 | 0.331 | 0.1171 | 0.349 | 1.071 | 0.0126 | 0.0019 | 0.035 | 0 | 0.07 | 0.18 | 0.0004 | 0 | 0.139 | 0 | 0 | 0 | 0 | 0 | 0.016 | 0 | 0 | 0.002 | 0.002 | 0 | 0 | 0 | 133.3 | 313 | 465 | 58 | 0 | 0 | 0 | PPX72802W | 1015548 | CM108 | 대경공장 JCOE 시편절단 | 5114 | JCOE 생산창고 | SPX7281130 | 1C60C22-2 | 711 | 25.4 | S67329 | FC60188501 | 2307J1750 | Stripe 용접 | A516-60N | 현대제철(주) | 313 | 465 | 58 | 0 | 0 | 0 | 0 | 546.545 | 0 | 2023-08-02
S62144 | FC60198001 | HYUNDAI | 20230516 | 20230516 | 0 | 0.34 | 0.12 | 0.359 | 1.093 | 0.0054 | 0.0008 | 0.039 | 0 | 0.09 | 0.16 | 0.0004 | 0 | 0.13 | 0 | 0 | 0 | 0 | 0 | 0.016 | 0 | 0 | 0.002 | 0.002 | 0 | 0 | 0 | 133.3 | 325 | 472 | 50 | 0 | 0 | 0 | PPX72013T | 1015215 | CM108 | 대경공장 JCOE 시편절단 | 5114 | JCOE 생산창고 | SPX7201180 | 1C60C22-2 | 1168 | 14.27 | S62144 | FC60198001 | 2307J1224 | Stripe 모재 T방향 | A516-60N | 현대제철(주) | 325 | 472 | 50 | 169.383 | 306.444 | 174.82 | 316.281 | 475.323 | 46.8749 | 2023-07-26
S62144 | FC60198001 | HYUNDAI | 20230516 | 20230516 | 0 | 0.34 | 0.12 | 0.359 | 1.093 | 0.0054 | 0.0008 | 0.039 | 0 | 0.09 | 0.16 | 0.0004 | 0 | 0.13 | 0 | 0 | 0 | 0 | 0 | 0.016 | 0 | 0 | 0.002 | 0.002 | 0 | 0 | 0 | 133.3 | 325 | 472 | 50 | 0 | 0 | 0 | PPX72013W | 1015215 | CM108 | 대경공장 JCOE 시편절단 | 5114 | JCOE 생산창고 | SPX7201180 | 1C60C22-2 | 1168 | 14.27 | S62144 | FC60198001 | 2307J1224 | Stripe 용접 | A516-60N | 현대제철(주) | 325 | 472 | 50 | 88.334 | 318.654 | 0 | 0 | 505.385 | 0 | 2023-07-26
S67330 | FC60205301 | HYUNDAI | 20230513 | 20230513 | 0 | 0.337 | 0.1234 | 0.327 | 1.07 | 0.0122 | 0.0019 | 0.04 | 0 | 0.07 | 0.18 | 0.0004 | 0 | 0.134 | 0 | 0 | 0 | 0 | 0 | 0.013 | 0 | 0 | 0.002 | 0.002 | 0 | 0 | 0 | 137.7 | 322 | 478 | 57 | 0 | 0 | 0 | PPX61708W | 1012635 | CM108 | 대경공장 JCOE 시편절단 | 5114 | JCOE 생산창고 | SPX6162050 | 1C60C22-2 | 864 | 28.58 | S67330 | FC60205301 | 2306J1022 | Stripe 용접 | A516-60N | 현대제철(주) | 322 | 478 | 57 | 223.232 | 407.011 | 0 | 0 | 532.547 | 0 | 2023-06-27
S67330 | FC60205301 | HYUNDAI | 20230513 | 20230513 | 0 | 0.337 | 0.1234 | 0.327 | 1.07 | 0.0122 | 0.0019 | 0.04 | 0 | 0.07 | 0.18 | 0.0004 | 0 | 0.134 | 0 | 0 | 0 | 0 | 0 | 0.013 | 0 | 0 | 0.002 | 0.002 | 0 | 0 | 0 | 137.7 | 322 | 478 | 57 | 0 | 0 | 0 | PPX61708T | 1012635 | CM108 | 대경공장 JCOE 시편절단 | 5114 | JCOE 생산창고 | SPX6162050 | 1C60C22-2 | 864 | 28.58 | S67330 | FC60205301 | 2306J1022 | Stripe 모재 T방향 | A516-60N | 현대제철(주) | 322 | 478 | 57 | 367.787 | 334.26 | 383.756 | 348.774 | 488.024 | 56.0546 | 2023-06-27
S67333 | FC60205501 | HYUNDAI | 20230510 | 20230510 | 0 | 0.342 | 0.1258 | 0.336 | 1.071 | 0.0111 | 0.0016 | 0.035 | 0 | 0.08 | 0.18 | 0.0004 | 0 | 0.135 | 0 | 0 | 0 | 0 | 0 | 0.014 | 0 | 0 | 0.001 | 0.002 | 0 | 0 | 0 | 136.3 | 326 | 473 | 61 | 0 | 0 | 0 | PPX61909W | 1012635 | CM108 | 대경공장 JCOE 시편절단 | 5114 | JCOE 생산창고 | SPX6162060 | 1C60C22-2 | 864 | 28.58 | S67333 | FC60205501 | 2306J1023 | Stripe 용접 | A516-60N | 현대제철(주) | 326 | 473 | 61 | 212.257 | 382.98 | 0 | 0 | 526.773 | 0 | 2023-06-27
S67333 | FC60205501 | HYUNDAI | 20230510 | 20230510 | 0 | 0.342 | 0.1258 | 0.336 | 1.071 | 0.0111 | 0.0016 | 0.035 | 0 | 0.08 | 0.18 | 0.0004 | 0 | 0.135 | 0 | 0 | 0 | 0 | 0 | 0.014 | 0 | 0 | 0.001 | 0.002 | 0 | 0 | 0 | 136.3 | 326 | 473 | 61 | 0 | 0 | 0 | PPX61909T | 1012635 | CM108 | 대경공장 JCOE 시편절단 | 5114 | JCOE 생산창고 | SPX6162060 | 1C60C22-2 | 864 | 28.58 | S67333 | FC60205501 | 2306J1023 | Stripe 모재 T방향 | A516-60N | 현대제철(주) | 326 | 473 | 61 | 360.007 | 326.218 | 376.533 | 341.193 | 486.536 | 57.2265 | 2023-06-27
S67333 | FC60205601 | HYUNDAI | 20230516 | 20230516 | 0 | 0.342 | 0.1258 | 0.336 | 1.071 | 0.0111 | 0.0016 | 0.035 | 0 | 0.08 | 0.18 | 0.0004 | 0 | 0.135 | 0 | 0 | 0 | 0 | 0 | 0.014 | 0 | 0 | 0.001 | 0.002 | 0 | 0 | 0 | 138.3 | 321 | 477 | 57 | 0 | 0 | 0 | PPX61512T | 1012350 | CM108 | 대경공장 JCOE 시편절단 | 5114 | JCOE 생산창고 | SPX6142100 | 1C60C22-2 | 914 | 26.97 | S67333 | FC60205601 | 2306J0913 | Stripe 모재 T방향 | A516-60N | 현대제철(주) | 321 | 477 | 57 | 326.669 | 314.683 | 347.456 | 334.707 | 482.025 | 52.9296 | 2023-06-26
S67333 | FC60205601 | HYUNDAI | 20230516 | 20230516 | 0 | 0.342 | 0.1258 | 0.336 | 1.071 | 0.0111 | 0.0016 | 0.035 | 0 | 0.08 | 0.18 | 0.0004 | 0 | 0.135 | 0 | 0 | 0 | 0 | 0 | 0.014 | 0 | 0 | 0.001 | 0.002 | 0 | 0 | 0 | 138.3 | 321 | 477 | 57 | 0 | 0 | 0 | PPX61512W | 1012350 | CM108 | 대경공장 JCOE 시편절단 | 5114 | JCOE 생산창고 | SPX6142100 | 1C60C22-2 | 914 | 26.97 | S67333 | FC60205601 | 2306J0913 | Stripe 용접 | A516-60N | 현대제철(주) | 321 | 477 | 57 | 0 | 0 | 0 | 0 | 520.393 | 0 | 2023-06-26
S67330 | FC60206001 | HYUNDAI | 20230513 | 20230513 | 0 | 0.337 | 0.1234 | 0.327 | 1.07 | 0.0122 | 0.0019 | 0.04 | 0 | 0.07 | 0.18 | 0.0004 | 0 | 0.134 | 0 | 0 | 0 | 0 | 0 | 0.013 | 0 | 0 | 0.002 | 0.002 | 0 | 0 | 0 | 136.3 | 321 | 476 | 59 | 0 | 0 | 0 | PPX61515W | 1012350 | CM108 | 대경공장 JCOE 시편절단 | 5114 | JCOE 생산창고 | SPX6151010 | 1C60C22-2 | 914 | 26.97 | S67330 | FC60206001 | 2306J0921 | Stripe 용접 | A516-60N | 현대제철(주) | 321 | 476 | 59 | 209.116 | 398.987 | 0 | 0 | 519.879 | 0 | 2023-06-26
S67330 | FC60206001 | HYUNDAI | 20230513 | 20230513 | 0 | 0.337 | 0.1234 | 0.327 | 1.07 | 0.0122 | 0.0019 | 0.04 | 0 | 0.07 | 0.18 | 0.0004 | 0 | 0.134 | 0 | 0 | 0 | 0 | 0 | 0.013 | 0 | 0 | 0.002 | 0.002 | 0 | 0 | 0 | 136.3 | 321 | 476 | 59 | 0 | 0 | 0 | PPX61515T | 1012350 | CM108 | 대경공장 JCOE 시편절단 | 5114 | JCOE 생산창고 | SPX6151010 | 1C60C22-2 | 914 | 26.97 | S67330 | FC60206001 | 2306J0921 | Stripe 모재 T방향 | A516-60N | 현대제철(주) | 321 | 476 | 59 | 352.657 | 339.479 | 364.497 | 350.877 | 481.618 | 54.2968 | 2023-06-26
S67330 | FC60206001 | HYUNDAI | 20230513 | 20230513 | 0 | 0.337 | 0.1234 | 0.327 | 1.07 | 0.0122 | 0.0019 | 0.04 | 0 | 0.07 | 0.18 | 0.0004 | 0 | 0.134 | 0 | 0 | 0 | 0 | 0 | 0.013 | 0 | 0 | 0.002 | 0.002 | 0 | 0 | 0 | 136.3 | 321 | 476 | 59 | 0 | 0 | 0 | PPX61516W | 1012350 | CM108 | 대경공장 JCOE 시편절단 | 5114 | JCOE 생산창고 | SPX6151010 | 1C60C22-2 | 914 | 26.97 | S67330 | FC60206001 | 2306J0922 | Stripe 용접 | A516-60N | 현대제철(주) | 321 | 476 | 59 | 0 | 0 | 0 | 0 | 524.06 | 0 | 2023-06-26
S67037 | FC60210304 | HYUNDAI | 20230513 | 20230513 | 0 | 0.339 | 0.1231 | 0.336 | 1.07 | 0.011 | 0.0015 | 0.03 | 0 | 0.08 | 0.18 | 0.0005 | 0 | 0.14 | 0 | 0 | 0 | 0 | 0 | 0.015 | 0 | 0 | 0.002 | 0.003 | 0 | 0 | 0 | 141.3 | 329 | 485 | 47 | 0 | 0 | 0 | PPX82311W | 1017920 | CM108 | 대경공장 JCOE 시편절단 | 5114 | JCOE 생산창고 | SPX8232030 | 1C60C22-2 | 813 | 11.91 | S67037 | FC60210304 | 2308J0852 | Stripe 용접 | A516-60N | 현대제철(주) | 329 | 485 | 47 | 0 | 0 | 0 | 0 | 539.694 | 0 | 2023-09-06
S67037 | FC60210304 | HYUNDAI | 20230513 | 20230513 | 0 | 0.339 | 0.1231 | 0.336 | 1.07 | 0.011 | 0.0015 | 0.03 | 0 | 0.08 | 0.18 | 0.0005 | 0 | 0.14 | 0 | 0 | 0 | 0 | 0 | 0.015 | 0 | 0 | 0.002 | 0.003 | 0 | 0 | 0 | 141.3 | 329 | 485 | 47 | 0 | 0 | 0 | PPX82311T | 1017920 | CM108 | 대경공장 JCOE 시편절단 | 5114 | JCOE 생산창고 | SPX8232030 | 1C60C22-2 | 813 | 11.91 | S67037 | FC60210304 | 2308J0852 | Stripe 모재 T방향 | A516-60N | 현대제철(주) | 329 | 485 | 47 | 159.887 | 343.494 | 164.78 | 354.005 | 495.453 | 43.9453 | 2023-09-06
S67037 | FC60210404 | HYUNDAI | 20230530 | 20230530 | 0 | 0.339 | 0.1231 | 0.336 | 1.07 | 0.011 | 0.0015 | 0.03 | 0 | 0.08 | 0.18 | 0.0005 | 0 | 0.14 | 0 | 0 | 0 | 0 | 0 | 0.015 | 0 | 0 | 0.002 | 0.003 | 0 | 0 | 0 | 140.3 | 330 | 480 | 47 | 0 | 0 | 0 | PPX82802W | 1018490 | CM108 | 대경공장 JCOE 시편절단 | 5114 | JCOE 생산창고 | SPX8262090 | 1C60C22-2 | 762 | 11.13 | S67037 | FC60210404 | 2308J1180 | Stripe 용접 | A516-60N | 현대제철(주) | 330 | 480 | 47 | 0 | 0 | 0 | 0 | 529.783 | 0 | 2023-09-01
S67037 | FC60210404 | HYUNDAI | 20230530 | 20230530 | 0 | 0.339 | 0.1231 | 0.336 | 1.07 | 0.011 | 0.0015 | 0.03 | 0 | 0.08 | 0.18 | 0.0005 | 0 | 0.14 | 0 | 0 | 0 | 0 | 0 | 0.015 | 0 | 0 | 0.002 | 0.003 | 0 | 0 | 0 | 140.3 | 330 | 480 | 47 | 0 | 0 | 0 | PPX82802T | 1018490 | CM108 | 대경공장 JCOE 시편절단 | 5114 | JCOE 생산창고 | SPX8262090 | 1C60C22-2 | 762 | 11.13 | S67037 | FC60210404 | 2308J1180 | Stripe 모재 T방향 | A516-60N | 현대제철(주) | 330 | 480 | 47 | 146.957 | 342.16 | 150.28 | 349.898 | 490.752 | 45.1171 | 2023-09-01
S67330 | FC60210504 | HYUNDAI | 20230512 | 20230512 | 0 | 0.337 | 0.1234 | 0.327 | 1.07 | 0.0122 | 0.0019 | 0.04 | 0 | 0.07 | 0.18 | 0.0004 | 0 | 0.134 | 0 | 0 | 0 | 0 | 0 | 0.013 | 0 | 0 | 0.002 | 0.002 | 0 | 0 | 0 | 140.3 | 332 | 478 | 46 | 0 | 0 | 0 | PPX82803T | 1018490 | CM108 | 대경공장 JCOE 시편절단 | 5114 | JCOE 생산창고 | SPX8262100 | 1C60C22-2 | 762 | 11.13 | S67330 | FC60210504 | 2308J1181 | Stripe 모재 T방향 | A516-60N | 현대제철(주) | 332 | 478 | 46 | 151.898 | 347.985 | 156.348 | 358.18 | 495.69 | 44.7265 | 2023-09-01
S67330 | FC60210504 | HYUNDAI | 20230512 | 20230512 | 0 | 0.337 | 0.1234 | 0.327 | 1.07 | 0.0122 | 0.0019 | 0.04 | 0 | 0.07 | 0.18 | 0.0004 | 0 | 0.134 | 0 | 0 | 0 | 0 | 0 | 0.013 | 0 | 0 | 0.002 | 0.002 | 0 | 0 | 0 | 140.3 | 332 | 478 | 46 | 0 | 0 | 0 | PPX82803W | 1018490 | CM108 | 대경공장 JCOE 시편절단 | 5114 | JCOE 생산창고 | SPX8262100 | 1C60C22-2 | 762 | 11.13 | S67330 | FC60210504 | 2308J1181 | Stripe 용접 | A516-60N | 현대제철(주) | 332 | 478 | 46 | 84.5394 | 389.612 | 0 | 0 | 526.487 | 0 | 2023-09-01
S67333 | FC60210703 | HYUNDAI | 20230510 | 20230510 | 0 | 0.342 | 0.1258 | 0.336 | 1.071 | 0.0111 | 0.0016 | 0.035 | 0 | 0.08 | 0.18 | 0.0004 | 0 | 0.135 | 0 | 0 | 0 | 0 | 0 | 0.014 | 0 | 0 | 0.001 | 0.002 | 0 | 0 | 0 | 137.3 | 341 | 484 | 46 | 0 | 0 | 0 | PPX82410W | 1017916 | CM108 | 대경공장 JCOE 시편절단 | 5114 | JCOE 생산창고 | SPX8232100 | 1C60C22-2 | 813 | 9.53 | S67333 | FC60210703 | 2308J0863 | Stripe 용접 | A516-60N | 현대제철(주) | 341 | 484 | 46 | 86.1202 | 467.552 | 0 | 0 | 526.924 | 0 | 2023-09-06
S67333 | FC60210703 | HYUNDAI | 20230510 | 20230510 | 0 | 0.342 | 0.1258 | 0.336 | 1.071 | 0.0111 | 0.0016 | 0.035 | 0 | 0.08 | 0.18 | 0.0004 | 0 | 0.135 | 0 | 0 | 0 | 0 | 0 | 0.014 | 0 | 0 | 0.001 | 0.002 | 0 | 0 | 0 | 137.3 | 341 | 484 | 46 | 0 | 0 | 0 | PPX82410T | 1017916 | CM108 | 대경공장 JCOE 시편절단 | 5114 | JCOE 생산창고 | SPX8232100 | 1C60C22-2 | 813 | 9.53 | S67333 | FC60210703 | 2308J0863 | Stripe 모재 T방향 | A516-60N | 현대제철(주) | 341 | 484 | 46 | 124.292 | 340.527 | 129.083 | 353.653 | 493.77 | 41.6015 | 2023-09-06
S62144 | FC60210802 | HYUNDAI | 20230509 | 20230509 | 0 | 0.34 | 0.12 | 0.359 | 1.093 | 0.0054 | 0.0008 | 0.039 | 0 | 0.09 | 0.16 | 0.0004 | 0 | 0.13 | 0 | 0 | 0 | 0 | 0 | 0.016 | 0 | 0 | 0.002 | 0.002 | 0 | 0 | 0 | 138.7 | 332 | 480 | 48 | 0 | 0 | 0 | PPX82411T | 1017924 | CM108 | 대경공장 JCOE 시편절단 | 5114 | JCOE 생산창고 | SPX8231240 | 1C60C22-2 | 813 | 12.7 | S62144 | FC60210802 | 2308J0842 | Stripe 모재 T방향 | A516-60N | 현대제철(주) | 332 | 480 | 48 | 161.441 | 329.818 | 166.141 | 339.421 | 478.695 | 43.9453 | 2023-09-04
S62144 | FC60210802 | HYUNDAI | 20230509 | 20230509 | 0 | 0.34 | 0.12 | 0.359 | 1.093 | 0.0054 | 0.0008 | 0.039 | 0 | 0.09 | 0.16 | 0.0004 | 0 | 0.13 | 0 | 0 | 0 | 0 | 0 | 0.016 | 0 | 0 | 0.002 | 0.002 | 0 | 0 | 0 | 138.7 | 332 | 480 | 48 | 0 | 0 | 0 | PPX82411W | 1017924 | CM108 | 대경공장 JCOE 시편절단 | 5114 | JCOE 생산창고 | SPX8231240 | 1C60C22-2 | 813 | 12.7 | S62144 | FC60210802 | 2308J0842 | Stripe 용접 | A516-60N | 현대제철(주) | 332 | 480 | 48 | 0 | 0 | 0 | 0 | 522.202 | 0 | 2023-09-04
S62144 | FC60210802 | HYUNDAI | 20230509 | 20230509 | 0 | 0.34 | 0.12 | 0.359 | 1.093 | 0.0054 | 0.0008 | 0.039 | 0 | 0.09 | 0.16 | 0.0004 | 0 | 0.13 | 0 | 0 | 0 | 0 | 0 | 0.016 | 0 | 0 | 0.002 | 0.002 | 0 | 0 | 0 | 138.7 | 332 | 480 | 48 | 0 | 0 | 0 | PPX82415W | 1017924 | CM108 | 대경공장 JCOE 시편절단 | 5114 | JCOE 생산창고 | SPX8231240 | 1C60C22-2 | 813 | 12.7 | S62144 | FC60210802 | 2308J0844 | Stripe 용접 | A516-60N | 현대제철(주) | 332 | 480 | 48 | 101.447 | 416.825 | 0 | 0 | 525.093 | 0 | 2023-09-04
S67330 | FC60211401 | HYUNDAI | 20230513 | 20230513 | 0 | 0.337 | 0.1234 | 0.327 | 1.07 | 0.0122 | 0.0019 | 0.04 | 0 | 0.07 | 0.18 | 0.0004 | 0 | 0.134 | 0 | 0 | 0 | 0 | 0 | 0.013 | 0 | 0 | 0.002 | 0.002 | 0 | 0 | 0 | 136.7 | 323 | 474 | 58 | 0 | 0 | 0 | PPX61917W | 1012723 | CM108 | 대경공장 JCOE 시편절단 | 5114 | JCOE 생산창고 | SPX6191120 | 1C60C22-2 | 813 | 26.97 | S67330 | FC60211401 | 2306J1065 | Stripe 용접 | A516-60N | 현대제철(주) | 326 | 480 | 57 | 0 | 0 | 0 | 0 | 534.725 | 0 | 2023-06-26
S67330 | FC60211401 | HYUNDAI | 20230513 | 20230513 | 0 | 0.337 | 0.1234 | 0.327 | 1.07 | 0.0122 | 0.0019 | 0.04 | 0 | 0.07 | 0.18 | 0.0004 | 0 | 0.134 | 0 | 0 | 0 | 0 | 0 | 0.013 | 0 | 0 | 0.002 | 0.002 | 0 | 0 | 0 | 136.7 | 323 | 474 | 58 | 0 | 0 | 0 | PPX61917T | 1012723 | CM108 | 대경공장 JCOE 시편절단 | 5114 | JCOE 생산창고 | SPX6191120 | 1C60C22-2 | 813 | 26.97 | S67330 | FC60211401 | 2306J1065 | Stripe 모재 T방향 | A516-60N | 현대제철(주) | 326 | 480 | 57 | 340.755 | 328.5 | 358.527 | 345.632 | 491.917 | 55.8593 | 2023-06-26
S67333 | FC60215102 | HYUNDAI | 20230614 | 20230614 | 0 | 0.342 | 0.1258 | 0.336 | 1.071 | 0.0111 | 0.0016 | 0.035 | 0 | 0.08 | 0.18 | 0.0004 | 0 | 0.135 | 0 | 0 | 0 | 0 | 0 | 0.014 | 0 | 0 | 0.001 | 0.002 | 0 | 0 | 0 | 137 | 321 | 475 | 57 | 0 | 0 | 0 | PPX62616T | 1013171 | CM108 | 대경공장 JCOE 시편절단 | 5114 | JCOE 생산창고 | SPX6261160 | 1C60C22-2 | 762 | 26.97 | S67333 | FC60215102 | 2306J1510 | Stripe 모재 T방향 | A516-60N | 현대제철(주) | 321 | 475 | 57 | 372.949 | 355.599 | 382.751 | 364.946 | 488.909 | 57.0312 | 2023-07-11
S67333 | FC60215102 | HYUNDAI | 20230614 | 20230614 | 0 | 0.342 | 0.1258 | 0.336 | 1.071 | 0.0111 | 0.0016 | 0.035 | 0 | 0.08 | 0.18 | 0.0004 | 0 | 0.135 | 0 | 0 | 0 | 0 | 0 | 0.014 | 0 | 0 | 0.001 | 0.002 | 0 | 0 | 0 | 137 | 321 | 475 | 57 | 0 | 0 | 0 | PPX62616W | 1013171 | CM108 | 대경공장 JCOE 시편절단 | 5114 | JCOE 생산창고 | SPX6261160 | 1C60C22-2 | 762 | 26.97 | S67333 | FC60215102 | 2306J1510 | Stripe 용접 | A516-60N | 현대제철(주) | 321 | 475 | 57 | 259.919 | 495.507 | 0 | 0 | 531.97 | -98.046 | 2023-07-11
S67330 | FC60215301 | HYUNDAI | 20230516 | 20230516 | 0 | 0.337 | 0.1234 | 0.327 | 1.07 | 0.0122 | 0.0019 | 0.04 | 0 | 0.07 | 0.18 | 0.0004 | 0 | 0.134 | 0 | 0 | 0 | 0 | 0 | 0.013 | 0 | 0 | 0.002 | 0.002 | 0 | 0 | 0 | 140 | 326 | 479 | 55 | 0 | 0 | 0 | PPX62615W | 1013171 | CM108 | 대경공장 JCOE 시편절단 | 5114 | JCOE 생산창고 | SPX6261120 | 1C60C22-2 | 762 | 26.97 | S67330 | FC60215301 | 2306J1505 | Stripe 용접 | A516-60N | 현대제철(주) | 326 | 479 | 55 | 249.038 | 472.528 | 0 | 0 | 521.453 | -98.046 | 2023-07-11
S67330 | FC60215301 | HYUNDAI | 20230516 | 20230516 | 0 | 0.337 | 0.1234 | 0.327 | 1.07 | 0.0122 | 0.0019 | 0.04 | 0 | 0.07 | 0.18 | 0.0004 | 0 | 0.134 | 0 | 0 | 0 | 0 | 0 | 0.013 | 0 | 0 | 0.002 | 0.002 | 0 | 0 | 0 | 140 | 326 | 479 | 55 | 0 | 0 | 0 | PPX62615T | 1013171 | CM108 | 대경공장 JCOE 시편절단 | 5114 | JCOE 생산창고 | SPX6261120 | 1C60C22-2 | 762 | 26.97 | S67330 | FC60215301 | 2306J1505 | Stripe 모재 T방향 | A516-60N | 현대제철(주) | 326 | 479 | 55 | 362.449 | 353.459 | 373.751 | 364.481 | 490.582 | 55.664 | 2023-07-11
S67330 | FC60222201 | HYUNDAI | 20230513 | 20230513 | 0 | 0.337 | 0.1234 | 0.327 | 1.07 | 0.0122 | 0.0019 | 0.04 | 0 | 0.07 | 0.18 | 0.0004 | 0 | 0.134 | 0 | 0 | 0 | 0 | 0 | 0.013 | 0 | 0 | 0.002 | 0.002 | 0 | 0 | 0 | 137.7 | 326 | 477 | 55 | 0 | 0 | 0 | PPX82430T | 1018072 | CM108 | 대경공장 JCOE 시편절단 | 5114 | JCOE 생산창고 | SPX8242080 | 1C60C22-2 | 965 | 25.4 | S67330 | FC60222201 | 2308J0933 | Stripe 모재 T방향 | A516-60N | 현대제철(주) | 326 | 477 | 55 | 326.577 | 333.731 | 338.711 | 346.13 | 480.961 | 54.6874 | 2023-09-04
S67330 | FC60222201 | HYUNDAI | 20230513 | 20230513 | 0 | 0.337 | 0.1234 | 0.327 | 1.07 | 0.0122 | 0.0019 | 0.04 | 0 | 0.07 | 0.18 | 0.0004 | 0 | 0.134 | 0 | 0 | 0 | 0 | 0 | 0.013 | 0 | 0 | 0.002 | 0.002 | 0 | 0 | 0 | 137.7 | 326 | 477 | 55 | 0 | 0 | 0 | PPX82430W | 1018072 | CM108 | 대경공장 JCOE 시편절단 | 5114 | JCOE 생산창고 | SPX8242080 | 1C60C22-2 | 965 | 25.4 | S67330 | FC60222201 | 2308J0933 | Stripe 용접 | A516-60N | 현대제철(주) | 326 | 477 | 55 | 195.07 | 392.363 | 0 | 0 | 528.399 | 0 | 2023-09-04
S62800 | FC60222302 | HYUNDAI | 20230508 | 20230508 | 0 | 0.326 | 0.1188 | 0.316 | 1.038 | 0.0105 | 0.0018 | 0.029 | 0 | 0.07 | 0.17 | 0.0005 | 0 | 0.131 | 0 | 0 | 0 | 0 | 0 | 0.016 | 0 | 0 | 0.003 | 0.003 | 0 | 0 | 0 | 136 | 319 | 472 | 52 | 0 | 0 | 0 | PPX80413T | 1016481 | CM108 | 대경공장 JCOE 시편절단 | 5114 | JCOE 생산창고 | SPX8041090 | 1C60C22-2 | 914 | 19.05 | S62800 | FC60222302 | 2308J0285 | Stripe 모재 T방향 | A516-60N | 현대제철(주) | 319 | 472 | 52 | 250.633 | 337.624 | 255.299 | 343.909 | 478.388 | 50.7812 | 2023-08-22
S62800 | FC60222302 | HYUNDAI | 20230508 | 20230508 | 0 | 0.326 | 0.1188 | 0.316 | 1.038 | 0.0105 | 0.0018 | 0.029 | 0 | 0.07 | 0.17 | 0.0005 | 0 | 0.131 | 0 | 0 | 0 | 0 | 0 | 0.016 | 0 | 0 | 0.003 | 0.003 | 0 | 0 | 0 | 136 | 319 | 472 | 52 | 0 | 0 | 0 | PPX80413W | 1016481 | CM108 | 대경공장 JCOE 시편절단 | 5114 | JCOE 생산창고 | SPX8041090 | 1C60C22-2 | 914 | 19.05 | S62800 | FC60222302 | 2308J0285 | Stripe 용접 | A516-60N | 현대제철(주) | 319 | 472 | 52 | 133.36 | 359.294 | 0 | 0 | 527.195 | -98.046 | 2023-08-22
S67336 | FC60242401 | HYUNDAI | 20230516 | 20230516 | 0 | 0.332 | 0.1192 | 0.326 | 1.052 | 0.0101 | 0.0017 | 0.037 | 0 | 0.07 | 0.18 | 0.0004 | 0 | 0.135 | 0 | 0 | 0 | 0.01 | 0 | 0.013 | 0 | 0 | 0.002 | 0.002 | 0 | 0 | 0 | 135.7 | 329 | 473 | 52 | 0 | 0 | 0 | PPX72003T | 1015190 | CM108 | 대경공장 JCOE 시편절단 | 5114 | JCOE 생산창고 | SPX7192170 | 1C60C22-2 | 1219 | 17.48 | S67336 | FC60242401 | 2307J1193 | Stripe 모재 T방향 | A516-60N | 현대제철(주) | 329 | 473 | 52 | 211.964 | 313.034 | 221.493 | 327.107 | 476.71 | 49.414 | 2023-07-25
S67336 | FC60242401 | HYUNDAI | 20230516 | 20230516 | 0 | 0.332 | 0.1192 | 0.326 | 1.052 | 0.0101 | 0.0017 | 0.037 | 0 | 0.07 | 0.18 | 0.0004 | 0 | 0.135 | 0 | 0 | 0 | 0.01 | 0 | 0.013 | 0 | 0 | 0.002 | 0.002 | 0 | 0 | 0 | 135.7 | 329 | 473 | 52 | 0 | 0 | 0 | PPX72003W | 1015190 | CM108 | 대경공장 JCOE 시편절단 | 5114 | JCOE 생산창고 | SPX7192170 | 1C60C22-2 | 1219 | 17.48 | S67336 | FC60242401 | 2307J1193 | Stripe 용접 | A516-60N | 현대제철(주) | 329 | 473 | 52 | 0 | 0 | 0 | 0 | 498.632 | 0 | 2023-07-25
S67336 | FC60242501 | HYUNDAI | 20230513 | 20230513 | 0 | 0.332 | 0.1192 | 0.326 | 1.052 | 0.0101 | 0.0017 | 0.037 | 0 | 0.07 | 0.18 | 0.0004 | 0 | 0.135 | 0 | 0 | 0 | 0.01 | 0 | 0.013 | 0 | 0 | 0.002 | 0.002 | 0 | 0 | 0 | 138.7 | 324 | 476 | 55 | 0 | 0 | 0 | PPX82612T | 1018417 | CM108 | 대경공장 JCOE 시편절단 | 5114 | JCOE 생산창고 | SPX8252060 | 1C60C22-2 | 1118 | 22.23 | S67336 | FC60242501 | 2308J1057 | Stripe 모재 T방향 | A516-60N | 현대제철(주) | 324 | 476 | 55 | 271.199 | 319.285 | 286.524 | 337.327 | 480.915 | 53.5156 | 2023-09-12
S67336 | FC60242501 | HYUNDAI | 20230513 | 20230513 | 0 | 0.332 | 0.1192 | 0.326 | 1.052 | 0.0101 | 0.0017 | 0.037 | 0 | 0.07 | 0.18 | 0.0004 | 0 | 0.135 | 0 | 0 | 0 | 0.01 | 0 | 0.013 | 0 | 0 | 0.002 | 0.002 | 0 | 0 | 0 | 138.7 | 324 | 476 | 55 | 0 | 0 | 0 | PPX82612W | 1018417 | CM108 | 대경공장 JCOE 시편절단 | 5114 | JCOE 생산창고 | SPX8252060 | 1C60C22-2 | 1118 | 22.23 | S67336 | FC60242501 | 2308J1057 | Stripe 용접 | A516-60N | 현대제철(주) | 324 | 476 | 55 | 152.366 | 361.116 | 0 | 0 | 512.852 | 0 | 2023-09-12
S67330 | FC60245601 | HYUNDAI | 20230516 | 20230516 | 0 | 0.337 | 0.1234 | 0.327 | 1.07 | 0.0122 | 0.0019 | 0.04 | 0 | 0.07 | 0.18 | 0.0004 | 0 | 0.134 | 0 | 0 | 0 | 0 | 0 | 0.013 | 0 | 0 | 0.002 | 0.002 | 0 | 0 | 0 | 141 | 340 | 487 | 47 | 0 | 0 | 0 | PPX80407T | 1016476 | CM108 | 대경공장 JCOE 시편절단 | 5114 | JCOE 생산창고 | SPX8032130 | 1C60C22-2 | 914 | 12.7 | S67330 | FC60245601 | 2308J0250 | Stripe 모재 T방향 | A516-60N | 현대제철(주) | 340 | 487 | 47 | 167.226 | 336.461 | 173.811 | 349.71 | 487.889 | 44.9218 | 2023-08-17
S67330 | FC60245601 | HYUNDAI | 20230516 | 20230516 | 0 | 0.337 | 0.1234 | 0.327 | 1.07 | 0.0122 | 0.0019 | 0.04 | 0 | 0.07 | 0.18 | 0.0004 | 0 | 0.134 | 0 | 0 | 0 | 0 | 0 | 0.013 | 0 | 0 | 0.002 | 0.002 | 0 | 0 | 0 | 141 | 340 | 487 | 47 | 0 | 0 | 0 | PPX80407W | 1016476 | CM108 | 대경공장 JCOE 시편절단 | 5114 | JCOE 생산창고 | SPX8032130 | 1C60C22-2 | 914 | 12.7 | S67330 | FC60245601 | 2308J0250 | Stripe 용접 | A516-60N | 현대제철(주) | 340 | 487 | 47 | 102.312 | 414.715 | 0 | 0 | 525.573 | -98.046 | 2023-08-17
S67329 | FC60245803 | HYUNDAI | 20230517 | 20230517 | 0 | 0.331 | 0.1171 | 0.349 | 1.071 | 0.0126 | 0.0019 | 0.035 | 0 | 0.07 | 0.18 | 0.0004 | 0 | 0.139 | 0 | 0 | 0 | 0 | 0 | 0.016 | 0 | 0 | 0.002 | 0.002 | 0 | 0 | 0 | 140.3 | 338 | 481 | 48 | 0 | 0 | 0 | PPX80319W | 1016476 | CM108 | 대경공장 JCOE 시편절단 | 5114 | JCOE 생산창고 | SPX8032160 | 1C60C22-2 | 914 | 12.7 | S67329 | FC60245803 | 2308J0253 | Stripe 용접 | A516-60N | 현대제철(주) | 338 | 481 | 48 | 103.519 | 423.626 | 0 | 0 | 518.704 | -98.046 | 2023-08-17
S67329 | FC60245803 | HYUNDAI | 20230517 | 20230517 | 0 | 0.331 | 0.1171 | 0.349 | 1.071 | 0.0126 | 0.0019 | 0.035 | 0 | 0.07 | 0.18 | 0.0004 | 0 | 0.139 | 0 | 0 | 0 | 0 | 0 | 0.016 | 0 | 0 | 0.002 | 0.002 | 0 | 0 | 0 | 140.3 | 338 | 481 | 48 | 0 | 0 | 0 | PPX80319T | 1016476 | CM108 | 대경공장 JCOE 시편절단 | 5114 | JCOE 생산창고 | SPX8032160 | 1C60C22-2 | 914 | 12.7 | S67329 | FC60245803 | 2308J0253 | Stripe 모재 T방향 | A516-60N | 현대제철(주) | 338 | 481 | 48 | 156.912 | 318.231 | 162.086 | 328.724 | 476.662 | 45.1171 | 2023-08-17
S67329 | FC60245902 | HYUNDAI | 20230517 | 20230517 | 0 | 0.331 | 0.1171 | 0.349 | 1.071 | 0.0126 | 0.0019 | 0.035 | 0 | 0.07 | 0.18 | 0.0004 | 0 | 0.139 | 0 | 0 | 0 | 0 | 0 | 0.016 | 0 | 0 | 0.002 | 0.002 | 0 | 0 | 0 | 140 | 329 | 481 | 49 | 0 | 0 | 0 | PPX82406T | 1017973 | CM108 | 대경공장 JCOE 시편절단 | 5114 | JCOE 생산창고 | SPX8241080 | 1C60C22-2 | 864 | 12.7 | S67329 | FC60245902 | 2308J0892 | Stripe 모재 T방향 | A516-60N | 현대제철(주) | 329 | 481 | 49 | 160.384 | 327.514 | 165.007 | 336.956 | 480.339 | 40.2343 | 2023-09-06
S67329 | FC60245902 | HYUNDAI | 20230517 | 20230517 | 0 | 0.331 | 0.1171 | 0.349 | 1.071 | 0.0126 | 0.0019 | 0.035 | 0 | 0.07 | 0.18 | 0.0004 | 0 | 0.139 | 0 | 0 | 0 | 0 | 0 | 0.016 | 0 | 0 | 0.002 | 0.002 | 0 | 0 | 0 | 140 | 329 | 481 | 49 | 0 | 0 | 0 | PPX82406W | 1017973 | CM108 | 대경공장 JCOE 시편절단 | 5114 | JCOE 생산창고 | SPX8241080 | 1C60C22-2 | 864 | 12.7 | S67329 | FC60245902 | 2308J0892 | Stripe 용접 | A516-60N | 현대제철(주) | 329 | 481 | 49 | 0 | 0 | 0 | 0 | 531.76 | 0 | 2023-09-06
S67037 | FC60256601 | HYUNDAI | 20230525 | 20230525 | 0 | 0.339 | 0.1231 | 0.336 | 1.07 | 0.011 | 0.0015 | 0.03 | 0 | 0.08 | 0.18 | 0.0005 | 0 | 0.14 | 0 | 0 | 0 | 0 | 0 | 0.015 | 0 | 0 | 0.002 | 0.003 | 0 | 0 | 0 | 137.7 | 319 | 479 | 58 | 0 | 0 | 0 | PPX61513W | 1012466 | CM108 | 대경공장 JCOE 시편절단 | 5114 | JCOE 생산창고 | SPX6151040 | 1C60C22-2 | 914 | 30.18 | S67037 | FC60256601 | 2306J0932 | Stripe 용접 | A516-60N | 현대제철(주) | 319 | 479 | 58 | 0 | 0 | 0 | 0 | 535.598 | 0 | 2023-06-26
S67037 | FC60256601 | HYUNDAI | 20230525 | 20230525 | 0 | 0.339 | 0.1231 | 0.336 | 1.07 | 0.011 | 0.0015 | 0.03 | 0 | 0.08 | 0.18 | 0.0005 | 0 | 0.14 | 0 | 0 | 0 | 0 | 0 | 0.015 | 0 | 0 | 0.002 | 0.003 | 0 | 0 | 0 | 137.7 | 319 | 479 | 58 | 0 | 0 | 0 | PPX61517T | 1012466 | CM108 | 대경공장 JCOE 시편절단 | 5114 | JCOE 생산창고 | SPX6151040 | 1C60C22-2 | 914 | 30.18 | S67037 | FC60256601 | 2306J0931 | Stripe 모재 T방향 | A516-60N | 현대제철(주) | 319 | 479 | 58 | 373.999 | 321.489 | 391.004 | 336.106 | 483.066 | 58.0078 | 2023-06-26
S67037 | FC60256601 | HYUNDAI | 20230525 | 20230525 | 0 | 0.339 | 0.1231 | 0.336 | 1.07 | 0.011 | 0.0015 | 0.03 | 0 | 0.08 | 0.18 | 0.0005 | 0 | 0.14 | 0 | 0 | 0 | 0 | 0 | 0.015 | 0 | 0 | 0.002 | 0.003 | 0 | 0 | 0 | 137.7 | 319 | 479 | 58 | 0 | 0 | 0 | PPX61517W | 1012466 | CM108 | 대경공장 JCOE 시편절단 | 5114 | JCOE 생산창고 | SPX6151040 | 1C60C22-2 | 914 | 30.18 | S67037 | FC60256601 | 2306J0931 | Stripe 용접 | A516-60N | 현대제철(주) | 319 | 479 | 58 | 0 | 0 | 0 | 0 | 530.19 | 0 | 2023-06-26
S67037 | FC60256601 | HYUNDAI | 20230525 | 20230525 | 0 | 0.339 | 0.1231 | 0.336 | 1.07 | 0.011 | 0.0015 | 0.03 | 0 | 0.08 | 0.18 | 0.0005 | 0 | 0.14 | 0 | 0 | 0 | 0 | 0 | 0.015 | 0 | 0 | 0.002 | 0.003 | 0 | 0 | 0 | 137.7 | 319 | 479 | 58 | 0 | 0 | 0 | PPX61514W | 1012466 | CM108 | 대경공장 JCOE 시편절단 | 5114 | JCOE 생산창고 | SPX6151040 | 1C60C22-2 | 914 | 30.18 | S67037 | FC60256601 | 2306J0933 | Stripe 용접 | A516-60N | 현대제철(주) | 319 | 479 | 58 | 0 | 0 | 0 | 0 | 536.118 | 0 | 2023-06-26
S67330 | FC60265102 | HYUNDAI | 20230510 | 20230510 | 0 | 0.337 | 0.1234 | 0.327 | 1.07 | 0.0122 | 0.0019 | 0.04 | 0 | 0.07 | 0.18 | 0.0004 | 0 | 0.134 | 0 | 0 | 0 | 0 | 0 | 0.013 | 0 | 0 | 0.002 | 0.002 | 0 | 0 | 0 | 140.3 | 338 | 486 | 47 | 0 | 0 | 0 | PPX80112T | 1015682 | CM108 | 대경공장 JCOE 시편절단 | 5114 | JCOE 생산창고 | SPX8012110 | 1C60C22-2 | 660 | 12.7 | S67330 | FC60265102 | 2308J0070 | Stripe 모재 T방향 | A516-60N | 현대제철(주) | 338 | 486 | 47 | 166.859 | 339.328 | 171.801 | 349.379 | 493.54 | 43.75 | 2023-08-18
S67330 | FC60265102 | HYUNDAI | 20230510 | 20230510 | 0 | 0.337 | 0.1234 | 0.327 | 1.07 | 0.0122 | 0.0019 | 0.04 | 0 | 0.07 | 0.18 | 0.0004 | 0 | 0.134 | 0 | 0 | 0 | 0 | 0 | 0.013 | 0 | 0 | 0.002 | 0.002 | 0 | 0 | 0 | 140.3 | 338 | 486 | 47 | 0 | 0 | 0 | PPX80111T | 1015682 | CM108 | 대경공장 JCOE 시편절단 | 5114 | JCOE 생산창고 | SPX8012110 | 1C60C22-2 | 660 | 12.7 | S67330 | FC60265102 | 2308J0068 | Stripe 모재 T방향 | A516-60N | 현대제철(주) | 338 | 486 | 47 | 162.511 | 330.566 | 169.83 | 345.453 | 492.117 | 44.3359 | 2023-08-18
S67330 | FC60265102 | HYUNDAI | 20230510 | 20230510 | 0 | 0.337 | 0.1234 | 0.327 | 1.07 | 0.0122 | 0.0019 | 0.04 | 0 | 0.07 | 0.18 | 0.0004 | 0 | 0.134 | 0 | 0 | 0 | 0 | 0 | 0.013 | 0 | 0 | 0.002 | 0.002 | 0 | 0 | 0 | 140.3 | 338 | 486 | 47 | 0 | 0 | 0 | PPX80112W | 1015682 | CM108 | 대경공장 JCOE 시편절단 | 5114 | JCOE 생산창고 | SPX8012110 | 1C60C22-2 | 660 | 12.7 | S67330 | FC60265102 | 2308J0070 | Stripe 용접 | A516-60N | 현대제철(주) | 338 | 486 | 47 | 0 | 0 | 0 | 0 | 527.379 | 0 | 2023-08-18
S67330 | FC60265102 | HYUNDAI | 20230510 | 20230510 | 0 | 0.337 | 0.1234 | 0.327 | 1.07 | 0.0122 | 0.0019 | 0.04 | 0 | 0.07 | 0.18 | 0.0004 | 0 | 0.134 | 0 | 0 | 0 | 0 | 0 | 0.013 | 0 | 0 | 0.002 | 0.002 | 0 | 0 | 0 | 140.3 | 338 | 486 | 47 | 0 | 0 | 0 | PPX80111W | 1015682 | CM108 | 대경공장 JCOE 시편절단 | 5114 | JCOE 생산창고 | SPX8012110 | 1C60C22-2 | 660 | 12.7 | S67330 | FC60265102 | 2308J0068 | Stripe 용접 | A516-60N | 현대제철(주) | 338 | 486 | 47 | 0 | 0 | 0 | 0 | 538.547 | 0 | 2023-08-18
S67336 | FC60265301 | HYUNDAI | 20230510 | 20230510 | 0 | 0.332 | 0.1192 | 0.326 | 1.052 | 0.0101 | 0.0017 | 0.037 | 0 | 0.07 | 0.18 | 0.0004 | 0 | 0.135 | 0 | 0 | 0 | 0.01 | 0 | 0.013 | 0 | 0 | 0.002 | 0.002 | 0 | 0 | 0 | 137 | 322 | 477 | 47 | 0 | 0 | 0 | PPX80206T | 1015682 | CM108 | 대경공장 JCOE 시편절단 | 5114 | JCOE 생산창고 | SPX8012250 | 1C60C22-2 | 660 | 12.7 | S67336 | FC60265301 | 2308J0094 | Stripe 모재 T방향 | A516-60N | 현대제철(주) | 322 | 477 | 47 | 156.889 | 319.536 | 162.845 | 331.666 | 481.232 | 45.1171 | 2023-08-21
S67336 | FC60265301 | HYUNDAI | 20230510 | 20230510 | 0 | 0.332 | 0.1192 | 0.326 | 1.052 | 0.0101 | 0.0017 | 0.037 | 0 | 0.07 | 0.18 | 0.0004 | 0 | 0.135 | 0 | 0 | 0 | 0.01 | 0 | 0.013 | 0 | 0 | 0.002 | 0.002 | 0 | 0 | 0 | 137 | 322 | 477 | 47 | 0 | 0 | 0 | PPX80206W | 1015682 | CM108 | 대경공장 JCOE 시편절단 | 5114 | JCOE 생산창고 | SPX8012250 | 1C60C22-2 | 660 | 12.7 | S67336 | FC60265301 | 2308J0094 | Stripe 용접 | A516-60N | 현대제철(주) | 322 | 477 | 47 | 0 | 0 | 0 | 0 | 524.497 | 0 | 2023-08-21
S67024 | FC60265401 | HYUNDAI | 20230510 | 20230510 | 0 | 0.346 | 0.1286 | 0.339 | 1.06 | 0.0117 | 0.0021 | 0.03 | 0 | 0.08 | 0.19 | 0.0004 | 0 | 0.144 | 0 | 0 | 0 | 0.01 | 0 | 0.013 | 0 | 0 | 0.002 | 0.002 | 0 | 0 | 0 | 135.7 | 324 | 476 | 48 | 0 | 0 | 0 | PPX80207W | 1015682 | CM108 | 대경공장 JCOE 시편절단 | 5114 | JCOE 생산창고 | SPX8012190 | 1C60C22-2 | 660 | 12.7 | S67024 | FC60265401 | 2308J0082 | Stripe 용접 | A516-60N | 현대제철(주) | 324 | 476 | 48 | 0 | 0 | 0 | 0 | 533.605 | 0 | 2023-08-18
S67024 | FC60265401 | HYUNDAI | 20230510 | 20230510 | 0 | 0.346 | 0.1286 | 0.339 | 1.06 | 0.0117 | 0.0021 | 0.03 | 0 | 0.08 | 0.19 | 0.0004 | 0 | 0.144 | 0 | 0 | 0 | 0.01 | 0 | 0.013 | 0 | 0 | 0.002 | 0.002 | 0 | 0 | 0 | 135.7 | 324 | 476 | 48 | 0 | 0 | 0 | PPX80207T | 1015682 | CM108 | 대경공장 JCOE 시편절단 | 5114 | JCOE 생산창고 | SPX8012190 | 1C60C22-2 | 660 | 12.7 | S67024 | FC60265401 | 2308J0082 | Stripe 모재 T방향 | A516-60N | 현대제철(주) | 324 | 476 | 48 | 160.229 | 324.178 | 166.22 | 336.299 | 488.257 | 43.164 | 2023-08-18
S67032 | FC60265604 | HYUNDAI | 20230510 | 20230510 | 0 | 0.346 | 0.1294 | 0.34 | 1.075 | 0.0095 | 0.0015 | 0.029 | 0 | 0.08 | 0.18 | 0.0004 | 0 | 0.135 | 0 | 0 | 0 | 0 | 0 | 0.014 | 0 | 0 | 0.002 | 0.002 | 0 | 0 | 0 | 142 | 337 | 494 | 46 | 0 | 0 | 0 | PPX80202W | 1015682 | CM108 | 대경공장 JCOE 시편절단 | 5114 | JCOE 생산창고 | SPX8012150 | 1C60C22-2 | 660 | 12.7 | S67032 | FC60265604 | 2308J0073 | Stripe 용접 | A516-60N | 현대제철(주) | 337 | 494 | 46 | 0 | 0 | 0 | 0 | 534.49 | 0 | 2023-08-18
S67032 | FC60265604 | HYUNDAI | 20230510 | 20230510 | 0 | 0.346 | 0.1294 | 0.34 | 1.075 | 0.0095 | 0.0015 | 0.029 | 0 | 0.08 | 0.18 | 0.0004 | 0 | 0.135 | 0 | 0 | 0 | 0 | 0 | 0.014 | 0 | 0 | 0.002 | 0.002 | 0 | 0 | 0 | 142 | 337 | 494 | 46 | 0 | 0 | 0 | PPX80202T | 1015682 | CM108 | 대경공장 JCOE 시편절단 | 5114 | JCOE 생산창고 | SPX8012150 | 1C60C22-2 | 660 | 12.7 | S67032 | FC60265604 | 2308J0073 | Stripe 모재 T방향 | A516-60N | 현대제철(주) | 337 | 494 | 46 | 169.75 | 342.005 | 176.31 | 355.22 | 505.578 | 45.5078 | 2023-08-18
S67028 | FC60265701 | HYUNDAI | 20230510 | 20230510 | 0 | 0.339 | 0.1266 | 0.337 | 1.063 | 0.0102 | 0.0017 | 0.032 | 0 | 0.07 | 0.18 | 0.0004 | 0 | 0.133 | 0 | 0 | 0 | 0 | 0 | 0.015 | 0 | 0 | 0.002 | 0.002 | 0 | 0 | 0 | 140 | 333 | 487 | 46 | 0 | 0 | 0 | PPX80203W | 1015682 | CM108 | 대경공장 JCOE 시편절단 | 5114 | JCOE 생산창고 | SPX8012120 | 1C60C22-2 | 660 | 12.7 | S67028 | FC60265701 | 2308J0075 | Stripe 용접 | A516-60N | 현대제철(주) | 333 | 487 | 46 | 88.672 | 364.16 | 0 | 0 | 523.433 | 0 | 2023-08-18
S67028 | FC60265701 | HYUNDAI | 20230510 | 20230510 | 0 | 0.339 | 0.1266 | 0.337 | 1.063 | 0.0102 | 0.0017 | 0.032 | 0 | 0.07 | 0.18 | 0.0004 | 0 | 0.133 | 0 | 0 | 0 | 0 | 0 | 0.015 | 0 | 0 | 0.002 | 0.002 | 0 | 0 | 0 | 140 | 333 | 487 | 46 | 0 | 0 | 0 | PPX80203T | 1015682 | CM108 | 대경공장 JCOE 시편절단 | 5114 | JCOE 생산창고 | SPX8012120 | 1C60C22-2 | 660 | 12.7 | S67028 | FC60265701 | 2308J0075 | Stripe 모재 T방향 | A516-60N | 현대제철(주) | 333 | 487 | 46 | 155.394 | 316.287 | 162.897 | 331.558 | 488.951 | 43.9453 | 2023-08-18
S67028 | FC60265701 | HYUNDAI | 20230510 | 20230510 | 0 | 0.339 | 0.1266 | 0.337 | 1.063 | 0.0102 | 0.0017 | 0.032 | 0 | 0.07 | 0.18 | 0.0004 | 0 | 0.133 | 0 | 0 | 0 | 0 | 0 | 0.015 | 0 | 0 | 0.002 | 0.002 | 0 | 0 | 0 | 140 | 333 | 487 | 46 | 0 | 0 | 0 | PPX80110W | 1015682 | CM108 | 대경공장 JCOE 시편절단 | 5114 | JCOE 생산창고 | SPX8012120 | 1C60C22-2 | 660 | 12.7 | S67028 | FC60265701 | 2308J0069 | Stripe 용접 | A516-60N | 현대제철(주) | 333 | 487 | 46 | 86.1339 | 348.733 | 0 | 0 | 516.558 | 0 | 2023-08-18
S67028 | FC60265701 | HYUNDAI | 20230510 | 20230510 | 0 | 0.339 | 0.1266 | 0.337 | 1.063 | 0.0102 | 0.0017 | 0.032 | 0 | 0.07 | 0.18 | 0.0004 | 0 | 0.133 | 0 | 0 | 0 | 0 | 0 | 0.015 | 0 | 0 | 0.002 | 0.002 | 0 | 0 | 0 | 140 | 333 | 487 | 46 | 0 | 0 | 0 | PPX80110T | 1015682 | CM108 | 대경공장 JCOE 시편절단 | 5114 | JCOE 생산창고 | SPX8012120 | 1C60C22-2 | 660 | 12.7 | S67028 | FC60265701 | 2308J0069 | Stripe 모재 T방향 | A516-60N | 현대제철(주) | 333 | 487 | 46 | 161.25 | 326.654 | 167.95 | 340.225 | 491.747 | 43.75 | 2023-08-18
S67021 | FC60265803 | HYUNDAI | 20230510 | 20230510 | 0 | 0.345 | 0.1266 | 0.339 | 1.064 | 0.0095 | 0.0016 | 0.034 | 0 | 0.08 | 0.19 | 0.0004 | 0 | 0.146 | 0 | 0 | 0 | 0.01 | 0 | 0.013 | 0 | 0 | 0.002 | 0.002 | 0 | 0 | 0 | 140 | 333 | 486 | 47 | 0 | 0 | 0 | PPX80204T | 1015682 | CM108 | 대경공장 JCOE 시편절단 | 5114 | JCOE 생산창고 | SPX8012170 | 1C60C22-2 | 660 | 12.7 | S67021 | FC60265803 | 2308J0079 | Stripe 모재 T방향 | A516-60N | 현대제철(주) | 333 | 486 | 47 | 158.186 | 321.289 | 164.107 | 333.315 | 480.252 | 44.1406 | 2023-08-18
S67021 | FC60265803 | HYUNDAI | 20230510 | 20230510 | 0 | 0.345 | 0.1266 | 0.339 | 1.064 | 0.0095 | 0.0016 | 0.034 | 0 | 0.08 | 0.19 | 0.0004 | 0 | 0.146 | 0 | 0 | 0 | 0.01 | 0 | 0.013 | 0 | 0 | 0.002 | 0.002 | 0 | 0 | 0 | 140 | 333 | 486 | 47 | 0 | 0 | 0 | PPX80204W | 1015682 | CM108 | 대경공장 JCOE 시편절단 | 5114 | JCOE 생산창고 | SPX8012170 | 1C60C22-2 | 660 | 12.7 | S67021 | FC60265803 | 2308J0079 | Stripe 용접 | A516-60N | 현대제철(주) | 333 | 486 | 47 | 0 | 0 | 0 | 0 | 525.775 | 0 | 2023-08-18
S62800 | FC60265901 | HYUNDAI | 20230510 | 20230510 | 0 | 0.326 | 0.1188 | 0.316 | 1.038 | 0.0105 | 0.0018 | 0.029 | 0 | 0.07 | 0.17 | 0.0005 | 0 | 0.131 | 0 | 0 | 0 | 0 | 0 | 0.016 | 0 | 0 | 0.003 | 0.003 | 0 | 0 | 0 | 135.3 | 317 | 472 | 48 | 0 | 0 | 0 | PPX80201W | 1015686 | CM108 | 대경공장 JCOE 시편절단 | 5114 | JCOE 생산창고 | SPX8012040 | 1C60C22-2 | 660 | 14.27 | S62800 | FC60265901 | 2308J0054 | Stripe 용접 | A516-60N | 현대제철(주) | 317 | 472 | 48 | 112.522 | 411.824 | 0 | 0 | 509.095 | -98.046 | 2023-08-17
S62800 | FC60265901 | HYUNDAI | 20230510 | 20230510 | 0 | 0.326 | 0.1188 | 0.316 | 1.038 | 0.0105 | 0.0018 | 0.029 | 0 | 0.07 | 0.17 | 0.0005 | 0 | 0.131 | 0 | 0 | 0 | 0 | 0 | 0.016 | 0 | 0 | 0.003 | 0.003 | 0 | 0 | 0 | 135.3 | 317 | 472 | 48 | 0 | 0 | 0 | PPX80201T | 1015686 | CM108 | 대경공장 JCOE 시편절단 | 5114 | JCOE 생산창고 | SPX8012040 | 1C60C22-2 | 660 | 14.27 | S62800 | FC60265901 | 2308J0054 | Stripe 모재 T방향 | A516-60N | 현대제철(주) | 317 | 472 | 48 | 181.772 | 329.121 | 187.625 | 339.718 | 479.099 | 46.0937 | 2023-08-17
S67333 | FC60266702 | HYUNDAI | 20230510 | 20230510 | 0 | 0.342 | 0.1258 | 0.336 | 1.071 | 0.0111 | 0.0016 | 0.035 | 0 | 0.08 | 0.18 | 0.0004 | 0 | 0.135 | 0 | 0 | 0 | 0 | 0 | 0.014 | 0 | 0 | 0.001 | 0.002 | 0 | 0 | 0 | 137 | 317 | 474 | 56 | 0 | 0 | 0 | PPX80208W | 1015692 | CM108 | 대경공장 JCOE 시편절단 | 5114 | JCOE 생산창고 | SPX8021050 | 1C60C22-2 | 660 | 23.83 | S67333 | FC60266702 | 2308J0101 | Stripe 용접 | A516-60N | 현대제철(주) | 317 | 474 | 56 | 82.0903 | 177.095 | 0 | 0 | 534.537 | 0 | 2023-08-21
S67333 | FC60266702 | HYUNDAI | 20230510 | 20230510 | 0 | 0.342 | 0.1258 | 0.336 | 1.071 | 0.0111 | 0.0016 | 0.035 | 0 | 0.08 | 0.18 | 0.0004 | 0 | 0.135 | 0 | 0 | 0 | 0 | 0 | 0.014 | 0 | 0 | 0.001 | 0.002 | 0 | 0 | 0 | 137 | 317 | 474 | 56 | 0 | 0 | 0 | PPX80208T | 1015692 | CM108 | 대경공장 JCOE 시편절단 | 5114 | JCOE 생산창고 | SPX8021050 | 1C60C22-2 | 660 | 23.83 | S67333 | FC60266702 | 2308J0101 | Stripe 모재 T방향 | A516-60N | 현대제철(주) | 317 | 474 | 56 | 312.491 | 337.266 | 324.433 | 350.155 | 485.473 | 55.664 | 2023-08-21
S67029 | FC60273001 | HYUNDAI | 20230613 | 20230613 | 0 | 0.334 | 0.1202 | 0.323 | 1.055 | 0.0091 | 0.0015 | 0.032 | 0 | 0.08 | 0.18 | 0.0004 | 0 | 0.14 | 0 | 0 | 0 | 0 | 0 | 0.015 | 0 | 0 | 0.002 | 0.002 | 0 | 0 | 0 | 134.7 | 312 | 467 | 60 | 0 | 0 | 0 | PPX61615T | 1012471 | CM108 | 대경공장 JCOE 시편절단 | 5114 | JCOE 생산창고 | SPX6161080 | 1C60C22-2 | 965 | 31.75 | S67029 | FC60273001 | 2306J0998 | Stripe 모재 T방향 | A516-60N | 현대제철(주) | 312 | 467 | 60 | 398.028 | 325.37 | 422.956 | 345.748 | 487.098 | 59.375 | 2023-06-27
S67029 | FC60273001 | HYUNDAI | 20230613 | 20230613 | 0 | 0.334 | 0.1202 | 0.323 | 1.055 | 0.0091 | 0.0015 | 0.032 | 0 | 0.08 | 0.18 | 0.0004 | 0 | 0.14 | 0 | 0 | 0 | 0 | 0 | 0.015 | 0 | 0 | 0.002 | 0.002 | 0 | 0 | 0 | 134.7 | 312 | 467 | 60 | 0 | 0 | 0 | PPX61615W | 1012471 | CM108 | 대경공장 JCOE 시편절단 | 5114 | JCOE 생산창고 | SPX6161080 | 1C60C22-2 | 965 | 31.75 | S67029 | FC60273001 | 2306J0998 | Stripe 용접 | A516-60N | 현대제철(주) | 312 | 467 | 60 | 0 | 0 | 0 | 0 | 539.316 | 0 | 2023-06-27
S67037 | FC60273102 | HYUNDAI | 20230513 | 20230513 | 0 | 0.339 | 0.1231 | 0.336 | 1.07 | 0.011 | 0.0015 | 0.03 | 0 | 0.08 | 0.18 | 0.0005 | 0 | 0.14 | 0 | 0 | 0 | 0 | 0 | 0.015 | 0 | 0 | 0.002 | 0.003 | 0 | 0 | 0 | 138.3 | 318 | 476 | 60 | 0 | 0 | 0 | PPX61704W | 1012471 | CM108 | 대경공장 JCOE 시편절단 | 5114 | JCOE 생산창고 | SPX6152130 | 1C60C22-2 | 965 | 31.75 | S67037 | FC60273102 | 2306J0977 | Stripe 용접 | A516-60N | 현대제철(주) | 318 | 476 | 60 | 262.386 | 428.346 | 0 | 0 | 532.097 | 0 | 2023-06-27
S67037 | FC60273102 | HYUNDAI | 20230513 | 20230513 | 0 | 0.339 | 0.1231 | 0.336 | 1.07 | 0.011 | 0.0015 | 0.03 | 0 | 0.08 | 0.18 | 0.0005 | 0 | 0.14 | 0 | 0 | 0 | 0 | 0 | 0.015 | 0 | 0 | 0.002 | 0.003 | 0 | 0 | 0 | 138.3 | 318 | 476 | 60 | 0 | 0 | 0 | PPX61704T | 1012471 | CM108 | 대경공장 JCOE 시편절단 | 5114 | JCOE 생산창고 | SPX6152130 | 1C60C22-2 | 965 | 31.75 | S67037 | FC60273102 | 2306J0977 | Stripe 모재 T방향 | A516-60N | 현대제철(주) | 318 | 476 | 60 | 403.547 | 329.738 | 435.708 | 356.017 | 493.18 | 55.4687 | 2023-06-27
S67035 | FC60273402 | HYUNDAI | 20230518 | 20230518 | 0 | 0.336 | 0.1239 | 0.314 | 1.05 | 0.0103 | 0.0018 | 0.027 | 0 | 0.08 | 0.17 | 0.0004 | 0 | 0.137 | 0 | 0 | 0 | 0 | 0 | 0.015 | 0 | 0 | 0.002 | 0.002 | 0 | 0 | 0 | 137.3 | 322 | 476 | 57 | 0 | 0 | 0 | PPX61706W | 1012471 | CM108 | 대경공장 JCOE 시편절단 | 5114 | JCOE 생산창고 | SPX6152150 | 1C60C22-2 | 965 | 31.75 | S67035 | FC60273402 | 2306J0979 | Stripe 용접 | A516-60N | 현대제철(주) | 322 | 476 | 59 | 0 | 0 | 0 | 0 | 536.692 | 0 | 2023-06-27
S67035 | FC60273402 | HYUNDAI | 20230518 | 20230518 | 0 | 0.336 | 0.1239 | 0.314 | 1.05 | 0.0103 | 0.0018 | 0.027 | 0 | 0.08 | 0.17 | 0.0004 | 0 | 0.137 | 0 | 0 | 0 | 0 | 0 | 0.015 | 0 | 0 | 0.002 | 0.002 | 0 | 0 | 0 | 137.3 | 322 | 476 | 57 | 0 | 0 | 0 | PPX61706T | 1012471 | CM108 | 대경공장 JCOE 시편절단 | 5114 | JCOE 생산창고 | SPX6152150 | 1C60C22-2 | 965 | 31.75 | S67035 | FC60273402 | 2306J0979 | Stripe 모재 T방향 | A516-60N | 현대제철(주) | 322 | 476 | 59 | 411.647 | 333.576 | 435.876 | 353.21 | 488.877 | 57.6171 | 2023-06-27
S67035 | FC60273402 | HYUNDAI | 20230518 | 20230518 | 0 | 0.336 | 0.1239 | 0.314 | 1.05 | 0.0103 | 0.0018 | 0.027 | 0 | 0.08 | 0.17 | 0.0004 | 0 | 0.137 | 0 | 0 | 0 | 0 | 0 | 0.015 | 0 | 0 | 0.002 | 0.002 | 0 | 0 | 0 | 137.3 | 322 | 476 | 57 | 0 | 0 | 0 | PPX61609W | 1012471 | CM108 | 대경공장 JCOE 시편절단 | 5114 | JCOE 생산창고 | SPX6152150 | 1C60C22-2 | 965 | 31.75 | S67035 | FC60273402 | 2306J0980 | Stripe 용접 | A516-60N | 현대제철(주) | 322 | 476 | 59 | 276.898 | 449.666 | 0 | 0 | 527.691 | 0 | 2023-06-27
S67016 | FC60286401 | HYUNDAI | 20230614 | 20230614 | 0 | 0.337 | 0.1263 | 0.338 | 1.051 | 0.0083 | 0.0012 | 0.037 | 0 | 0.07 | 0.18 | 0.0004 | 0 | 0.138 | 0 | 0 | 0 | 0 | 0 | 0.014 | 0 | 0 | 0.002 | 0.002 | 0 | 0 | 0 | 140 | 322 | 477 | 62 | 0 | 0 | 0 | PPX62308T | 1013135 | CM108 | 대경공장 JCOE 시편절단 | 5114 | JCOE 생산창고 | SPX6231180 | 1C60C22-2 | 1067 | 36 | S67016 | FC60286401 | 2306J1329 | Stripe 모재 T방향 | A516-60N | 현대제철(주) | 322 | 477 | 62 | 486.418 | 344.011 | 487.946 | 345.093 | 484.627 | -98.046 | 2023-07-11
S67016 | FC60286401 | HYUNDAI | 20230614 | 20230614 | 0 | 0.337 | 0.1263 | 0.338 | 1.051 | 0.0083 | 0.0012 | 0.037 | 0 | 0.07 | 0.18 | 0.0004 | 0 | 0.138 | 0 | 0 | 0 | 0 | 0 | 0.014 | 0 | 0 | 0.002 | 0.002 | 0 | 0 | 0 | 140 | 322 | 477 | 62 | 0 | 0 | 0 | PPX62308W | 1013135 | CM108 | 대경공장 JCOE 시편절단 | 5114 | JCOE 생산창고 | SPX6231180 | 1C60C22-2 | 1067 | 36 | S67016 | FC60286401 | 2306J1329 | Stripe 용접 | A516-60N | 현대제철(주) | 322 | 477 | 62 | 361.968 | 513.182 | 0 | 0 | 539.748 | -98.046 | 2023-07-11
S67028 | FC60286901 | HYUNDAI | 20230531 | 20230531 | 0 | 0.339 | 0.1266 | 0.337 | 1.063 | 0.0102 | 0.0017 | 0.032 | 0 | 0.07 | 0.18 | 0.0004 | 0 | 0.133 | 0 | 0 | 0 | 0 | 0 | 0.015 | 0 | 0 | 0.002 | 0.002 | 0 | 0 | 0 | 138 | 325 | 483 | 59 | 0 | 0 | 0 | PPX62207W | 1012940 | CM108 | 대경공장 JCOE 시편절단 | 5114 | JCOE 생산창고 | SPX6212190 | 1C60C22-2 | 1219 | 31.75 | S67028 | FC60286901 | 2306J1221 | Stripe 용접 | A516-60N | 현대제철(주) | 325 | 483 | 59 | 243.262 | 392.91 | 0 | 0 | 528.184 | -98.046 | 2023-07-11
S67028 | FC60286901 | HYUNDAI | 20230531 | 20230531 | 0 | 0.339 | 0.1266 | 0.337 | 1.063 | 0.0102 | 0.0017 | 0.032 | 0 | 0.07 | 0.18 | 0.0004 | 0 | 0.133 | 0 | 0 | 0 | 0 | 0 | 0.015 | 0 | 0 | 0.002 | 0.002 | 0 | 0 | 0 | 138 | 325 | 483 | 59 | 0 | 0 | 0 | PPX62207T | 1012940 | CM108 | 대경공장 JCOE 시편절단 | 5114 | JCOE 생산창고 | SPX6212190 | 1C60C22-2 | 1219 | 31.75 | S67028 | FC60286901 | 2306J1221 | Stripe 모재 T방향 | A516-60N | 현대제철(주) | 325 | 483 | 59 | 395.131 | 321.668 | 417.116 | 339.565 | 488.732 | 59.1796 | 2023-07-11
S67037 | FC60287301 | HYUNDAI | 20230523 | 20230523 | 0 | 0.339 | 0.1231 | 0.336 | 1.07 | 0.011 | 0.0015 | 0.03 | 0 | 0.08 | 0.18 | 0.0005 | 0 | 0.14 | 0 | 0 | 0 | 0 | 0 | 0.015 | 0 | 0 | 0.002 | 0.003 | 0 | 0 | 0 | 138 | 314 | 469 | 60 | 0 | 0 | 0 | PPX62208W | 1012940 | CM108 | 대경공장 JCOE 시편절단 | 5114 | JCOE 생산창고 | SPX6221030 | 1C60C22-2 | 1219 | 31.75 | S67037 | FC60287301 | 2306J1227 | Stripe 용접 | A516-60N | 현대제철(주) | 314 | 469 | 60 | 245.615 | 394.639 | 0 | 0 | 523.308 | -98.046 | 2023-07-11
S67037 | FC60287301 | HYUNDAI | 20230523 | 20230523 | 0 | 0.339 | 0.1231 | 0.336 | 1.07 | 0.011 | 0.0015 | 0.03 | 0 | 0.08 | 0.18 | 0.0005 | 0 | 0.14 | 0 | 0 | 0 | 0 | 0 | 0.015 | 0 | 0 | 0.002 | 0.003 | 0 | 0 | 0 | 138 | 314 | 469 | 60 | 0 | 0 | 0 | PPX62208T | 1012940 | CM108 | 대경공장 JCOE 시편절단 | 5114 | JCOE 생산창고 | SPX6221030 | 1C60C22-2 | 1219 | 31.75 | S67037 | FC60287301 | 2306J1227 | Stripe 모재 T방향 | A516-60N | 현대제철(주) | 314 | 469 | 60 | 372.924 | 301.086 | 394.526 | 318.527 | 483.295 | 60.3515 | 2023-07-11
S67032 | FC60287501 | HYUNDAI | 20230613 | 20230613 | 0 | 0.346 | 0.1294 | 0.34 | 1.075 | 0.0095 | 0.0015 | 0.029 | 0 | 0.08 | 0.18 | 0.0004 | 0 | 0.135 | 0 | 0 | 0 | 0 | 0 | 0.014 | 0 | 0 | 0.002 | 0.002 | 0 | 0 | 0 | 134.7 | 307 | 471 | 60 | 0 | 0 | 0 | PPX62204T | 1012940 | CM108 | 대경공장 JCOE 시편절단 | 5114 | JCOE 생산창고 | SPX6212150 | 1C60C22-2 | 1219 | 31.75 | S67032 | FC60287501 | 2306J1216 | Stripe 모재 T방향 | A516-60N | 현대제철(주) | 307 | 471 | 60 | 413.123 | 334.019 | 424.713 | 343.389 | 489.993 | 59.5703 | 2023-07-11
S67032 | FC60287501 | HYUNDAI | 20230613 | 20230613 | 0 | 0.346 | 0.1294 | 0.34 | 1.075 | 0.0095 | 0.0015 | 0.029 | 0 | 0.08 | 0.18 | 0.0004 | 0 | 0.135 | 0 | 0 | 0 | 0 | 0 | 0.014 | 0 | 0 | 0.002 | 0.002 | 0 | 0 | 0 | 134.7 | 307 | 471 | 60 | 0 | 0 | 0 | PPX62204W | 1012940 | CM108 | 대경공장 JCOE 시편절단 | 5114 | JCOE 생산창고 | SPX6212150 | 1C60C22-2 | 1219 | 31.75 | S67032 | FC60287501 | 2306J1216 | Stripe 용접 | A516-60N | 현대제철(주) | 307 | 471 | 60 | 239.232 | 386.239 | 0 | 0 | 522.558 | -98.046 | 2023-07-11
S67024 | FC60292301 | HYUNDAI | 20230513 | 20230513 | 0 | 0.346 | 0.1286 | 0.339 | 1.06 | 0.0117 | 0.0021 | 0.03 | 0 | 0.08 | 0.19 | 0.0004 | 0 | 0.144 | 0 | 0 | 0 | 0.01 | 0 | 0.013 | 0 | 0 | 0.002 | 0.002 | 0 | 0 | 0 | 140.7 | 341 | 486 | 48 | 0 | 0 | 0 | PPX71902T | 1015188 | CM108 | 대경공장 JCOE 시편절단 | 5114 | JCOE 생산창고 | SPX7192030 | 1C60C22-2 | 1219 | 14.27 | S67024 | FC60292301 | 2307J1163 | Stripe 모재 T방향 | A516-60N | 현대제철(주) | 341 | 486 | 48 | 172.5 | 312.557 | 179.153 | 324.612 | 493.436 | 47.6562 | 2023-07-25
S67024 | FC60292301 | HYUNDAI | 20230513 | 20230513 | 0 | 0.346 | 0.1286 | 0.339 | 1.06 | 0.0117 | 0.0021 | 0.03 | 0 | 0.08 | 0.19 | 0.0004 | 0 | 0.144 | 0 | 0 | 0 | 0.01 | 0 | 0.013 | 0 | 0 | 0.002 | 0.002 | 0 | 0 | 0 | 140.7 | 341 | 486 | 48 | 0 | 0 | 0 | PPX71902W | 1015188 | CM108 | 대경공장 JCOE 시편절단 | 5114 | JCOE 생산창고 | SPX7192030 | 1C60C22-2 | 1219 | 14.27 | S67024 | FC60292301 | 2307J1163 | Stripe 용접 | A516-60N | 현대제철(주) | 341 | 486 | 48 | 144.398 | 523.363 | 0 | 0 | 527.391 | 0 | 2023-07-25
S67028 | FC60292403 | HYUNDAI | 20230516 | 20230516 | 0 | 0.339 | 0.1266 | 0.337 | 1.063 | 0.0102 | 0.0017 | 0.032 | 0 | 0.07 | 0.18 | 0.0004 | 0 | 0.133 | 0 | 0 | 0 | 0 | 0 | 0.015 | 0 | 0 | 0.002 | 0.002 | 0 | 0 | 0 | 144 | 335 | 491 | 47 | 0 | 0 | 0 | PPX71903T | 1015188 | CM108 | 대경공장 JCOE 시편절단 | 5114 | JCOE 생산창고 | SPX7192050 | 1C60C22-2 | 1219 | 14.27 | S67028 | FC60292403 | 2307J1166 | Stripe 모재 T방향 | A516-60N | 현대제철(주) | 335 | 491 | 47 | 187.502 | 335.843 | 191.138 | 342.355 | 500.874 | 46.289 | 2023-07-25
S67028 | FC60292403 | HYUNDAI | 20230516 | 20230516 | 0 | 0.339 | 0.1266 | 0.337 | 1.063 | 0.0102 | 0.0017 | 0.032 | 0 | 0.07 | 0.18 | 0.0004 | 0 | 0.133 | 0 | 0 | 0 | 0 | 0 | 0.015 | 0 | 0 | 0.002 | 0.002 | 0 | 0 | 0 | 144 | 335 | 491 | 47 | 0 | 0 | 0 | PPX71903W | 1015188 | CM108 | 대경공장 JCOE 시편절단 | 5114 | JCOE 생산창고 | SPX7192050 | 1C60C22-2 | 1219 | 14.27 | S67028 | FC60292403 | 2307J1166 | Stripe 용접 | A516-60N | 현대제철(주) | 335 | 491 | 47 | 118.25 | 423.43 | 0 | 0 | 532.594 | 0 | 2023-07-25
S67333 | FC60316501 | HYUNDAI | 20230613 | 20230613 | 0 | 0.342 | 0.1258 | 0.336 | 1.071 | 0.0111 | 0.0016 | 0.035 | 0 | 0.08 | 0.18 | 0.0004 | 0 | 0.135 | 0 | 0 | 0 | 0 | 0 | 0.014 | 0 | 0 | 0.001 | 0.002 | 0 | 0 | 0 | 137 | 318 | 472 | 59 | 0 | 0 | 0 | PPX62304W | 1012886 | CM108 | 대경공장 JCOE 시편절단 | 5114 | JCOE 생산창고 | SPX6231040 | 1C60C22-2 | 1118 | 30.18 | S67333 | FC60316501 | 2306J1307 | Stripe 용접 | A516-60N | 현대제철(주) | 318 | 472 | 59 | 230.543 | 394.764 | 0 | 0 | 521.859 | -98.046 | 2023-07-11
S67333 | FC60316501 | HYUNDAI | 20230613 | 20230613 | 0 | 0.342 | 0.1258 | 0.336 | 1.071 | 0.0111 | 0.0016 | 0.035 | 0 | 0.08 | 0.18 | 0.0004 | 0 | 0.135 | 0 | 0 | 0 | 0 | 0 | 0.014 | 0 | 0 | 0.001 | 0.002 | 0 | 0 | 0 | 137 | 318 | 472 | 59 | 0 | 0 | 0 | PPX62304T | 1012886 | CM108 | 대경공장 JCOE 시편절단 | 5114 | JCOE 생산창고 | SPX6231040 | 1C60C22-2 | 1118 | 30.18 | S67333 | FC60316501 | 2306J1307 | Stripe 모재 T방향 | A516-60N | 현대제철(주) | 318 | 472 | 59 | 360.857 | 310.314 | 377.856 | 324.932 | 475.664 | 59.1796 | 2023-07-11
S67329 | FC60316801 | HYUNDAI | 20230613 | 20230613 | 0 | 0.331 | 0.1171 | 0.349 | 1.071 | 0.0126 | 0.0019 | 0.035 | 0 | 0.07 | 0.18 | 0.0004 | 0 | 0.139 | 0 | 0 | 0 | 0 | 0 | 0.016 | 0 | 0 | 0.002 | 0.002 | 0 | 0 | 0 | 135 | 321 | 472 | 60 | 0 | 0 | 0 | PPX62202W | 1012940 | CM108 | 대경공장 JCOE 시편절단 | 5114 | JCOE 생산창고 | SPX6212130 | 1C60C22-2 | 1219 | 31.75 | S67329 | FC60316801 | 2306J1212 | Stripe 용접 | A516-60N | 현대제철(주) | 321 | 472 | 60 | 243.852 | 391.628 | 0 | 0 | 509.45 | -98.046 | 2023-07-11
S67329 | FC60316801 | HYUNDAI | 20230613 | 20230613 | 0 | 0.331 | 0.1171 | 0.349 | 1.071 | 0.0126 | 0.0019 | 0.035 | 0 | 0.07 | 0.18 | 0.0004 | 0 | 0.139 | 0 | 0 | 0 | 0 | 0 | 0.016 | 0 | 0 | 0.002 | 0.002 | 0 | 0 | 0 | 135 | 321 | 472 | 60 | 0 | 0 | 0 | PPX62202T | 1012940 | CM108 | 대경공장 JCOE 시편절단 | 5114 | JCOE 생산창고 | SPX6212130 | 1C60C22-2 | 1219 | 31.75 | S67329 | FC60316801 | 2306J1212 | Stripe 모재 T방향 | A516-60N | 현대제철(주) | 321 | 472 | 60 | 384.224 | 311.567 | 396.093 | 321.191 | 468.174 | 61.1328 | 2023-07-11
S67333 | FC60323201 | HYUNDAI | 20230614 | 20230614 | 0 | 0.342 | 0.1258 | 0.336 | 1.071 | 0.0111 | 0.0016 | 0.035 | 0 | 0.08 | 0.18 | 0.0004 | 0 | 0.135 | 0 | 0 | 0 | 0 | 0 | 0.014 | 0 | 0 | 0.001 | 0.002 | 0 | 0 | 0 | 136 | 321 | 476 | 59 | 0 | 0 | 0 | PPX61610T | 1012471 | CM108 | 대경공장 JCOE 시편절단 | 5114 | JCOE 생산창고 | SPX6152180 | 1C60C22-2 | 965 | 31.75 | S67333 | FC60323201 | 2306J0988 | Stripe 모재 T방향 | A516-60N | 현대제철(주) | 321 | 476 | 59 | 402.213 | 328.849 | 424.445 | 347.026 | 482.443 | 58.9843 | 2023-06-27
S67333 | FC60323201 | HYUNDAI | 20230614 | 20230614 | 0 | 0.342 | 0.1258 | 0.336 | 1.071 | 0.0111 | 0.0016 | 0.035 | 0 | 0.08 | 0.18 | 0.0004 | 0 | 0.135 | 0 | 0 | 0 | 0 | 0 | 0.014 | 0 | 0 | 0.001 | 0.002 | 0 | 0 | 0 | 136 | 321 | 476 | 59 | 0 | 0 | 0 | PPX61610W | 1012471 | CM108 | 대경공장 JCOE 시편절단 | 5114 | JCOE 생산창고 | SPX6152180 | 1C60C22-2 | 965 | 31.75 | S67333 | FC60323201 | 2306J0988 | Stripe 용접 | A516-60N | 현대제철(주) | 321 | 476 | 59 | 240.151 | 392.432 | 0 | 0 | 522.237 | 0 | 2023-06-27
S67329 | FC60355702 | HYUNDAI | 20230611 | 20230611 | 0 | 0.331 | 0.1171 | 0.349 | 1.071 | 0.0126 | 0.0019 | 0.035 | 0 | 0.07 | 0.18 | 0.0004 | 0 | 0.139 | 0 | 0 | 0 | 0 | 0 | 0.016 | 0 | 0 | 0.002 | 0.002 | 0 | 0 | 0 | 132.7 | 312 | 464 | 60 | 0 | 0 | 0 | PPX61518W | 1012466 | CM108 | 대경공장 JCOE 시편절단 | 5114 | JCOE 생산창고 | SPX6151150 | 1C60C22-2 | 914 | 30.18 | S67329 | FC60355702 | 2306J0955 | Stripe 용접 | A516-60N | 현대제철(주) | 312 | 464 | 60 | 0 | 0 | 0 | 0 | 527.981 | 0 | 2023-06-26
S67329 | FC60355702 | HYUNDAI | 20230611 | 20230611 | 0 | 0.331 | 0.1171 | 0.349 | 1.071 | 0.0126 | 0.0019 | 0.035 | 0 | 0.07 | 0.18 | 0.0004 | 0 | 0.139 | 0 | 0 | 0 | 0 | 0 | 0.016 | 0 | 0 | 0.002 | 0.002 | 0 | 0 | 0 | 132.7 | 312 | 464 | 60 | 0 | 0 | 0 | PPX61608W | 1012466 | CM108 | 대경공장 JCOE 시편절단 | 5114 | JCOE 생산창고 | SPX6151150 | 1C60C22-2 | 914 | 30.18 | S67329 | FC60355702 | 2306J0957 | Stripe 용접 | A516-60N | 현대제철(주) | 312 | 464 | 60 | 0 | 0 | 0 | 0 | 525.592 | 0 | 2023-06-26
S67329 | FC60355702 | HYUNDAI | 20230611 | 20230611 | 0 | 0.331 | 0.1171 | 0.349 | 1.071 | 0.0126 | 0.0019 | 0.035 | 0 | 0.07 | 0.18 | 0.0004 | 0 | 0.139 | 0 | 0 | 0 | 0 | 0 | 0.016 | 0 | 0 | 0.002 | 0.002 | 0 | 0 | 0 | 132.7 | 312 | 464 | 60 | 0 | 0 | 0 | PPX61519W | 1012466 | CM108 | 대경공장 JCOE 시편절단 | 5114 | JCOE 생산창고 | SPX6151150 | 1C60C22-2 | 914 | 30.18 | S67329 | FC60355702 | 2306J0956 | Stripe 용접 | A516-60N | 현대제철(주) | 312 | 464 | 60 | 0 | 0 | 0 | 0 | 524.769 | 0 | 2023-06-26
S67329 | FC60355702 | HYUNDAI | 20230611 | 20230611 | 0 | 0.331 | 0.1171 | 0.349 | 1.071 | 0.0126 | 0.0019 | 0.035 | 0 | 0.07 | 0.18 | 0.0004 | 0 | 0.139 | 0 | 0 | 0 | 0 | 0 | 0.016 | 0 | 0 | 0.002 | 0.002 | 0 | 0 | 0 | 132.7 | 312 | 464 | 60 | 0 | 0 | 0 | PPX61518T | 1012466 | CM108 | 대경공장 JCOE 시편절단 | 5114 | JCOE 생산창고 | SPX6151150 | 1C60C22-2 | 914 | 30.18 | S67329 | FC60355702 | 2306J0955 | Stripe 모재 T방향 | A516-60N | 현대제철(주) | 312 | 464 | 60 | 371.307 | 315.294 | 392.438 | 333.238 | 474.521 | 60.5468 | 2023-06-26
S67330 | FC60426302 | HYUNDAI | 20230526 | 20230526 | 0 | 0.337 | 0.1234 | 0.327 | 1.07 | 0.0122 | 0.0019 | 0.04 | 0 | 0.07 | 0.18 | 0.0004 | 0 | 0.134 | 0 | 0 | 0 | 0 | 0 | 0.013 | 0 | 0 | 0.002 | 0.002 | 0 | 0 | 0 | 140.3 | 338 | 481 | 47 | 0 | 0 | 0 | PPX72811W | 1015525 | CM108 | 대경공장 JCOE 시편절단 | 5114 | JCOE 생산창고 | SPX7281020 | 1C60C22-2 | 711 | 11.13 | S67330 | FC60426302 | 2307J1727 | Stripe 용접 | A516-60N | 현대제철(주) | 338 | 481 | 47 | 86.6082 | 400.118 | 0 | 0 | 517.128 | -98.046 | 2023-08-03
S67330 | FC60426302 | HYUNDAI | 20230526 | 20230526 | 0 | 0.337 | 0.1234 | 0.327 | 1.07 | 0.0122 | 0.0019 | 0.04 | 0 | 0.07 | 0.18 | 0.0004 | 0 | 0.134 | 0 | 0 | 0 | 0 | 0 | 0.013 | 0 | 0 | 0.002 | 0.002 | 0 | 0 | 0 | 140.3 | 338 | 481 | 47 | 0 | 0 | 0 | PPX72811T | 1015525 | CM108 | 대경공장 JCOE 시편절단 | 5114 | JCOE 생산창고 | SPX7281020 | 1C60C22-2 | 711 | 11.13 | S67330 | FC60426302 | 2307J1727 | Stripe 모재 T방향 | A516-60N | 현대제철(주) | 338 | 481 | 47 | 141.513 | 326.739 | 150.162 | 346.708 | 488.837 | 43.9453 | 2023-08-03
S67330 | FC60426303 | HYUNDAI | 20230526 | 20230526 | 0 | 0.337 | 0.1234 | 0.327 | 1.07 | 0.0122 | 0.0019 | 0.04 | 0 | 0.07 | 0.18 | 0.0004 | 0 | 0.134 | 0 | 0 | 0 | 0 | 0 | 0.013 | 0 | 0 | 0.002 | 0.002 | 0 | 0 | 0 | 140.3 | 338 | 481 | 47 | 0 | 0 | 0 | PPX72805T | 1015524 | CM108 | 대경공장 JCOE 시편절단 | 5114 | JCOE 생산창고 | SPX7281010 | 1C60C22-2 | 711 | 11.13 | S67330 | FC60426303 | 2307J1726 | Stripe 모재 T방향 | A516-60N | 현대제철(주) | 338 | 481 | 47 | 141.779 | 328.105 | 145.773 | 337.349 | 471.26 | 44.5312 | 2023-08-03
S67330 | FC60426303 | HYUNDAI | 20230526 | 20230526 | 0 | 0.337 | 0.1234 | 0.327 | 1.07 | 0.0122 | 0.0019 | 0.04 | 0 | 0.07 | 0.18 | 0.0004 | 0 | 0.134 | 0 | 0 | 0 | 0 | 0 | 0.013 | 0 | 0 | 0.002 | 0.002 | 0 | 0 | 0 | 140.3 | 338 | 481 | 47 | 0 | 0 | 0 | PPX72805W | 1015524 | CM108 | 대경공장 JCOE 시편절단 | 5114 | JCOE 생산창고 | SPX7281010 | 1C60C22-2 | 711 | 11.13 | S67330 | FC60426303 | 2307J1726 | Stripe 용접 | A516-60N | 현대제철(주) | 338 | 481 | 47 | 86.6413 | 401.974 | 0 | 0 | 506.087 | -98.046 | 2023-08-03
S67330 | FC60426304 | HYUNDAI | 20230517 | 20230517 | 0 | 0.337 | 0.1234 | 0.327 | 1.07 | 0.0122 | 0.0019 | 0.04 | 0 | 0.07 | 0.18 | 0.0004 | 0 | 0.134 | 0 | 0 | 0 | 0 | 0 | 0.013 | 0 | 0 | 0.002 | 0.002 | 0 | 0 | 0 | 140.3 | 338 | 481 | 47 | 0 | 0 | 0 | PPX72801W | 1015526 | CM108 | 대경공장 JCOE 시편절단 | 5114 | JCOE 생산창고 | SPX7281030 | 1C60C22-2 | 711 | 11.13 | S67330 | FC60426304 | 2307J1728 | Stripe 용접 | A516-60N | 현대제철(주) | 338 | 481 | 47 | 90.5288 | 407.588 | 0 | 0 | 499.117 | -98.046 | 2023-08-03
S67330 | FC60426304 | HYUNDAI | 20230517 | 20230517 | 0 | 0.337 | 0.1234 | 0.327 | 1.07 | 0.0122 | 0.0019 | 0.04 | 0 | 0.07 | 0.18 | 0.0004 | 0 | 0.134 | 0 | 0 | 0 | 0 | 0 | 0.013 | 0 | 0 | 0.002 | 0.002 | 0 | 0 | 0 | 140.3 | 338 | 481 | 47 | 0 | 0 | 0 | PPX72801T | 1015526 | CM108 | 대경공장 JCOE 시편절단 | 5114 | JCOE 생산창고 | SPX7281030 | 1C60C22-2 | 711 | 11.13 | S67330 | FC60426304 | 2307J1728 | Stripe 모재 T방향 | A516-60N | 현대제철(주) | 338 | 481 | 47 | 151.571 | 344.278 | 156.653 | 355.822 | 482.602 | 43.5546 | 2023-08-03
S67330 | FC60457901 | HYUNDAI | 20230517 | 20230517 | 0 | 0.337 | 0.1234 | 0.327 | 1.07 | 0.0122 | 0.0019 | 0.04 | 0 | 0.07 | 0.18 | 0.0004 | 0 | 0.134 | 0 | 0 | 0 | 0 | 0 | 0.013 | 0 | 0 | 0.002 | 0.002 | 0 | 0 | 0 | 137 | 315 | 472 | 61 | 0 | 0 | 0 | PPX61915T | 1012644 | CM108 | 대경공장 JCOE 시편절단 | 5114 | JCOE 생산창고 | SPX6191040 | 1C60C22-2 | 1016 | 34 | S67330 | FC60457901 | 2306J1049 | Stripe 모재 T방향 | A516-60N | 현대제철(주) | 315 | 472 | 61 | 413.476 | 313.875 | 433.696 | 329.224 | 486.5 | 62.4999 | 2023-06-27
S67330 | FC60457901 | HYUNDAI | 20230517 | 20230517 | 0 | 0.337 | 0.1234 | 0.327 | 1.07 | 0.0122 | 0.0019 | 0.04 | 0 | 0.07 | 0.18 | 0.0004 | 0 | 0.134 | 0 | 0 | 0 | 0 | 0 | 0.013 | 0 | 0 | 0.002 | 0.002 | 0 | 0 | 0 | 137 | 315 | 472 | 61 | 0 | 0 | 0 | PPX61915W | 1012644 | CM108 | 대경공장 JCOE 시편절단 | 5114 | JCOE 생산창고 | SPX6191040 | 1C60C22-2 | 1016 | 34 | S67330 | FC60457901 | 2306J1049 | Stripe 용접 | A516-60N | 현대제철(주) | 315 | 472 | 61 | 0 | 0 | 0 | 0 | 545.632 | 0 | 2023-06-27
S59835 | FC60461101 | HYUNDAI | 20230615 | 20230615 | 0 | 0.346 | 0.1225 | 0.338 | 1.129 | 0.0077 | 0.001 | 0.036 | 0 | 0.07 | 0.18 | 0.0003 | 0 | 0.133 | 0 | 0 | 0 | 0 | 0 | 0.016 | 0 | 0 | 0.002 | 0.002 | 0 | 0 | 0 | 137.3 | 325 | 474 | 48 | 0 | 0 | 0 | PPX80313W | 1016476 | CM108 | 대경공장 JCOE 시편절단 | 5114 | JCOE 생산창고 | SPX8031210 | 1C60C22-2 | 914 | 12.7 | S59835 | FC60461101 | 2308J0216 | Stripe 용접 | A516-60N | 현대제철(주) | 325 | 474 | 48 | 107.718 | 435.772 | 0 | 0 | 525.267 | 0 | 2023-08-28
S59835 | FC60461101 | HYUNDAI | 20230615 | 20230615 | 0 | 0.346 | 0.1225 | 0.338 | 1.129 | 0.0077 | 0.001 | 0.036 | 0 | 0.07 | 0.18 | 0.0003 | 0 | 0.133 | 0 | 0 | 0 | 0 | 0 | 0.016 | 0 | 0 | 0.002 | 0.002 | 0 | 0 | 0 | 137.3 | 325 | 474 | 48 | 0 | 0 | 0 | PPX80313T | 1016476 | CM108 | 대경공장 JCOE 시편절단 | 5114 | JCOE 생산창고 | SPX8031210 | 1C60C22-2 | 914 | 12.7 | S59835 | FC60461101 | 2308J0216 | Stripe 모재 T방향 | A516-60N | 현대제철(주) | 325 | 474 | 48 | 162.059 | 329.455 | 169.701 | 344.991 | 494.569 | 45.3125 | 2023-08-28
S67330 | FC60461201 | HYUNDAI | 20230517 | 20230517 | 0 | 0.337 | 0.1234 | 0.327 | 1.07 | 0.0122 | 0.0019 | 0.04 | 0 | 0.07 | 0.18 | 0.0004 | 0 | 0.134 | 0 | 0 | 0 | 0 | 0 | 0.013 | 0 | 0 | 0.002 | 0.002 | 0 | 0 | 0 | 137.7 | 320 | 476 | 49 | 0 | 0 | 0 | PPX80401T | 1016480 | CM108 | 대경공장 JCOE 시편절단 | 5114 | JCOE 생산창고 | SPX8032210 | 1C60C22-2 | 914 | 14.27 | S67330 | FC60461201 | 2308J0264 | Stripe 모재 T방향 | A516-60N | 현대제철(주) | 320 | 476 | 49 | 185.726 | 335.737 | 188.916 | 341.503 | 483.261 | 46.0937 | 2023-08-17
S67330 | FC60461201 | HYUNDAI | 20230517 | 20230517 | 0 | 0.337 | 0.1234 | 0.327 | 1.07 | 0.0122 | 0.0019 | 0.04 | 0 | 0.07 | 0.18 | 0.0004 | 0 | 0.134 | 0 | 0 | 0 | 0 | 0 | 0.013 | 0 | 0 | 0.002 | 0.002 | 0 | 0 | 0 | 137.7 | 320 | 476 | 49 | 0 | 0 | 0 | PPX80401W | 1016480 | CM108 | 대경공장 JCOE 시편절단 | 5114 | JCOE 생산창고 | SPX8032210 | 1C60C22-2 | 914 | 14.27 | S67330 | FC60461201 | 2308J0264 | Stripe 용접 | A516-60N | 현대제철(주) | 320 | 476 | 49 | 116.078 | 424.221 | 0 | 0 | 522.856 | -98.046 | 2023-08-17
S63897 | FC60483602 | HYUNDAI | 20230628 | 20230628 | 0 | 0.344 | 0.1296 | 0.359 | 1.074 | 0.0098 | 0.0027 | 0.035 | 0 | 0.08 | 0.17 | 0.0002 | 0 | 0.118 | 0 | 0 | 0 | 0 | 0 | 0.015 | 0 | 0 | 0.001 | 0.003 | 0 | 0 | 0 | 143 | 342 | 494 | 45 | 0 | 0 | 0 | PPX82427T | 1018067 | CM108 | 대경공장 JCOE 시편절단 | 5114 | JCOE 생산창고 | SPX8242050 | 1C60C22-2 | 965 | 12.7 | S63897 | FC60483602 | 2308J0930 | Stripe 모재 T방향 | A516-60N | 현대제철(주) | 342 | 494 | 45 | 168.886 | 346.399 | 174.736 | 358.399 | 507.104 | 41.6015 | 2023-09-01
S63897 | FC60483602 | HYUNDAI | 20230628 | 20230628 | 0 | 0.344 | 0.1296 | 0.359 | 1.074 | 0.0098 | 0.0027 | 0.035 | 0 | 0.08 | 0.17 | 0.0002 | 0 | 0.118 | 0 | 0 | 0 | 0 | 0 | 0.015 | 0 | 0 | 0.001 | 0.003 | 0 | 0 | 0 | 143 | 342 | 494 | 45 | 0 | 0 | 0 | PPX82427W | 1018067 | CM108 | 대경공장 JCOE 시편절단 | 5114 | JCOE 생산창고 | SPX8242050 | 1C60C22-2 | 965 | 12.7 | S63897 | FC60483602 | 2308J0930 | Stripe 용접 | A516-60N | 현대제철(주) | 342 | 494 | 45 | 111.029 | 453.904 | 0 | 0 | 535.437 | 0 | 2023-09-01
S63897 | FC60489503 | HYUNDAI | 20230512 | 20230512 | 0 | 0.344 | 0.1296 | 0.359 | 1.074 | 0.0098 | 0.0027 | 0.035 | 0 | 0.08 | 0.17 | 0.0002 | 0 | 0.118 | 0 | 0 | 0 | 0 | 0 | 0.015 | 0 | 0 | 0.001 | 0.003 | 0 | 0 | 0 | 145 | 348 | 496 | 45 | 0 | 0 | 0 | PPX80406W | 1016476 | CM108 | 대경공장 JCOE 시편절단 | 5114 | JCOE 생산창고 | SPX8032120 | 1C60C22-2 | 914 | 12.7 | S63897 | FC60489503 | 2308J0247 | Stripe 용접 | A516-60N | 현대제철(주) | 348 | 496 | 45 | 102.368 | 417.877 | 0 | 0 | 534.536 | -98.046 | 2023-08-17
S63897 | FC60489503 | HYUNDAI | 20230512 | 20230512 | 0 | 0.344 | 0.1296 | 0.359 | 1.074 | 0.0098 | 0.0027 | 0.035 | 0 | 0.08 | 0.17 | 0.0002 | 0 | 0.118 | 0 | 0 | 0 | 0 | 0 | 0.015 | 0 | 0 | 0.001 | 0.003 | 0 | 0 | 0 | 145 | 348 | 496 | 45 | 0 | 0 | 0 | PPX80406T | 1016476 | CM108 | 대경공장 JCOE 시편절단 | 5114 | JCOE 생산창고 | SPX8032120 | 1C60C22-2 | 914 | 12.7 | S63897 | FC60489503 | 2308J0247 | Stripe 모재 T방향 | A516-60N | 현대제철(주) | 348 | 496 | 45 | 165.443 | 335.6 | 171.69 | 348.272 | 501.08 | 43.9453 | 2023-08-17
S59835 | FC60492601 | HYUNDAI | 20230615 | 20230615 | 0 | 0.346 | 0.1225 | 0.338 | 1.129 | 0.0077 | 0.001 | 0.036 | 0 | 0.07 | 0.18 | 0.0003 | 0 | 0.133 | 0 | 0 | 0 | 0 | 0 | 0.016 | 0 | 0 | 0.002 | 0.002 | 0 | 0 | 0 | 140 | 344 | 485 | 50 | 0 | 0 | 0 | PPX82908T | 1018512 | CM108 | 대경공장 JCOE 시편절단 | 5114 | JCOE 생산창고 | SPX8291130 | 1C60C22-2 | 762 | 15.88 | S59835 | FC60492601 | 2308J1323 | Stripe 모재 T방향 | A516-60N | 현대제철(주) | 344 | 485 | 50 | 208.068 | 339.019 | 213.168 | 347.329 | 489.348 | 48.6328 | 2023-09-11
S59835 | FC60492601 | HYUNDAI | 20230615 | 20230615 | 0 | 0.346 | 0.1225 | 0.338 | 1.129 | 0.0077 | 0.001 | 0.036 | 0 | 0.07 | 0.18 | 0.0003 | 0 | 0.133 | 0 | 0 | 0 | 0 | 0 | 0.016 | 0 | 0 | 0.002 | 0.002 | 0 | 0 | 0 | 140 | 344 | 485 | 50 | 0 | 0 | 0 | PPX82908W | 1018512 | CM108 | 대경공장 JCOE 시편절단 | 5114 | JCOE 생산창고 | SPX8291130 | 1C60C22-2 | 762 | 15.88 | S59835 | FC60492601 | 2308J1323 | Stripe 용접 | A516-60N | 현대제철(주) | 344 | 485 | 50 | 126.961 | 416.06 | 0 | 0 | 527.919 | -98.046 | 2023-09-11
S59835 | FC60492602 | HYUNDAI | 20230511 | 20230511 | 0 | 0.346 | 0.1225 | 0.338 | 1.129 | 0.0077 | 0.001 | 0.036 | 0 | 0.07 | 0.18 | 0.0003 | 0 | 0.133 | 0 | 0 | 0 | 0 | 0 | 0.016 | 0 | 0 | 0.002 | 0.002 | 0 | 0 | 0 | 140 | 344 | 485 | 50 | 0 | 0 | 0 | PPX82301T | 1017930 | CM108 | 대경공장 JCOE 시편절단 | 5114 | JCOE 생산창고 | SPX8231040 | 1C60C22-2 | 813 | 15.88 | S59835 | FC60492602 | 2308J0811 | Stripe 모재 T방향 | A516-60N | 현대제철(주) | 344 | 485 | 50 | 205.024 | 336.254 | 212.849 | 349.087 | 484.492 | 48.2421 | 2023-09-06
S59835 | FC60492602 | HYUNDAI | 20230511 | 20230511 | 0 | 0.346 | 0.1225 | 0.338 | 1.129 | 0.0077 | 0.001 | 0.036 | 0 | 0.07 | 0.18 | 0.0003 | 0 | 0.133 | 0 | 0 | 0 | 0 | 0 | 0.016 | 0 | 0 | 0.002 | 0.002 | 0 | 0 | 0 | 140 | 344 | 485 | 50 | 0 | 0 | 0 | PPX82301W | 1017930 | CM108 | 대경공장 JCOE 시편절단 | 5114 | JCOE 생산창고 | SPX8231040 | 1C60C22-2 | 813 | 15.88 | S59835 | FC60492602 | 2308J0811 | Stripe 용접 | A516-60N | 현대제철(주) | 344 | 485 | 50 | 152.01 | 502.35 | 0 | 0 | 526.975 | 0 | 2023-09-06
S59835 | FC60494003 | HYUNDAI | 20230511 | 20230511 | 0 | 0.346 | 0.1225 | 0.338 | 1.129 | 0.0077 | 0.001 | 0.036 | 0 | 0.07 | 0.18 | 0.0003 | 0 | 0.133 | 0 | 0 | 0 | 0 | 0 | 0.016 | 0 | 0 | 0.002 | 0.002 | 0 | 0 | 0 | 140 | 340 | 487 | 47 | 0 | 0 | 0 | PPX82808W | 1018504 | CM108 | 대경공장 JCOE 시편절단 | 5114 | JCOE 생산창고 | SPX8281090 | 1C60C22-2 | 762 | 12.7 | S59835 | FC60494003 | 2308J1192 | Stripe 용접 | A516-60N | 현대제철(주) | 342 | 487 | 48 | 131.055 | 532.714 | 0 | 0 | 534.646 | 0 | 2023-09-01
S59835 | FC60494003 | HYUNDAI | 20230511 | 20230511 | 0 | 0.346 | 0.1225 | 0.338 | 1.129 | 0.0077 | 0.001 | 0.036 | 0 | 0.07 | 0.18 | 0.0003 | 0 | 0.133 | 0 | 0 | 0 | 0 | 0 | 0.016 | 0 | 0 | 0.002 | 0.002 | 0 | 0 | 0 | 140 | 340 | 487 | 47 | 0 | 0 | 0 | PPX82808T | 1018504 | CM108 | 대경공장 JCOE 시편절단 | 5114 | JCOE 생산창고 | SPX8281090 | 1C60C22-2 | 762 | 12.7 | S59835 | FC60494003 | 2308J1192 | Stripe 모재 T방향 | A516-60N | 현대제철(주) | 342 | 487 | 48 | 167.859 | 338.434 | 173.891 | 350.596 | 491.512 | 47.4609 | 2023-09-01
S59835 | FC60494003 | HYUNDAI | 20230511 | 20230511 | 0 | 0.346 | 0.1225 | 0.338 | 1.129 | 0.0077 | 0.001 | 0.036 | 0 | 0.07 | 0.18 | 0.0003 | 0 | 0.133 | 0 | 0 | 0 | 0 | 0 | 0.016 | 0 | 0 | 0.002 | 0.002 | 0 | 0 | 0 | 140 | 340 | 487 | 47 | 0 | 0 | 0 | PPX82806W | 1018504 | CM108 | 대경공장 JCOE 시편절단 | 5114 | JCOE 생산창고 | SPX8281090 | 1C60C22-2 | 762 | 12.7 | S59835 | FC60494003 | 2308J1191 | Stripe 용접 | A516-60N | 현대제철(주) | 342 | 487 | 48 | 0 | 0 | 0 | 0 | 525.37 | 0 | 2023-09-01
S68158 | FC60515103 | HYUNDAI | 20230628 | 20230628 | 0.164 | 0.363 | 0.0645 | 0.232 | 1.553 | 0.0122 | 0.0018 | 0 | 0 | 0.13 | 0.13 | 0.0003 | 0 | 0.071 | 0 | 0 | 0 | 0 | 0 | 0 | 0 | 0 | 0 | 0 | 0 | 0 | 0 | 182.3 | 512 | 609 | 38 | 0 | 0 | 0 | PPX70801T | 1014182 | CM108 | 대경공장 JCOE 시편절단 | 5114 | JCOE 생산창고 | SPX7072150 | NX65L2 | 762 | 12.7 | S68158 | FC60515103 | 2307J0439 | Stripe 모재 T방향 | API-X65L2I | 현대제철(주) | 512 | 609 |  | 257.599 | 529.654 | 263.32 | 541.416 | 644.664 | 34.5703 | 2023-07-11
S68158 | FC60515103 | HYUNDAI | 20230628 | 20230628 | 0.164 | 0.363 | 0.0645 | 0.232 | 1.553 | 0.0122 | 0.0018 | 0 | 0 | 0.13 | 0.13 | 0.0003 | 0 | 0.071 | 0 | 0 | 0 | 0 | 0 | 0 | 0 | 0 | 0 | 0 | 0 | 0 | 0 | 182.3 | 512 | 609 | 38 | 0 | 0 | 0 | PPX70801W | 1014182 | CM108 | 대경공장 JCOE 시편절단 | 5114 | JCOE 생산창고 | SPX7072150 | NX65L2 | 762 | 12.7 | S68158 | FC60515103 | 2307J0439 | Stripe 용접 | API-X65L2I | 현대제철(주) | 512 | 609 |  | 305.326 | 627.235 | 0 | 0 | 647.387 | -98.046 | 2023-07-11
S68158 | FC60515201 | HYUNDAI | 20230512 | 20230512 | 0.164 | 0.363 | 0.0645 | 0.232 | 1.553 | 0.0122 | 0.0018 | 0 | 0 | 0.13 | 0.13 | 0.0003 | 0 | 0.071 | 0 | 0 | 0 | 0 | 0 | 0 | 0 | 0 | 0 | 0 | 0 | 0 | 0 | 182.3 | 512 | 609 | 38 | 0 | 0 | 0 | PPX61207T | 1011940 | CM108 | 대경공장 JCOE 시편절단 | 5114 | JCOE 생산창고 | SPX6121080 | NX65L2 | 762 | 12.7 | S68158 | FC60515201 | 2306J0700 | Stripe 모재 T방향 | API-X65L2I | 현대제철(주) | 512 | 609 |  | 240.666 | 499.892 | 246.522 | 512.056 | 608.817 | 39.0624 | 2023-06-20
S68158 | FC60515201 | HYUNDAI | 20230512 | 20230512 | 0.164 | 0.363 | 0.0645 | 0.232 | 1.553 | 0.0122 | 0.0018 | 0 | 0 | 0.13 | 0.13 | 0.0003 | 0 | 0.071 | 0 | 0 | 0 | 0 | 0 | 0 | 0 | 0 | 0 | 0 | 0 | 0 | 0 | 182.3 | 512 | 609 | 38 | 0 | 0 | 0 | PPX61207W | 1011940 | CM108 | 대경공장 JCOE 시편절단 | 5114 | JCOE 생산창고 | SPX6121080 | NX65L2 | 762 | 12.7 | S68158 | FC60515201 | 2306J0700 | Stripe 용접 | API-X65L2I | 현대제철(주) | 512 | 609 |  | 302.998 | 628.077 | 0 | 0 | 633.68 | 0 | 2023-06-20
S68154 | FC60515401 | HYUNDAI | 20230625 | 20230625 | 0.169 | 0.364 | 0.0692 | 0.261 | 1.541 | 0.0087 | 0.0015 | 0 | 0 | 0.12 | 0.13 | 0.0004 | 0 | 0.07 | 0 | 0 | 0 | 0 | 0 | 0 | 0 | 0 | 0 | 0 | 0 | 0 | 0 | 204.1 | 527 | 620 | 33 | 0 | 0 | 0 | PPX70712T | 1014182 | CM108 | 대경공장 JCOE 시편절단 | 5114 | JCOE 생산창고 | SPX7072140 | NX65L2 | 762 | 12.7 | S68154 | FC60515401 | 2307J0438 | Stripe 모재 T방향 | API-X65L2I | 현대제철(주) | 527 | 620 |  | 256.307 | 528.279 | 260.737 | 537.41 | 628.896 | 31.8359 | 2023-07-11
S68154 | FC60515401 | HYUNDAI | 20230625 | 20230625 | 0.169 | 0.364 | 0.0692 | 0.261 | 1.541 | 0.0087 | 0.0015 | 0 | 0 | 0.12 | 0.13 | 0.0004 | 0 | 0.07 | 0 | 0 | 0 | 0 | 0 | 0 | 0 | 0 | 0 | 0 | 0 | 0 | 0 | 204.1 | 527 | 620 | 33 | 0 | 0 | 0 | PPX70712W | 1014182 | CM108 | 대경공장 JCOE 시편절단 | 5114 | JCOE 생산창고 | SPX7072140 | NX65L2 | 762 | 12.7 | S68154 | FC60515401 | 2307J0438 | Stripe 용접 | API-X65L2I | 현대제철(주) | 527 | 620 |  | 308.485 | 636.599 | 0 | 0 | 639.954 | -98.046 | 2023-07-11
S68158 | FC60515902 | HYUNDAI | 20230510 | 20230510 | 0.164 | 0.363 | 0.0645 | 0.232 | 1.553 | 0.0122 | 0.0018 | 0 | 0 | 0.13 | 0.13 | 0.0003 | 0 | 0.071 | 0 | 0 | 0 | 0 | 0 | 0 | 0 | 0 | 0 | 0 | 0 | 0 | 0 | 204.9 | 561 | 621 | 41 | 0 | 0 | 0 | PPX62914W | 1013700 | CM108 | 대경공장 JCOE 시편절단 | 5114 | JCOE 생산창고 | SPX6282160 | NX65L2 | 610 | 17.5 | S68158 | FC60515902 | 2306J1683 | Stripe 용접 | API-X65L2I | 현대제철(주) | 561 | 621 |  | 427.567 | 639.943 | 0 | 0 | 642.026 | -98.046 | 2023-07-11
S68158 | FC60515902 | HYUNDAI | 20230510 | 20230510 | 0.164 | 0.363 | 0.0645 | 0.232 | 1.553 | 0.0122 | 0.0018 | 0 | 0 | 0.13 | 0.13 | 0.0003 | 0 | 0.071 | 0 | 0 | 0 | 0 | 0 | 0 | 0 | 0 | 0 | 0 | 0 | 0 | 0 | 204.9 | 561 | 621 | 41 | 0 | 0 | 0 | PPX62914T | 1013700 | CM108 | 대경공장 JCOE 시편절단 | 5114 | JCOE 생산창고 | SPX6282160 | NX65L2 | 610 | 17.5 | S68158 | FC60515902 | 2306J1683 | Stripe 모재 T방향 | API-X65L2I | 현대제철(주) | 561 | 621 |  | 326.017 | 488.15 | 328.927 | 492.507 | 610.877 | 39.4531 | 2023-07-11
S68154 | FC60516102 | HYUNDAI | 20230510 | 20230510 | 0.169 | 0.364 | 0.0692 | 0.261 | 1.541 | 0.0087 | 0.0015 | 0 | 0 | 0.12 | 0.13 | 0.0004 | 0 | 0.07 | 0 | 0 | 0 | 0 | 0 | 0 | 0 | 0 | 0 | 0 | 0 | 0 | 0 | 203.9 | 563 | 639 | 28 | 0 | 0 | 0 | PPX51739W | 1008198 | CM108 | 대경공장 JCOE 시편절단 | 5114 | JCOE 생산창고 | SPX5171090 | NX65L2 | 610 | 17.5 | S68154 | FC60516102 | 2305J0943 | Stripe 용접 | API-X65L2I | 현대제철(주) | 563 | 639 |  | 124.436 | 185.821 | 0 | 0 | 659.52 | 0 | 2023-05-24
S68154 | FC60516102 | HYUNDAI | 20230510 | 20230510 | 0.169 | 0.364 | 0.0692 | 0.261 | 1.541 | 0.0087 | 0.0015 | 0 | 0 | 0.12 | 0.13 | 0.0004 | 0 | 0.07 | 0 | 0 | 0 | 0 | 0 | 0 | 0 | 0 | 0 | 0 | 0 | 0 | 0 | 203.9 | 563 | 639 | 28 | 0 | 0 | 0 | PPX51739T | 1008198 | CM108 | 대경공장 JCOE 시편절단 | 5114 | JCOE 생산창고 | SPX5171090 | NX65L2 | 610 | 17.5 | S68154 | FC60516102 | 2305J0943 | Stripe 모재 T방향 | API-X65L2I | 현대제철(주) | 563 | 639 |  | 341.452 | 509.59 | 362.548 | 541.075 | 636.02 | 36.914 | 2023-05-24
S68161 | FC60516203 | HYUNDAI | 20230510 | 20230510 | 0.174 | 0.371 | 0.0739 | 0.237 | 1.551 | 0.0107 | 0.0015 | 0 | 0 | 0.12 | 0.13 | 0.0004 | 0 | 0.074 | 0 | 0 | 0 | 0 | 0 | 0 | 0 | 0 | 0 | 0 | 0 | 0 | 0 | 195.3 | 546 | 626 | 39 | 0 | 0 | 0 | PPX51742T | 1008198 | CM108 | 대경공장 JCOE 시편절단 | 5114 | JCOE 생산창고 | SPX5171100 | NX65L2 | 610 | 17.5 | S68161 | FC60516203 | 2305J0946 | Stripe 모재 T방향 | API-X65L2I | 현대제철(주) | 546 | 626 |  | 323.464 | 481.807 | 334.479 | 498.216 | 613.573 | 42.3828 | 2023-05-24
S68161 | FC60516203 | HYUNDAI | 20230510 | 20230510 | 0.174 | 0.371 | 0.0739 | 0.237 | 1.551 | 0.0107 | 0.0015 | 0 | 0 | 0.12 | 0.13 | 0.0004 | 0 | 0.074 | 0 | 0 | 0 | 0 | 0 | 0 | 0 | 0 | 0 | 0 | 0 | 0 | 0 | 195.3 | 546 | 626 | 39 | 0 | 0 | 0 | PPX51742W | 1008198 | CM108 | 대경공장 JCOE 시편절단 | 5114 | JCOE 생산창고 | SPX5171100 | NX65L2 | 610 | 17.5 | S68161 | FC60516203 | 2305J0946 | Stripe 용접 | API-X65L2I | 현대제철(주) | 546 | 626 |  | 0 | 0 | 0 | 0 | 651.729 | 0 | 2023-05-24
S65580 | FC60521701 | HYUNDAI | 20230518 | 20230518 | 0.169 | 0.375 | 0.0636 | 0.243 | 1.474 | 0.0119 | 0.0021 | 0 | 0 | 0.12 | 0.13 | 0.0003 | 0 | 0.084 | 0 | 0 | 0 | 0.11 | 0 | 0 | 0 | 0 | 0 | 0 | 0 | 0 | 0 | 187.6 | 582 | 655 | 36 | 0 | 0 | 0 | PPX61305W | 1011953 | CM108 | 대경공장 JCOE 시편절단 | 5114 | JCOE 생산창고 | SPX6131070 | NX70L2 | 1067 | 15.9 | S65580 | FC60521701 | 2306J0798 | Stripe 용접 | API-X70L2 | 현대제철(주) | 582 | 655 | 36 | 0 | 0 | 0 | 0 | 670.336 | 0 | 2023-06-20
S65580 | FC60521701 | HYUNDAI | 20230518 | 20230518 | 0.169 | 0.375 | 0.0636 | 0.243 | 1.474 | 0.0119 | 0.0021 | 0 | 0 | 0.12 | 0.13 | 0.0003 | 0 | 0.084 | 0 | 0 | 0 | 0.11 | 0 | 0 | 0 | 0 | 0 | 0 | 0 | 0 | 0 | 187.6 | 582 | 655 | 36 | 0 | 0 | 0 | PPX61305T | 1011953 | CM108 | 대경공장 JCOE 시편절단 | 5114 | JCOE 생산창고 | SPX6131070 | NX70L2 | 1067 | 15.9 | S65580 | FC60521701 | 2306J0798 | Stripe 모재 T방향 | API-X70L2 | 현대제철(주) | 582 | 655 | 36 | 312.413 | 516.119 | 320.419 | 529.346 | 616.696 | 37.1093 | 2023-06-20
S68201 | FC60521902 | HYUNDAI | 20230615 | 20230615 | 0.161 | 0.372 | 0.0529 | 0.245 | 1.488 | 0.0111 | 0.0013 | 0 | 0 | 0.13 | 0.13 | 0.0003 | 0 | 0.078 | 0 | 0 | 0 | 0.13 | 0 | 0 | 0 | 0 | 0 | 0 | 0 | 0 | 0 | 200.7 | 569 | 645 | 34 | 0 | 0 | 0 | PPX71208T | 1014605 | CM108 | 대경공장 JCOE 시편절단 | 5114 | JCOE 생산창고 | SPX7122110 | NX70L2 | 1067 | 15.9 | S68201 | FC60521902 | 2307J0749 | Stripe 모재 T방향 | API-X70L2 | 현대제철(주) | 569 | 645 | 34 | 327.665 | 541.243 | 310.808 | 513.399 | 628.707 | 40.039 | 2023-07-14
S68201 | FC60521902 | HYUNDAI | 20230615 | 20230615 | 0.161 | 0.372 | 0.0529 | 0.245 | 1.488 | 0.0111 | 0.0013 | 0 | 0 | 0.13 | 0.13 | 0.0003 | 0 | 0.078 | 0 | 0 | 0 | 0.13 | 0 | 0 | 0 | 0 | 0 | 0 | 0 | 0 | 0 | 200.7 | 569 | 645 | 34 | 0 | 0 | 0 | PPX71208W | 1014605 | CM108 | 대경공장 JCOE 시편절단 | 5114 | JCOE 생산창고 | SPX7122110 | NX70L2 | 1067 | 15.9 | S68201 | FC60521902 | 2307J0749 | Stripe 용접 | API-X70L2 | 현대제철(주) | 569 | 645 | 34 | 388.257 | 644.745 | 0 | 0 | 644.751 | -98.046 | 2023-07-14
S68208 | FC60522003 | HYUNDAI | 20230526 | 20230526 | 0.168 | 0.379 | 0.0606 | 0.231 | 1.489 | 0.0129 | 0.0013 | 0 | 0 | 0.13 | 0.12 | 0.0003 | 0 | 0.074 | 0 | 0 | 0 | 0.13 | 0 | 0 | 0 | 0 | 0 | 0 | 0 | 0 | 0 | 205.9 | 592 | 666 | 38 | 0 | 0 | 0 | PPX61304W | 1011953 | CM108 | 대경공장 JCOE 시편절단 | 5114 | JCOE 생산창고 | SPX6131060 | NX70L2 | 1067 | 15.9 | S68208 | FC60522003 | 2306J0797 | Stripe 용접 | API-X70L2 | 현대제철(주) | 592 | 666 | 38 | 0 | 0 | 0 | 0 | 629.773 | 0 | 2023-06-20
S68208 | FC60522003 | HYUNDAI | 20230526 | 20230526 | 0.168 | 0.379 | 0.0606 | 0.231 | 1.489 | 0.0129 | 0.0013 | 0 | 0 | 0.13 | 0.12 | 0.0003 | 0 | 0.074 | 0 | 0 | 0 | 0.13 | 0 | 0 | 0 | 0 | 0 | 0 | 0 | 0 | 0 | 205.9 | 592 | 666 | 38 | 0 | 0 | 0 | PPX61304T | 1011953 | CM108 | 대경공장 JCOE 시편절단 | 5114 | JCOE 생산창고 | SPX6131060 | NX70L2 | 1067 | 15.9 | S68208 | FC60522003 | 2306J0797 | Stripe 모재 T방향 | API-X70L2 | 현대제철(주) | 592 | 666 | 38 | 304.808 | 495.94 | 311.373 | 506.621 | 614.025 | 42.3828 | 2023-06-20
S68201 | FC60522203 | HYUNDAI | 20230517 | 20230517 | 0.161 | 0.372 | 0.0529 | 0.245 | 1.488 | 0.0111 | 0.0013 | 0 | 0 | 0.13 | 0.13 | 0.0003 | 0 | 0.078 | 0 | 0 | 0 | 0.13 | 0 | 0 | 0 | 0 | 0 | 0 | 0 | 0 | 0 | 200.7 | 569 | 645 | 34 | 0 | 0 | 0 | PPX61306W | 1011953 | CM108 | 대경공장 JCOE 시편절단 | 5114 | JCOE 생산창고 | SPX6131080 | NX70L2 | 1067 | 15.9 | S68201 | FC60522203 | 2306J0799 | Stripe 용접 | API-X70L2 | 현대제철(주) | 569 | 645 | 34 | 0 | 0 | 0 | 0 | 616.394 | 0 | 2023-06-20
S68201 | FC60522203 | HYUNDAI | 20230517 | 20230517 | 0.161 | 0.372 | 0.0529 | 0.245 | 1.488 | 0.0111 | 0.0013 | 0 | 0 | 0.13 | 0.13 | 0.0003 | 0 | 0.078 | 0 | 0 | 0 | 0.13 | 0 | 0 | 0 | 0 | 0 | 0 | 0 | 0 | 0 | 200.7 | 569 | 645 | 34 | 0 | 0 | 0 | PPX61306T | 1011953 | CM108 | 대경공장 JCOE 시편절단 | 5114 | JCOE 생산창고 | SPX6131080 | NX70L2 | 1067 | 15.9 | S68201 | FC60522203 | 2306J0799 | Stripe 모재 T방향 | API-X70L2 | 현대제철(주) | 569 | 645 | 34 | 331.945 | 542.24 | 332.525 | 543.187 | 639.214 | 38.4765 | 2023-06-20
S68201 | FC60525601 | HYUNDAI | 20230511 | 20230511 | 0.161 | 0.372 | 0.0529 | 0.245 | 1.488 | 0.0111 | 0.0013 | 0 | 0 | 0.13 | 0.13 | 0.0003 | 0 | 0.078 | 0 | 0 | 0 | 0.13 | 0 | 0 | 0 | 0 | 0 | 0 | 0 | 0 | 0 | 207.8 | 565 | 639 | 38 | 0 | 0 | 0 | PPX62402T | 1013140 | CM108 | 대경공장 JCOE 시편절단 | 5114 | JCOE 생산창고 | SPX6232110 | NX70L2 | 914 | 15.9 | S68201 | FC60525601 | 2306J1346 | Stripe 모재 T방향 | API-X70L2 | 현대제철(주) | 542 | 636 | 38 | 328.941 | 541.844 | 340.765 | 561.32 | 655.005 | 34.7656 | 2023-06-28
S68201 | FC60525601 | HYUNDAI | 20230511 | 20230511 | 0.161 | 0.372 | 0.0529 | 0.245 | 1.488 | 0.0111 | 0.0013 | 0 | 0 | 0.13 | 0.13 | 0.0003 | 0 | 0.078 | 0 | 0 | 0 | 0.13 | 0 | 0 | 0 | 0 | 0 | 0 | 0 | 0 | 0 | 207.8 | 565 | 639 | 38 | 0 | 0 | 0 | PPX62402W | 1013140 | CM108 | 대경공장 JCOE 시편절단 | 5114 | JCOE 생산창고 | SPX6232110 | NX70L2 | 914 | 15.9 | S68201 | FC60525601 | 2306J1346 | Stripe 용접 | API-X70L2 | 현대제철(주) | 542 | 636 | 38 | 382 | 634.7 | 0 | 0 | 658.199 | 0 | 2023-06-28
S65580 | FC60532603 | HYUNDAI | 20230512 | 20230512 | 0.169 | 0.375 | 0.0636 | 0.243 | 1.474 | 0.0119 | 0.0021 | 0 | 0 | 0.12 | 0.13 | 0.0003 | 0 | 0.084 | 0 | 0 | 0 | 0.11 | 0 | 0 | 0 | 0 | 0 | 0 | 0 | 0 | 0 | 187.6 | 582 | 655 | 36 | 0 | 0 | 0 | PPX61214T | 1011946 | CM108 | 대경공장 JCOE 시편절단 | 5114 | JCOE 생산창고 | SPX6122010 | NX70L2 | 762 | 15.9 | S65580 | FC60532603 | 2306J0731 | Stripe 모재 T방향 | API-X70L2 | 현대제철(주) | 582 | 655 | 36 | 311.135 | 506.343 | 313.173 | 509.66 | 616.254 | 39.6484 | 2023-06-19
S65580 | FC60532603 | HYUNDAI | 20230512 | 20230512 | 0.169 | 0.375 | 0.0636 | 0.243 | 1.474 | 0.0119 | 0.0021 | 0 | 0 | 0.12 | 0.13 | 0.0003 | 0 | 0.084 | 0 | 0 | 0 | 0.11 | 0 | 0 | 0 | 0 | 0 | 0 | 0 | 0 | 0 | 187.6 | 582 | 655 | 36 | 0 | 0 | 0 | PPX61214W | 1011946 | CM108 | 대경공장 JCOE 시편절단 | 5114 | JCOE 생산창고 | SPX6122010 | NX70L2 | 762 | 15.9 | S65580 | FC60532603 | 2306J0731 | Stripe 용접 | API-X70L2 | 현대제철(주) | 582 | 655 | 36 | 383.59 | 622.787 | 0 | 0 | 632.014 | 0 | 2023-06-19
S65580 | FC60532702 | HYUNDAI | 20230620 | 20230620 | 0.169 | 0.375 | 0.0636 | 0.243 | 1.474 | 0.0119 | 0.0021 | 0 | 0 | 0.12 | 0.13 | 0.0003 | 0 | 0.084 | 0 | 0 | 0 | 0.11 | 0 | 0 | 0 | 0 | 0 | 0 | 0 | 0 | 0 | 187.6 | 582 | 655 | 36 | 0 | 0 | 0 | PPX82903W | 1018506 | CM108 | 대경공장 JCOE 시편절단 | 5114 | JCOE 생산창고 | SPX8282300 | NX70L2 | 762 | 15.9 | S65580 | FC60532702 | 2308J1294 | Stripe 용접 | API-X70L2 | 현대제철(주) | 582 | 655 | 36 | 0 | 0 | 0 | 0 | 647.403 | 0 | 2023-09-07
S65580 | FC60532702 | HYUNDAI | 20230620 | 20230620 | 0.169 | 0.375 | 0.0636 | 0.243 | 1.474 | 0.0119 | 0.0021 | 0 | 0 | 0.12 | 0.13 | 0.0003 | 0 | 0.084 | 0 | 0 | 0 | 0.11 | 0 | 0 | 0 | 0 | 0 | 0 | 0 | 0 | 0 | 187.6 | 582 | 655 | 36 | 0 | 0 | 0 | PPX82903T | 1018506 | CM108 | 대경공장 JCOE 시편절단 | 5114 | JCOE 생산창고 | SPX8282300 | NX70L2 | 762 | 15.9 | S65580 | FC60532702 | 2308J1294 | Stripe 모재 T방향 | API-X70L2 | 현대제철(주) | 582 | 655 | 36 | 317.911 | 529.634 | 332.282 | 553.574 | 618.763 | 38.6718 | 2023-09-07
S68201 | FC60532903 | HYUNDAI | 20230622 | 20230622 | 0.161 | 0.372 | 0.0529 | 0.245 | 1.488 | 0.0111 | 0.0013 | 0 | 0 | 0.13 | 0.13 | 0.0003 | 0 | 0.078 | 0 | 0 | 0 | 0.13 | 0 | 0 | 0 | 0 | 0 | 0 | 0 | 0 | 0 | 207.4 | 550 | 638 | 38 | 0 | 0 | 0 | PPX82901T | 1018506 | CM108 | 대경공장 JCOE 시편절단 | 5114 | JCOE 생산창고 | SPX8282260 | NX70L2 | 762 | 15.9 | S68201 | FC60532903 | 2308J1285 | Stripe 모재 T방향 | API-X70L2 | 현대제철(주) | 550 | 638 | 38 | 348.506 | 577.193 | 376.34 | 623.291 | 685.263 | 33.3984 | 2023-09-07
S68201 | FC60532903 | HYUNDAI | 20230622 | 20230622 | 0.161 | 0.372 | 0.0529 | 0.245 | 1.488 | 0.0111 | 0.0013 | 0 | 0 | 0.13 | 0.13 | 0.0003 | 0 | 0.078 | 0 | 0 | 0 | 0.13 | 0 | 0 | 0 | 0 | 0 | 0 | 0 | 0 | 0 | 207.4 | 550 | 638 | 38 | 0 | 0 | 0 | PPX82901W | 1018506 | CM108 | 대경공장 JCOE 시편절단 | 5114 | JCOE 생산창고 | SPX8282260 | NX70L2 | 762 | 15.9 | S68201 | FC60532903 | 2308J1285 | Stripe 용접 | API-X70L2 | 현대제철(주) | 550 | 638 | 38 | 0 | 0 | 0 | 0 | 682.973 | 0 | 2023-09-07
S68204 | FC60533202 | HYUNDAI | 20230511 | 20230511 | 0.174 | 0.388 | 0.0645 | 0.251 | 1.509 | 0.0103 | 0.0014 | 0 | 0 | 0.13 | 0.14 | 0.0003 | 0 | 0.08 | 0 | 0 | 0 | 0.13 | 0 | 0 | 0 | 0 | 0 | 0 | 0 | 0 | 0 | 221.9 | 597 | 664 | 35 | 0 | 0 | 0 | PPX61212T | 1011946 | CM108 | 대경공장 JCOE 시편절단 | 5114 | JCOE 생산창고 | SPX6121180 | NX70L2 | 762 | 15.9 | S68204 | FC60533202 | 2306J0718 | Stripe 모재 T방향 | API-X70L2 | 현대제철(주) | 597 | 664 | 35 | 333.534 | 549.367 | 357.364 | 588.618 | 673.55 | 34.7656 | 2023-06-19
S68204 | FC60533202 | HYUNDAI | 20230511 | 20230511 | 0.174 | 0.388 | 0.0645 | 0.251 | 1.509 | 0.0103 | 0.0014 | 0 | 0 | 0.13 | 0.14 | 0.0003 | 0 | 0.08 | 0 | 0 | 0 | 0.13 | 0 | 0 | 0 | 0 | 0 | 0 | 0 | 0 | 0 | 221.9 | 597 | 664 | 35 | 0 | 0 | 0 | PPX61212W | 1011946 | CM108 | 대경공장 JCOE 시편절단 | 5114 | JCOE 생산창고 | SPX6121180 | NX70L2 | 762 | 15.9 | S68204 | FC60533202 | 2306J0718 | Stripe 용접 | API-X70L2 | 현대제철(주) | 597 | 664 | 35 | 0 | 0 | 0 | 0 | 672.744 | 0 | 2023-06-19
S68204 | FC60533402 | HYUNDAI | 20230622 | 20230622 | 0.174 | 0.388 | 0.0645 | 0.251 | 1.509 | 0.0103 | 0.0014 | 0 | 0 | 0.13 | 0.14 | 0.0003 | 0 | 0.08 | 0 | 0 | 0 | 0.13 | 0 | 0 | 0 | 0 | 0 | 0 | 0 | 0 | 0 | 221.9 | 597 | 664 | 35 | 0 | 0 | 0 | PPX82902W | 1018506 | CM108 | 대경공장 JCOE 시편절단 | 5114 | JCOE 생산창고 | SPX8282280 | NX70L2 | 762 | 15.9 | S68204 | FC60533402 | 2308J1288 | Stripe 용접 | API-X70L2 | 현대제철(주) | 597 | 664 | 35 | 288.305 | 481.253 | 0 | 0 | 670.259 | 0 | 2023-09-07
S68204 | FC60533402 | HYUNDAI | 20230622 | 20230622 | 0.174 | 0.388 | 0.0645 | 0.251 | 1.509 | 0.0103 | 0.0014 | 0 | 0 | 0.13 | 0.14 | 0.0003 | 0 | 0.08 | 0 | 0 | 0 | 0.13 | 0 | 0 | 0 | 0 | 0 | 0 | 0 | 0 | 0 | 221.9 | 597 | 664 | 35 | 0 | 0 | 0 | PPX82902T | 1018506 | CM108 | 대경공장 JCOE 시편절단 | 5114 | JCOE 생산창고 | SPX8282280 | NX70L2 | 762 | 15.9 | S68204 | FC60533402 | 2308J1288 | Stripe 모재 T방향 | API-X70L2 | 현대제철(주) | 597 | 664 | 35 | 355.463 | 588.205 | 367.037 | 607.356 | 683.733 | 35.9375 | 2023-09-07
S68201 | FC60533902 | HYUNDAI | 20230511 | 20230511 | 0.161 | 0.372 | 0.0529 | 0.245 | 1.488 | 0.0111 | 0.0013 | 0 | 0 | 0.13 | 0.13 | 0.0003 | 0 | 0.078 | 0 | 0 | 0 | 0.13 | 0 | 0 | 0 | 0 | 0 | 0 | 0 | 0 | 0 | 211.2 | 529 | 632 | 35 | 0 | 0 | 0 | PPX61208T | 1011946 | CM108 | 대경공장 JCOE 시편절단 | 5114 | JCOE 생산창고 | SPX6121200 | NX70L2 | 762 | 15.9 | S68201 | FC60533902 | 2306J0722 | Stripe 모재 T방향 | API-X70L2 | 현대제철(주) | 529 | 632 | 35 | 345.745 | 568.372 | 362.925 | 596.615 | 665.783 | 35.3515 | 2023-06-19
S68201 | FC60533902 | HYUNDAI | 20230511 | 20230511 | 0.161 | 0.372 | 0.0529 | 0.245 | 1.488 | 0.0111 | 0.0013 | 0 | 0 | 0.13 | 0.13 | 0.0003 | 0 | 0.078 | 0 | 0 | 0 | 0.13 | 0 | 0 | 0 | 0 | 0 | 0 | 0 | 0 | 0 | 211.2 | 529 | 632 | 35 | 0 | 0 | 0 | PPX61208W | 1011946 | CM108 | 대경공장 JCOE 시편절단 | 5114 | JCOE 생산창고 | SPX6121200 | NX70L2 | 762 | 15.9 | S68201 | FC60533902 | 2306J0722 | Stripe 용접 | API-X70L2 | 현대제철(주) | 529 | 632 | 35 | 0 | 0 | 0 | 0 | 674.657 | 0 | 2023-06-19
S68158 | FC60537002 | HYUNDAI | 20230511 | 20230511 | 0.164 | 0.363 | 0.0645 | 0.232 | 1.553 | 0.0122 | 0.0018 | 0 | 0 | 0.13 | 0.13 | 0.0003 | 0 | 0.071 | 0 | 0 | 0 | 0 | 0 | 0 | 0 | 0 | 0 | 0 | 0 | 0 | 0 | 199.8 | 551 | 625 | 32 | 0 | 0 | 0 | PPX51738W | 1008198 | CM108 | 대경공장 JCOE 시편절단 | 5114 | JCOE 생산창고 | SPX5171070 | NX65L2 | 610 | 17.5 | S68158 | FC60537002 | 2305J0941 | Stripe 용접 | API-X65L2I | 현대제철(주) | 551 | 625 |  | 401.152 | 597.005 | 0 | 0 | 597.259 | 0 | 2023-05-24
S68158 | FC60537002 | HYUNDAI | 20230511 | 20230511 | 0.164 | 0.363 | 0.0645 | 0.232 | 1.553 | 0.0122 | 0.0018 | 0 | 0 | 0.13 | 0.13 | 0.0003 | 0 | 0.071 | 0 | 0 | 0 | 0 | 0 | 0 | 0 | 0 | 0 | 0 | 0 | 0 | 0 | 199.8 | 551 | 625 | 32 | 0 | 0 | 0 | PPX51738T | 1008198 | CM108 | 대경공장 JCOE 시편절단 | 5114 | JCOE 생산창고 | SPX5171070 | NX65L2 | 610 | 17.5 | S68158 | FC60537002 | 2305J0941 | Stripe 모재 T방향 | API-X65L2I | 현대제철(주) | 551 | 625 |  | 314.568 | 475.531 | 315.58 | 477.06 | 603.181 | 41.4062 | 2023-05-24
S68395 | FC60594302 | HYUNDAI | 20230615 | 20230615 | 0.141 | 0.187 | 0.0755 | 0.25 | 1.068 | 0.0093 | 0.0014 | 0.035 | 0.036 | 0.02 | 0.01 | 0.0003 | 0 | 0.015 | 0 | 0 | 0 | 0 | 0 | 0.014 | 0 | 0 | 0.016 | 0.002 | 0 | 0 | 0 | 145.6 | 373 | 464 | 49 | 0 | 0 | 0 | PPX62408T | 1013138 | CM108 | 대경공장 JCOE 시편절단 | 5114 | JCOE 생산창고 | SPX6242070 | NX42L2-WC2 | 914 | 12.7 | S68395 | FC60594302 | 2306J1415 | Stripe 모재 T방향 | API-X42L2*WC2 | 현대제철(주) | 373 | 464 | 49 | 161.617 | 337.521 | 165.117 | 344.831 | 454.328 | 50.9765 | 2023-06-28
S68395 | FC60594302 | HYUNDAI | 20230615 | 20230615 | 0.141 | 0.187 | 0.0755 | 0.25 | 1.068 | 0.0093 | 0.0014 | 0.035 | 0.036 | 0.02 | 0.01 | 0.0003 | 0 | 0.015 | 0 | 0 | 0 | 0 | 0 | 0.014 | 0 | 0 | 0.016 | 0.002 | 0 | 0 | 0 | 145.6 | 373 | 464 | 49 | 0 | 0 | 0 | PPX62408W | 1013138 | CM108 | 대경공장 JCOE 시편절단 | 5114 | JCOE 생산창고 | SPX6242070 | NX42L2-WC2 | 914 | 12.7 | S68395 | FC60594302 | 2306J1415 | Stripe 용접 | API-X42L2*WC2 | 현대제철(주) | 373 | 464 | 49 | 0 | 0 | 0 | 0 | 491.36 | 27.9527 | 2023-06-28
S68395 | FC60594403 | HYUNDAI | 20230530 | 20230530 | 0.141 | 0.187 | 0.0755 | 0.25 | 1.068 | 0.0093 | 0.0014 | 0.035 | 0.036 | 0.02 | 0.01 | 0.0003 | 0 | 0.015 | 0 | 0 | 0 | 0 | 0 | 0.014 | 0 | 0 | 0.016 | 0.002 | 0 | 0 | 0 | 145.6 | 333 | 451 | 55 | 0 | 0 | 0 | PPX70304W | 1013831 | CM108 | 대경공장 JCOE 시편절단 | 5114 | JCOE 생산창고 | SPX6302190 | Z290C2X42M | 914 | 15.9 | S68395 | FC60594403 | 2306J1857 | Stripe 용접 | API-X42M*EM5 | 현대제철(주) | 333 | 451 | 55 | 0 | 0 | 0 | 0 | 497.697 | 30.8593 | 2023-07-11
S68395 | FC60594403 | HYUNDAI | 20230530 | 20230530 | 0.141 | 0.187 | 0.0755 | 0.25 | 1.068 | 0.0093 | 0.0014 | 0.035 | 0.036 | 0.02 | 0.01 | 0.0003 | 0 | 0.015 | 0 | 0 | 0 | 0 | 0 | 0.014 | 0 | 0 | 0.016 | 0.002 | 0 | 0 | 0 | 145.6 | 333 | 451 | 55 | 0 | 0 | 0 | PPX70304T | 1013831 | CM108 | 대경공장 JCOE 시편절단 | 5114 | JCOE 생산창고 | SPX6302190 | Z290C2X42M | 914 | 15.9 | S68395 | FC60594403 | 2306J1857 | Stripe 모재 T방향 | API-X42M*EM5 | 현대제철(주) | 333 | 451 | 55 | 210.358 | 348.72 | 216.298 | 358.566 | 454.392 | 50.7812 | 2023-07-11
S68395 | FC60597501 | HYUNDAI | 20230608 | 20230608 | 0.141 | 0.187 | 0.0755 | 0.25 | 1.068 | 0.0093 | 0.0014 | 0.035 | 0.036 | 0.02 | 0.01 | 0.0003 | 0 | 0.015 | 0 | 0 | 0 | 0 | 0 | 0.014 | 0 | 0 | 0.016 | 0.002 | 0 | 0 | 0 | 131.5 | 335 | 443 | 53 | 0 | 0 | 0 | PPX61010W | 1011680 | CM108 | 대경공장 JCOE 시편절단 | 5114 | JCOE 생산창고 | SPX6092070 | NX42L2-WC2 | 660 | 15.9 | S68395 | FC60597501 | 2306J0575 | Stripe 용접 | API-X42L2*WC2 | 현대제철(주) | 335 | 443 | 53 | 0 | 0 | 0 | 0 | 493.812 | 30.8593 | 2023-06-15
S68395 | FC60597501 | HYUNDAI | 20230608 | 20230608 | 0.141 | 0.187 | 0.0755 | 0.25 | 1.068 | 0.0093 | 0.0014 | 0.035 | 0.036 | 0.02 | 0.01 | 0.0003 | 0 | 0.015 | 0 | 0 | 0 | 0 | 0 | 0.014 | 0 | 0 | 0.016 | 0.002 | 0 | 0 | 0 | 131.5 | 335 | 443 | 53 | 0 | 0 | 0 | PPX61010T | 1011680 | CM108 | 대경공장 JCOE 시편절단 | 5114 | JCOE 생산창고 | SPX6092070 | NX42L2-WC2 | 660 | 15.9 | S68395 | FC60597501 | 2306J0575 | Stripe 모재 T방향 | API-X42L2*WC2 | 현대제철(주) | 335 | 443 | 53 | 205.387 | 337.942 | 208.827 | 343.601 | 451.744 | 51.9531 | 2023-06-15
S67016 | FC60603001 | HYUNDAI | 20230611 | 20230611 | 0 | 0.337 | 0.1263 | 0.338 | 1.051 | 0.0083 | 0.0012 | 0.037 | 0 | 0.07 | 0.18 | 0.0004 | 0 | 0.138 | 0 | 0 | 0 | 0 | 0 | 0.014 | 0 | 0 | 0.002 | 0.002 | 0 | 0 | 0 | 137.7 | 320 | 483 | 59 | 0 | 0 | 0 | PPX62205T | 1012940 | CM108 | 대경공장 JCOE 시편절단 | 5114 | JCOE 생산창고 | SPX6212180 | 1C60C22-2 | 1219 | 31.75 | S67016 | FC60603001 | 2306J1220 | Stripe 모재 T방향 | A516-60N | 현대제철(주) | 320 | 483 | 59 | 376.036 | 303.332 | 398.075 | 321.111 | 484.541 | 61.1328 | 2023-07-11
S67016 | FC60603001 | HYUNDAI | 20230611 | 20230611 | 0 | 0.337 | 0.1263 | 0.338 | 1.051 | 0.0083 | 0.0012 | 0.037 | 0 | 0.07 | 0.18 | 0.0004 | 0 | 0.138 | 0 | 0 | 0 | 0 | 0 | 0.014 | 0 | 0 | 0.002 | 0.002 | 0 | 0 | 0 | 137.7 | 320 | 483 | 59 | 0 | 0 | 0 | PPX62205W | 1012940 | CM108 | 대경공장 JCOE 시편절단 | 5114 | JCOE 생산창고 | SPX6212180 | 1C60C22-2 | 1219 | 31.75 | S67016 | FC60603001 | 2306J1220 | Stripe 용접 | A516-60N | 현대제철(주) | 320 | 483 | 59 | 235.458 | 381.248 | 0 | 0 | 523.037 | -98.046 | 2023-07-11
S67333 | FC60604401 | HYUNDAI | 20230611 | 20230611 | 0 | 0.342 | 0.1258 | 0.336 | 1.071 | 0.0111 | 0.0016 | 0.035 | 0 | 0.08 | 0.18 | 0.0004 | 0 | 0.135 | 0 | 0 | 0 | 0 | 0 | 0.014 | 0 | 0 | 0.001 | 0.002 | 0 | 0 | 0 | 135 | 338 | 485 | 46 | 0 | 0 | 0 | PPX72018W | 1015218 | CM108 | 대경공장 JCOE 시편절단 | 5114 | JCOE 생산창고 | SPX7202050 | 1C60C22-2 | 1270 | 9.53 | S67333 | FC60604401 | 2307J1234 | Stripe 용접 | A516-60N | 현대제철(주) | 338 | 485 | 46 | 66.0476 | 360.77 | 0 | 0 | 513.586 | -98.046 | 2023-08-04
S67333 | FC60604401 | HYUNDAI | 20230611 | 20230611 | 0 | 0.342 | 0.1258 | 0.336 | 1.071 | 0.0111 | 0.0016 | 0.035 | 0 | 0.08 | 0.18 | 0.0004 | 0 | 0.135 | 0 | 0 | 0 | 0 | 0 | 0.014 | 0 | 0 | 0.001 | 0.002 | 0 | 0 | 0 | 135 | 338 | 485 | 46 | 0 | 0 | 0 | PPX72018T | 1015218 | CM108 | 대경공장 JCOE 시편절단 | 5114 | JCOE 생산창고 | SPX7202050 | 1C60C22-2 | 1270 | 9.53 | S67333 | FC60604401 | 2307J1234 | Stripe 모재 T방향 | A516-60N | 현대제철(주) | 338 | 485 | 46 | 119.84 | 325.395 | 121.794 | 330.7 | 484.879 | 45.5078 | 2023-08-04
S67333 | FC60604403 | HYUNDAI | 20230616 | 20230616 | 0 | 0.342 | 0.1258 | 0.336 | 1.071 | 0.0111 | 0.0016 | 0.035 | 0 | 0.08 | 0.18 | 0.0004 | 0 | 0.135 | 0 | 0 | 0 | 0 | 0 | 0.014 | 0 | 0 | 0.001 | 0.002 | 0 | 0 | 0 | 135 | 338 | 485 | 46 | 0 | 0 | 0 | PPX72017T | 1015217 | CM108 | 대경공장 JCOE 시편절단 | 5114 | JCOE 생산창고 | SPX7202040 | 1C60C22-2 | 1270 | 9.53 | S67333 | FC60604403 | 2307J1233 | Stripe 모재 T방향 | A516-60N | 현대제철(주) | 338 | 485 | 46 | 124.913 | 334.636 | 127.334 | 341.121 | 484.657 | 46.0937 | 2023-08-04
S67333 | FC60604403 | HYUNDAI | 20230616 | 20230616 | 0 | 0.342 | 0.1258 | 0.336 | 1.071 | 0.0111 | 0.0016 | 0.035 | 0 | 0.08 | 0.18 | 0.0004 | 0 | 0.135 | 0 | 0 | 0 | 0 | 0 | 0.014 | 0 | 0 | 0.001 | 0.002 | 0 | 0 | 0 | 135 | 338 | 485 | 46 | 0 | 0 | 0 | PPX72017W | 1015217 | CM108 | 대경공장 JCOE 시편절단 | 5114 | JCOE 생산창고 | SPX7202040 | 1C60C22-2 | 1270 | 9.53 | S67333 | FC60604403 | 2307J1233 | Stripe 용접 | A516-60N | 현대제철(주) | 338 | 485 | 46 | 69.7434 | 376.903 | 0 | 0 | 514.009 | -98.046 | 2023-08-04
S68395 | FC60604501 | HYUNDAI | 20230616 | 20230616 | 0.141 | 0.187 | 0.0755 | 0.25 | 1.068 | 0.0093 | 0.0014 | 0.035 | 0.036 | 0.02 | 0.01 | 0.0003 | 0 | 0.015 | 0 | 0 | 0 | 0 | 0 | 0.014 | 0 | 0 | 0.016 | 0.002 | 0 | 0 | 0 | 145.6 | 346 | 441 | 46 | 0 | 0 | 0 | PPX90208T | 1018684 | CM108 | 대경공장 JCOE 시편절단 | 5114 | JCOE 생산창고 | SPX9012190 | NX42L2-WC2 | 1372 | 9.5 | S68395 | FC60604501 | 2309J0041 | Stripe 모재 T방향 | API-X42L2*WC2 | 현대제철(주) | 346 | 441 | 46 | 131.025 | 360.33 | 130.583 | 359.114 | 448.984 | 47.4609 | 2023-09-06
S68395 | FC60604501 | HYUNDAI | 20230616 | 20230616 | 0.141 | 0.187 | 0.0755 | 0.25 | 1.068 | 0.0093 | 0.0014 | 0.035 | 0.036 | 0.02 | 0.01 | 0.0003 | 0 | 0.015 | 0 | 0 | 0 | 0 | 0 | 0.014 | 0 | 0 | 0.016 | 0.002 | 0 | 0 | 0 | 145.6 | 346 | 441 | 46 | 0 | 0 | 0 | PPX90208W | 1018684 | CM108 | 대경공장 JCOE 시편절단 | 5114 | JCOE 생산창고 | SPX9012190 | NX42L2-WC2 | 1372 | 9.5 | S68395 | FC60604501 | 2309J0041 | Stripe 용접 | API-X42L2*WC2 | 현대제철(주) | 346 | 441 | 46 | 0 | 0 | 0 | 0 | 486.425 | 30.0781 | 2023-09-06
S63897 | FC60622301 | HYUNDAI | 20230620 | 20230620 | 0 | 0.344 | 0.1296 | 0.359 | 1.074 | 0.0098 | 0.0027 | 0.035 | 0 | 0.08 | 0.17 | 0.0002 | 0 | 0.118 | 0 | 0 | 0 | 0 | 0 | 0.015 | 0 | 0 | 0.001 | 0.003 | 0 | 0 | 0 | 142.3 | 347 | 494 | 45 | 0 | 0 | 0 | PPX82807W | 1018504 | CM108 | 대경공장 JCOE 시편절단 | 5114 | JCOE 생산창고 | SPX8281130 | 1C60C22-2 | 762 | 12.7 | S63897 | FC60622301 | 2308J1197 | Stripe 용접 | A516-60N | 현대제철(주) | 347 | 494 | 45 | 102.169 | 412.535 | 0 | 0 | 536.838 | 0 | 2023-09-01
S63897 | FC60622301 | HYUNDAI | 20230620 | 20230620 | 0 | 0.344 | 0.1296 | 0.359 | 1.074 | 0.0098 | 0.0027 | 0.035 | 0 | 0.08 | 0.17 | 0.0002 | 0 | 0.118 | 0 | 0 | 0 | 0 | 0 | 0.015 | 0 | 0 | 0.001 | 0.003 | 0 | 0 | 0 | 142.3 | 347 | 494 | 45 | 0 | 0 | 0 | PPX82807T | 1018504 | CM108 | 대경공장 JCOE 시편절단 | 5114 | JCOE 생산창고 | SPX8281130 | 1C60C22-2 | 762 | 12.7 | S63897 | FC60622301 | 2308J1197 | Stripe 모재 T방향 | A516-60N | 현대제철(주) | 347 | 494 | 45 | 162.343 | 327.263 | 167.294 | 337.246 | 490.057 | 43.75 | 2023-09-01
S68198 | FC60637502 | HYUNDAI | 20230512 | 20230512 | 0.169 | 0.377 | 0.0626 | 0.222 | 1.451 | 0.0107 | 0.0015 | 0 | 0 | 0.13 | 0.13 | 0.0004 | 0 | 0.077 | 0 | 0 | 0 | 0.13 | 0 | 0 | 0 | 0 | 0 | 0 | 0 | 0 | 0 | 203.4 | 526 | 623 | 41 | 0 | 0 | 0 | PPX61218W | 1011950 | CM108 | 대경공장 JCOE 시편절단 | 5114 | JCOE 생산창고 | SPX6122080 | NX70L2 | 762 | 19.1 | S68198 | FC60637502 | 2306J0745 | Stripe 용접 | API-X70L2 | 현대제철(주) | 526 | 623 | 41 | 485.421 | 657.308 | 0 | 0 | 658.664 | 0 | 2023-06-19
S68198 | FC60637502 | HYUNDAI | 20230512 | 20230512 | 0.169 | 0.377 | 0.0626 | 0.222 | 1.451 | 0.0107 | 0.0015 | 0 | 0 | 0.13 | 0.13 | 0.0004 | 0 | 0.077 | 0 | 0 | 0 | 0.13 | 0 | 0 | 0 | 0 | 0 | 0 | 0 | 0 | 0 | 203.4 | 526 | 623 | 41 | 0 | 0 | 0 | PPX61218T | 1011950 | CM108 | 대경공장 JCOE 시편절단 | 5114 | JCOE 생산창고 | SPX6122080 | NX70L2 | 762 | 19.1 | S68198 | FC60637502 | 2306J0745 | Stripe 모재 T방향 | API-X70L2 | 현대제철(주) | 526 | 623 | 41 | 391.339 | 535.047 | 391.549 | 535.335 | 637.303 | 39.6484 | 2023-06-19
S68198 | FC60637503 | HYUNDAI | 20230615 | 20230615 | 0.169 | 0.377 | 0.0626 | 0.222 | 1.451 | 0.0107 | 0.0015 | 0 | 0 | 0.13 | 0.13 | 0.0004 | 0 | 0.077 | 0 | 0 | 0 | 0.13 | 0 | 0 | 0 | 0 | 0 | 0 | 0 | 0 | 0 | 203.4 | 526 | 623 | 41 | 0 | 0 | 0 | PPX62614W | 1013358 | CM108 | 대경공장 JCOE 시편절단 | 5114 | JCOE 생산창고 | SPX6261110 | NX70L2 | 762 | 19.1 | S68198 | FC60637503 | 2306J1504 | Stripe 용접 | API-X70L2 | 현대제철(주) | 526 | 623 | 41 | 515.321 | 702.861 | 0 | 0 | 704.886 | -98.046 | 2023-07-11
S68198 | FC60637503 | HYUNDAI | 20230615 | 20230615 | 0.169 | 0.377 | 0.0626 | 0.222 | 1.451 | 0.0107 | 0.0015 | 0 | 0 | 0.13 | 0.13 | 0.0004 | 0 | 0.077 | 0 | 0 | 0 | 0.13 | 0 | 0 | 0 | 0 | 0 | 0 | 0 | 0 | 0 | 203.4 | 526 | 623 | 41 | 0 | 0 | 0 | PPX62614T | 1013358 | CM108 | 대경공장 JCOE 시편절단 | 5114 | JCOE 생산창고 | SPX6261110 | NX70L2 | 762 | 19.1 | S68198 | FC60637503 | 2306J1504 | Stripe 모재 T방향 | API-X70L2 | 현대제철(주) | 526 | 623 | 41 | 442.195 | 611.651 | 439.753 | 608.273 | 678.262 | 39.6484 | 2023-07-11
S68198 | FC60637603 | HYUNDAI | 20230526 | 20230526 | 0.169 | 0.377 | 0.0626 | 0.222 | 1.451 | 0.0107 | 0.0015 | 0 | 0 | 0.13 | 0.13 | 0.0004 | 0 | 0.077 | 0 | 0 | 0 | 0.13 | 0 | 0 | 0 | 0 | 0 | 0 | 0 | 0 | 0 | 203.4 | 526 | 623 | 41 | 0 | 0 | 0 | PPX62404T | 1013142 | CM108 | 대경공장 JCOE 시편절단 | 5114 | JCOE 생산창고 | SPX6241040 | NX70L2 | 914 | 19.1 | S68198 | FC60637603 | 2306J1384 | Stripe 모재 T방향 | API-X70L2 | 현대제철(주) | 526 | 623 | 41 | 425.312 | 575.643 | 421.334 | 570.259 | 662.836 | 39.6484 | 2023-07-11
S68198 | FC60637603 | HYUNDAI | 20230526 | 20230526 | 0.169 | 0.377 | 0.0626 | 0.222 | 1.451 | 0.0107 | 0.0015 | 0 | 0 | 0.13 | 0.13 | 0.0004 | 0 | 0.077 | 0 | 0 | 0 | 0.13 | 0 | 0 | 0 | 0 | 0 | 0 | 0 | 0 | 0 | 203.4 | 526 | 623 | 41 | 0 | 0 | 0 | PPX62404W | 1013142 | CM108 | 대경공장 JCOE 시편절단 | 5114 | JCOE 생산창고 | SPX6241040 | NX70L2 | 914 | 19.1 | S68198 | FC60637603 | 2306J1384 | Stripe 용접 | API-X70L2 | 현대제철(주) | 526 | 623 | 41 | 452.388 | 609.286 | 0 | 0 | 640.343 | -98.046 | 2023-07-11
S68201 | FC60637801 | HYUNDAI | 20230526 | 20230526 | 0.161 | 0.372 | 0.0529 | 0.245 | 1.488 | 0.0111 | 0.0013 | 0 | 0 | 0.13 | 0.13 | 0.0003 | 0 | 0.078 | 0 | 0 | 0 | 0.13 | 0 | 0 | 0 | 0 | 0 | 0 | 0 | 0 | 0 | 209 | 559 | 634 | 41 | 0 | 0 | 0 | PPX62405W | 1013142 | CM108 | 대경공장 JCOE 시편절단 | 5114 | JCOE 생산창고 | SPX6241070 | NX70L2 | 914 | 19.1 | S68201 | FC60637801 | 2306J1391 | Stripe 용접 | API-X70L2 | 현대제철(주) | 559 | 634 | 41 | 459.938 | 625.202 | 0 | 0 | 659.155 | -98.046 | 2023-07-11
S68201 | FC60637801 | HYUNDAI | 20230526 | 20230526 | 0.161 | 0.372 | 0.0529 | 0.245 | 1.488 | 0.0111 | 0.0013 | 0 | 0 | 0.13 | 0.13 | 0.0003 | 0 | 0.078 | 0 | 0 | 0 | 0.13 | 0 | 0 | 0 | 0 | 0 | 0 | 0 | 0 | 0 | 209 | 559 | 634 | 41 | 0 | 0 | 0 | PPX62405T | 1013142 | CM108 | 대경공장 JCOE 시편절단 | 5114 | JCOE 생산창고 | SPX6241070 | NX70L2 | 914 | 19.1 | S68201 | FC60637801 | 2306J1391 | Stripe 모재 T방향 | API-X70L2 | 현대제철(주) | 559 | 634 | 41 | 404.56 | 552.283 | 403.208 | 550.437 | 649.218 | 40.8203 | 2023-07-11
S68201 | FC60642602 | HYUNDAI | 20230512 | 20230512 | 0.161 | 0.372 | 0.0529 | 0.245 | 1.488 | 0.0111 | 0.0013 | 0 | 0 | 0.13 | 0.13 | 0.0003 | 0 | 0.078 | 0 | 0 | 0 | 0.13 | 0 | 0 | 0 | 0 | 0 | 0 | 0 | 0 | 0 | 185.1 | 509 | 616 | 41 | 0 | 0 | 0 | PPX61220T | 1011950 | CM108 | 대경공장 JCOE 시편절단 | 5114 | JCOE 생산창고 | SPX6122090 | NX70L2 | 762 | 19.1 | S68201 | FC60642602 | 2306J0746 | Stripe 모재 T방향 | API-X70L2 | 현대제철(주) | 509 | 616 | 41 | 375.34 | 514.544 | 393.354 | 539.238 | 627.503 | 41.4062 | 2023-06-19
S68201 | FC60642602 | HYUNDAI | 20230512 | 20230512 | 0.161 | 0.372 | 0.0529 | 0.245 | 1.488 | 0.0111 | 0.0013 | 0 | 0 | 0.13 | 0.13 | 0.0003 | 0 | 0.078 | 0 | 0 | 0 | 0.13 | 0 | 0 | 0 | 0 | 0 | 0 | 0 | 0 | 0 | 185.1 | 509 | 616 | 41 | 0 | 0 | 0 | PPX61220W | 1011950 | CM108 | 대경공장 JCOE 시편절단 | 5114 | JCOE 생산창고 | SPX6122090 | NX70L2 | 762 | 19.1 | S68201 | FC60642602 | 2306J0746 | Stripe 용접 | API-X70L2 | 현대제철(주) | 509 | 616 | 41 | 397.669 | 543.586 | 0 | 0 | 649.435 | 0 | 2023-06-19
S65584 | FC60658501 | HYUNDAI | 20230512 | 20230512 | 0.175 | 0.388 | 0.0649 | 0.235 | 1.52 | 0.0122 | 0.0024 | 0 | 0 | 0.13 | 0.13 | 0.0004 | 0 | 0.088 | 0 | 0 | 0 | 0.12 | 0 | 0 | 0 | 0 | 0 | 0 | 0 | 0 | 0 | 185.4 | 537 | 622 | 40 | 0 | 0 | 0 | PPX61213T | 1011946 | CM108 | 대경공장 JCOE 시편절단 | 5114 | JCOE 생산창고 | SPX6121220 | NX70L2 | 762 | 15.9 | S65584 | FC60658501 | 2306J0730 | Stripe 모재 T방향 | API-X70L2 | 현대제철(주) | 543 | 632 | 36 | 282.899 | 467.565 | 299.303 | 494.678 | 609.84 | 38.6718 | 2023-06-19
S65584 | FC60658501 | HYUNDAI | 20230512 | 20230512 | 0.175 | 0.388 | 0.0649 | 0.235 | 1.52 | 0.0122 | 0.0024 | 0 | 0 | 0.13 | 0.13 | 0.0004 | 0 | 0.088 | 0 | 0 | 0 | 0.12 | 0 | 0 | 0 | 0 | 0 | 0 | 0 | 0 | 0 | 185.4 | 537 | 622 | 40 | 0 | 0 | 0 | PPX61213W | 1011946 | CM108 | 대경공장 JCOE 시편절단 | 5114 | JCOE 생산창고 | SPX6121220 | NX70L2 | 762 | 15.9 | S65584 | FC60658501 | 2306J0730 | Stripe 용접 | API-X70L2 | 현대제철(주) | 543 | 632 | 36 | 99.2504 | 165.169 | 0 | 0 | 660.807 | 0 | 2023-06-19
S68204 | FC60658902 | HYUNDAI | 20230512 | 20230512 | 0.174 | 0.388 | 0.0645 | 0.251 | 1.509 | 0.0103 | 0.0014 | 0 | 0 | 0.13 | 0.14 | 0.0003 | 0 | 0.08 | 0 | 0 | 0 | 0.13 | 0 | 0 | 0 | 0 | 0 | 0 | 0 | 0 | 0 | 193 | 567 | 652 | 40 | 0 | 0 | 0 | PPX61217W | 1011950 | CM108 | 대경공장 JCOE 시편절단 | 5114 | JCOE 생산창고 | SPX6122050 | NX70L2 | 762 | 19.1 | S68204 | FC60658902 | 2306J0739 | Stripe 용접 | API-X70L2 | 현대제철(주) | 522 | 627 | 37 | 486.4 | 670.58 | 0 | 0 | 671.089 | 0 | 2023-06-19
S68204 | FC60658902 | HYUNDAI | 20230512 | 20230512 | 0.174 | 0.388 | 0.0645 | 0.251 | 1.509 | 0.0103 | 0.0014 | 0 | 0 | 0.13 | 0.14 | 0.0003 | 0 | 0.08 | 0 | 0 | 0 | 0.13 | 0 | 0 | 0 | 0 | 0 | 0 | 0 | 0 | 0 | 193 | 567 | 652 | 40 | 0 | 0 | 0 | PPX61217T | 1011950 | CM108 | 대경공장 JCOE 시편절단 | 5114 | JCOE 생산창고 | SPX6122050 | NX70L2 | 762 | 19.1 | S68204 | FC60658902 | 2306J0739 | Stripe 모재 T방향 | API-X70L2 | 현대제철(주) | 522 | 627 | 37 | 371.548 | 507.116 | 398.104 | 543.362 | 637.003 | 38.6718 | 2023-06-19
S68204 | FC60659002 | HYUNDAI | 20230613 | 20230613 | 0.174 | 0.388 | 0.0645 | 0.251 | 1.509 | 0.0103 | 0.0014 | 0 | 0 | 0.13 | 0.14 | 0.0003 | 0 | 0.08 | 0 | 0 | 0 | 0.13 | 0 | 0 | 0 | 0 | 0 | 0 | 0 | 0 | 0 | 193 | 567 | 652 | 40 | 0 | 0 | 0 | PPX62612T | 1013358 | CM108 | 대경공장 JCOE 시편절단 | 5114 | JCOE 생산창고 | SPX6261090 | NX70L2 | 762 | 19.1 | S68204 | FC60659002 | 2306J1502 | Stripe 모재 T방향 | API-X70L2 | 현대제철(주) | 567 | 652 | 40 | 393.505 | 542.924 | 407.525 | 562.267 | 673.138 | 40.8203 | 2023-07-11
S68204 | FC60659002 | HYUNDAI | 20230613 | 20230613 | 0.174 | 0.388 | 0.0645 | 0.251 | 1.509 | 0.0103 | 0.0014 | 0 | 0 | 0.13 | 0.14 | 0.0003 | 0 | 0.08 | 0 | 0 | 0 | 0.13 | 0 | 0 | 0 | 0 | 0 | 0 | 0 | 0 | 0 | 193 | 567 | 652 | 40 | 0 | 0 | 0 | PPX62612W | 1013358 | CM108 | 대경공장 JCOE 시편절단 | 5114 | JCOE 생산창고 | SPX6261090 | NX70L2 | 762 | 19.1 | S68204 | FC60659002 | 2306J1502 | Stripe 용접 | API-X70L2 | 현대제철(주) | 567 | 652 | 40 | 487.062 | 671.237 | 0 | 0 | 673.989 | -98.046 | 2023-07-11
S68208 | FC60668903 | HYUNDAI | 20230623 | 20230623 | 0.168 | 0.379 | 0.0606 | 0.231 | 1.489 | 0.0129 | 0.0013 | 0 | 0 | 0.13 | 0.12 | 0.0003 | 0 | 0.074 | 0 | 0 | 0 | 0.13 | 0 | 0 | 0 | 0 | 0 | 0 | 0 | 0 | 0 | 205 | 602 | 673 | 36 | 0 | 0 | 0 | PPX71209W | 1014605 | CM108 | 대경공장 JCOE 시편절단 | 5114 | JCOE 생산창고 | SPX7122130 | NX70L2 | 1067 | 15.9 | S68208 | FC60668903 | 2307J0752 | Stripe 용접 | API-X70L2 | 현대제철(주) | 602 | 673 | 36 | 391.494 | 628.859 | 0 | 0 | 629.039 | -98.046 | 2023-07-14
S68208 | FC60668903 | HYUNDAI | 20230623 | 20230623 | 0.168 | 0.379 | 0.0606 | 0.231 | 1.489 | 0.0129 | 0.0013 | 0 | 0 | 0.13 | 0.12 | 0.0003 | 0 | 0.074 | 0 | 0 | 0 | 0.13 | 0 | 0 | 0 | 0 | 0 | 0 | 0 | 0 | 0 | 205 | 602 | 673 | 36 | 0 | 0 | 0 | PPX71209T | 1014605 | CM108 | 대경공장 JCOE 시편절단 | 5114 | JCOE 생산창고 | SPX7122130 | NX70L2 | 1067 | 15.9 | S68208 | FC60668903 | 2307J0752 | Stripe 모재 T방향 | API-X70L2 | 현대제철(주) | 602 | 673 | 36 | 320.962 | 525.115 | 305.088 | 499.144 | 630.672 | 40.8203 | 2023-07-14
S68204 | FC60669402 | HYUNDAI | 20230516 | 20230516 | 0.174 | 0.388 | 0.0645 | 0.251 | 1.509 | 0.0103 | 0.0014 | 0 | 0 | 0.13 | 0.14 | 0.0003 | 0 | 0.08 | 0 | 0 | 0 | 0.13 | 0 | 0 | 0 | 0 | 0 | 0 | 0 | 0 | 0 | 195.1 | 562 | 659 | 42 | 0 | 0 | 0 | PPX61307W | 1011955 | CM108 | 대경공장 JCOE 시편절단 | 5114 | JCOE 생산창고 | SPX6131110 | NX70L2 | 1067 | 25.4 | S68204 | FC60669402 | 2306J0811 | Stripe 용접 | API-X70L2 | 현대제철(주) | 562 | 659 | 42 | 0 | 0 | 0 | 0 | 675.306 | 0 | 2023-06-19
S68204 | FC60669402 | HYUNDAI | 20230516 | 20230516 | 0.174 | 0.388 | 0.0645 | 0.251 | 1.509 | 0.0103 | 0.0014 | 0 | 0 | 0.13 | 0.14 | 0.0003 | 0 | 0.08 | 0 | 0 | 0 | 0.13 | 0 | 0 | 0 | 0 | 0 | 0 | 0 | 0 | 0 | 195.1 | 562 | 659 | 42 | 0 | 0 | 0 | PPX61307T | 1011955 | CM108 | 대경공장 JCOE 시편절단 | 5114 | JCOE 생산창고 | SPX6131110 | NX70L2 | 1067 | 25.4 | S68204 | FC60669402 | 2306J0811 | Stripe 모재 T방향 | API-X70L2 | 현대제철(주) | 562 | 659 | 42 | 581.364 | 601.949 | 583.712 | 604.38 | 689.559 | 44.9218 | 2023-06-19
S68208 | FC60669501 | HYUNDAI | 20230517 | 20230517 | 0.168 | 0.379 | 0.0606 | 0.231 | 1.489 | 0.0129 | 0.0013 | 0 | 0 | 0.13 | 0.12 | 0.0003 | 0 | 0.074 | 0 | 0 | 0 | 0.13 | 0 | 0 | 0 | 0 | 0 | 0 | 0 | 0 | 0 | 202 | 574 | 670 | 45 | 0 | 0 | 0 | PPX61309T | 1011955 | CM108 | 대경공장 JCOE 시편절단 | 5114 | JCOE 생산창고 | SPX6132030 | NX70L2 | 1067 | 25.4 | S68208 | FC60669501 | 2306J0834 | Stripe 모재 T방향 | API-X70L2 | 현대제철(주) | 574 | 670 | 45 | 545.282 | 565.179 | 555.829 | 576.11 | 654.48 | 46.4843 | 2023-06-19
S68208 | FC60669501 | HYUNDAI | 20230517 | 20230517 | 0.168 | 0.379 | 0.0606 | 0.231 | 1.489 | 0.0129 | 0.0013 | 0 | 0 | 0.13 | 0.12 | 0.0003 | 0 | 0.074 | 0 | 0 | 0 | 0.13 | 0 | 0 | 0 | 0 | 0 | 0 | 0 | 0 | 0 | 202 | 574 | 670 | 45 | 0 | 0 | 0 | PPX61309W | 1011955 | CM108 | 대경공장 JCOE 시편절단 | 5114 | JCOE 생산창고 | SPX6132030 | NX70L2 | 1067 | 25.4 | S68208 | FC60669501 | 2306J0834 | Stripe 용접 | API-X70L2 | 현대제철(주) | 574 | 670 | 45 | 130.061 | 134.24 | 0 | 0 | 656.081 | 0 | 2023-06-19
S68198 | FC60670302 | HYUNDAI | 20230516 | 20230516 | 0.169 | 0.377 | 0.0626 | 0.222 | 1.451 | 0.0107 | 0.0015 | 0 | 0 | 0.13 | 0.13 | 0.0004 | 0 | 0.077 | 0 | 0 | 0 | 0.13 | 0 | 0 | 0 | 0 | 0 | 0 | 0 | 0 | 0 | 198.6 | 554 | 660 | 42 | 0 | 0 | 0 | PPX61308T | 1011955 | CM108 | 대경공장 JCOE 시편절단 | 5114 | JCOE 생산창고 | SPX6131120 | NX70L2 | 1067 | 25.4 | S68198 | FC60670302 | 2306J0812 | Stripe 모재 T방향 | API-X70L2 | 현대제철(주) | 554 | 660 | 42 | 518.163 | 534.842 | 525.212 | 542.118 | 643.631 | 48.8281 | 2023-06-19
S68198 | FC60670302 | HYUNDAI | 20230516 | 20230516 | 0.169 | 0.377 | 0.0626 | 0.222 | 1.451 | 0.0107 | 0.0015 | 0 | 0 | 0.13 | 0.13 | 0.0004 | 0 | 0.077 | 0 | 0 | 0 | 0.13 | 0 | 0 | 0 | 0 | 0 | 0 | 0 | 0 | 0 | 198.6 | 554 | 660 | 42 | 0 | 0 | 0 | PPX61308W | 1011955 | CM108 | 대경공장 JCOE 시편절단 | 5114 | JCOE 생산창고 | SPX6131120 | NX70L2 | 1067 | 25.4 | S68198 | FC60670302 | 2306J0812 | Stripe 용접 | API-X70L2 | 현대제철(주) | 554 | 660 | 42 | 587.194 | 602.027 | 0 | 0 | 623.62 | 0 | 2023-06-19
S68208 | FC60676402 | HYUNDAI | 20230517 | 20230517 | 0.168 | 0.379 | 0.0606 | 0.231 | 1.489 | 0.0129 | 0.0013 | 0 | 0 | 0.13 | 0.12 | 0.0003 | 0 | 0.074 | 0 | 0 | 0 | 0.13 | 0 | 0 | 0 | 0 | 0 | 0 | 0 | 0 | 0 | 205.3 | 554 | 638 | 41 | 0 | 0 | 0 | PPX62406W | 1013142 | CM108 | 대경공장 JCOE 시편절단 | 5114 | JCOE 생산창고 | SPX6242030 | NX70L2 | 914 | 19.1 | S68208 | FC60676402 | 2306J1400 | Stripe 용접 | API-X70L2 | 현대제철(주) | 554 | 638 | 41 | 446.839 | 611.823 | 0 | 0 | 628.347 | -98.046 | 2023-07-11
S68208 | FC60676402 | HYUNDAI | 20230517 | 20230517 | 0.168 | 0.379 | 0.0606 | 0.231 | 1.489 | 0.0129 | 0.0013 | 0 | 0 | 0.13 | 0.12 | 0.0003 | 0 | 0.074 | 0 | 0 | 0 | 0.13 | 0 | 0 | 0 | 0 | 0 | 0 | 0 | 0 | 0 | 205.3 | 554 | 638 | 41 | 0 | 0 | 0 | PPX62406T | 1013142 | CM108 | 대경공장 JCOE 시편절단 | 5114 | JCOE 생산창고 | SPX6242030 | NX70L2 | 914 | 19.1 | S68208 | FC60676402 | 2306J1400 | Stripe 모재 T방향 | API-X70L2 | 현대제철(주) | 554 | 638 | 41 | 390.931 | 533.454 | 377.753 | 515.472 | 648.554 | 41.6015 | 2023-07-11
S68284 | FC60677101 | HYUNDAI | 20230613 | 20230613 | 0 | 0.337 | 0.1246 | 0.335 | 1.056 | 0.0104 | 0.0013 | 0.029 | 0 | 0.08 | 0.17 | 0.0004 | 0 | 0.13 | 0 | 0 | 0 | 0 | 0 | 0.013 | 0 | 0 | 0.002 | 0.002 | 0 | 0 | 0 | 132 | 306 | 464 | 63 | 0 | 0 | 0 | PPX61912W | 1012644 | CM108 | 대경공장 JCOE 시편절단 | 5114 | JCOE 생산창고 | SPX6162210 | 1C60C22-2 | 1016 | 34 | S68284 | FC60677101 | 2306J1039 | Stripe 용접 | A516-60N | 현대제철(주) | 306 | 464 | 63 | 264.823 | 402.011 | 0 | 0 | 524.32 | 0 | 2023-06-27
S68284 | FC60677101 | HYUNDAI | 20230613 | 20230613 | 0 | 0.337 | 0.1246 | 0.335 | 1.056 | 0.0104 | 0.0013 | 0.029 | 0 | 0.08 | 0.17 | 0.0004 | 0 | 0.13 | 0 | 0 | 0 | 0 | 0 | 0.013 | 0 | 0 | 0.002 | 0.002 | 0 | 0 | 0 | 132 | 306 | 464 | 63 | 0 | 0 | 0 | PPX61912T | 1012644 | CM108 | 대경공장 JCOE 시편절단 | 5114 | JCOE 생산창고 | SPX6162210 | 1C60C22-2 | 1016 | 34 | S68284 | FC60677101 | 2306J1039 | Stripe 모재 T방향 | A516-60N | 현대제철(주) | 306 | 464 | 63 | 426.879 | 324.115 | 458.353 | 348.011 | 483.836 | 63.0859 | 2023-06-27
S67336 | FC60685201 | HYUNDAI | 20230519 | 20230519 | 0 | 0.332 | 0.1192 | 0.326 | 1.052 | 0.0101 | 0.0017 | 0.037 | 0 | 0.07 | 0.18 | 0.0004 | 0 | 0.135 | 0 | 0 | 0 | 0.01 | 0 | 0.013 | 0 | 0 | 0.002 | 0.002 | 0 | 0 | 0 | 138 | 337 | 482 | 46 | 0 | 0 | 0 | PPX80103T | 1015677 | CM108 | 대경공장 JCOE 시편절단 | 5114 | JCOE 생산창고 | SPX8011170 | 1C60C22-2 | 660 | 10.31 | S67336 | FC60685201 | 2308J0047 | Stripe 모재 T방향 | A516-60N | 현대제철(주) | 337 | 482 | 46 | 137.093 | 341.273 | 140.448 | 349.627 | 486.896 | 43.9453 | 2023-08-17
S67336 | FC60685201 | HYUNDAI | 20230519 | 20230519 | 0 | 0.332 | 0.1192 | 0.326 | 1.052 | 0.0101 | 0.0017 | 0.037 | 0 | 0.07 | 0.18 | 0.0004 | 0 | 0.135 | 0 | 0 | 0 | 0.01 | 0 | 0.013 | 0 | 0 | 0.002 | 0.002 | 0 | 0 | 0 | 138 | 337 | 482 | 46 | 0 | 0 | 0 | PPX80103W | 1015677 | CM108 | 대경공장 JCOE 시편절단 | 5114 | JCOE 생산창고 | SPX8011170 | 1C60C22-2 | 660 | 10.31 | S67336 | FC60685201 | 2308J0047 | Stripe 용접 | A516-60N | 현대제철(주) | 337 | 482 | 46 | 75.4893 | 377.923 | 0 | 0 | 517.582 | -98.046 | 2023-08-17
S67336 | FC60685202 | HYUNDAI | 20230518 | 20230518 | 0 | 0.332 | 0.1192 | 0.326 | 1.052 | 0.0101 | 0.0017 | 0.037 | 0 | 0.07 | 0.18 | 0.0004 | 0 | 0.135 | 0 | 0 | 0 | 0.01 | 0 | 0.013 | 0 | 0 | 0.002 | 0.002 | 0 | 0 | 0 | 138 | 337 | 482 | 46 | 0 | 0 | 0 | PPX80102W | 1015676 | CM108 | 대경공장 JCOE 시편절단 | 5114 | JCOE 생산창고 | SPX8011160 | 1C60C22-2 | 660 | 10.31 | S67336 | FC60685202 | 2308J0046 | Stripe 용접 | A516-60N | 현대제철(주) | 337 | 482 | 46 | 82.6495 | 414.777 | 0 | 0 | 524.385 | -98.046 | 2023-08-17
S67336 | FC60685202 | HYUNDAI | 20230518 | 20230518 | 0 | 0.332 | 0.1192 | 0.326 | 1.052 | 0.0101 | 0.0017 | 0.037 | 0 | 0.07 | 0.18 | 0.0004 | 0 | 0.135 | 0 | 0 | 0 | 0.01 | 0 | 0.013 | 0 | 0 | 0.002 | 0.002 | 0 | 0 | 0 | 138 | 337 | 482 | 46 | 0 | 0 | 0 | PPX80102T | 1015676 | CM108 | 대경공장 JCOE 시편절단 | 5114 | JCOE 생산창고 | SPX8011160 | 1C60C22-2 | 660 | 10.31 | S67336 | FC60685202 | 2308J0046 | Stripe 모재 T방향 | A516-60N | 현대제철(주) | 337 | 482 | 46 | 131.664 | 327.993 | 137.051 | 341.415 | 490.959 | 43.9453 | 2023-08-17
S67336 | FC60685203 | HYUNDAI | 20230526 | 20230526 | 0 | 0.332 | 0.1192 | 0.326 | 1.052 | 0.0101 | 0.0017 | 0.037 | 0 | 0.07 | 0.18 | 0.0004 | 0 | 0.135 | 0 | 0 | 0 | 0.01 | 0 | 0.013 | 0 | 0 | 0.002 | 0.002 | 0 | 0 | 0 | 138 | 337 | 482 | 46 | 0 | 0 | 0 | PPX80101W | 1015675 | CM108 | 대경공장 JCOE 시편절단 | 5114 | JCOE 생산창고 | SPX8011150 | 1C60C22-2 | 660 | 10.31 | S67336 | FC60685203 | 2308J0045 | Stripe 용접 | A516-60N | 현대제철(주) | 337 | 482 | 46 | 80.882 | 404.018 | 0 | 0 | 520.734 | -98.046 | 2023-08-17
S67336 | FC60685203 | HYUNDAI | 20230526 | 20230526 | 0 | 0.332 | 0.1192 | 0.326 | 1.052 | 0.0101 | 0.0017 | 0.037 | 0 | 0.07 | 0.18 | 0.0004 | 0 | 0.135 | 0 | 0 | 0 | 0.01 | 0 | 0.013 | 0 | 0 | 0.002 | 0.002 | 0 | 0 | 0 | 138 | 337 | 482 | 46 | 0 | 0 | 0 | PPX80101T | 1015675 | CM108 | 대경공장 JCOE 시편절단 | 5114 | JCOE 생산창고 | SPX8011150 | 1C60C22-2 | 660 | 10.31 | S67336 | FC60685203 | 2308J0045 | Stripe 모재 T방향 | A516-60N | 현대제철(주) | 337 | 482 | 46 | 134.122 | 335.003 | 138.948 | 347.059 | 485.558 | 46.289 | 2023-08-17
S63897 | FC60685303 | HYUNDAI | 20230519 | 20230519 | 0 | 0.344 | 0.1296 | 0.359 | 1.074 | 0.0098 | 0.0027 | 0.035 | 0 | 0.08 | 0.17 | 0.0002 | 0 | 0.118 | 0 | 0 | 0 | 0 | 0 | 0.015 | 0 | 0 | 0.001 | 0.003 | 0 | 0 | 0 | 143 | 332 | 492 | 45 | 0 | 0 | 0 | PPX80205T | 1015682 | CM108 | 대경공장 JCOE 시편절단 | 5114 | JCOE 생산창고 | SPX8012220 | 1C60C22-2 | 660 | 12.7 | S63897 | FC60685303 | 2308J0085 | Stripe 모재 T방향 | A516-60N | 현대제철(주) | 332 | 492 | 45 | 173.175 | 355.272 | 178.815 | 366.843 | 506.213 | 44.9218 | 2023-08-18
S63897 | FC60685303 | HYUNDAI | 20230519 | 20230519 | 0 | 0.344 | 0.1296 | 0.359 | 1.074 | 0.0098 | 0.0027 | 0.035 | 0 | 0.08 | 0.17 | 0.0002 | 0 | 0.118 | 0 | 0 | 0 | 0 | 0 | 0.015 | 0 | 0 | 0.001 | 0.003 | 0 | 0 | 0 | 143 | 332 | 492 | 45 | 0 | 0 | 0 | PPX80205W | 1015682 | CM108 | 대경공장 JCOE 시편절단 | 5114 | JCOE 생산창고 | SPX8012220 | 1C60C22-2 | 660 | 12.7 | S63897 | FC60685303 | 2308J0085 | Stripe 용접 | A516-60N | 현대제철(주) | 332 | 492 | 45 | 0 | 0 | 0 | 0 | 549.228 | 0 | 2023-08-18
S68204 | FC60712101 | HYUNDAI | 20230701 | 20230701 | 0.174 | 0.388 | 0.0645 | 0.251 | 1.509 | 0.0103 | 0.0014 | 0 | 0 | 0.13 | 0.14 | 0.0003 | 0 | 0.08 | 0 | 0 | 0 | 0.13 | 0 | 0 | 0 | 0 | 0 | 0 | 0 | 0 | 0 | 197.1 | 568 | 662 | 44 | 0 | 0 | 0 | PPX71310W | 1014609 | CM108 | 대경공장 JCOE 시편절단 | 5114 | JCOE 생산창고 | SPX7132090 | NX70L2 | 1067 | 25.4 | S68204 | FC60712101 | 2307J0834 | Stripe 용접 | API-X70L2 | 현대제철(주) | 568 | 662 | 44 | 625.931 | 649.288 | 0 | 0 | 651.744 | -98.046 | 2023-07-18
S68204 | FC60712101 | HYUNDAI | 20230701 | 20230701 | 0.174 | 0.388 | 0.0645 | 0.251 | 1.509 | 0.0103 | 0.0014 | 0 | 0 | 0.13 | 0.14 | 0.0003 | 0 | 0.08 | 0 | 0 | 0 | 0.13 | 0 | 0 | 0 | 0 | 0 | 0 | 0 | 0 | 0 | 197.1 | 568 | 662 | 44 | 0 | 0 | 0 | PPX71310T | 1014609 | CM108 | 대경공장 JCOE 시편절단 | 5114 | JCOE 생산창고 | SPX7132090 | NX70L2 | 1067 | 25.4 | S68204 | FC60712101 | 2307J0834 | Stripe 모재 T방향 | API-X70L2 | 현대제철(주) | 568 | 662 | 44 | 533.701 | 556.073 | 474.34 | 494.224 | 641.372 | 48.4375 | 2023-07-18
S68154 | FC60724501 | HYUNDAI | 20230613 | 20230613 | 0.169 | 0.364 | 0.0692 | 0.261 | 1.541 | 0.0087 | 0.0015 | 0 | 0 | 0.12 | 0.13 | 0.0004 | 0 | 0.07 | 0 | 0 | 0 | 0 | 0 | 0 | 0 | 0 | 0 | 0 | 0 | 0 | 0 | 190.9 | 567 | 608 | 46 | 0 | 0 | 0 | PPX62613T | 1013357 | CM108 | 대경공장 JCOE 시편절단 | 5114 | JCOE 생산창고 | SPX6261080 | NX65L2 | 762 | 19.1 | S68154 | FC60724501 | 2306J1501 | Stripe 모재 T방향 | API-X65L2 | 현대제철(주) | 567 | 608 |  | 314.195 | 433.97 | 321.642 | 444.257 | 561.288 | 46.4843 | 2023-07-11
S68154 | FC60724501 | HYUNDAI | 20230613 | 20230613 | 0.169 | 0.364 | 0.0692 | 0.261 | 1.541 | 0.0087 | 0.0015 | 0 | 0 | 0.12 | 0.13 | 0.0004 | 0 | 0.07 | 0 | 0 | 0 | 0 | 0 | 0 | 0 | 0 | 0 | 0 | 0 | 0 | 0 | 190.9 | 567 | 608 | 46 | 0 | 0 | 0 | PPX62613W | 1013357 | CM108 | 대경공장 JCOE 시편절단 | 5114 | JCOE 생산창고 | SPX6261080 | NX65L2 | 762 | 19.1 | S68154 | FC60724501 | 2306J1501 | Stripe 용접 | API-X65L2 | 현대제철(주) | 567 | 608 |  | 420.349 | 576.017 | 0 | 0 | 607.095 | -98.046 | 2023-07-11
S68161 | FC60747701 | HYUNDAI | 20230607 | 20230607 | 0.174 | 0.371 | 0.0739 | 0.237 | 1.551 | 0.0107 | 0.0015 | 0 | 0 | 0.12 | 0.13 | 0.0004 | 0 | 0.074 | 0 | 0 | 0 | 0 | 0 | 0 | 0 | 0 | 0 | 0 | 0 | 0 | 0 | 195.8 | 550 | 639 | 33 | 0 | 0 | 0 | PPX62902T | 1013700 | CM108 | 대경공장 JCOE 시편절단 | 5114 | JCOE 생산창고 | SPX6282140 | NX65L2 | 610 | 17.5 | S68161 | FC60747701 | 2306J1681 | Stripe 모재 T방향 | API-X65L2I | 현대제철(주) | 550 | 639 |  | 352.182 | 529.989 | 350.86 | 527.999 | 625.595 | 39.4531 | 2023-07-11
S68161 | FC60747701 | HYUNDAI | 20230607 | 20230607 | 0.174 | 0.371 | 0.0739 | 0.237 | 1.551 | 0.0107 | 0.0015 | 0 | 0 | 0.12 | 0.13 | 0.0004 | 0 | 0.074 | 0 | 0 | 0 | 0 | 0 | 0 | 0 | 0 | 0 | 0 | 0 | 0 | 0 | 195.8 | 550 | 639 | 33 | 0 | 0 | 0 | PPX62902W | 1013700 | CM108 | 대경공장 JCOE 시편절단 | 5114 | JCOE 생산창고 | SPX6282140 | NX65L2 | 610 | 17.5 | S68161 | FC60747701 | 2306J1681 | Stripe 용접 | API-X65L2I | 현대제철(주) | 550 | 639 |  | 436.615 | 653.53 | 0 | 0 | 656.91 | -98.046 | 2023-07-11
S67016 | FC60766101 | HYUNDAI | 20230526 | 20230526 | 0 | 0.337 | 0.1263 | 0.338 | 1.051 | 0.0083 | 0.0012 | 0.037 | 0 | 0.07 | 0.18 | 0.0004 | 0 | 0.138 | 0 | 0 | 0 | 0 | 0 | 0.014 | 0 | 0 | 0.002 | 0.002 | 0 | 0 | 0 | 141.7 | 337 | 492 | 45 | 0 | 0 | 0 | PPX80408W | 1016476 | CM108 | 대경공장 JCOE 시편절단 | 5114 | JCOE 생산창고 | SPX8032180 | 1C60C22-2 | 914 | 12.7 | S67016 | FC60766101 | 2308J0256 | Stripe 용접 | A516-60N | 현대제철(주) | 337 | 492 | 45 | 100.701 | 413.276 | 0 | 0 | 524.406 | -98.046 | 2023-08-17
S67016 | FC60766101 | HYUNDAI | 20230526 | 20230526 | 0 | 0.337 | 0.1263 | 0.338 | 1.051 | 0.0083 | 0.0012 | 0.037 | 0 | 0.07 | 0.18 | 0.0004 | 0 | 0.138 | 0 | 0 | 0 | 0 | 0 | 0.014 | 0 | 0 | 0.002 | 0.002 | 0 | 0 | 0 | 141.7 | 337 | 492 | 45 | 0 | 0 | 0 | PPX80408T | 1016476 | CM108 | 대경공장 JCOE 시편절단 | 5114 | JCOE 생산창고 | SPX8032180 | 1C60C22-2 | 914 | 12.7 | S67016 | FC60766101 | 2308J0256 | Stripe 모재 T방향 | A516-60N | 현대제철(주) | 337 | 492 | 45 | 161.967 | 328.525 | 167.749 | 340.253 | 486.279 | 43.9453 | 2023-08-17
S67016 | FC60780604 | HYUNDAI | 20230613 | 20230613 | 0 | 0.337 | 0.1263 | 0.338 | 1.051 | 0.0083 | 0.0012 | 0.037 | 0 | 0.07 | 0.18 | 0.0004 | 0 | 0.138 | 0 | 0 | 0 | 0 | 0 | 0.014 | 0 | 0 | 0.002 | 0.002 | 0 | 0 | 0 | 141.7 | 331 | 488 | 46 | 0 | 0 | 0 | PPX82310W | 1017920 | CM108 | 대경공장 JCOE 시편절단 | 5114 | JCOE 생산창고 | SPX8232020 | 1C60C22-2 | 813 | 11.91 | S67016 | FC60780604 | 2308J0851 | Stripe 용접 | A516-60N | 현대제철(주) | 331 | 488 | 46 | 0 | 0 | 0 | 0 | 551.03 | 0 | 2023-09-06
S67016 | FC60780604 | HYUNDAI | 20230613 | 20230613 | 0 | 0.337 | 0.1263 | 0.338 | 1.051 | 0.0083 | 0.0012 | 0.037 | 0 | 0.07 | 0.18 | 0.0004 | 0 | 0.138 | 0 | 0 | 0 | 0 | 0 | 0.014 | 0 | 0 | 0.002 | 0.002 | 0 | 0 | 0 | 141.7 | 331 | 488 | 46 | 0 | 0 | 0 | PPX82603W | 1017920 | CM108 | 대경공장 JCOE 시편절단 | 5114 | JCOE 생산창고 | SPX8232020 | 1C60C22-2 | 813 | 11.91 | S67016 | FC60780604 | 2308J0855 | Stripe 용접 | A516-60N | 현대제철(주) | 331 | 488 | 46 | 0 | 0 | 0 | 0 | 549.162 | 0 | 2023-09-06
S67016 | FC60780604 | HYUNDAI | 20230613 | 20230613 | 0 | 0.337 | 0.1263 | 0.338 | 1.051 | 0.0083 | 0.0012 | 0.037 | 0 | 0.07 | 0.18 | 0.0004 | 0 | 0.138 | 0 | 0 | 0 | 0 | 0 | 0.014 | 0 | 0 | 0.002 | 0.002 | 0 | 0 | 0 | 141.7 | 331 | 488 | 46 | 0 | 0 | 0 | PPX82310T | 1017920 | CM108 | 대경공장 JCOE 시편절단 | 5114 | JCOE 생산창고 | SPX8232020 | 1C60C22-2 | 813 | 11.91 | S67016 | FC60780604 | 2308J0851 | Stripe 모재 T방향 | A516-60N | 현대제철(주) | 331 | 488 | 46 | 166.329 | 355.737 | 170.054 | 363.704 | 503.442 | 43.75 | 2023-09-06
S67021 | FC60787301 | HYUNDAI | 20230613 | 20230613 | 0 | 0.345 | 0.1266 | 0.339 | 1.064 | 0.0095 | 0.0016 | 0.034 | 0 | 0.08 | 0.19 | 0.0004 | 0 | 0.146 | 0 | 0 | 0 | 0.01 | 0 | 0.013 | 0 | 0 | 0.002 | 0.002 | 0 | 0 | 0 | 132.3 | 310 | 464 | 63 | 0 | 0 | 0 | PPX61911W | 1012644 | CM108 | 대경공장 JCOE 시편절단 | 5114 | JCOE 생산창고 | SPX6162190 | 1C60C22-2 | 1016 | 34 | S67021 | FC60787301 | 2306J1037 | Stripe 용접 | A516-60N | 현대제철(주) | 310 | 466 | 61 | 153.954 | 234.858 | 0 | 0 | 533.464 | 0 | 2023-06-27
S67021 | FC60787301 | HYUNDAI | 20230613 | 20230613 | 0 | 0.345 | 0.1266 | 0.339 | 1.064 | 0.0095 | 0.0016 | 0.034 | 0 | 0.08 | 0.19 | 0.0004 | 0 | 0.146 | 0 | 0 | 0 | 0.01 | 0 | 0.013 | 0 | 0 | 0.002 | 0.002 | 0 | 0 | 0 | 132.3 | 310 | 464 | 63 | 0 | 0 | 0 | PPX61911T | 1012644 | CM108 | 대경공장 JCOE 시편절단 | 5114 | JCOE 생산창고 | SPX6162190 | 1C60C22-2 | 1016 | 34 | S67021 | FC60787301 | 2306J1037 | Stripe 모재 T방향 | A516-60N | 현대제철(주) | 310 | 466 | 61 | 419.633 | 319.457 | 455.1 | 346.457 | 490.536 | 61.5234 | 2023-06-27
S66711 | FC60821603 | HYUNDAI | 20230519 | 20230519 | 0 | 0.36 | 0.1586 | 0.266 | 1.147 | 0.0137 | 0.0038 | 0.04 | 0.041 | 0.03 | 0.01 | 0.0004 | 0 | 0.019 | 0 | 0 | 0 | 0.01 | 0 | 0.031 | 0 | 0 | 0.002 | 0.003 | 0 | 0 | 0 | 156 | 341 | 510 | 39 | 0 | 0 | 0 | PPX60902W | 1011284 | CM108 | 대경공장 JCOE 시편절단 | 5114 | JCOE 생산창고 | SPX6082080 | NX42L1 | 610 | 25.4 | S66711 | FC60821603 | 2306J0539 | Stripe 용접 | API-X42L1 | 현대제철(주) | 341 | 510 | 39 | 291.425 | 298.916 | 0 | 0 | 592.502 | 0 | 2023-06-19
S66711 | FC60821603 | HYUNDAI | 20230519 | 20230519 | 0 | 0.36 | 0.1586 | 0.266 | 1.147 | 0.0137 | 0.0038 | 0.04 | 0.041 | 0.03 | 0.01 | 0.0004 | 0 | 0.019 | 0 | 0 | 0 | 0.01 | 0 | 0.031 | 0 | 0 | 0.002 | 0.003 | 0 | 0 | 0 | 156 | 341 | 510 | 39 | 0 | 0 | 0 | PPX60902T | 1011284 | CM108 | 대경공장 JCOE 시편절단 | 5114 | JCOE 생산창고 | SPX6082080 | NX42L1 | 610 | 25.4 | S66711 | FC60821603 | 2306J0539 | Stripe 모재 T방향 | API-X42L1 | 현대제철(주) | 341 | 510 | 39 | 389.933 | 404.499 | 407.895 | 423.132 | 546.679 | 44.1406 | 2023-06-19
S68398 | FC60851401 | HYUNDAI | 20230613 | 20230613 | 0.138 | 0.183 | 0.0732 | 0.252 | 1.043 | 0.0093 | 0.0012 | 0.03 | 0.031 | 0.02 | 0.01 | 0.0003 | 0 | 0.016 | 0 | 0 | 0 | 0.01 | 0 | 0.014 | 0 | 0 | 0.015 | 0.002 | 0 | 0 | 0 | 144.3 | 363 | 462 | 50 | 0 | 0 | 0 | PPX62407T | 1013138 | CM108 | 대경공장 JCOE 시편절단 | 5114 | JCOE 생산창고 | SPX6242050 | NX42L2-WC2 | 914 | 12.7 | S68398 | FC60851401 | 2306J1409 | Stripe 모재 T방향 | API-X42L2*WC2 | 현대제철(주) | 363 | 462 | 50 | 171.249 | 359.158 | 174.365 | 365.695 | 471.508 | 48.0468 | 2023-06-28
S68398 | FC60851401 | HYUNDAI | 20230613 | 20230613 | 0.138 | 0.183 | 0.0732 | 0.252 | 1.043 | 0.0093 | 0.0012 | 0.03 | 0.031 | 0.02 | 0.01 | 0.0003 | 0 | 0.016 | 0 | 0 | 0 | 0.01 | 0 | 0.014 | 0 | 0 | 0.015 | 0.002 | 0 | 0 | 0 | 144.3 | 363 | 462 | 50 | 0 | 0 | 0 | PPX62407W | 1013138 | CM108 | 대경공장 JCOE 시편절단 | 5114 | JCOE 생산창고 | SPX6242050 | NX42L2-WC2 | 914 | 12.7 | S68398 | FC60851401 | 2306J1409 | Stripe 용접 | API-X42L2*WC2 | 현대제철(주) | 363 | 462 | 50 | 195.781 | 409.895 | 0 | 0 | 508.148 | 32.4803 | 2023-06-28
S68952 | FC60873302 | HYUNDAI | 20230617 | 20230617 | 0 | 0.347 | 0.133 | 0.366 | 1.064 | 0.0089 | 0.0017 | 0.043 | 0 | 0.08 | 0.17 | 0.0005 | 0 | 0.133 | 0 | 0 | 0 | 0 | 0 | 0.017 | 0 | 0 | 0.001 | 0.002 | 0 | 0 | 0 | 138.7 | 324 | 479 | 57 | 0 | 0 | 0 | PPX72713T | 1015548 | CM108 | 대경공장 JCOE 시편절단 | 5114 | JCOE 생산창고 | SPX7271160 | 1C60C22-2 | 711 | 25.4 | S68952 | FC60873302 | 2307J1690 | Stripe 모재 T방향 | A516-60N | 현대제철(주) | 324 | 479 | 57 | 340.693 | 348.119 | 355.727 | 363.481 | 486.323 | 55.3711 | 2023-08-01
S68952 | FC60873302 | HYUNDAI | 20230617 | 20230617 | 0 | 0.347 | 0.133 | 0.366 | 1.064 | 0.0089 | 0.0017 | 0.043 | 0 | 0.08 | 0.17 | 0.0005 | 0 | 0.133 | 0 | 0 | 0 | 0 | 0 | 0.017 | 0 | 0 | 0.001 | 0.002 | 0 | 0 | 0 | 138.7 | 324 | 479 | 57 | 0 | 0 | 0 | PPX72713W | 1015548 | CM108 | 대경공장 JCOE 시편절단 | 5114 | JCOE 생산창고 | SPX7271160 | 1C60C22-2 | 711 | 25.4 | S68952 | FC60873302 | 2307J1690 | Stripe 용접 | A516-60N | 현대제철(주) | 324 | 479 | 57 | 235.676 | 478.85 | 0 | 0 | 536.911 | -98.046 | 2023-08-01
S68952 | FC60881501 | HYUNDAI | 20230615 | 20230615 | 0 | 0.347 | 0.133 | 0.366 | 1.064 | 0.0089 | 0.0017 | 0.043 | 0 | 0.08 | 0.17 | 0.0005 | 0 | 0.133 | 0 | 0 | 0 | 0 | 0 | 0.017 | 0 | 0 | 0.001 | 0.002 | 0 | 0 | 0 | 142 | 332 | 488 | 46 | 0 | 0 | 0 | PPX82312T | 1017920 | CM108 | 대경공장 JCOE 시편절단 | 5114 | JCOE 생산창고 | SPX8232060 | 1C60C22-2 | 813 | 11.91 | S68952 | FC60881501 | 2308J0856 | Stripe 모재 T방향 | A516-60N | 현대제철(주) | 332 | 488 | 46 | 154.512 | 337.821 | 158.382 | 346.282 | 487.59 | 43.9453 | 2023-09-06
S68952 | FC60881501 | HYUNDAI | 20230615 | 20230615 | 0 | 0.347 | 0.133 | 0.366 | 1.064 | 0.0089 | 0.0017 | 0.043 | 0 | 0.08 | 0.17 | 0.0005 | 0 | 0.133 | 0 | 0 | 0 | 0 | 0 | 0.017 | 0 | 0 | 0.001 | 0.002 | 0 | 0 | 0 | 142 | 332 | 488 | 46 | 0 | 0 | 0 | PPX82312W | 1017920 | CM108 | 대경공장 JCOE 시편절단 | 5114 | JCOE 생산창고 | SPX8232060 | 1C60C22-2 | 813 | 11.91 | S68952 | FC60881501 | 2308J0856 | Stripe 용접 | A516-60N | 현대제철(주) | 332 | 488 | 46 | 0 | 0 | 0 | 0 | 538.766 | 0 | 2023-09-06
S68957 | FC60944001 | HYUNDAI | 20230614 | 20230614 | 0 | 0.35 | 0.131 | 0.34 | 1.094 | 0.011 | 0.0015 | 0.038 | 0 | 0.08 | 0.17 | 0.0005 | 0 | 0.128 | 0 | 0 | 0 | 0 | 0 | 0.014 | 0 | 0 | 0.002 | 0.002 | 0 | 0 | 0 | 138 | 320 | 478 | 61 | 0 | 0 | 0 | PPX61910T | 1012644 | CM108 | 대경공장 JCOE 시편절단 | 5114 | JCOE 생산창고 | SPX6162180 | 1C60C22-2 | 1016 | 34 | S68957 | FC60944001 | 2306J1036 | Stripe 모재 T방향 | A516-60N | 현대제철(주) | 320 | 478 | 61 | 439.904 | 335.761 | 462.175 | 352.759 | 491.896 | 58.789 | 2023-06-27
S68957 | FC60944001 | HYUNDAI | 20230614 | 20230614 | 0 | 0.35 | 0.131 | 0.34 | 1.094 | 0.011 | 0.0015 | 0.038 | 0 | 0.08 | 0.17 | 0.0005 | 0 | 0.128 | 0 | 0 | 0 | 0 | 0 | 0.014 | 0 | 0 | 0.002 | 0.002 | 0 | 0 | 0 | 138 | 320 | 478 | 61 | 0 | 0 | 0 | PPX61910W | 1012644 | CM108 | 대경공장 JCOE 시편절단 | 5114 | JCOE 생산창고 | SPX6162180 | 1C60C22-2 | 1016 | 34 | S68957 | FC60944001 | 2306J1036 | Stripe 용접 | A516-60N | 현대제철(주) | 320 | 478 | 61 | 0 | 0 | 0 | 0 | 553.779 | 0 | 2023-06-27
S69141 | FC60976401 | HYUNDAI | 20230613 | 20230613 | 0.161 | 0.296 | 0.09 | 0.242 | 1.2 | 0.011 | 0.0012 | 0.028 | 0.029 | 0.02 | 0.01 | 0.0002 | 0 | 0.008 | 0 | 0 | 0 | 0 | 0.0028 | 0.013 | 0 | 0 | 0.013 | 0.002 | 0 | 0 | 0 | 145.8 | 359 | 468 | 45 | 0 | 0 | 0 | PPX62101W | 1012935 | CM108 | 대경공장 JCOE 시편절단 | 5114 | JCOE 생산창고 | SPX6202200 | NX42L2D | 1219 | 9.5 | S69141 | FC60976401 | 2306J1161 | Stripe 용접 | API-5LBX42L2 | 현대제철(주) | 370 | 478 | 45 | 137.298 | 374.686 | 0 | 0 | 503.061 | 0 | 2023-06-26
S69141 | FC60976401 | HYUNDAI | 20230613 | 20230613 | 0.161 | 0.296 | 0.09 | 0.242 | 1.2 | 0.011 | 0.0012 | 0.028 | 0.029 | 0.02 | 0.01 | 0.0002 | 0 | 0.008 | 0 | 0 | 0 | 0 | 0.0028 | 0.013 | 0 | 0 | 0.013 | 0.002 | 0 | 0 | 0 | 145.8 | 359 | 468 | 45 | 0 | 0 | 0 | PPX62101T | 1012935 | CM108 | 대경공장 JCOE 시편절단 | 5114 | JCOE 생산창고 | SPX6202200 | NX42L2D | 1219 | 9.5 | S69141 | FC60976401 | 2306J1161 | Stripe 모재 T방향 | API-5LBX42L2 | 현대제철(주) | 370 | 478 | 45 | 127.605 | 351.246 | 130.426 | 359.011 | 473.995 | 43.75 | 2023-06-26
S69530 | FC61064003 | HYUNDAI | 20230608 | 20230608 | 0.134 | 0.18 | 0.0676 | 0.234 | 1.073 | 0.0082 | 0.0016 | 0.047 | 0.048 | 0.02 | 0.01 | 0.0004 | 0 | 0.013 | 0 | 0 | 0 | 0.01 | 0 | 0.012 | 0 | 0 | 0.019 | 0.003 | 0 | 0 | 0 | 142 | 355 | 454 | 50 | 0 | 0 | 0 | PPX61216W | 1011938 | CM108 | 대경공장 JCOE 시편절단 | 5114 | JCOE 생산창고 | SPX6121140 | NX42L2-WC2 | 762 | 12.7 | S69530 | FC61064003 | 2306J0712 | Stripe 용접 | API-X42L2*WC2 | 현대제철(주) | 355 | 454 | 50 | 153.691 | 315.459 | 0 | 0 | 513.499 | 32.8125 | 2023-06-19
S69530 | FC61064003 | HYUNDAI | 20230608 | 20230608 | 0.134 | 0.18 | 0.0676 | 0.234 | 1.073 | 0.0082 | 0.0016 | 0.047 | 0.048 | 0.02 | 0.01 | 0.0004 | 0 | 0.013 | 0 | 0 | 0 | 0.01 | 0 | 0.012 | 0 | 0 | 0.019 | 0.003 | 0 | 0 | 0 | 142 | 355 | 454 | 50 | 0 | 0 | 0 | PPX61216T | 1011938 | CM108 | 대경공장 JCOE 시편절단 | 5114 | JCOE 생산창고 | SPX6121140 | NX42L2-WC2 | 762 | 12.7 | S69530 | FC61064003 | 2306J0712 | Stripe 모재 T방향 | API-X42L2*WC2 | 현대제철(주) | 355 | 454 | 50 | 169.017 | 348.83 | 176.588 | 364.457 | 467.068 | 49.2187 | 2023-06-19
S69530 | FC61064103 | HYUNDAI | 20230620 | 20230620 | 0.134 | 0.18 | 0.0676 | 0.234 | 1.073 | 0.0082 | 0.0016 | 0.047 | 0.048 | 0.02 | 0.01 | 0.0004 | 0 | 0.013 | 0 | 0 | 0 | 0.01 | 0 | 0.012 | 0 | 0 | 0.019 | 0.003 | 0 | 0 | 0 | 142 | 355 | 454 | 50 | 0 | 0 | 0 | PPX62607T | 1013167 | CM108 | 대경공장 JCOE 시편절단 | 5114 | JCOE 생산창고 | SPX6242170 | NX42L2-WC2 | 762 | 12.7 | S69530 | FC61064103 | 2306J1440 | Stripe 모재 T방향 | API-X42L2*WC2 | 현대제철(주) | 355 | 454 | 50 | 202.071 | 403.686 | 209.424 | 418.375 | 504.141 | 42.9687 | 2023-07-11
S69530 | FC61064103 | HYUNDAI | 20230620 | 20230620 | 0.134 | 0.18 | 0.0676 | 0.234 | 1.073 | 0.0082 | 0.0016 | 0.047 | 0.048 | 0.02 | 0.01 | 0.0004 | 0 | 0.013 | 0 | 0 | 0 | 0.01 | 0 | 0.012 | 0 | 0 | 0.019 | 0.003 | 0 | 0 | 0 | 142 | 355 | 454 | 50 | 0 | 0 | 0 | PPX62607W | 1013167 | CM108 | 대경공장 JCOE 시편절단 | 5114 | JCOE 생산창고 | SPX6242170 | NX42L2-WC2 | 762 | 12.7 | S69530 | FC61064103 | 2306J1440 | Stripe 용접 | API-X42L2*WC2 | 현대제철(주) | 355 | 454 | 50 | 270.368 | 539.189 | 0 | 0 | 544.643 | 25 | 2023-07-11
S69530 | FC61064603 | HYUNDAI | 20230613 | 20230613 | 0.134 | 0.18 | 0.0676 | 0.234 | 1.073 | 0.0082 | 0.0016 | 0.047 | 0.048 | 0.02 | 0.01 | 0.0004 | 0 | 0.013 | 0 | 0 | 0 | 0.01 | 0 | 0.012 | 0 | 0 | 0.019 | 0.003 | 0 | 0 | 0 | 142 | 343 | 453 | 52 | 0 | 0 | 0 | PPX70802T | 1014469 | CM108 | 대경공장 JCOE 시편절단 | 5114 | JCOE 생산창고 | SPX7071090 | NX42L2-WC2 | 762 | 12.7 | S69530 | FC61064603 | 2307J0407 | Stripe 모재 T방향 | API-X42L2*WC2 | 현대제철(주) | 343 | 453 | 52 | 191.9 | 398.247 | 201.127 | 417.396 | 508.773 | 44.9218 | 2023-07-20
S69530 | FC61064603 | HYUNDAI | 20230613 | 20230613 | 0.134 | 0.18 | 0.0676 | 0.234 | 1.073 | 0.0082 | 0.0016 | 0.047 | 0.048 | 0.02 | 0.01 | 0.0004 | 0 | 0.013 | 0 | 0 | 0 | 0.01 | 0 | 0.012 | 0 | 0 | 0.019 | 0.003 | 0 | 0 | 0 | 142 | 343 | 453 | 52 | 0 | 0 | 0 | PPX70802W | 1014469 | CM108 | 대경공장 JCOE 시편절단 | 5114 | JCOE 생산창고 | SPX7071090 | NX42L2-WC2 | 762 | 12.7 | S69530 | FC61064603 | 2307J0407 | Stripe 용접 | API-X42L2*WC2 | 현대제철(주) | 343 | 453 | 52 | 225.421 | 466.639 | 0 | 0 | 525.749 | -98.046 | 2023-07-20
S68971 | FC61113702 | HYUNDAI | 20230611 | 20230611 | 0 | 0.342 | 0.1291 | 0.341 | 1.041 | 0.0103 | 0.0015 | 0.034 | 0 | 0.08 | 0.18 | 0.0004 | 0 | 0.136 | 0 | 0 | 0 | 0.01 | 0 | 0.014 | 0 | 0 | 0.001 | 0.002 | 0 | 0 | 0 | 139 | 346 | 492 | 38 | 0 | 0 | 0 | PPX72016T | 1015216 | CM108 | 대경공장 JCOE 시편절단 | 5114 | JCOE 생산창고 | SPX7202030 | 1C60C22-2 | 1270 | 9.53 | S68971 | FC61113702 | 2307J1232 | Stripe 모재 T방향 | A516-60N | 현대제철(주) | 346 | 492 | 38 | 119.9 | 328.323 | 123.107 | 337.103 | 489.784 | 42.5781 | 2023-08-04
S68971 | FC61113702 | HYUNDAI | 20230611 | 20230611 | 0 | 0.342 | 0.1291 | 0.341 | 1.041 | 0.0103 | 0.0015 | 0.034 | 0 | 0.08 | 0.18 | 0.0004 | 0 | 0.136 | 0 | 0 | 0 | 0.01 | 0 | 0.014 | 0 | 0 | 0.001 | 0.002 | 0 | 0 | 0 | 139 | 346 | 492 | 38 | 0 | 0 | 0 | PPX72016W | 1015216 | CM108 | 대경공장 JCOE 시편절단 | 5114 | JCOE 생산창고 | SPX7202030 | 1C60C22-2 | 1270 | 9.53 | S68971 | FC61113702 | 2307J1232 | Stripe 용접 | A516-60N | 현대제철(주) | 346 | 492 | 38 | 69.5791 | 381.454 | 0 | 0 | 509.642 | -98.046 | 2023-08-04
S68962 | FC61263201 | HYUNDAI | 20230712 | 20230712 | 0 | 0.341 | 0.1267 | 0.346 | 1.05 | 0.0127 | 0.0014 | 0.036 | 0 | 0.08 | 0.18 | 0.0004 | 0 | 0.135 | 0 | 0 | 0 | 0.01 | 0 | 0.014 | 0 | 0 | 0.002 | 0.002 | 0 | 0 | 0 | 135 | 311 | 472 | 56 | 0 | 0 | 0 | PPX72715W | 1015548 | CM108 | 대경공장 JCOE 시편절단 | 5114 | JCOE 생산창고 | SPX7272020 | 1C60C22-2 | 711 | 25.4 | S68962 | FC61263201 | 2307J1697 | Stripe 용접 | A516-60N | 현대제철(주) | 311 | 472 | 56 | 246.962 | 504.79 | 0 | 0 | 537.084 | -98.046 | 2023-08-01
S68962 | FC61263201 | HYUNDAI | 20230712 | 20230712 | 0 | 0.341 | 0.1267 | 0.346 | 1.05 | 0.0127 | 0.0014 | 0.036 | 0 | 0.08 | 0.18 | 0.0004 | 0 | 0.135 | 0 | 0 | 0 | 0.01 | 0 | 0.014 | 0 | 0 | 0.002 | 0.002 | 0 | 0 | 0 | 135 | 311 | 472 | 56 | 0 | 0 | 0 | PPX72715T | 1015548 | CM108 | 대경공장 JCOE 시편절단 | 5114 | JCOE 생산창고 | SPX7272020 | 1C60C22-2 | 711 | 25.4 | S68962 | FC61263201 | 2307J1697 | Stripe 모재 T방향 | A516-60N | 현대제철(주) | 311 | 472 | 56 | 346.776 | 353.827 | 341.76 | 348.709 | 490.048 | 54.1015 | 2023-08-01
S56710 | FC61285401 | HYUNDAI | 20230607 | 20230607 | 0.183 | 0.385 | 0.079 | 0.235 | 1.546 | 0.0102 | 0.0015 | 0 | 0 | 0.09 | 0.01 | 0.0005 | 0 | 0.032 | 0 | 0 | 0 | 0.11 | 0 | 0 | 0 | 0 | 0 | 0 | 0 | 0 | 0 | 215.1 | 566 | 658 | 35 | 0 | 0 | 0 | PPX62920W | 1013690 | CM108 | 대경공장 JCOE 시편절단 | 5114 | JCOE 생산창고 | SPX6291150 | NX70L2 | 660 | 14.4 | S56710 | FC61285401 | 2306J1714 | Stripe 용접 | API-X70L2*ET | 현대제철(주) | 561 | 656 | 35 | 378.884 | 688.778 | 0 | 0 | 689.587 | -98.046 | 2023-07-11
S56710 | FC61285401 | HYUNDAI | 20230607 | 20230607 | 0.183 | 0.385 | 0.079 | 0.235 | 1.546 | 0.0102 | 0.0015 | 0 | 0 | 0.09 | 0.01 | 0.0005 | 0 | 0.032 | 0 | 0 | 0 | 0.11 | 0 | 0 | 0 | 0 | 0 | 0 | 0 | 0 | 0 | 215.1 | 566 | 658 | 35 | 0 | 0 | 0 | PPX62920T | 1013690 | CM108 | 대경공장 JCOE 시편절단 | 5114 | JCOE 생산창고 | SPX6291150 | NX70L2 | 660 | 14.4 | S56710 | FC61285401 | 2306J1714 | Stripe 모재 T방향 | API-X70L2*ET | 현대제철(주) | 561 | 656 | 35 | 305.378 | 556.5 | 312.617 | 569.693 | 663.968 | 31.8359 | 2023-07-11
S68971 | FC61341202 | HYUNDAI | 20230628 | 20230628 | 0 | 0.342 | 0.1291 | 0.341 | 1.041 | 0.0103 | 0.0015 | 0.034 | 0 | 0.08 | 0.18 | 0.0004 | 0 | 0.136 | 0 | 0 | 0 | 0.01 | 0 | 0.014 | 0 | 0 | 0.001 | 0.002 | 0 | 0 | 0 | 136.7 | 325 | 479 | 56 | 0 | 0 | 0 | PPX72714T | 1015548 | CM108 | 대경공장 JCOE 시편절단 | 5114 | JCOE 생산창고 | SPX7272010 | 1C60C22-2 | 711 | 25.4 | S68971 | FC61341202 | 2307J1696 | Stripe 모재 T방향 | A516-60N | 현대제철(주) | 325 | 479 | 56 | 328.242 | 331.225 | 343.043 | 346.161 | 475.414 | 56.25 | 2023-08-01
S68971 | FC61341202 | HYUNDAI | 20230628 | 20230628 | 0 | 0.342 | 0.1291 | 0.341 | 1.041 | 0.0103 | 0.0015 | 0.034 | 0 | 0.08 | 0.18 | 0.0004 | 0 | 0.136 | 0 | 0 | 0 | 0.01 | 0 | 0.014 | 0 | 0 | 0.001 | 0.002 | 0 | 0 | 0 | 136.7 | 325 | 479 | 56 | 0 | 0 | 0 | PPX72714W | 1015548 | CM108 | 대경공장 JCOE 시편절단 | 5114 | JCOE 생산창고 | SPX7272010 | 1C60C22-2 | 711 | 25.4 | S68971 | FC61341202 | 2307J1696 | Stripe 용접 | A516-60N | 현대제철(주) | 325 | 479 | 56 | 229.264 | 462.502 | 0 | 0 | 522.473 | -98.046 | 2023-08-01
S68279 | FC61373401 | HYUNDAI | 20230701 | 20230701 | 0 | 0 | 0.13 | 0.336 | 1.052 | 0.0132 | 0.0013 | 0.031 | 0 | 0.08 | 0.17 | 0.0005 | 0 | 0.137 | 0 | 0 | 0 | 0 | 0 | 0.014 | 0 | 0 | 0.002 | 0.002 | 0 | 0 | 0 | 140.3 | 329 | 484 | 50 | 0 | 0 | 0 | PPX91608W | 1020439 | CM108 | 대경공장 JCOE 시편절단 | 5114 | JCOE 생산창고 | SPX9161090 | 1C60C22-2 | 1067 | 17.48 | S68279 | FC61373401 | 2309J0890 | Stripe 용접 | A516-60N | 현대제철(주) | 329 | 484 | 50 | 0 | 0 | 0 | 0 | 541.749 | 0 | 2023-10-05
S68279 | FC61373401 | HYUNDAI | 20230701 | 20230701 | 0 | 0 | 0.13 | 0.336 | 1.052 | 0.0132 | 0.0013 | 0.031 | 0 | 0.08 | 0.17 | 0.0005 | 0 | 0.137 | 0 | 0 | 0 | 0 | 0 | 0.014 | 0 | 0 | 0.002 | 0.002 | 0 | 0 | 0 | 140.3 | 329 | 484 | 50 | 0 | 0 | 0 | PPX91608T | 1020439 | CM108 | 대경공장 JCOE 시편절단 | 5114 | JCOE 생산창고 | SPX9161090 | 1C60C22-2 | 1067 | 17.48 | S68279 | FC61373401 | 2309J0890 | Stripe 모재 T방향 | A516-60N | 현대제철(주) | 329 | 484 | 50 | 220.11 | 323.779 | 227.682 | 334.917 | 493.453 | 49.8046 | 2023-10-05
S68279 | FC61373401 | HYUNDAI | 20230701 | 20230701 | 0 | 0 | 0.13 | 0.336 | 1.052 | 0.0132 | 0.0013 | 0.031 | 0 | 0.08 | 0.17 | 0.0005 | 0 | 0.137 | 0 | 0 | 0 | 0 | 0 | 0.014 | 0 | 0 | 0.002 | 0.002 | 0 | 0 | 0 | 140.3 | 329 | 484 | 50 | 0 | 0 | 0 | PPX91607W | 1020439 | CM108 | 대경공장 JCOE 시편절단 | 5114 | JCOE 생산창고 | SPX9161090 | 1C60C22-2 | 1067 | 17.48 | S68279 | FC61373401 | 2309J0889 | Stripe 용접 | A516-60N | 현대제철(주) | 329 | 484 | 50 | 0 | 0 | 0 | 0 | 538.649 | 0 | 2023-10-05
S68279 | FC61373401 | HYUNDAI | 20230701 | 20230701 | 0 | 0 | 0.13 | 0.336 | 1.052 | 0.0132 | 0.0013 | 0.031 | 0 | 0.08 | 0.17 | 0.0005 | 0 | 0.137 | 0 | 0 | 0 | 0 | 0 | 0.014 | 0 | 0 | 0.002 | 0.002 | 0 | 0 | 0 | 140.3 | 329 | 484 | 50 | 0 | 0 | 0 | PPX91607T | 1020439 | CM108 | 대경공장 JCOE 시편절단 | 5114 | JCOE 생산창고 | SPX9161090 | 1C60C22-2 | 1067 | 17.48 | S68279 | FC61373401 | 2309J0889 | Stripe 모재 T방향 | A516-60N | 현대제철(주) | 329 | 484 | 50 | 213.559 | 319.384 | 223.257 | 333.888 | 493.517 | 48.4375 | 2023-10-05
S68154 | FC61388303 | HYUNDAI | 20230607 | 20230607 | 0.169 | 0.364 | 0.0692 | 0.261 | 1.541 | 0.0087 | 0.0015 | 0 | 0 | 0.12 | 0.13 | 0.0004 | 0 | 0.07 | 0 | 0 | 0 | 0 | 0 | 0 | 0 | 0 | 0 | 0 | 0 | 0 | 0 | 179.5 | 488 | 574 | 43 | 0 | 0 | 0 | PPX62901W | 1013700 | CM108 | 대경공장 JCOE 시편절단 | 5114 | JCOE 생산창고 | SPX6282130 | NX65L2 | 610 | 17.5 | S68154 | FC61388303 | 2306J1676 | Stripe 용접 | API-X65L2I | 현대제철(주) | 488 | 574 |  | 437.063 | 648.021 | 0 | 0 | 649.946 | -98.046 | 2023-07-11
S68154 | FC61388303 | HYUNDAI | 20230607 | 20230607 | 0.169 | 0.364 | 0.0692 | 0.261 | 1.541 | 0.0087 | 0.0015 | 0 | 0 | 0.12 | 0.13 | 0.0004 | 0 | 0.07 | 0 | 0 | 0 | 0 | 0 | 0 | 0 | 0 | 0 | 0 | 0 | 0 | 0 | 179.5 | 488 | 574 | 43 | 0 | 0 | 0 | PPX62901T | 1013700 | CM108 | 대경공장 JCOE 시편절단 | 5114 | JCOE 생산창고 | SPX6282130 | NX65L2 | 610 | 17.5 | S68154 | FC61388303 | 2306J1676 | Stripe 모재 T방향 | API-X65L2I | 현대제철(주) | 488 | 574 |  | 351.399 | 525.475 | 371.465 | 555.482 | 635.854 | 37.6953 | 2023-07-11
S65584 | FC61452801 | HYUNDAI | 20230615 | 20230615 | 0.175 | 0.388 | 0.0649 | 0.235 | 1.52 | 0.0122 | 0.0024 | 0 | 0 | 0.13 | 0.13 | 0.0004 | 0 | 0.088 | 0 | 0 | 0 | 0.12 | 0 | 0 | 0 | 0 | 0 | 0 | 0 | 0 | 0 | 208.9 | 573 | 660 | 33 | 0 | 0 | 0 | PPX62403W | 1013140 | CM108 | 대경공장 JCOE 시편절단 | 5114 | JCOE 생산창고 | SPX6241010 | NX70L2 | 914 | 15.9 | S65584 | FC61452801 | 2306J1354 | Stripe 용접 | API-X70L2 | 현대제철(주) | 573 | 660 | 33 | 328.213 | 546.215 | 0 | 0 | 658.213 | 0 | 2023-06-28
S65584 | FC61452801 | HYUNDAI | 20230615 | 20230615 | 0.175 | 0.388 | 0.0649 | 0.235 | 1.52 | 0.0122 | 0.0024 | 0 | 0 | 0.13 | 0.13 | 0.0004 | 0 | 0.088 | 0 | 0 | 0 | 0.12 | 0 | 0 | 0 | 0 | 0 | 0 | 0 | 0 | 0 | 208.9 | 573 | 660 | 33 | 0 | 0 | 0 | PPX62403T | 1013140 | CM108 | 대경공장 JCOE 시편절단 | 5114 | JCOE 생산창고 | SPX6241010 | NX70L2 | 914 | 15.9 | S65584 | FC61452801 | 2306J1354 | Stripe 모재 T방향 | API-X70L2 | 현대제철(주) | 573 | 660 | 33 | 333.417 | 553.408 | 338.948 | 562.588 | 659.67 | 35.3515 | 2023-06-28
S70650 | FC61453902 | HYUNDAI | 20230625 | 20230625 | 0 | 0 | 0.1294 | 0.374 | 1.108 | 0.0125 | 0.0014 | 0.034 | 0 | 0.08 | 0.19 | 0.0004 | 0 | 0.141 | 0 | 0 | 0 | 0 | 0 | 0.017 | 0 | 0 | 0.002 | 0.002 | 0 | 0 | 0 | 141 | 341 | 493 | 50 | 0 | 0 | 0 | PPX90608W | 1019006 | CM108 | 대경공장 JCOE 시편절단 | 5114 | JCOE 생산창고 | SPX9061050 | 1C60C22-2 | 914 | 15.88 | S70650 | FC61453902 | 2309J0250 | Stripe 용접 | A516-60N | 현대제철(주) | 341 | 493 | 50 | 0 | 0 | 0 | 0 | 544.233 | 0 | 2023-09-15
S70650 | FC61453902 | HYUNDAI | 20230625 | 20230625 | 0 | 0 | 0.1294 | 0.374 | 1.108 | 0.0125 | 0.0014 | 0.034 | 0 | 0.08 | 0.19 | 0.0004 | 0 | 0.141 | 0 | 0 | 0 | 0 | 0 | 0.017 | 0 | 0 | 0.002 | 0.002 | 0 | 0 | 0 | 141 | 341 | 493 | 50 | 0 | 0 | 0 | PPX90605W | 1019006 | CM108 | 대경공장 JCOE 시편절단 | 5114 | JCOE 생산창고 | SPX9061050 | 1C60C22-2 | 914 | 15.88 | S70650 | FC61453902 | 2309J0244 | Stripe 용접 | A516-60N | 현대제철(주) | 341 | 493 | 50 | 111.525 | 361.305 | 0 | 0 | 537.585 | 0 | 2023-09-15
S70650 | FC61453902 | HYUNDAI | 20230625 | 20230625 | 0 | 0 | 0.1294 | 0.374 | 1.108 | 0.0125 | 0.0014 | 0.034 | 0 | 0.08 | 0.19 | 0.0004 | 0 | 0.141 | 0 | 0 | 0 | 0 | 0 | 0.017 | 0 | 0 | 0.002 | 0.002 | 0 | 0 | 0 | 141 | 341 | 493 | 50 | 0 | 0 | 0 | PPX90605T | 1019006 | CM108 | 대경공장 JCOE 시편절단 | 5114 | JCOE 생산창고 | SPX9061050 | 1C60C22-2 | 914 | 15.88 | S70650 | FC61453902 | 2309J0244 | Stripe 모재 T방향 | A516-60N | 현대제철(주) | 341 | 493 | 50 | 199.1 | 322.128 | 206.285 | 333.752 | 500.487 | 46.8749 | 2023-09-15
S70650 | FC61453902 | HYUNDAI | 20230625 | 20230625 | 0 | 0 | 0.1294 | 0.374 | 1.108 | 0.0125 | 0.0014 | 0.034 | 0 | 0.08 | 0.19 | 0.0004 | 0 | 0.141 | 0 | 0 | 0 | 0 | 0 | 0.017 | 0 | 0 | 0.002 | 0.002 | 0 | 0 | 0 | 141 | 341 | 493 | 50 | 0 | 0 | 0 | PPX90608T | 1019006 | CM108 | 대경공장 JCOE 시편절단 | 5114 | JCOE 생산창고 | SPX9061050 | 1C60C22-2 | 914 | 15.88 | S70650 | FC61453902 | 2309J0250 | Stripe 모재 T방향 | A516-60N | 현대제철(주) | 341 | 493 | 50 | 207.448 | 332.406 | 212.867 | 341.09 | 503.73 | 49.0234 | 2023-09-15
S70663 | FC61457101 | HYUNDAI | 20230623 | 20230623 | 0 | 0 | 0.1326 | 0.331 | 1.047 | 0.0093 | 0.0013 | 0.039 | 0 | 0.07 | 0.18 | 0.0003 | 0 | 0.13 | 0 | 0 | 0 | 0 | 0 | 0.017 | 0 | 0 | 0.002 | 0.002 | 0 | 0 | 0 | 137.7 | 315 | 480 | 50 | 0 | 0 | 0 | PPX70502T | 1013821 | CM108 | 대경공장 JCOE 시편절단 | 5114 | JCOE 생산창고 | SPX7042090 | 1C60C22-2 | 813 | 19.05 | S70663 | FC61457101 | 2307J0156 | Stripe 모재 T방향 | A516-60N | 현대제철(주) | 315 | 480 | 50 | 242.023 | 330.137 | 252.274 | 344.12 | 480.572 | 50.9765 | 2023-07-18
S70663 | FC61457101 | HYUNDAI | 20230623 | 20230623 | 0 | 0 | 0.1326 | 0.331 | 1.047 | 0.0093 | 0.0013 | 0.039 | 0 | 0.07 | 0.18 | 0.0003 | 0 | 0.13 | 0 | 0 | 0 | 0 | 0 | 0.017 | 0 | 0 | 0.002 | 0.002 | 0 | 0 | 0 | 137.7 | 315 | 480 | 50 | 0 | 0 | 0 | PPX70502W | 1013821 | CM108 | 대경공장 JCOE 시편절단 | 5114 | JCOE 생산창고 | SPX7042090 | 1C60C22-2 | 813 | 19.05 | S70663 | FC61457101 | 2307J0156 | Stripe 용접 | A516-60N | 현대제철(주) | 315 | 480 | 50 | 146.053 | 393.433 | 0 | 0 | 520.937 | -98.046 | 2023-07-18
S70663 | FC61458201 | HYUNDAI | 20230628 | 20230628 | 0 | 0 | 0.1326 | 0.331 | 1.047 | 0.0093 | 0.0013 | 0.039 | 0 | 0.07 | 0.18 | 0.0003 | 0 | 0.13 | 0 | 0 | 0 | 0 | 0 | 0.017 | 0 | 0 | 0.002 | 0.002 | 0 | 0 | 0 | 137.3 | 329 | 486 | 48 | 0 | 0 | 0 | PPX70803T | 1014183 | CM108 | 대경공장 JCOE 시편절단 | 5114 | JCOE 생산창고 | SPX7081090 | 1C60C22-2 | 762 | 14.27 | S70663 | FC61458201 | 2307J0492 | Stripe 모재 T방향 | A516-60N | 현대제철(주) | 329 | 486 | 48 | 164.595 | 295.367 | 177.54 | 318.597 | 480.411 | 47.6562 | 2023-07-18
S70663 | FC61458201 | HYUNDAI | 20230628 | 20230628 | 0 | 0 | 0.1326 | 0.331 | 1.047 | 0.0093 | 0.0013 | 0.039 | 0 | 0.07 | 0.18 | 0.0003 | 0 | 0.13 | 0 | 0 | 0 | 0 | 0 | 0.017 | 0 | 0 | 0.002 | 0.002 | 0 | 0 | 0 | 137.3 | 329 | 486 | 48 | 0 | 0 | 0 | PPX70803W | 1014183 | CM108 | 대경공장 JCOE 시편절단 | 5114 | JCOE 생산창고 | SPX7081090 | 1C60C22-2 | 762 | 14.27 | S70663 | FC61458201 | 2307J0492 | Stripe 용접 | A516-60N | 현대제철(주) | 329 | 486 | 48 | 104.13 | 370.262 | 0 | 0 | 510.604 | -98.046 | 2023-07-18
S70663 | FC61458202 | HYUNDAI | 20230628 | 20230628 | 0 | 0 | 0.1326 | 0.331 | 1.047 | 0.0093 | 0.0013 | 0.039 | 0 | 0.07 | 0.18 | 0.0003 | 0 | 0.13 | 0 | 0 | 0 | 0 | 0 | 0.017 | 0 | 0 | 0.002 | 0.002 | 0 | 0 | 0 | 137.3 | 329 | 486 | 48 | 0 | 0 | 0 | PPX70810W | 1014184 | CM108 | 대경공장 JCOE 시편절단 | 5114 | JCOE 생산창고 | SPX7081110 | 1C60C22-2 | 762 | 14.27 | S70663 | FC61458202 | 2307J0494 | Stripe 용접 | A516-60N | 현대제철(주) | 329 | 486 | 48 | 108.472 | 384.75 | 0 | 0 | 509.049 | -98.046 | 2023-07-18
S70663 | FC61458202 | HYUNDAI | 20230628 | 20230628 | 0 | 0 | 0.1326 | 0.331 | 1.047 | 0.0093 | 0.0013 | 0.039 | 0 | 0.07 | 0.18 | 0.0003 | 0 | 0.13 | 0 | 0 | 0 | 0 | 0 | 0.017 | 0 | 0 | 0.002 | 0.002 | 0 | 0 | 0 | 137.3 | 329 | 486 | 48 | 0 | 0 | 0 | PPX70810T | 1014184 | CM108 | 대경공장 JCOE 시편절단 | 5114 | JCOE 생산창고 | SPX7081110 | 1C60C22-2 | 762 | 14.27 | S70663 | FC61458202 | 2307J0494 | Stripe 모재 T방향 | A516-60N | 현대제철(주) | 329 | 486 | 48 | 177.739 | 318.883 | 179.915 | 322.787 | 483.162 | 49.414 | 2023-07-18
S70646 | FC61469101 | HYUNDAI | 20230707 | 20230707 | 0 | 0 | 0.1242 | 0.328 | 1.081 | 0.0112 | 0.0015 | 0.036 | 0 | 0.07 | 0.19 | 0.0003 | 0 | 0.135 | 0 | 0 | 0 | 0.01 | 0 | 0.015 | 0 | 0 | 0.002 | 0.002 | 0 | 0 | 0 | 140 | 332 | 488 | 46 | 0 | 0 | 0 | PPX91605W | 1020437 | CM108 | 대경공장 JCOE 시편절단 | 5114 | JCOE 생산창고 | SPX9161070 | 1C60C22-2 | 1067 | 12.7 | S70646 | FC61469101 | 2309J0886 | Stripe 용접 | A516-60N | 현대제철(주) | 332 | 488 | 46 | 100.585 | 411.968 | 0 | 0 | 540.272 | 0 | 2023-10-05
S70646 | FC61469101 | HYUNDAI | 20230707 | 20230707 | 0 | 0 | 0.1242 | 0.328 | 1.081 | 0.0112 | 0.0015 | 0.036 | 0 | 0.07 | 0.19 | 0.0003 | 0 | 0.135 | 0 | 0 | 0 | 0.01 | 0 | 0.015 | 0 | 0 | 0.002 | 0.002 | 0 | 0 | 0 | 140 | 332 | 488 | 46 | 0 | 0 | 0 | PPX91605T | 1020437 | CM108 | 대경공장 JCOE 시편절단 | 5114 | JCOE 생산창고 | SPX9161070 | 1C60C22-2 | 1067 | 12.7 | S70646 | FC61469101 | 2309J0886 | Stripe 모재 T방향 | A516-60N | 현대제철(주) | 332 | 488 | 46 | 168.944 | 343.407 | 174.002 | 353.688 | 497.281 | 43.9453 | 2023-10-05
S70650 | FC61480103 | HYUNDAI | 20230628 | 20230628 | 0 | 0 | 0.1294 | 0.374 | 1.108 | 0.0125 | 0.0014 | 0.034 | 0 | 0.08 | 0.19 | 0.0004 | 0 | 0.141 | 0 | 0 | 0 | 0 | 0 | 0.017 | 0 | 0 | 0.002 | 0.002 | 0 | 0 | 0 | 141.3 | 324 | 484 | 51 | 0 | 0 | 0 | PPX70805W | 1014253 | CM108 | 대경공장 JCOE 시편절단 | 5114 | JCOE 생산창고 | SPX7081050 | 1C60C22-2 | 762 | 19.05 | S70650 | FC61480103 | 2307J0478 | Stripe 용접 | A516-60N | 현대제철(주) | 324 | 484 | 51 | 158.923 | 422.072 | 0 | 0 | 525.52 | -98.046 | 2023-07-18
S70650 | FC61480103 | HYUNDAI | 20230628 | 20230628 | 0 | 0 | 0.1294 | 0.374 | 1.108 | 0.0125 | 0.0014 | 0.034 | 0 | 0.08 | 0.19 | 0.0004 | 0 | 0.141 | 0 | 0 | 0 | 0 | 0 | 0.017 | 0 | 0 | 0.002 | 0.002 | 0 | 0 | 0 | 141.3 | 324 | 484 | 51 | 0 | 0 | 0 | PPX70804W | 1014253 | CM108 | 대경공장 JCOE 시편절단 | 5114 | JCOE 생산창고 | SPX7081050 | 1C60C22-2 | 762 | 19.05 | S70650 | FC61480103 | 2307J0477 | Stripe 용접 | A516-60N | 현대제철(주) | 324 | 484 | 51 | 160.236 | 427.979 | 0 | 0 | 528.031 | -98.046 | 2023-07-18
S70650 | FC61480103 | HYUNDAI | 20230628 | 20230628 | 0 | 0 | 0.1294 | 0.374 | 1.108 | 0.0125 | 0.0014 | 0.034 | 0 | 0.08 | 0.19 | 0.0004 | 0 | 0.141 | 0 | 0 | 0 | 0 | 0 | 0.017 | 0 | 0 | 0.002 | 0.002 | 0 | 0 | 0 | 141.3 | 324 | 484 | 51 | 0 | 0 | 0 | PPX70804T | 1014253 | CM108 | 대경공장 JCOE 시편절단 | 5114 | JCOE 생산창고 | SPX7081050 | 1C60C22-2 | 762 | 19.05 | S70650 | FC61480103 | 2307J0477 | Stripe 모재 T방향 | A516-60N | 현대제철(주) | 324 | 484 | 51 | 226.952 | 306.632 | 241.104 | 325.752 | 485.872 | 51.5625 | 2023-07-18
S70650 | FC61480103 | HYUNDAI | 20230628 | 20230628 | 0 | 0 | 0.1294 | 0.374 | 1.108 | 0.0125 | 0.0014 | 0.034 | 0 | 0.08 | 0.19 | 0.0004 | 0 | 0.141 | 0 | 0 | 0 | 0 | 0 | 0.017 | 0 | 0 | 0.002 | 0.002 | 0 | 0 | 0 | 141.3 | 324 | 484 | 51 | 0 | 0 | 0 | PPX70805T | 1014253 | CM108 | 대경공장 JCOE 시편절단 | 5114 | JCOE 생산창고 | SPX7081050 | 1C60C22-2 | 762 | 19.05 | S70650 | FC61480103 | 2307J0478 | Stripe 모재 T방향 | A516-60N | 현대제철(주) | 324 | 484 | 51 | 244.999 | 331.909 | 234.527 | 317.723 | 490.72 | 52.7343 | 2023-07-18
S70650 | FC61480104 | HYUNDAI | 20230628 | 20230628 | 0 | 0 | 0.1294 | 0.374 | 1.108 | 0.0125 | 0.0014 | 0.034 | 0 | 0.08 | 0.19 | 0.0004 | 0 | 0.141 | 0 | 0 | 0 | 0 | 0 | 0.017 | 0 | 0 | 0.002 | 0.002 | 0 | 0 | 0 | 141.3 | 324 | 484 | 51 | 0 | 0 | 0 | PPX70806T | 1014191 | CM108 | 대경공장 JCOE 시편절단 | 5114 | JCOE 생산창고 | SPX7081060 | 1C60C22-2 | 762 | 19.05 | S70650 | FC61480104 | 2307J0479 | Stripe 모재 T방향 | A516-60N | 현대제철(주) | 324 | 484 | 51 | 237.791 | 319.582 | 248.442 | 333.896 | 487.34 | 51.3671 | 2023-07-18
S70650 | FC61480104 | HYUNDAI | 20230628 | 20230628 | 0 | 0 | 0.1294 | 0.374 | 1.108 | 0.0125 | 0.0014 | 0.034 | 0 | 0.08 | 0.19 | 0.0004 | 0 | 0.141 | 0 | 0 | 0 | 0 | 0 | 0.017 | 0 | 0 | 0.002 | 0.002 | 0 | 0 | 0 | 141.3 | 324 | 484 | 51 | 0 | 0 | 0 | PPX70806W | 1014191 | CM108 | 대경공장 JCOE 시편절단 | 5114 | JCOE 생산창고 | SPX7081060 | 1C60C22-2 | 762 | 19.05 | S70650 | FC61480104 | 2307J0479 | Stripe 용접 | A516-60N | 현대제철(주) | 324 | 484 | 51 | 155.044 | 414.437 | 0 | 0 | 534.382 | -98.046 | 2023-07-18
S65584 | FC61512302 | HYUNDAI | 20230615 | 20230615 | 0.175 | 0.388 | 0.0649 | 0.235 | 1.52 | 0.0122 | 0.0024 | 0 | 0 | 0.13 | 0.13 | 0.0004 | 0 | 0.088 | 0 | 0 | 0 | 0.12 | 0 | 0 | 0 | 0 | 0 | 0 | 0 | 0 | 0 | 209.9 | 557 | 636 | 36 | 0 | 0 | 0 | PPX82904W | 1018506 | CM108 | 대경공장 JCOE 시편절단 | 5114 | JCOE 생산창고 | SPX8282310 | NX70L2 | 762 | 15.9 | S65584 | FC61512302 | 2308J1296 | Stripe 용접 | API-X70L2 | 현대제철(주) | 569 | 646 | 33 | 0 | 0 | 0 | 0 | 687.905 | 0 | 2023-09-07
S65584 | FC61512302 | HYUNDAI | 20230615 | 20230615 | 0.175 | 0.388 | 0.0649 | 0.235 | 1.52 | 0.0122 | 0.0024 | 0 | 0 | 0.13 | 0.13 | 0.0004 | 0 | 0.088 | 0 | 0 | 0 | 0.12 | 0 | 0 | 0 | 0 | 0 | 0 | 0 | 0 | 0 | 209.9 | 557 | 636 | 36 | 0 | 0 | 0 | PPX82904T | 1018506 | CM108 | 대경공장 JCOE 시편절단 | 5114 | JCOE 생산창고 | SPX8282310 | NX70L2 | 762 | 15.9 | S65584 | FC61512302 | 2308J1296 | Stripe 모재 T방향 | API-X70L2 | 현대제철(주) | 569 | 646 | 33 | 337.132 | 560.81 | 340.223 | 565.952 | 634.101 | 36.7187 | 2023-09-07
S70659 | FC61558501 | HYUNDAI | 20230615 | 20230615 | 0 | 0 | 0.13 | 0.329 | 1.045 | 0.0091 | 0.0011 | 0.032 | 0 | 0.08 | 0.18 | 0.0004 | 0 | 0.129 | 0 | 0 | 0 | 0 | 0 | 0.016 | 0 | 0 | 0.002 | 0.002 | 0 | 0 | 0 | 137.3 | 329 | 478 | 52 | 0 | 0 | 0 | PPX91602W | 1020273 | CM108 | 대경공장 JCOE 시편절단 | 5114 | JCOE 생산창고 | SPX9151060 | 1C60C22-2 | 914 | 19.05 | S70659 | FC61558501 | 2309J0827 | Stripe 용접 | A516-60N | 현대제철(주) | 329 | 478 | 52 | 154.779 | 420.613 | 0 | 0 | 516.037 | 0 | 2023-09-26
S70659 | FC61558501 | HYUNDAI | 20230615 | 20230615 | 0 | 0 | 0.13 | 0.329 | 1.045 | 0.0091 | 0.0011 | 0.032 | 0 | 0.08 | 0.18 | 0.0004 | 0 | 0.129 | 0 | 0 | 0 | 0 | 0 | 0.016 | 0 | 0 | 0.002 | 0.002 | 0 | 0 | 0 | 137.3 | 329 | 478 | 52 | 0 | 0 | 0 | PPX91602T | 1020273 | CM108 | 대경공장 JCOE 시편절단 | 5114 | JCOE 생산창고 | SPX9151060 | 1C60C22-2 | 914 | 19.05 | S70659 | FC61558501 | 2309J0827 | Stripe 모재 T방향 | A516-60N | 현대제철(주) | 329 | 478 | 52 | 229.003 | 311.701 | 240.689 | 327.608 | 483.092 | 50.3906 | 2023-09-26
S70659 | FC61558501 | HYUNDAI | 20230615 | 20230615 | 0 | 0 | 0.13 | 0.329 | 1.045 | 0.0091 | 0.0011 | 0.032 | 0 | 0.08 | 0.18 | 0.0004 | 0 | 0.129 | 0 | 0 | 0 | 0 | 0 | 0.016 | 0 | 0 | 0.002 | 0.002 | 0 | 0 | 0 | 137.3 | 329 | 478 | 52 | 0 | 0 | 0 | PPX91601T | 1020273 | CM108 | 대경공장 JCOE 시편절단 | 5114 | JCOE 생산창고 | SPX9151060 | 1C60C22-2 | 914 | 19.05 | S70659 | FC61558501 | 2309J0826 | Stripe 모재 T방향 | A516-60N | 현대제철(주) | 329 | 478 | 52 | 224.308 | 304.462 | 241.216 | 327.412 | 484.035 | 50.9765 | 2023-09-26
S70659 | FC61558501 | HYUNDAI | 20230615 | 20230615 | 0 | 0 | 0.13 | 0.329 | 1.045 | 0.0091 | 0.0011 | 0.032 | 0 | 0.08 | 0.18 | 0.0004 | 0 | 0.129 | 0 | 0 | 0 | 0 | 0 | 0.016 | 0 | 0 | 0.002 | 0.002 | 0 | 0 | 0 | 137.3 | 329 | 478 | 52 | 0 | 0 | 0 | PPX91507T | 1020273 | CM108 | 대경공장 JCOE 시편절단 | 5114 | JCOE 생산창고 | SPX9151060 | 1C60C22-2 | 914 | 19.05 | S70659 | FC61558501 | 2309J0828 | Stripe 모재 T방향 | A516-60N | 현대제철(주) | 329 | 478 | 52 | 239.874 | 324.988 | 250.962 | 340.009 | 485.425 | 50.9765 | 2023-09-26
S70659 | FC61558501 | HYUNDAI | 20230615 | 20230615 | 0 | 0 | 0.13 | 0.329 | 1.045 | 0.0091 | 0.0011 | 0.032 | 0 | 0.08 | 0.18 | 0.0004 | 0 | 0.129 | 0 | 0 | 0 | 0 | 0 | 0.016 | 0 | 0 | 0.002 | 0.002 | 0 | 0 | 0 | 137.3 | 329 | 478 | 52 | 0 | 0 | 0 | PPX91507W | 1020273 | CM108 | 대경공장 JCOE 시편절단 | 5114 | JCOE 생산창고 | SPX9151060 | 1C60C22-2 | 914 | 19.05 | S70659 | FC61558501 | 2309J0828 | Stripe 용접 | A516-60N | 현대제철(주) | 329 | 478 | 52 | 151.391 | 412.369 | 0 | 0 | 524.946 | 0 | 2023-09-26
S70659 | FC61558501 | HYUNDAI | 20230615 | 20230615 | 0 | 0 | 0.13 | 0.329 | 1.045 | 0.0091 | 0.0011 | 0.032 | 0 | 0.08 | 0.18 | 0.0004 | 0 | 0.129 | 0 | 0 | 0 | 0 | 0 | 0.016 | 0 | 0 | 0.002 | 0.002 | 0 | 0 | 0 | 137.3 | 329 | 478 | 52 | 0 | 0 | 0 | PPX91601W | 1020273 | CM108 | 대경공장 JCOE 시편절단 | 5114 | JCOE 생산창고 | SPX9151060 | 1C60C22-2 | 914 | 19.05 | S70659 | FC61558501 | 2309J0826 | Stripe 용접 | A516-60N | 현대제철(주) | 329 | 478 | 52 | 154.896 | 423.385 | 0 | 0 | 523.164 | 0 | 2023-09-26
S70643 | FC61621601 | HYUNDAI | 20230707 | 20230707 | 0 | 0 | 0.1275 | 0.358 | 1.06 | 0.0118 | 0.0017 | 0.035 | 0 | 0.07 | 0.17 | 0.0004 | 0 | 0.13 | 0 | 0 | 0 | 0 | 0 | 0.016 | 0 | 0 | 0.002 | 0.002 | 0 | 0 | 0 | 135 | 307 | 472 | 62 | 0 | 0 | 0 | PPX91506T | 1020274 | CM108 | 대경공장 JCOE 시편절단 | 5114 | JCOE 생산창고 | SPX9142080 | 1C60C22-2 | 914 | 36 | S70643 | FC61621601 | 2309J0807 | Stripe 모재 T방향 | A516-60N | 현대제철(주) | 307 | 472 | 62 | 450.508 | 323.834 | 465.419 | 334.553 | 487.287 | 60.5468 | 2023-09-26
S70643 | FC61621601 | HYUNDAI | 20230707 | 20230707 | 0 | 0 | 0.1275 | 0.358 | 1.06 | 0.0118 | 0.0017 | 0.035 | 0 | 0.07 | 0.17 | 0.0004 | 0 | 0.13 | 0 | 0 | 0 | 0 | 0 | 0.016 | 0 | 0 | 0.002 | 0.002 | 0 | 0 | 0 | 135 | 307 | 472 | 62 | 0 | 0 | 0 | PPX91506W | 1020274 | CM108 | 대경공장 JCOE 시편절단 | 5114 | JCOE 생산창고 | SPX9142080 | 1C60C22-2 | 914 | 36 | S70643 | FC61621601 | 2309J0807 | Stripe 용접 | A516-60N | 현대제철(주) | 307 | 472 | 62 | 0 | 0 | 0 | 0 | 526.551 | 0 | 2023-09-26
S70646 | FC61674702 | HYUNDAI | 20230615 | 20230615 | 0 | 0 | 0.1242 | 0.328 | 1.081 | 0.0112 | 0.0015 | 0.036 | 0 | 0.07 | 0.19 | 0.0003 | 0 | 0.135 | 0 | 0 | 0 | 0.01 | 0 | 0.015 | 0 | 0 | 0.002 | 0.002 | 0 | 0 | 0 | 139.7 | 340 | 489 | 44 | 0 | 0 | 0 | PPX62608T | 1013165 | CM108 | 대경공장 JCOE 시편절단 | 5114 | JCOE 생산창고 | SPX6242160 | 1C60C22-2 | 762 | 9.53 | S70646 | FC61674702 | 2306J1438 | Stripe 모재 T방향 | A516-60N | 현대제철(주) | 340 | 489 | 44 | 123.931 | 330.522 | 126.505 | 337.386 | 492.06 | 41.3476 | 2023-07-11
S70646 | FC61674702 | HYUNDAI | 20230615 | 20230615 | 0 | 0 | 0.1242 | 0.328 | 1.081 | 0.0112 | 0.0015 | 0.036 | 0 | 0.07 | 0.19 | 0.0003 | 0 | 0.135 | 0 | 0 | 0 | 0.01 | 0 | 0.015 | 0 | 0 | 0.002 | 0.002 | 0 | 0 | 0 | 139.7 | 340 | 489 | 44 | 0 | 0 | 0 | PPX62605T | 1013165 | CM108 | 대경공장 JCOE 시편절단 | 5114 | JCOE 생산창고 | SPX6242160 | 1C60C22-2 | 762 | 9.53 | S70646 | FC61674702 | 2306J1439 | Stripe 모재 T방향 | A516-60N | 현대제철(주) | 340 | 489 | 44 | 127.459 | 340.232 | 130.414 | 348.121 | 493.567 | 44.1406 | 2023-07-11
S70646 | FC61674702 | HYUNDAI | 20230615 | 20230615 | 0 | 0 | 0.1242 | 0.328 | 1.081 | 0.0112 | 0.0015 | 0.036 | 0 | 0.07 | 0.19 | 0.0003 | 0 | 0.135 | 0 | 0 | 0 | 0.01 | 0 | 0.015 | 0 | 0 | 0.002 | 0.002 | 0 | 0 | 0 | 139.7 | 340 | 489 | 44 | 0 | 0 | 0 | PPX62605W | 1013165 | CM108 | 대경공장 JCOE 시편절단 | 5114 | JCOE 생산창고 | SPX6242160 | 1C60C22-2 | 762 | 9.53 | S70646 | FC61674702 | 2306J1439 | Stripe 용접 | A516-60N | 현대제철(주) | 340 | 489 | 44 | 0 | 0 | 0 | 0 | 526.038 | -98.046 | 2023-07-11
S70646 | FC61674702 | HYUNDAI | 20230615 | 20230615 | 0 | 0 | 0.1242 | 0.328 | 1.081 | 0.0112 | 0.0015 | 0.036 | 0 | 0.07 | 0.19 | 0.0003 | 0 | 0.135 | 0 | 0 | 0 | 0.01 | 0 | 0.015 | 0 | 0 | 0.002 | 0.002 | 0 | 0 | 0 | 139.7 | 340 | 489 | 44 | 0 | 0 | 0 | PPX62608W | 1013165 | CM108 | 대경공장 JCOE 시편절단 | 5114 | JCOE 생산창고 | SPX6242160 | 1C60C22-2 | 762 | 9.53 | S70646 | FC61674702 | 2306J1438 | Stripe 용접 | A516-60N | 현대제철(주) | 340 | 489 | 44 | 0 | 0 | 0 | 0 | 525.042 | -98.046 | 2023-07-11
S70659 | FC61783002 | HYUNDAI | 20230615 | 20230615 | 0 | 0 | 0.13 | 0.329 | 1.045 | 0.0091 | 0.0011 | 0.032 | 0 | 0.08 | 0.18 | 0.0004 | 0 | 0.129 | 0 | 0 | 0 | 0 | 0 | 0.016 | 0 | 0 | 0.002 | 0.002 | 0 | 0 | 0 | 137.3 | 322 | 479 | 53 | 0 | 0 | 0 | PPX91609W | 1020441 | CM108 | 대경공장 JCOE 시편절단 | 5114 | JCOE 생산창고 | SPX9161130 | 1C60C22-2 | 1067 | 20.62 | S70659 | FC61783002 | 2309J0894 | Stripe 용접 | A516-60N | 현대제철(주) | 322 | 479 | 53 | 200.123 | 498.448 | 0 | 0 | 534.64 | 0 | 2023-10-05
S70659 | FC61783002 | HYUNDAI | 20230615 | 20230615 | 0 | 0 | 0.13 | 0.329 | 1.045 | 0.0091 | 0.0011 | 0.032 | 0 | 0.08 | 0.18 | 0.0004 | 0 | 0.129 | 0 | 0 | 0 | 0 | 0 | 0.016 | 0 | 0 | 0.002 | 0.002 | 0 | 0 | 0 | 137.3 | 322 | 479 | 53 | 0 | 0 | 0 | PPX91611T | 1020441 | CM108 | 대경공장 JCOE 시편절단 | 5114 | JCOE 생산창고 | SPX9161130 | 1C60C22-2 | 1067 | 20.62 | S70659 | FC61783002 | 2309J0899 | Stripe 모재 T방향 | A516-60N | 현대제철(주) | 322 | 479 | 53 | 254.411 | 321.654 | 263.987 | 333.76 | 491.688 | 51.3671 | 2023-10-05
S70659 | FC61783002 | HYUNDAI | 20230615 | 20230615 | 0 | 0 | 0.13 | 0.329 | 1.045 | 0.0091 | 0.0011 | 0.032 | 0 | 0.08 | 0.18 | 0.0004 | 0 | 0.129 | 0 | 0 | 0 | 0 | 0 | 0.016 | 0 | 0 | 0.002 | 0.002 | 0 | 0 | 0 | 137.3 | 322 | 479 | 53 | 0 | 0 | 0 | PPX91609T | 1020441 | CM108 | 대경공장 JCOE 시편절단 | 5114 | JCOE 생산창고 | SPX9161130 | 1C60C22-2 | 1067 | 20.62 | S70659 | FC61783002 | 2309J0894 | Stripe 모재 T방향 | A516-60N | 현대제철(주) | 322 | 479 | 53 | 256.163 | 325.042 | 266.617 | 338.306 | 493.035 | 50.7812 | 2023-10-05
S70659 | FC61783002 | HYUNDAI | 20230615 | 20230615 | 0 | 0 | 0.13 | 0.329 | 1.045 | 0.0091 | 0.0011 | 0.032 | 0 | 0.08 | 0.18 | 0.0004 | 0 | 0.129 | 0 | 0 | 0 | 0 | 0 | 0.016 | 0 | 0 | 0.002 | 0.002 | 0 | 0 | 0 | 137.3 | 322 | 479 | 53 | 0 | 0 | 0 | PPX91611W | 1020441 | CM108 | 대경공장 JCOE 시편절단 | 5114 | JCOE 생산창고 | SPX9161130 | 1C60C22-2 | 1067 | 20.62 | S70659 | FC61783002 | 2309J0899 | Stripe 용접 | A516-60N | 현대제철(주) | 322 | 479 | 53 | 0 | 0 | 0 | 0 | 541.771 | 0 | 2023-10-05
S71862 | FC61880701 | HYUNDAI | 20230707 | 20230707 | 0 | 0 | 0.1226 | 0.332 | 1.059 | 0.0124 | 0.0025 | 0.03 | 0 | 0.07 | 0.17 | 0.0004 | 0 | 0.123 | 0 | 0 | 0 | 0 | 0 | 0.016 | 0 | 0 | 0.002 | 0.002 | 0 | 0 | 0 | 136.3 | 345 | 482 | 53 | 0 | 0 | 0 | PPX91610W | 1020441 | CM108 | 대경공장 JCOE 시편절단 | 5114 | JCOE 생산창고 | SPX9162010 | 1C60C22-2 | 1067 | 20.62 | S71862 | FC61880701 | 2309J0904 | Stripe 용접 | A516-60N | 현대제철(주) | 345 | 482 | 53 | 0 | 0 | 0 | 0 | 533.899 | 0 | 2023-10-05
S71862 | FC61880701 | HYUNDAI | 20230707 | 20230707 | 0 | 0 | 0.1226 | 0.332 | 1.059 | 0.0124 | 0.0025 | 0.03 | 0 | 0.07 | 0.17 | 0.0004 | 0 | 0.123 | 0 | 0 | 0 | 0 | 0 | 0.016 | 0 | 0 | 0.002 | 0.002 | 0 | 0 | 0 | 136.3 | 345 | 482 | 53 | 0 | 0 | 0 | PPX91610T | 1020441 | CM108 | 대경공장 JCOE 시편절단 | 5114 | JCOE 생산창고 | SPX9162010 | 1C60C22-2 | 1067 | 20.62 | S71862 | FC61880701 | 2309J0904 | Stripe 모재 T방향 | A516-60N | 현대제철(주) | 345 | 482 | 53 | 258.715 | 328.445 | 267.918 | 340.129 | 486.629 | 50.1953 | 2023-10-05
S71854 | FC61938401 | HYUNDAI | 20230707 | 20230707 | 0 | 0 | 0.128 | 0.336 | 1.048 | 0.0123 | 0.0017 | 0.033 | 0 | 0.07 | 0.16 | 0.0003 | 0 | 0.127 | 0 | 0 | 0 | 0 | 0 | 0.015 | 0 | 0 | 0.002 | 0.002 | 0 | 0 | 0 | 134 | 308 | 467 | 59 | 0 | 0 | 0 | PPX92011T | 1021081 | CM108 | 대경공장 JCOE 시편절단 | 5114 | JCOE 생산창고 | SPX9202070 | 1C60C22-2 | 762 | 30.18 | S71854 | FC61938401 | 2309J1121 | Stripe 모재 T방향 | A516-60N | 현대제철(주) | 308 | 467 | 59 | 389.734 | 334.936 | 410.187 | 352.513 | 484.269 | 57.0312 | 2023-09-26
S71854 | FC61938401 | HYUNDAI | 20230707 | 20230707 | 0 | 0 | 0.128 | 0.336 | 1.048 | 0.0123 | 0.0017 | 0.033 | 0 | 0.07 | 0.16 | 0.0003 | 0 | 0.127 | 0 | 0 | 0 | 0 | 0 | 0.015 | 0 | 0 | 0.002 | 0.002 | 0 | 0 | 0 | 134 | 308 | 467 | 59 | 0 | 0 | 0 | PPX92011W | 1021081 | CM108 | 대경공장 JCOE 시편절단 | 5114 | JCOE 생산창고 | SPX9202070 | 1C60C22-2 | 762 | 30.18 | S71854 | FC61938401 | 2309J1121 | Stripe 용접 | A516-60N | 현대제철(주) | 308 | 467 | 59 | 0 | 0 | 0 | 0 | 516.412 | 0 | 2023-09-26
S71854 | FC61938402 | HYUNDAI | 20230707 | 20230707 | 0 | 0 | 0.128 | 0.336 | 1.048 | 0.0123 | 0.0017 | 0.033 | 0 | 0.07 | 0.16 | 0.0003 | 0 | 0.127 | 0 | 0 | 0 | 0 | 0 | 0.015 | 0 | 0 | 0.002 | 0.002 | 0 | 0 | 0 | 134 | 308 | 467 | 59 | 0 | 0 | 0 | PPX92010T | 1021080 | CM108 | 대경공장 JCOE 시편절단 | 5114 | JCOE 생산창고 | SPX9201220 | 1C60C22-2 | 762 | 30.18 | S71854 | FC61938402 | 2309J1111 | Stripe 모재 T방향 | A516-60N | 현대제철(주) | 308 | 467 | 59 | 402.922 | 343.638 | 425.061 | 362.52 | 487.101 | 57.2265 | 2023-09-26
S71854 | FC61938402 | HYUNDAI | 20230707 | 20230707 | 0 | 0 | 0.128 | 0.336 | 1.048 | 0.0123 | 0.0017 | 0.033 | 0 | 0.07 | 0.16 | 0.0003 | 0 | 0.127 | 0 | 0 | 0 | 0 | 0 | 0.015 | 0 | 0 | 0.002 | 0.002 | 0 | 0 | 0 | 134 | 308 | 467 | 59 | 0 | 0 | 0 | PPX92010W | 1021080 | CM108 | 대경공장 JCOE 시편절단 | 5114 | JCOE 생산창고 | SPX9201220 | 1C60C22-2 | 762 | 30.18 | S71854 | FC61938402 | 2309J1111 | Stripe 용접 | A516-60N | 현대제철(주) | 308 | 467 | 59 | 231.118 | 393.711 | 0 | 0 | 511.04 | 0 | 2023-09-26
S71854 | FC61978401 | HYUNDAI | 20230726 | 20230726 | 0 | 0 | 0.128 | 0.336 | 1.048 | 0.0123 | 0.0017 | 0.033 | 0 | 0.07 | 0.16 | 0.0003 | 0 | 0.127 | 0 | 0 | 0 | 0 | 0 | 0.015 | 0 | 0 | 0.002 | 0.002 | 0 | 0 | 0 | 137 | 323 | 478 | 56 | 0 | 0 | 0 | PPX90211W | 1018687 | CM108 | 대경공장 JCOE 시편절단 | 5114 | JCOE 생산창고 | SPX9021080 | 1C60C22-2 | 1372 | 25.4 | S71854 | FC61978401 | 2309J0067 | Stripe 용접 | A516-60N | 현대제철(주) | 323 | 478 | 56 | 173.063 | 349.3 | 0 | 0 | 516.195 | 0 | 2023-09-18
S71854 | FC61978401 | HYUNDAI | 20230726 | 20230726 | 0 | 0 | 0.128 | 0.336 | 1.048 | 0.0123 | 0.0017 | 0.033 | 0 | 0.07 | 0.16 | 0.0003 | 0 | 0.127 | 0 | 0 | 0 | 0 | 0 | 0.015 | 0 | 0 | 0.002 | 0.002 | 0 | 0 | 0 | 137 | 323 | 478 | 56 | 0 | 0 | 0 | PPX90211T | 1018687 | CM108 | 대경공장 JCOE 시편절단 | 5114 | JCOE 생산창고 | SPX9021080 | 1C60C22-2 | 1372 | 25.4 | S71854 | FC61978401 | 2309J0067 | Stripe 모재 T방향 | A516-60N | 현대제철(주) | 323 | 478 | 56 | 312.635 | 314.391 | 324.751 | 326.575 | 480.582 | 55.4687 | 2023-09-18
S71871 | FC61978501 | HYUNDAI | 20230726 | 20230726 | 0 | 0 | 0.1254 | 0.368 | 1.064 | 0.0108 | 0.0016 | 0.037 | 0 | 0.08 | 0.17 | 0.0004 | 0 | 0.126 | 0 | 0 | 0 | 0 | 0 | 0.016 | 0 | 0 | 0.002 | 0.002 | 0 | 0 | 0 | 138 | 319 | 477 | 56 | 0 | 0 | 0 | PPX90210T | 1018687 | CM108 | 대경공장 JCOE 시편절단 | 5114 | JCOE 생산창고 | SPX9021090 | 1C60C22-2 | 1372 | 25.4 | S71871 | FC61978501 | 2309J0068 | Stripe 모재 T방향 | A516-60N | 현대제철(주) | 319 | 477 | 56 | 321.428 | 323.343 | 332.377 | 334.357 | 481.131 | 57.2265 | 2023-09-18
S71871 | FC61978501 | HYUNDAI | 20230726 | 20230726 | 0 | 0 | 0.1254 | 0.368 | 1.064 | 0.0108 | 0.0016 | 0.037 | 0 | 0.08 | 0.17 | 0.0004 | 0 | 0.126 | 0 | 0 | 0 | 0 | 0 | 0.016 | 0 | 0 | 0.002 | 0.002 | 0 | 0 | 0 | 138 | 319 | 477 | 56 | 0 | 0 | 0 | PPX90210W | 1018687 | CM108 | 대경공장 JCOE 시편절단 | 5114 | JCOE 생산창고 | SPX9021090 | 1C60C22-2 | 1372 | 25.4 | S71871 | FC61978501 | 2309J0068 | Stripe 용접 | A516-60N | 현대제철(주) | 319 | 477 | 56 | 182.886 | 366.248 | 0 | 0 | 523.366 | 0 | 2023-09-18
S71871 | FC62136202 | HYUNDAI | 20230707 | 20230707 | 0 | 0 | 0.1254 | 0.368 | 1.064 | 0.0108 | 0.0016 | 0.037 | 0 | 0.08 | 0.17 | 0.0004 | 0 | 0.126 | 0 | 0 | 0 | 0 | 0 | 0.016 | 0 | 0 | 0.002 | 0.002 | 0 | 0 | 0 | 136.3 | 313 | 475 | 57 | 0 | 0 | 0 | PPX91216T | 1019812 | CM108 | 대경공장 JCOE 시편절단 | 5114 | JCOE 생산창고 | SPX9122100 | 1C60C22-2 | 762 | 30.18 | S71871 | FC62136202 | 2309J0722 | Stripe 모재 T방향 | A516-60N | 현대제철(주) | 313 | 475 | 57 | 382.859 | 326.816 | 403.759 | 344.656 | 481.161 | 58.789 | 2023-09-22
S71871 | FC62136202 | HYUNDAI | 20230707 | 20230707 | 0 | 0 | 0.1254 | 0.368 | 1.064 | 0.0108 | 0.0016 | 0.037 | 0 | 0.08 | 0.17 | 0.0004 | 0 | 0.126 | 0 | 0 | 0 | 0 | 0 | 0.016 | 0 | 0 | 0.002 | 0.002 | 0 | 0 | 0 | 136.3 | 313 | 475 | 57 | 0 | 0 | 0 | PPX91216W | 1019812 | CM108 | 대경공장 JCOE 시편절단 | 5114 | JCOE 생산창고 | SPX9122100 | 1C60C22-2 | 762 | 30.18 | S71871 | FC62136202 | 2309J0722 | Stripe 용접 | A516-60N | 현대제철(주) | 313 | 475 | 57 | 244.932 | 420.053 | 0 | 0 | 527.312 | 0 | 2023-09-22
S72833 | FC62413001 | HYUNDAI | 20230727 | 20230727 | 0 | 0 | 0.1493 | 0.34 | 1.05 | 0.013 | 0.0013 | 0.035 | 0 | 0.09 | 0.16 | 0.0003 | 0 | 0.124 | 0 | 0 | 0 | 0 | 0 | 0.017 | 0 | 0 | 0.002 | 0.002 | 0 | 0 | 0 | 139.7 | 326 | 488 | 56 | 0 | 0 | 0 | PPX91302T | 1019812 | CM108 | 대경공장 JCOE 시편절단 | 5114 | JCOE 생산창고 | SPX9122150 | 1C60C22-2 | 762 | 30.18 | S72833 | FC62413001 | 2309J0736 | Stripe 모재 T방향 | A516-60N | 현대제철(주) | 326 | 488 | 56 | 401.419 | 346.292 | 417.943 | 360.547 | 502.39 | 54.1015 | 2023-09-22
S72833 | FC62413001 | HYUNDAI | 20230727 | 20230727 | 0 | 0 | 0.1493 | 0.34 | 1.05 | 0.013 | 0.0013 | 0.035 | 0 | 0.09 | 0.16 | 0.0003 | 0 | 0.124 | 0 | 0 | 0 | 0 | 0 | 0.017 | 0 | 0 | 0.002 | 0.002 | 0 | 0 | 0 | 139.7 | 326 | 488 | 56 | 0 | 0 | 0 | PPX91301T | 1019812 | CM108 | 대경공장 JCOE 시편절단 | 5114 | JCOE 생산창고 | SPX9122150 | 1C60C22-2 | 762 | 30.18 | S72833 | FC62413001 | 2309J0735 | Stripe 모재 T방향 | A516-60N | 현대제철(주) | 326 | 488 | 56 | 377.559 | 325.757 | 411.28 | 354.852 | 504.509 | 55.4687 | 2023-09-22
S72833 | FC62413001 | HYUNDAI | 20230727 | 20230727 | 0 | 0 | 0.1493 | 0.34 | 1.05 | 0.013 | 0.0013 | 0.035 | 0 | 0.09 | 0.16 | 0.0003 | 0 | 0.124 | 0 | 0 | 0 | 0 | 0 | 0.017 | 0 | 0 | 0.002 | 0.002 | 0 | 0 | 0 | 139.7 | 326 | 488 | 56 | 0 | 0 | 0 | PPX91302W | 1019812 | CM108 | 대경공장 JCOE 시편절단 | 5114 | JCOE 생산창고 | SPX9122150 | 1C60C22-2 | 762 | 30.18 | S72833 | FC62413001 | 2309J0736 | Stripe 용접 | A516-60N | 현대제철(주) | 326 | 488 | 56 | 213.189 | 362.296 | 0 | 0 | 522.478 | 0 | 2023-09-22
S72833 | FC62413001 | HYUNDAI | 20230727 | 20230727 | 0 | 0 | 0.1493 | 0.34 | 1.05 | 0.013 | 0.0013 | 0.035 | 0 | 0.09 | 0.16 | 0.0003 | 0 | 0.124 | 0 | 0 | 0 | 0 | 0 | 0.017 | 0 | 0 | 0.002 | 0.002 | 0 | 0 | 0 | 139.7 | 326 | 488 | 56 | 0 | 0 | 0 | PPX91301W | 1019812 | CM108 | 대경공장 JCOE 시편절단 | 5114 | JCOE 생산창고 | SPX9122150 | 1C60C22-2 | 762 | 30.18 | S72833 | FC62413001 | 2309J0735 | Stripe 용접 | A516-60N | 현대제철(주) | 326 | 488 | 56 | 227.429 | 392.082 | 0 | 0 | 538.038 | 0 | 2023-09-22
S69530 | FC62425702 | HYUNDAI | 20230727 | 20230727 | 0.134 | 0.18 | 0.0676 | 0.234 | 1.073 | 0.0082 | 0.0016 | 0.047 | 0.048 | 0.02 | 0.01 | 0.0004 | 0 | 0.013 | 0 | 0 | 0 | 0.01 | 0 | 0.012 | 0 | 0 | 0.019 | 0.003 | 0 | 0 | 0 | 142 | 366 | 470 | 50 | 0 | 0 | 0 | PPX90411T | 1018812 | CM108 | 대경공장 JCOE 시편절단 | 5114 | JCOE 생산창고 | SPX9041200 | NX42L2-WC2 | 1067 | 12.7 | S69530 | FC62425702 | 2309J0138 | Stripe 모재 T방향 | API-X42L2*WC2 | 현대제철(주) | 366 | 470 | 50 | 177.413 | 392.361 | 178.114 | 393.91 | 518.563 | 38.0859 | 2023-09-08
S69530 | FC62425702 | HYUNDAI | 20230727 | 20230727 | 0.134 | 0.18 | 0.0676 | 0.234 | 1.073 | 0.0082 | 0.0016 | 0.047 | 0.048 | 0.02 | 0.01 | 0.0004 | 0 | 0.013 | 0 | 0 | 0 | 0.01 | 0 | 0.012 | 0 | 0 | 0.019 | 0.003 | 0 | 0 | 0 | 142 | 366 | 470 | 50 | 0 | 0 | 0 | PPX90411W | 1018812 | CM108 | 대경공장 JCOE 시편절단 | 5114 | JCOE 생산창고 | SPX9041200 | NX42L2-WC2 | 1067 | 12.7 | S69530 | FC62425702 | 2309J0138 | Stripe 용접 | API-X42L2*WC2 | 현대제철(주) | 366 | 470 | 50 | 0 | 0 | 0 | 0 | 531.326 | 26.9531 | 2023-09-08
S69530 | FC62615901 | HYUNDAI | 20230727 | 20230727 | 0.134 | 0.18 | 0.0676 | 0.234 | 1.073 | 0.0082 | 0.0016 | 0.047 | 0.048 | 0.02 | 0.01 | 0.0004 | 0 | 0.013 | 0 | 0 | 0 | 0.01 | 0 | 0.012 | 0 | 0 | 0.019 | 0.003 | 0 | 0 | 0 | 142 | 341 | 451 | 50 | 0 | 0 | 0 | PPX90204T | 1018667 | CM108 | 대경공장 JCOE 시편절단 | 5114 | JCOE 생산창고 | SPX9012090 | NX42L2-WC2 | 1219 | 12.7 | S69530 | FC62615901 | 2309J0023 | Stripe 모재 T방향 | API-X42L2*WC2 | 현대제철(주) | 341 | 451 | 50 | 165.7 | 343.46 | 168.335 | 348.924 | 454.034 | 49.6093 | 2023-09-07
S69530 | FC62615901 | HYUNDAI | 20230727 | 20230727 | 0.134 | 0.18 | 0.0676 | 0.234 | 1.073 | 0.0082 | 0.0016 | 0.047 | 0.048 | 0.02 | 0.01 | 0.0004 | 0 | 0.013 | 0 | 0 | 0 | 0.01 | 0 | 0.012 | 0 | 0 | 0.019 | 0.003 | 0 | 0 | 0 | 142 | 341 | 451 | 50 | 0 | 0 | 0 | PPX90204W | 1018667 | CM108 | 대경공장 JCOE 시편절단 | 5114 | JCOE 생산창고 | SPX9012090 | NX42L2-WC2 | 1219 | 12.7 | S69530 | FC62615901 | 2309J0023 | Stripe 용접 | API-X42L2*WC2 | 현대제철(주) | 341 | 451 | 50 | 0 | 0 | 0 | 0 | 495.056 | 23.4375 | 2023-09-07
S75006 | FC62944601 | HYUNDAI | 20230730 | 20230730 | 0.2 | 0.295 | 0.1456 | 0.204 | 0.847 | 0.0144 | 0.0054 | 0.042 | 0 | 0.03 | 0.01 | 0.0005 | 0 | 0.016 | 0 | 0 | 0 | 0 | 0 | 0.001 | 0 | 0 | 0.002 | 0.002 | 0 | 0 | 0 | 131.6 | 280 | 458 | 41 | 0 | 0 | 0 | PPX82815T | 1018494 | CM108 | 대경공장 JCOE 시편절단 | 5114 | JCOE 생산창고 | SPX8281310 | N5LBL1 | 762 | 12.7 | S75006 | FC62944601 | 2308J1229 | Stripe 모재 T방향 | API-5LBL1 | 현대제철(주) | 280 | 458 | 41 | 146.23 | 305.086 | 152.24 | 317.625 | 463.595 | 40.625 | 2023-08-31
S75006 | FC62944601 | HYUNDAI | 20230730 | 20230730 | 0.2 | 0.295 | 0.1456 | 0.204 | 0.847 | 0.0144 | 0.0054 | 0.042 | 0 | 0.03 | 0.01 | 0.0005 | 0 | 0.016 | 0 | 0 | 0 | 0 | 0 | 0.001 | 0 | 0 | 0.002 | 0.002 | 0 | 0 | 0 | 131.6 | 280 | 458 | 41 | 0 | 0 | 0 | PPX82815W | 1018494 | CM108 | 대경공장 JCOE 시편절단 | 5114 | JCOE 생산창고 | SPX8281310 | N5LBL1 | 762 | 12.7 | S75006 | FC62944601 | 2308J1229 | Stripe 용접 | API-5LBL1 | 현대제철(주) | 280 | 458 | 41 | 186.471 | 388.76 | 0 | 0 | 504.229 | 0 | 2023-08-31
S75006 | FC62944603 | HYUNDAI | 20230730 | 20230730 | 0.2 | 0.295 | 0.1456 | 0.204 | 0.847 | 0.0144 | 0.0054 | 0.042 | 0 | 0.03 | 0.01 | 0.0005 | 0 | 0.016 | 0 | 0 | 0 | 0 | 0 | 0.001 | 0 | 0 | 0.002 | 0.002 | 0 | 0 | 0 | 131.6 | 280 | 458 | 41 | 0 | 0 | 0 | PPX82820W | 1018492 | CM108 | 대경공장 JCOE 시편절단 | 5114 | JCOE 생산창고 | SPX8282030 | N5LBL1 | 762 | 12.7 | S75006 | FC62944603 | 2308J1234 | Stripe 용접 | API-5LBL1 | 현대제철(주) | 280 | 458 | 41 | 204.417 | 413.631 | 0 | 0 | 508.196 | -98.046 | 2023-08-30
S75006 | FC62944603 | HYUNDAI | 20230730 | 20230730 | 0.2 | 0.295 | 0.1456 | 0.204 | 0.847 | 0.0144 | 0.0054 | 0.042 | 0 | 0.03 | 0.01 | 0.0005 | 0 | 0.016 | 0 | 0 | 0 | 0 | 0 | 0.001 | 0 | 0 | 0.002 | 0.002 | 0 | 0 | 0 | 131.6 | 280 | 458 | 41 | 0 | 0 | 0 | PPX82820T | 1018492 | CM108 | 대경공장 JCOE 시편절단 | 5114 | JCOE 생산창고 | SPX8282030 | N5LBL1 | 762 | 12.7 | S75006 | FC62944603 | 2308J1234 | Stripe 모재 T방향 | API-5LBL1 | 현대제철(주) | 280 | 458 | 41 | 165.529 | 336.264 | 168.802 | 342.912 | 484.211 | 40.2343 | 2023-08-30
S75018 | FC62951701 | HYUNDAI | 20230727 | 20230727 | 0.136 | 0.182 | 0.0699 | 0.24 | 1.066 | 0.0098 | 0.0022 | 0.039 | 0.04 | 0.02 | 0.01 | 0.0003 | 0 | 0.02 | 0 | 0 | 0 | 0.01 | 0 | 0.012 | 0 | 0 | 0.016 | 0.003 | 0 | 0 | 0 | 144.9 | 362 | 457 | 49 | 0 | 0 | 0 | PPX90202T | 1018667 | CM108 | 대경공장 JCOE 시편절단 | 5114 | JCOE 생산창고 | SPX9012080 | NX42L2-WC2 | 1219 | 12.7 | S75018 | FC62951701 | 2309J0022 | Stripe 모재 T방향 | API-X42L2*WC2 | 현대제철(주) | 362 | 457 | 49 | 168.359 | 347.44 | 170.962 | 352.811 | 456.793 | 46.4843 | 2023-09-06
S75018 | FC62951701 | HYUNDAI | 20230727 | 20230727 | 0.136 | 0.182 | 0.0699 | 0.24 | 1.066 | 0.0098 | 0.0022 | 0.039 | 0.04 | 0.02 | 0.01 | 0.0003 | 0 | 0.02 | 0 | 0 | 0 | 0.01 | 0 | 0.012 | 0 | 0 | 0.016 | 0.003 | 0 | 0 | 0 | 144.9 | 362 | 457 | 49 | 0 | 0 | 0 | PPX90202W | 1018667 | CM108 | 대경공장 JCOE 시편절단 | 5114 | JCOE 생산창고 | SPX9012080 | NX42L2-WC2 | 1219 | 12.7 | S75018 | FC62951701 | 2309J0022 | Stripe 용접 | API-X42L2*WC2 | 현대제철(주) | 362 | 457 | 49 | 189.402 | 392.386 | 0 | 0 | 495.584 | 27.3437 | 2023-09-06
S75018 | FC62966203 | HYUNDAI | 20230727 | 20230727 | 0.136 | 0.182 | 0.0699 | 0.24 | 1.066 | 0.0098 | 0.0022 | 0.039 | 0.04 | 0.02 | 0.01 | 0.0003 | 0 | 0.02 | 0 | 0 | 0 | 0.01 | 0 | 0.012 | 0 | 0 | 0.016 | 0.003 | 0 | 0 | 0 | 144.9 | 362 | 457 | 49 | 0 | 0 | 0 | PPX90413T | 1018812 | CM108 | 대경공장 JCOE 시편절단 | 5114 | JCOE 생산창고 | SPX9042030 | NX42L2-WC2 | 1067 | 12.7 | S75018 | FC62966203 | 2309J0143 | Stripe 모재 T방향 | API-X42L2*WC2 | 현대제철(주) | 362 | 457 | 49 | 209.82 | 420.318 | 213.641 | 427.973 | 514.403 | 43.164 | 2023-09-08
S75018 | FC62966203 | HYUNDAI | 20230727 | 20230727 | 0.136 | 0.182 | 0.0699 | 0.24 | 1.066 | 0.0098 | 0.0022 | 0.039 | 0.04 | 0.02 | 0.01 | 0.0003 | 0 | 0.02 | 0 | 0 | 0 | 0.01 | 0 | 0.012 | 0 | 0 | 0.016 | 0.003 | 0 | 0 | 0 | 144.9 | 362 | 457 | 49 | 0 | 0 | 0 | PPX90413W | 1018812 | CM108 | 대경공장 JCOE 시편절단 | 5114 | JCOE 생산창고 | SPX9042030 | NX42L2-WC2 | 1067 | 12.7 | S75018 | FC62966203 | 2309J0143 | Stripe 용접 | API-X42L2*WC2 | 현대제철(주) | 362 | 457 | 49 | 212.959 | 423.625 | 0 | 0 | 547.719 | 29.1015 | 2023-09-08
S69530 | FC63324803 | HYUNDAI | 20230730 | 20230730 | 0.134 | 0.18 | 0.0676 | 0.234 | 1.073 | 0.0082 | 0.0016 | 0.047 | 0.048 | 0.02 | 0.01 | 0.0004 | 0 | 0.013 | 0 | 0 | 0 | 0.01 | 0 | 0.012 | 0 | 0 | 0.019 | 0.003 | 0 | 0 | 0 | 130.3 | 335 | 450 | 50 | 0 | 0 | 0 | PPX90716T | 1019384 | CM108 | 대경공장 JCOE 시편절단 | 5114 | JCOE 생산창고 | SPX9071180 | Z290C2X42M | 711 | 12.7 | S69530 | FC63324803 | 2309J0338 | Stripe 모재 T방향 | API-X42M*EM5 | 현대제철(주) | 335 | 450 | 50 | 182.033 | 370.91 | 184.852 | 376.653 | 469.2 | 47.6562 | 2023-09-11
S69530 | FC63324803 | HYUNDAI | 20230730 | 20230730 | 0.134 | 0.18 | 0.0676 | 0.234 | 1.073 | 0.0082 | 0.0016 | 0.047 | 0.048 | 0.02 | 0.01 | 0.0004 | 0 | 0.013 | 0 | 0 | 0 | 0.01 | 0 | 0.012 | 0 | 0 | 0.019 | 0.003 | 0 | 0 | 0 | 130.3 | 335 | 450 | 50 | 0 | 0 | 0 | PPX90716W | 1019384 | CM108 | 대경공장 JCOE 시편절단 | 5114 | JCOE 생산창고 | SPX9071180 | Z290C2X42M | 711 | 12.7 | S69530 | FC63324803 | 2309J0338 | Stripe 용접 | API-X42M*EM5 | 현대제철(주) | 335 | 450 | 50 | 200.014 | 411.539 | 0 | 0 | 505.828 | 30.0781 | 2023-09-11
S71024 | FC63836702 | HYUNDAI | 20230908 | 20230908 | 0 | 0.346 | 0.149 | 0.293 | 1.145 | 0.0137 | 0.0035 | 0.026 | 0.026 | 0.02 | 0.01 | 0.0002 | 0 | 0.011 | 0 | 0 | 0 | 0 | 0 | 0.031 | 0 | 0 | 0.002 | 0.003 | 0 | 0 | 0 | 148.1 | 361 | 514 | 40 | 0 | 0 | 0 | PPXZ2201W | 1029359 | CM108 | 대경공장 JCOE 시편절단 | 5114 | JCOE 생산창고 | SPXZ221090 | NX42L1 | 762 | 19.1 | S71024 | FC63836702 | 2312J1609 | Stripe 용접 | API-X42L1U | 현대제철(주) | 361 | 514 | 40 | 0 | 0 | 0 | 0 | 574.353 | 0 | 2023-12-27
S71024 | FC63836702 | HYUNDAI | 20230908 | 20230908 | 0 | 0.346 | 0.149 | 0.293 | 1.145 | 0.0137 | 0.0035 | 0.026 | 0.026 | 0.02 | 0.01 | 0.0002 | 0 | 0.011 | 0 | 0 | 0 | 0 | 0 | 0.031 | 0 | 0 | 0.002 | 0.003 | 0 | 0 | 0 | 148.1 | 361 | 514 | 40 | 0 | 0 | 0 | PPXZ2201T | 1029359 | CM108 | 대경공장 JCOE 시편절단 | 5114 | JCOE 생산창고 | SPXZ221090 | NX42L1 | 762 | 19.1 | S71024 | FC63836702 | 2312J1609 | Stripe 모재 T방향 | API-X42L1U | 현대제철(주) | 361 | 514 | 40 | 275.109 | 379.306 | 284.549 | 392.32 | 532.611 | 43.3999 | 2023-12-27
S78241 | FC63843101 | HYUNDAI | 20230823 | 20230823 | 0.138 | 0.185 | 0.0734 | 0.228 | 1.052 | 0.0104 | 0.0025 | 0.033 | 0.033 | 0.03 | 0.02 | 0.0003 | 0 | 0.02 | 0 | 0 | 0 | 0 | 0 | 0.016 | 0 | 0 | 0.013 | 0.003 | 0 | 0 | 0 | 144.1 | 371 | 471 | 51 | 0 | 0 | 0 | PPXX3108T | 1024514 | CM108 | 대경공장 JCOE 시편절단 | 5114 | JCOE 생산창고 | SPXX311070 | NX42L2-WC2 | 1219 | 19.1 | S78241 | FC63843101 | 2310J1838 | Stripe 모재 T방향 | API-X42L2*WC2 | 현대제철(주) | 371 | 471 | 51 | 265.548 | 367.812 | 275.641 | 381.793 | 490.748 | 50 | 2023-11-07
S78241 | FC63843101 | HYUNDAI | 20230823 | 20230823 | 0.138 | 0.185 | 0.0734 | 0.228 | 1.052 | 0.0104 | 0.0025 | 0.033 | 0.033 | 0.03 | 0.02 | 0.0003 | 0 | 0.02 | 0 | 0 | 0 | 0 | 0 | 0.016 | 0 | 0 | 0.013 | 0.003 | 0 | 0 | 0 | 144.1 | 371 | 471 | 51 | 0 | 0 | 0 | PPXX3108W | 1024514 | CM108 | 대경공장 JCOE 시편절단 | 5114 | JCOE 생산창고 | SPXX311070 | NX42L2-WC2 | 1219 | 19.1 | S78241 | FC63843101 | 2310J1838 | Stripe 용접 | API-X42L2*WC2 | 현대제철(주) | 371 | 471 | 51 | 311.674 | 429.444 | 0 | 0 | 524.533 | 29.3999 | 2023-11-07
S75018 | FC64022301 | HYUNDAI | 20230816 | 20230816 | 0.136 | 0.182 | 0.0699 | 0.24 | 1.066 | 0.0098 | 0.0022 | 0.039 | 0.04 | 0.02 | 0.01 | 0.0003 | 0 | 0.02 | 0 | 0 | 0 | 0.01 | 0 | 0.012 | 0 | 0 | 0.016 | 0.003 | 0 | 0 | 0 | 144.9 | 348 | 458 | 54 | 0 | 0 | 0 | PPXX3109W | 1024514 | CM108 | 대경공장 JCOE 시편절단 | 5114 | JCOE 생산창고 | SPXX311080 | NX42L2-WC2 | 1219 | 19.1 | S75018 | FC64022301 | 2310J1839 | Stripe 용접 | API-X42L2*WC2 | 현대제철(주) | 348 | 458 | 54 | 0 | 0 | 0 | 0 | 508.734 | 34 | 2023-11-07
S75018 | FC64022301 | HYUNDAI | 20230816 | 20230816 | 0.136 | 0.182 | 0.0699 | 0.24 | 1.066 | 0.0098 | 0.0022 | 0.039 | 0.04 | 0.02 | 0.01 | 0.0003 | 0 | 0.02 | 0 | 0 | 0 | 0.01 | 0 | 0.012 | 0 | 0 | 0.016 | 0.003 | 0 | 0 | 0 | 144.9 | 348 | 458 | 54 | 0 | 0 | 0 | PPXX3109T | 1024514 | CM108 | 대경공장 JCOE 시편절단 | 5114 | JCOE 생산창고 | SPXX311080 | NX42L2-WC2 | 1219 | 19.1 | S75018 | FC64022301 | 2310J1839 | Stripe 모재 T방향 | API-X42L2*WC2 | 현대제철(주) | 348 | 458 | 54 | 240.414 | 331.626 | 252.373 | 348.121 | 464.672 | 53.8 | 2023-11-07
S79885 | FC64407403 | HYUNDAI | 20230920 | 20230920 | 0 | 0.359 | 0.1576 | 0.306 | 1.158 | 0.0142 | 0.0054 | 0.038 | 0.039 | 0.02 | 0.01 | 0.0004 | 0 | 0.014 | 0 | 0 | 0 | 0.01 | 0 | 0.029 | 0 | 0 | 0.002 | 0.003 | 0 | 0 | 0 | 150.3 | 365 | 513 | 43 | 0 | 0 | 0 | PPXX1903T | 1022915 | CM108 | 대경공장 JCOE 시편절단 | 5114 | JCOE 생산창고 | SPXX191130 | NX42L1 | 762 | 19.1 | S79885 | FC64407403 | 2310J0912 | Stripe 모재 T방향 | API-X42L1U | 현대제철(주) | 365 | 513 | 43 | 263.38 | 359.55 | 276.245 | 377.113 | 527.667 | 43.75 | 2023-10-23
S79885 | FC64407403 | HYUNDAI | 20230920 | 20230920 | 0 | 0.359 | 0.1576 | 0.306 | 1.158 | 0.0142 | 0.0054 | 0.038 | 0.039 | 0.02 | 0.01 | 0.0004 | 0 | 0.014 | 0 | 0 | 0 | 0.01 | 0 | 0.029 | 0 | 0 | 0.002 | 0.003 | 0 | 0 | 0 | 150.3 | 365 | 513 | 43 | 0 | 0 | 0 | PPXX1903W | 1022915 | CM108 | 대경공장 JCOE 시편절단 | 5114 | JCOE 생산창고 | SPXX191130 | NX42L1 | 762 | 19.1 | S79885 | FC64407403 | 2310J0912 | Stripe 용접 | API-X42L1U | 현대제철(주) | 365 | 513 | 43 | 0 | 0 | 0 | 0 | 566.878 | 0 | 2023-10-23
S79892 | FC64441302 | HYUNDAI | 20230830 | 20230830 | 0 | 0.349 | 0.153 | 0.293 | 1.141 | 0.013 | 0.0031 | 0.036 | 0.037 | 0.02 | 0.01 | 0.0004 | 0 | 0.011 | 0 | 0 | 0 | 0 | 0 | 0.03 | 0 | 0 | 0.002 | 0.003 | 0 | 0 | 0 | 148.7 | 354 | 504 | 44 | 0 | 0 | 0 | PPXZ2003T | 1029359 | CM108 | 대경공장 JCOE 시편절단 | 5114 | JCOE 생산창고 | SPXZ201020 | NX42L1 | 762 | 19.1 | S79892 | FC64441302 | 2312J1387 | Stripe 모재 T방향 | API-X42L1U | 현대제철(주) | 354 | 504 | 44 | 253.507 | 351.964 | 259.672 | 360.524 | 509.025 | 45.6 | 2023-12-22
S79892 | FC64441302 | HYUNDAI | 20230830 | 20230830 | 0 | 0.349 | 0.153 | 0.293 | 1.141 | 0.013 | 0.0031 | 0.036 | 0.037 | 0.02 | 0.01 | 0.0004 | 0 | 0.011 | 0 | 0 | 0 | 0 | 0 | 0.03 | 0 | 0 | 0.002 | 0.003 | 0 | 0 | 0 | 148.7 | 354 | 504 | 44 | 0 | 0 | 0 | PPXZ2003W | 1029359 | CM108 | 대경공장 JCOE 시편절단 | 5114 | JCOE 생산창고 | SPXZ201020 | NX42L1 | 762 | 19.1 | S79892 | FC64441302 | 2312J1387 | Stripe 용접 | API-X42L1U | 현대제철(주) | 354 | 504 | 44 | 307.719 | 422.93 | 0 | 0 | 543.364 | 0 | 2023-12-22
S79892 | FC64441302 | HYUNDAI | 20230830 | 20230830 | 0 | 0.349 | 0.153 | 0.293 | 1.141 | 0.013 | 0.0031 | 0.036 | 0.037 | 0.02 | 0.01 | 0.0004 | 0 | 0.011 | 0 | 0 | 0 | 0 | 0 | 0.03 | 0 | 0 | 0.002 | 0.003 | 0 | 0 | 0 | 148.7 | 354 | 504 | 44 | 0 | 0 | 0 | PPXZ2002W | 1029359 | CM108 | 대경공장 JCOE 시편절단 | 5114 | JCOE 생산창고 | SPXZ201020 | NX42L1 | 762 | 19.1 | S79892 | FC64441302 | 2312J1386 | Stripe 용접 | API-X42L1U | 현대제철(주) | 354 | 504 | 44 | 325.778 | 447.067 | 0 | 0 | 559.965 | 0 | 2023-12-22
S79892 | FC64441302 | HYUNDAI | 20230830 | 20230830 | 0 | 0.349 | 0.153 | 0.293 | 1.141 | 0.013 | 0.0031 | 0.036 | 0.037 | 0.02 | 0.01 | 0.0004 | 0 | 0.011 | 0 | 0 | 0 | 0 | 0 | 0.03 | 0 | 0 | 0.002 | 0.003 | 0 | 0 | 0 | 148.7 | 354 | 504 | 44 | 0 | 0 | 0 | PPXZ2002T | 1029359 | CM108 | 대경공장 JCOE 시편절단 | 5114 | JCOE 생산창고 | SPXZ201020 | NX42L1 | 762 | 19.1 | S79892 | FC64441302 | 2312J1386 | Stripe 모재 T방향 | API-X42L1U | 현대제철(주) | 354 | 504 | 44 | 257.823 | 355.47 | 265.4 | 365.916 | 513.215 | 45.6 | 2023-12-22
S79890 | FC64441602 | HYUNDAI | 20230830 | 20230830 | 0 | 0.358 | 0.1579 | 0.297 | 1.157 | 0.0159 | 0.0049 | 0.04 | 0.041 | 0.02 | 0.02 | 0.0003 | 0 | 0.016 | 0 | 0 | 0 | 0 | 0 | 0.031 | 0 | 0 | 0.002 | 0.003 | 0 | 0 | 0 | 150.4 | 349 | 502 | 43 | 0 | 0 | 0 | PPXZ2004T | 1029359 | CM108 | 대경공장 JCOE 시편절단 | 5114 | JCOE 생산창고 | SPXZ201040 | NX42L1 | 762 | 19.1 | S79890 | FC64441602 | 2312J1389 | Stripe 모재 T방향 | API-X42L1U | 현대제철(주) | 349 | 502 | 43 | 254.419 | 351.154 | 262.637 | 362.497 | 511.443 | 44.3999 | 2023-12-22
S79890 | FC64441602 | HYUNDAI | 20230830 | 20230830 | 0 | 0.358 | 0.1579 | 0.297 | 1.157 | 0.0159 | 0.0049 | 0.04 | 0.041 | 0.02 | 0.02 | 0.0003 | 0 | 0.016 | 0 | 0 | 0 | 0 | 0 | 0.031 | 0 | 0 | 0.002 | 0.003 | 0 | 0 | 0 | 150.4 | 349 | 502 | 43 | 0 | 0 | 0 | PPXZ2005T | 1029359 | CM108 | 대경공장 JCOE 시편절단 | 5114 | JCOE 생산창고 | SPXZ201040 | NX42L1 | 762 | 19.1 | S79890 | FC64441602 | 2312J1392 | Stripe 모재 T방향 | API-X42L1U | 현대제철(주) | 349 | 502 | 43 | 273.57 | 376.625 | 283.188 | 389.866 | 532.794 | 44.6 | 2023-12-22
S79890 | FC64441602 | HYUNDAI | 20230830 | 20230830 | 0 | 0.358 | 0.1579 | 0.297 | 1.157 | 0.0159 | 0.0049 | 0.04 | 0.041 | 0.02 | 0.02 | 0.0003 | 0 | 0.016 | 0 | 0 | 0 | 0 | 0 | 0.031 | 0 | 0 | 0.002 | 0.003 | 0 | 0 | 0 | 150.4 | 349 | 502 | 43 | 0 | 0 | 0 | PPXZ2004W | 1029359 | CM108 | 대경공장 JCOE 시편절단 | 5114 | JCOE 생산창고 | SPXZ201040 | NX42L1 | 762 | 19.1 | S79890 | FC64441602 | 2312J1389 | Stripe 용접 | API-X42L1U | 현대제철(주) | 349 | 502 | 43 | 0 | 0 | 0 | 0 | 564.7 | 0 | 2023-12-22
S79890 | FC64441602 | HYUNDAI | 20230830 | 20230830 | 0 | 0.358 | 0.1579 | 0.297 | 1.157 | 0.0159 | 0.0049 | 0.04 | 0.041 | 0.02 | 0.02 | 0.0003 | 0 | 0.016 | 0 | 0 | 0 | 0 | 0 | 0.031 | 0 | 0 | 0.002 | 0.003 | 0 | 0 | 0 | 150.4 | 349 | 502 | 43 | 0 | 0 | 0 | PPXZ2005W | 1029359 | CM108 | 대경공장 JCOE 시편절단 | 5114 | JCOE 생산창고 | SPXZ201040 | NX42L1 | 762 | 19.1 | S79890 | FC64441602 | 2312J1392 | Stripe 용접 | API-X42L1U | 현대제철(주) | 349 | 502 | 43 | 109.051 | 149.221 | 0 | 0 | 571.244 | 0 | 2023-12-22
S79883 | FC64590802 | HYUNDAI | 20230901 | 20230901 | 0 | 0.353 | 0.1543 | 0.312 | 1.14 | 0.0137 | 0.0053 | 0.04 | 0.041 | 0.02 | 0.01 | 0.0004 | 0 | 0.014 | 0 | 0 | 0 | 0.01 | 0 | 0.028 | 0 | 0 | 0.002 | 0.003 | 0 | 0 | 0 | 147.3 | 360 | 514 | 41 | 0 | 0 | 0 | PPXZ2001W | 1029359 | CM108 | 대경공장 JCOE 시편절단 | 5114 | JCOE 생산창고 | SPXZ192130 | NX42L1 | 762 | 19.1 | S79883 | FC64590802 | 2312J1378 | Stripe 용접 | API-X42L1U | 현대제철(주) | 360 | 514 | 41 | 351.719 | 479.923 | 0 | 0 | 567.459 | 0 | 2023-12-22
S79883 | FC64590802 | HYUNDAI | 20230901 | 20230901 | 0 | 0.353 | 0.1543 | 0.312 | 1.14 | 0.0137 | 0.0053 | 0.04 | 0.041 | 0.02 | 0.01 | 0.0004 | 0 | 0.014 | 0 | 0 | 0 | 0.01 | 0 | 0.028 | 0 | 0 | 0.002 | 0.003 | 0 | 0 | 0 | 147.3 | 360 | 514 | 41 | 0 | 0 | 0 | PPXZ2001T | 1029359 | CM108 | 대경공장 JCOE 시편절단 | 5114 | JCOE 생산창고 | SPXZ192130 | NX42L1 | 762 | 19.1 | S79883 | FC64590802 | 2312J1378 | Stripe 모재 T방향 | API-X42L1U | 현대제철(주) | 360 | 514 | 41 | 295.586 | 408.851 | 305.455 | 422.502 | 540.573 | 42.3999 | 2023-12-22
S79883 | FC64717501 | HYUNDAI | 20230920 | 20230920 | 0 | 0.353 | 0.1543 | 0.312 | 1.14 | 0.0137 | 0.0053 | 0.04 | 0.041 | 0.02 | 0.01 | 0.0004 | 0 | 0.014 | 0 | 0 | 0 | 0.01 | 0 | 0.028 | 0 | 0 | 0.002 | 0.003 | 0 | 0 | 0 | 147.3 | 360 | 514 | 41 | 0 | 0 | 0 | PPXX1902T | 1022915 | CM108 | 대경공장 JCOE 시편절단 | 5114 | JCOE 생산창고 | SPXX191110 | NX42L1 | 762 | 19.1 | S79883 | FC64717501 | 2310J0910 | Stripe 모재 T방향 | API-X42L1U | 현대제철(주) | 360 | 514 | 41 | 263.092 | 362.719 | 272.023 | 375.033 | 521.565 | 43.3593 | 2023-10-23
S79883 | FC64717501 | HYUNDAI | 20230920 | 20230920 | 0 | 0.353 | 0.1543 | 0.312 | 1.14 | 0.0137 | 0.0053 | 0.04 | 0.041 | 0.02 | 0.01 | 0.0004 | 0 | 0.014 | 0 | 0 | 0 | 0.01 | 0 | 0.028 | 0 | 0 | 0.002 | 0.003 | 0 | 0 | 0 | 147.3 | 360 | 514 | 41 | 0 | 0 | 0 | PPXX1902W | 1022915 | CM108 | 대경공장 JCOE 시편절단 | 5114 | JCOE 생산창고 | SPXX191110 | NX42L1 | 762 | 19.1 | S79883 | FC64717501 | 2310J0910 | Stripe 용접 | API-X42L1U | 현대제철(주) | 360 | 514 | 41 | 0 | 0 | 0 | 0 | 564.081 | 0 | 2023-10-23
S82814 | FC65105602 | HYUNDAI | 20231115 | 20231115 | 0 | 0.363 | 0.1654 | 0.301 | 1.138 | 0.0113 | 0.0042 | 0.043 | 0.044 | 0.02 | 0.01 | 0.0003 | 0 | 0.011 | 0 | 0 | 0 | 0.01 | 0 | 0.031 | 0 | 0 | 0.002 | 0.003 | 0 | 0 | 0 | 152.4 | 378 | 530 | 41 | 0 | 0 | 0 | PPXZ1902T | 1029359 | CM108 | 대경공장 JCOE 시편절단 | 5114 | JCOE 생산창고 | SPXZ191060 | NX42L1 | 762 | 19.1 | S82814 | FC65105602 | 2312J1306 | Stripe 모재 T방향 | API-X42L1U | 현대제철(주) | 378 | 530 | 41 | 287.195 | 396.782 | 295.893 | 408.799 | 545.166 | 43.2 | 2023-12-22
S82814 | FC65105602 | HYUNDAI | 20231115 | 20231115 | 0 | 0.363 | 0.1654 | 0.301 | 1.138 | 0.0113 | 0.0042 | 0.043 | 0.044 | 0.02 | 0.01 | 0.0003 | 0 | 0.011 | 0 | 0 | 0 | 0.01 | 0 | 0.031 | 0 | 0 | 0.002 | 0.003 | 0 | 0 | 0 | 152.4 | 378 | 530 | 41 | 0 | 0 | 0 | PPXZ1902W | 1029359 | CM108 | 대경공장 JCOE 시편절단 | 5114 | JCOE 생산창고 | SPXZ191060 | NX42L1 | 762 | 19.1 | S82814 | FC65105602 | 2312J1306 | Stripe 용접 | API-X42L1U | 현대제철(주) | 378 | 530 | 41 | 0 | 0 | 0 | 0 | 591.07 | 0 | 2023-12-22
S82817 | FC65105903 | HYUNDAI | 20231115 | 20231115 | 0 | 0.359 | 0.1601 | 0.298 | 1.145 | 0.0133 | 0.0039 | 0.032 | 0.033 | 0.02 | 0.01 | 0.0003 | 0 | 0.011 | 0 | 0 | 0 | 0.01 | 0 | 0.031 | 0 | 0 | 0.002 | 0.003 | 0 | 0 | 0 | 147.4 | 370 | 522 | 41 | 0 | 0 | 0 | PPXZ1806W | 1029359 | CM108 | 대경공장 JCOE 시편절단 | 5114 | JCOE 생산창고 | SPXZ182050 | NX42L1 | 762 | 19.1 | S82817 | FC65105903 | 2312J1258 | Stripe 용접 | API-X42L1U | 현대제철(주) | 370 | 522 | 41 | 0 | 0 | 0 | 0 | 598.93 | 0 | 2023-12-20
S82817 | FC65105903 | HYUNDAI | 20231115 | 20231115 | 0 | 0.359 | 0.1601 | 0.298 | 1.145 | 0.0133 | 0.0039 | 0.032 | 0.033 | 0.02 | 0.01 | 0.0003 | 0 | 0.011 | 0 | 0 | 0 | 0.01 | 0 | 0.031 | 0 | 0 | 0.002 | 0.003 | 0 | 0 | 0 | 147.4 | 370 | 522 | 41 | 0 | 0 | 0 | PPXZ1806T | 1029359 | CM108 | 대경공장 JCOE 시편절단 | 5114 | JCOE 생산창고 | SPXZ182050 | NX42L1 | 762 | 19.1 | S82817 | FC65105903 | 2312J1258 | Stripe 모재 T방향 | API-X42L1U | 현대제철(주) | 370 | 522 | 41 | 285.267 | 390.265 | 295.721 | 404.567 | 545.056 | 45 | 2023-12-20
S82823 | FC65106902 | HYUNDAI | 20231013 | 20231013 | 0 | 0.362 | 0.1562 | 0.303 | 1.201 | 0.0109 | 0.0037 | 0.042 | 0.043 | 0.02 | 0.01 | 0.0003 | 0 | 0.011 | 0 | 0 | 0 | 0 | 0 | 0.028 | 0 | 0 | 0.002 | 0.003 | 0 | 0 | 0 | 154.2 | 367 | 521 | 41 | 0 | 0 | 0 | PPXX1802T | 1022915 | CM108 | 대경공장 JCOE 시편절단 | 5114 | JCOE 생산창고 | SPXX181060 | NX42L1 | 762 | 19.1 | S82823 | FC65106902 | 2310J0825 | Stripe 모재 T방향 | API-X42L1U | 현대제철(주) | 367 | 521 | 41 | 270.656 | 374.026 | 280.746 | 387.969 | 523.994 | 42.5781 | 2023-10-23
S82823 | FC65106902 | HYUNDAI | 20231013 | 20231013 | 0 | 0.362 | 0.1562 | 0.303 | 1.201 | 0.0109 | 0.0037 | 0.042 | 0.043 | 0.02 | 0.01 | 0.0003 | 0 | 0.011 | 0 | 0 | 0 | 0 | 0 | 0.028 | 0 | 0 | 0.002 | 0.003 | 0 | 0 | 0 | 154.2 | 367 | 521 | 41 | 0 | 0 | 0 | PPXX1802W | 1022915 | CM108 | 대경공장 JCOE 시편절단 | 5114 | JCOE 생산창고 | SPXX181060 | NX42L1 | 762 | 19.1 | S82823 | FC65106902 | 2310J0825 | Stripe 용접 | API-X42L1U | 현대제철(주) | 367 | 521 | 41 | 0 | 0 | 0 | 0 | 556.895 | 0 | 2023-10-23
S82821 | FC65107203 | HYUNDAI | 20231115 | 20231115 | 0 | 0.371 | 0.1644 | 0.298 | 1.202 | 0.0132 | 0.0042 | 0.045 | 0.046 | 0.02 | 0.01 | 0.0003 | 0 | 0.011 | 0 | 0 | 0 | 0 | 0 | 0.03 | 0 | 0 | 0.002 | 0.003 | 0 | 0 | 0 | 149 | 362 | 523 | 41 | 0 | 0 | 0 | PPXZ1901T | 1029359 | CM108 | 대경공장 JCOE 시편절단 | 5114 | JCOE 생산창고 | SPXZ182090 | NX42L1 | 762 | 19.1 | S82821 | FC65107203 | 2312J1284 | Stripe 모재 T방향 | API-X42L1U | 현대제철(주) | 362 | 523 | 41 | 285.798 | 390.42 | 296.711 | 405.327 | 551.873 | 42.6 | 2023-12-22
S82821 | FC65107203 | HYUNDAI | 20231115 | 20231115 | 0 | 0.371 | 0.1644 | 0.298 | 1.202 | 0.0132 | 0.0042 | 0.045 | 0.046 | 0.02 | 0.01 | 0.0003 | 0 | 0.011 | 0 | 0 | 0 | 0 | 0 | 0.03 | 0 | 0 | 0.002 | 0.003 | 0 | 0 | 0 | 149 | 362 | 523 | 41 | 0 | 0 | 0 | PPXZ1901W | 1029359 | CM108 | 대경공장 JCOE 시편절단 | 5114 | JCOE 생산창고 | SPXZ182090 | NX42L1 | 762 | 19.1 | S82821 | FC65107203 | 2312J1284 | Stripe 용접 | API-X42L1U | 현대제철(주) | 362 | 523 | 41 | 365.55 | 499.028 | 0 | 0 | 594.124 | 0 | 2023-12-22
S82823 | FC65107502 | HYUNDAI | 20231108 | 20231108 | 0 | 0.362 | 0.1562 | 0.303 | 1.201 | 0.0109 | 0.0037 | 0.042 | 0.043 | 0.02 | 0.01 | 0.0003 | 0 | 0.011 | 0 | 0 | 0 | 0 | 0 | 0.028 | 0 | 0 | 0.002 | 0.003 | 0 | 0 | 0 | 154.2 | 367 | 521 | 41 | 0 | 0 | 0 | PPXZ1805W | 1029359 | CM108 | 대경공장 JCOE 시편절단 | 5114 | JCOE 생산창고 | SPXZ181120 | NX42L1 | 762 | 19.1 | S82823 | FC65107502 | 2312J1246 | Stripe 용접 | API-X42L1U | 현대제철(주) | 367 | 521 | 41 | 133.846 | 182.289 | 0 | 0 | 560.033 | 0 | 2023-12-20
S82823 | FC65107502 | HYUNDAI | 20231108 | 20231108 | 0 | 0.362 | 0.1562 | 0.303 | 1.201 | 0.0109 | 0.0037 | 0.042 | 0.043 | 0.02 | 0.01 | 0.0003 | 0 | 0.011 | 0 | 0 | 0 | 0 | 0 | 0.028 | 0 | 0 | 0.002 | 0.003 | 0 | 0 | 0 | 154.2 | 367 | 521 | 41 | 0 | 0 | 0 | PPXZ1805T | 1029359 | CM108 | 대경공장 JCOE 시편절단 | 5114 | JCOE 생산창고 | SPXZ181120 | NX42L1 | 762 | 19.1 | S82823 | FC65107502 | 2312J1246 | Stripe 모재 T방향 | API-X42L1U | 현대제철(주) | 367 | 521 | 41 | 267.862 | 370.231 | 278.332 | 384.703 | 525.934 | 44.8 | 2023-12-20
S82827 | FC65108401 | HYUNDAI | 20231109 | 20231109 | 0 | 0.362 | 0.1557 | 0.296 | 1.2 | 0.0113 | 0.004 | 0.042 | 0.043 | 0.02 | 0.01 | 0.0003 | 0 | 0.008 | 0 | 0 | 0 | 0 | 0 | 0.028 | 0 | 0 | 0.002 | 0.003 | 0 | 0 | 0 | 149.6 | 365 | 520 | 41 | 0 | 0 | 0 | PPXZ1802W | 1029359 | CM108 | 대경공장 JCOE 시편절단 | 5114 | JCOE 생산창고 | SPXZ181070 | NX42L1 | 762 | 19.1 | S82827 | FC65108401 | 2312J1238 | Stripe 용접 | API-X42L1U | 현대제철(주) | 365 | 520 | 41 | 337.37 | 461.283 | 0 | 0 | 572.902 | 0 | 2023-12-20
S82827 | FC65108401 | HYUNDAI | 20231109 | 20231109 | 0 | 0.362 | 0.1557 | 0.296 | 1.2 | 0.0113 | 0.004 | 0.042 | 0.043 | 0.02 | 0.01 | 0.0003 | 0 | 0.008 | 0 | 0 | 0 | 0 | 0 | 0.028 | 0 | 0 | 0.002 | 0.003 | 0 | 0 | 0 | 149.6 | 365 | 520 | 41 | 0 | 0 | 0 | PPXZ1802T | 1029359 | CM108 | 대경공장 JCOE 시편절단 | 5114 | JCOE 생산창고 | SPXZ181070 | NX42L1 | 762 | 19.1 | S82827 | FC65108401 | 2312J1238 | Stripe 모재 T방향 | API-X42L1U | 현대제철(주) | 365 | 520 | 41 | 263.728 | 362.356 | 272.515 | 374.429 | 527.518 | 42.8 | 2023-12-20
S82827 | FC65135201 | HYUNDAI | 20230926 | 20230926 | 0 | 0.362 | 0.1557 | 0.296 | 1.2 | 0.0113 | 0.004 | 0.042 | 0.043 | 0.02 | 0.01 | 0.0003 | 0 | 0.008 | 0 | 0 | 0 | 0 | 0 | 0.028 | 0 | 0 | 0.002 | 0.003 | 0 | 0 | 0 | 149.6 | 365 | 520 | 41 | 0 | 0 | 0 | PPXX1901T | 1022915 | CM108 | 대경공장 JCOE 시편절단 | 5114 | JCOE 생산창고 | SPXX191020 | NX42L1 | 762 | 19.1 | S82827 | FC65135201 | 2310J0889 | Stripe 모재 T방향 | API-X42L1U | 현대제철(주) | 365 | 520 | 41 | 255.818 | 352.151 | 264.064 | 363.503 | 525.588 | 43.9453 | 2023-10-23
S82827 | FC65135201 | HYUNDAI | 20230926 | 20230926 | 0 | 0.362 | 0.1557 | 0.296 | 1.2 | 0.0113 | 0.004 | 0.042 | 0.043 | 0.02 | 0.01 | 0.0003 | 0 | 0.008 | 0 | 0 | 0 | 0 | 0 | 0.028 | 0 | 0 | 0.002 | 0.003 | 0 | 0 | 0 | 149.6 | 365 | 520 | 41 | 0 | 0 | 0 | PPXX1901W | 1022915 | CM108 | 대경공장 JCOE 시편절단 | 5114 | JCOE 생산창고 | SPXX191020 | NX42L1 | 762 | 19.1 | S82827 | FC65135201 | 2310J0889 | Stripe 용접 | API-X42L1U | 현대제철(주) | 365 | 520 | 41 | 0 | 0 | 0 | 0 | 572.005 | 0 | 2023-10-23
S82817 | FC65135902 | HYUNDAI | 20231006 | 20231006 | 0 | 0.359 | 0.1601 | 0.298 | 1.145 | 0.0133 | 0.0039 | 0.032 | 0.033 | 0.02 | 0.01 | 0.0003 | 0 | 0.011 | 0 | 0 | 0 | 0.01 | 0 | 0.031 | 0 | 0 | 0.002 | 0.003 | 0 | 0 | 0 | 147.4 | 370 | 522 | 41 | 0 | 0 | 0 | PPXX1807W | 1022915 | CM108 | 대경공장 JCOE 시편절단 | 5114 | JCOE 생산창고 | SPXX182070 | NX42L1 | 762 | 19.1 | S82817 | FC65135902 | 2310J0860 | Stripe 용접 | API-X42L1U | 현대제철(주) | 370 | 522 | 41 | 344.652 | 476.725 | 0 | 0 | 566.086 | 0 | 2023-10-23
S82817 | FC65135902 | HYUNDAI | 20231006 | 20231006 | 0 | 0.359 | 0.1601 | 0.298 | 1.145 | 0.0133 | 0.0039 | 0.032 | 0.033 | 0.02 | 0.01 | 0.0003 | 0 | 0.011 | 0 | 0 | 0 | 0.01 | 0 | 0.031 | 0 | 0 | 0.002 | 0.003 | 0 | 0 | 0 | 147.4 | 370 | 522 | 41 | 0 | 0 | 0 | PPXX1807T | 1022915 | CM108 | 대경공장 JCOE 시편절단 | 5114 | JCOE 생산창고 | SPXX182070 | NX42L1 | 762 | 19.1 | S82817 | FC65135902 | 2310J0860 | Stripe 모재 T방향 | API-X42L1U | 현대제철(주) | 370 | 522 | 41 | 267.502 | 369.608 | 276.922 | 382.624 | 529.096 | 41.2109 | 2023-10-23
S82829 | FC65136301 | HYUNDAI | 20230927 | 20230927 | 0 | 0.364 | 0.1596 | 0.312 | 1.175 | 0.012 | 0.0043 | 0.044 | 0.045 | 0.02 | 0.01 | 0.0003 | 0 | 0.012 | 0 | 0 | 0 | 0.01 | 0 | 0.03 | 0 | 0 | 0.001 | 0.003 | 0 | 0 | 0 | 153.3 | 381 | 526 | 41 | 0 | 0 | 0 | PPXX1812W | 1022915 | CM108 | 대경공장 JCOE 시편절단 | 5114 | JCOE 생산창고 | SPXX182150 | NX42L1 | 762 | 19.1 | S82829 | FC65136301 | 2310J0874 | Stripe 용접 | API-X42L1U | 현대제철(주) | 381 | 526 | 41 | 362.22 | 498.662 | 371.306 | 511.17 | 558.164 | 0 | 2023-10-23
S82829 | FC65136301 | HYUNDAI | 20230927 | 20230927 | 0 | 0.364 | 0.1596 | 0.312 | 1.175 | 0.012 | 0.0043 | 0.044 | 0.045 | 0.02 | 0.01 | 0.0003 | 0 | 0.012 | 0 | 0 | 0 | 0.01 | 0 | 0.03 | 0 | 0 | 0.001 | 0.003 | 0 | 0 | 0 | 153.3 | 381 | 526 | 41 | 0 | 0 | 0 | PPXX1812T | 1022915 | CM108 | 대경공장 JCOE 시편절단 | 5114 | JCOE 생산창고 | SPXX182150 | NX42L1 | 762 | 19.1 | S82829 | FC65136301 | 2310J0874 | Stripe 모재 T방향 | API-X42L1U | 현대제철(주) | 381 | 526 | 41 | 260.716 | 360.25 | 265.877 | 367.382 | 526.057 | 42.9687 | 2023-10-23
S82821 | FC65137001 | HYUNDAI | 20231006 | 20231006 | 0 | 0.371 | 0.1644 | 0.298 | 1.202 | 0.0132 | 0.0042 | 0.045 | 0.046 | 0.02 | 0.01 | 0.0003 | 0 | 0.011 | 0 | 0 | 0 | 0 | 0 | 0.03 | 0 | 0 | 0.002 | 0.003 | 0 | 0 | 0 | 149 | 362 | 523 | 41 | 0 | 0 | 0 | PPXX1808T | 1022915 | CM108 | 대경공장 JCOE 시편절단 | 5114 | JCOE 생산창고 | SPXX182090 | NX42L1 | 762 | 19.1 | S82821 | FC65137001 | 2310J0863 | Stripe 모재 T방향 | API-X42L1U | 현대제철(주) | 362 | 523 | 41 | 280.974 | 388.079 | 290.399 | 401.097 | 540.798 | 40.332 | 2023-10-23
S82821 | FC65137001 | HYUNDAI | 20231006 | 20231006 | 0 | 0.371 | 0.1644 | 0.298 | 1.202 | 0.0132 | 0.0042 | 0.045 | 0.046 | 0.02 | 0.01 | 0.0003 | 0 | 0.011 | 0 | 0 | 0 | 0 | 0 | 0.03 | 0 | 0 | 0.002 | 0.003 | 0 | 0 | 0 | 149 | 362 | 523 | 41 | 0 | 0 | 0 | PPXX1808W | 1022915 | CM108 | 대경공장 JCOE 시편절단 | 5114 | JCOE 생산창고 | SPXX182090 | NX42L1 | 762 | 19.1 | S82821 | FC65137001 | 2310J0863 | Stripe 용접 | API-X42L1U | 현대제철(주) | 362 | 523 | 41 | 381.37 | 526.002 | 0 | 0 | 581.284 | 0 | 2023-10-23
S83129 | FC65248302 | HYUNDAI | 20231102 | 20231102 | 0.14 | 0.186 | 0.0742 | 0.246 | 1.06 | 0.0106 | 0.0014 | 0.031 | 0.032 | 0.03 | 0.02 | 0.0004 | 0 | 0.013 | 0 | 0 | 0 | 0 | 0 | 0.014 | 0 | 0 | 0.014 | 0.003 | 0 | 0 | 0 | 135.2 | 351 | 453 | 53 | 0 | 0 | 0 | PPXY0301W | 1025040 | CM108 | 대경공장 JCOE 시편절단 | 5114 | JCOE 생산창고 | SPXY022140 | NX42L2-WC2 | 1524 | 19.1 | S83129 | FC65248302 | 2311J0174 | Stripe 용접 | API-X42L2*WC2 | 현대제철(주) | 351 | 453 | 53 | 0 | 0 | 0 | 0 | 502.245 | 40.3999 | 2023-11-08
S83129 | FC65248302 | HYUNDAI | 20231102 | 20231102 | 0.14 | 0.186 | 0.0742 | 0.246 | 1.06 | 0.0106 | 0.0014 | 0.031 | 0.032 | 0.03 | 0.02 | 0.0004 | 0 | 0.013 | 0 | 0 | 0 | 0 | 0 | 0.014 | 0 | 0 | 0.014 | 0.003 | 0 | 0 | 0 | 135.2 | 351 | 453 | 53 | 0 | 0 | 0 | PPXY0301T | 1025040 | CM108 | 대경공장 JCOE 시편절단 | 5114 | JCOE 생산창고 | SPXY022140 | NX42L2-WC2 | 1524 | 19.1 | S83129 | FC65248302 | 2311J0174 | Stripe 모재 T방향 | API-X42L2*WC2 | 현대제철(주) | 351 | 453 | 53 | 259.284 | 347.432 | 266.123 | 356.596 | 462.515 | 59.2 | 2023-11-08
S83125 | FC65254401 | HYUNDAI | 20231031 | 20231031 | 0.148 | 0.193 | 0.0814 | 0.259 | 1.068 | 0.01 | 0.0012 | 0.039 | 0.04 | 0.02 | 0.02 | 0.0003 | 0 | 0.021 | 0 | 0 | 0 | 0 | 0 | 0.014 | 0 | 0 | 0.018 | 0.003 | 0 | 0 | 0 | 136.8 | 354 | 466 | 53 | 0 | 0 | 0 | PPXY2312W | 1026938 | CM108 | 대경공장 JCOE 시편절단 | 5114 | JCOE 생산창고 | SPXY231180 | NX42L2-WC2 | 1219 | 19.1 | S83125 | FC65254401 | 2311J1759 | Stripe 용접 | API-X42L2*WC2 | 현대제철(주) | 354 | 466 | 53 | 307.86 | 418.587 | 0 | 0 | 502.352 | 38.2 | 2023-11-29
S83125 | FC65254401 | HYUNDAI | 20231031 | 20231031 | 0.148 | 0.193 | 0.0814 | 0.259 | 1.068 | 0.01 | 0.0012 | 0.039 | 0.04 | 0.02 | 0.02 | 0.0003 | 0 | 0.021 | 0 | 0 | 0 | 0 | 0 | 0.014 | 0 | 0 | 0.018 | 0.003 | 0 | 0 | 0 | 136.8 | 354 | 466 | 53 | 0 | 0 | 0 | PPXY2312T | 1026938 | CM108 | 대경공장 JCOE 시편절단 | 5114 | JCOE 생산창고 | SPXY231180 | NX42L2-WC2 | 1219 | 19.1 | S83125 | FC65254401 | 2311J1759 | Stripe 모재 T방향 | API-X42L2*WC2 | 현대제철(주) | 354 | 466 | 53 | 256.299 | 353.693 | 260.181 | 359.051 | 479.657 | 54.2 | 2023-11-29
S83129 | FC65254901 | HYUNDAI | 20231021 | 20231021 | 0.14 | 0.186 | 0.0742 | 0.246 | 1.06 | 0.0106 | 0.0014 | 0.031 | 0.032 | 0.03 | 0.02 | 0.0004 | 0 | 0.013 | 0 | 0 | 0 | 0 | 0 | 0.014 | 0 | 0 | 0.014 | 0.003 | 0 | 0 | 0 | 135.2 | 353 | 459 | 52 | 0 | 0 | 0 | PPXX3113W | 1024514 | CM108 | 대경공장 JCOE 시편절단 | 5114 | JCOE 생산창고 | SPXX312080 | NX42L2-WC2 | 1219 | 19.1 | S83129 | FC65254901 | 2310J1852 | Stripe 용접 | API-X42L2*WC2 | 현대제철(주) | 351 | 453 | 53 | 346.615 | 477.592 | 0 | 0 | 506.278 | 30 | 2023-11-07
S83129 | FC65254901 | HYUNDAI | 20231021 | 20231021 | 0.14 | 0.186 | 0.0742 | 0.246 | 1.06 | 0.0106 | 0.0014 | 0.031 | 0.032 | 0.03 | 0.02 | 0.0004 | 0 | 0.013 | 0 | 0 | 0 | 0 | 0 | 0.014 | 0 | 0 | 0.014 | 0.003 | 0 | 0 | 0 | 135.2 | 353 | 459 | 52 | 0 | 0 | 0 | PPXX3113T | 1024514 | CM108 | 대경공장 JCOE 시편절단 | 5114 | JCOE 생산창고 | SPXX312080 | NX42L2-WC2 | 1219 | 19.1 | S83129 | FC65254901 | 2310J1852 | Stripe 모재 T방향 | API-X42L2*WC2 | 현대제철(주) | 351 | 453 | 53 | 253.422 | 348.649 | 259.346 | 356.798 | 464.419 | 52.3999 | 2023-11-07
S83129 | FC65255001 | HYUNDAI | 20231101 | 20231101 | 0.14 | 0.186 | 0.0742 | 0.246 | 1.06 | 0.0106 | 0.0014 | 0.031 | 0.032 | 0.03 | 0.02 | 0.0004 | 0 | 0.013 | 0 | 0 | 0 | 0 | 0 | 0.014 | 0 | 0 | 0.014 | 0.003 | 0 | 0 | 0 | 135.2 | 333 | 441 | 55 | 0 | 0 | 0 | PPXY2310W | 1026938 | CM108 | 대경공장 JCOE 시편절단 | 5114 | JCOE 생산창고 | SPXY231150 | NX42L2-WC2 | 1219 | 19.1 | S83129 | FC65255001 | 2311J1755 | Stripe 용접 | API-X42L2*WC2 | 현대제철(주) | 353 | 459 | 52 | 290.698 | 399.436 | 0 | 0 | 500.056 | 30 | 2023-11-29
S83129 | FC65255001 | HYUNDAI | 20231101 | 20231101 | 0.14 | 0.186 | 0.0742 | 0.246 | 1.06 | 0.0106 | 0.0014 | 0.031 | 0.032 | 0.03 | 0.02 | 0.0004 | 0 | 0.013 | 0 | 0 | 0 | 0 | 0 | 0.014 | 0 | 0 | 0.014 | 0.003 | 0 | 0 | 0 | 135.2 | 333 | 441 | 55 | 0 | 0 | 0 | PPXY2310T | 1026938 | CM108 | 대경공장 JCOE 시편절단 | 5114 | JCOE 생산창고 | SPXY231150 | NX42L2-WC2 | 1219 | 19.1 | S83129 | FC65255001 | 2311J1755 | Stripe 모재 T방향 | API-X42L2*WC2 | 현대제철(주) | 353 | 459 | 52 | 248.572 | 341.228 | 253.66 | 348.212 | 467.851 | 52.6 | 2023-11-29
S83129 | FC65265001 | HYUNDAI | 20230928 | 20230928 | 0.14 | 0.186 | 0.0742 | 0.246 | 1.06 | 0.0106 | 0.0014 | 0.031 | 0.032 | 0.03 | 0.02 | 0.0004 | 0 | 0.013 | 0 | 0 | 0 | 0 | 0 | 0.014 | 0 | 0 | 0.014 | 0.003 | 0 | 0 | 0 | 135.2 | 333 | 441 | 55 | 0 | 0 | 0 | PPXX1216W | 1022495 | CM108 | 대경공장 JCOE 시편절단 | 5114 | JCOE 생산창고 | SPXX122040 | NX42L2-WC2 | 914 | 19.1 | S83129 | FC65265001 | 2310J0569 | Stripe 용접 | API-X42L2*WC2 | 현대제철(주) | 333 | 441 | 55 | 135.456 | 185.363 | 0 | 0 | 490.047 | 34.7656 | 2023-10-18
S83129 | FC65265001 | HYUNDAI | 20230928 | 20230928 | 0.14 | 0.186 | 0.0742 | 0.246 | 1.06 | 0.0106 | 0.0014 | 0.031 | 0.032 | 0.03 | 0.02 | 0.0004 | 0 | 0.013 | 0 | 0 | 0 | 0 | 0 | 0.014 | 0 | 0 | 0.014 | 0.003 | 0 | 0 | 0 | 135.2 | 333 | 441 | 55 | 0 | 0 | 0 | PPXX1216T | 1022495 | CM108 | 대경공장 JCOE 시편절단 | 5114 | JCOE 생산창고 | SPXX122040 | NX42L2-WC2 | 914 | 19.1 | S83129 | FC65265001 | 2310J0569 | Stripe 모재 T방향 | API-X42L2*WC2 | 현대제철(주) | 333 | 441 | 55 | 247.682 | 340.364 | 255.119 | 350.583 | 449.793 | 54.1015 | 2023-10-18
S82814 | FC65476201 | HYUNDAI | 20231013 | 20231013 | 0 | 0.363 | 0.1654 | 0.301 | 1.138 | 0.0113 | 0.0042 | 0.043 | 0.044 | 0.02 | 0.01 | 0.0003 | 0 | 0.011 | 0 | 0 | 0 | 0.01 | 0 | 0.031 | 0 | 0 | 0.002 | 0.003 | 0 | 0 | 0 | 152.4 | 378 | 530 | 41 | 0 | 0 | 0 | PPXX1803T | 1022915 | CM108 | 대경공장 JCOE 시편절단 | 5114 | JCOE 생산창고 | SPXX181050 | NX42L1 | 762 | 19.1 | S82814 | FC65476201 | 2310J0824 | Stripe 모재 T방향 | API-X42L1U | 현대제철(주) | 378 | 530 | 41 | 258.276 | 356.244 | 268.785 | 370.738 | 524.349 | 43.5546 | 2023-10-23
S82814 | FC65476201 | HYUNDAI | 20231013 | 20231013 | 0 | 0.363 | 0.1654 | 0.301 | 1.138 | 0.0113 | 0.0042 | 0.043 | 0.044 | 0.02 | 0.01 | 0.0003 | 0 | 0.011 | 0 | 0 | 0 | 0.01 | 0 | 0.031 | 0 | 0 | 0.002 | 0.003 | 0 | 0 | 0 | 152.4 | 378 | 530 | 41 | 0 | 0 | 0 | PPXX1803W | 1022915 | CM108 | 대경공장 JCOE 시편절단 | 5114 | JCOE 생산창고 | SPXX181050 | NX42L1 | 762 | 19.1 | S82814 | FC65476201 | 2310J0824 | Stripe 용접 | API-X42L1U | 현대제철(주) | 378 | 530 | 41 | 171.319 | 235.193 | 0 | 0 | 559.901 | 0 | 2023-10-23
S83760 | FC65665502 | HYUNDAI | 20231109 | 20231109 | 0.169 | 0.382 | 0.0599 | 0.225 | 1.476 | 0.0105 | 0.0014 | 0 | 0 | 0.13 | 0.15 | 0.0004 | 0 | 0.082 | 0 | 0 | 0 | 0.14 | 0 | 0 | 0 | 0 | 0 | 0 | 0 | 0 | 0 | 218.5 | 552 | 656 | 32 | 0 | 0 | 0 | PPXZ0526W | 1027690 | CM108 | 대경공장 JCOE 시편절단 | 5114 | JCOE 생산창고 | SPXZ052120 | NX70L2 | 762 | 12.7 | S83760 | FC65665502 | 2312J0259 | Stripe 용접 | API-X70L2 | 현대제철(주) | 552 | 656 | 32 | 233.993 | 484.058 | 0 | 0 | 667.43 | 0 | 2023-12-08
S83760 | FC65665502 | HYUNDAI | 20231109 | 20231109 | 0.169 | 0.382 | 0.0599 | 0.225 | 1.476 | 0.0105 | 0.0014 | 0 | 0 | 0.13 | 0.15 | 0.0004 | 0 | 0.082 | 0 | 0 | 0 | 0.14 | 0 | 0 | 0 | 0 | 0 | 0 | 0 | 0 | 0 | 218.5 | 552 | 656 | 32 | 0 | 0 | 0 | PPXZ0526T | 1027690 | CM108 | 대경공장 JCOE 시편절단 | 5114 | JCOE 생산창고 | SPXZ052120 | NX70L2 | 762 | 12.7 | S83760 | FC65665502 | 2312J0259 | Stripe 모재 T방향 | API-X70L2 | 현대제철(주) | 552 | 656 | 32 | 259.955 | 534.913 | 256.311 | 527.415 | 664.112 | 33 | 2023-12-08
S83762 | FC65744102 | HYUNDAI | 20231017 | 20231017 | 0.176 | 0.389 | 0.0665 | 0.248 | 1.501 | 0.0093 | 0.0015 | 0 | 0 | 0.14 | 0.14 | 0.0004 | 0 | 0.075 | 0 | 0 | 0 | 0.12 | 0 | 0 | 0 | 0 | 0 | 0 | 0 | 0 | 0 | 209.6 | 563 | 652 | 31 | 0 | 0 | 0 | PPXZ0803W | 1027690 | CM108 | 대경공장 JCOE 시편절단 | 5114 | JCOE 생산창고 | SPXZ072110 | NX70L2 | 762 | 12.7 | S83762 | FC65744102 | 2312J0528 | Stripe 용접 | API-X70L2 | 현대제철(주) | 563 | 652 | 31 | 237.011 | 493.096 | 0 | 0 | 686.352 | 0 | 2023-12-13
S83762 | FC65744102 | HYUNDAI | 20231017 | 20231017 | 0.176 | 0.389 | 0.0665 | 0.248 | 1.501 | 0.0093 | 0.0015 | 0 | 0 | 0.14 | 0.14 | 0.0004 | 0 | 0.075 | 0 | 0 | 0 | 0.12 | 0 | 0 | 0 | 0 | 0 | 0 | 0 | 0 | 0 | 209.6 | 563 | 652 | 31 | 0 | 0 | 0 | PPXZ0802T | 1027690 | CM108 | 대경공장 JCOE 시편절단 | 5114 | JCOE 생산창고 | SPXZ072110 | NX70L2 | 762 | 12.7 | S83762 | FC65744102 | 2312J0527 | Stripe 모재 T방향 | API-X70L2 | 현대제철(주) | 563 | 652 | 31 | 254.001 | 523.998 | 265.685 | 548.101 | 652.105 | 34.8 | 2023-12-13
S83762 | FC65744102 | HYUNDAI | 20231017 | 20231017 | 0.176 | 0.389 | 0.0665 | 0.248 | 1.501 | 0.0093 | 0.0015 | 0 | 0 | 0.14 | 0.14 | 0.0004 | 0 | 0.075 | 0 | 0 | 0 | 0.12 | 0 | 0 | 0 | 0 | 0 | 0 | 0 | 0 | 0 | 209.6 | 563 | 652 | 31 | 0 | 0 | 0 | PPXZ0803T | 1027690 | CM108 | 대경공장 JCOE 시편절단 | 5114 | JCOE 생산창고 | SPXZ072110 | NX70L2 | 762 | 12.7 | S83762 | FC65744102 | 2312J0528 | Stripe 모재 T방향 | API-X70L2 | 현대제철(주) | 563 | 652 | 31 | 262.789 | 544.727 | 268.303 | 556.155 | 660.39 | 35.3999 | 2023-12-13
S83762 | FC65744102 | HYUNDAI | 20231017 | 20231017 | 0.176 | 0.389 | 0.0665 | 0.248 | 1.501 | 0.0093 | 0.0015 | 0 | 0 | 0.14 | 0.14 | 0.0004 | 0 | 0.075 | 0 | 0 | 0 | 0.12 | 0 | 0 | 0 | 0 | 0 | 0 | 0 | 0 | 0 | 209.6 | 563 | 652 | 31 | 0 | 0 | 0 | PPXZ0802W | 1027690 | CM108 | 대경공장 JCOE 시편절단 | 5114 | JCOE 생산창고 | SPXZ072110 | NX70L2 | 762 | 12.7 | S83762 | FC65744102 | 2312J0527 | Stripe 용접 | API-X70L2 | 현대제철(주) | 563 | 652 | 31 | 284.314 | 588.519 | 0 | 0 | 674.42 | 0 | 2023-12-13
S83766 | FC65744402 | HYUNDAI | 20231026 | 20231026 | 0.169 | 0.384 | 0.0606 | 0.241 | 1.519 | 0.0088 | 0.0027 | 0 | 0 | 0.13 | 0.14 | 0.0002 | 0 | 0.074 | 0 | 0 | 0 | 0.12 | 0 | 0 | 0 | 0 | 0 | 0 | 0 | 0 | 0 | 210.3 | 559 | 641 | 34 | 0 | 0 | 0 | PPXZ0808W | 1028478 | CM108 | 대경공장 JCOE 시편절단 | 5114 | JCOE 생산창고 | SPXZ081100 | NX70L2 | 762 | 12.7 | S83766 | FC65744402 | 2312J0582 | Stripe 용접 | API-X70L2 | 현대제철(주) | 559 | 643 | 35 | 0 | 0 | 0 | 0 | 669.678 | 0 | 2023-12-13
S83766 | FC65744402 | HYUNDAI | 20231026 | 20231026 | 0.169 | 0.384 | 0.0606 | 0.241 | 1.519 | 0.0088 | 0.0027 | 0 | 0 | 0.13 | 0.14 | 0.0002 | 0 | 0.074 | 0 | 0 | 0 | 0.12 | 0 | 0 | 0 | 0 | 0 | 0 | 0 | 0 | 0 | 210.3 | 559 | 641 | 34 | 0 | 0 | 0 | PPXZ0808T | 1028478 | CM108 | 대경공장 JCOE 시편절단 | 5114 | JCOE 생산창고 | SPXZ081100 | NX70L2 | 762 | 12.7 | S83766 | FC65744402 | 2312J0582 | Stripe 모재 T방향 | API-X70L2 | 현대제철(주) | 559 | 643 | 35 | 254.987 | 527.075 | 262.042 | 541.656 | 642.989 | 35.6 | 2023-12-13
S83766 | FC65744402 | HYUNDAI | 20231026 | 20231026 | 0.169 | 0.384 | 0.0606 | 0.241 | 1.519 | 0.0088 | 0.0027 | 0 | 0 | 0.13 | 0.14 | 0.0002 | 0 | 0.074 | 0 | 0 | 0 | 0.12 | 0 | 0 | 0 | 0 | 0 | 0 | 0 | 0 | 0 | 210.3 | 559 | 641 | 34 | 0 | 0 | 0 | PPXZ0805T | 1028478 | CM108 | 대경공장 JCOE 시편절단 | 5114 | JCOE 생산창고 | SPXZ081100 | NX70L2 | 762 | 12.7 | S83766 | FC65744402 | 2312J0564 | Stripe 모재 T방향 | API-X70L2 | 현대제철(주) | 559 | 643 | 35 | 248.048 | 513.251 | 256.222 | 530.164 | 643.101 | 36.3999 | 2023-12-13
S83766 | FC65744402 | HYUNDAI | 20231026 | 20231026 | 0.169 | 0.384 | 0.0606 | 0.241 | 1.519 | 0.0088 | 0.0027 | 0 | 0 | 0.13 | 0.14 | 0.0002 | 0 | 0.074 | 0 | 0 | 0 | 0.12 | 0 | 0 | 0 | 0 | 0 | 0 | 0 | 0 | 0 | 210.3 | 559 | 641 | 34 | 0 | 0 | 0 | PPXZ0805W | 1028478 | CM108 | 대경공장 JCOE 시편절단 | 5114 | JCOE 생산창고 | SPXZ081100 | NX70L2 | 762 | 12.7 | S83766 | FC65744402 | 2312J0564 | Stripe 용접 | API-X70L2 | 현대제철(주) | 559 | 643 | 35 | 0 | 0 | 0 | 0 | 669.23 | 0 | 2023-12-13
S83348 | FC65773802 | HYUNDAI | 20231108 | 20231108 | 0 | 0.359 | 0.1628 | 0.303 | 1.139 | 0.0142 | 0.0042 | 0.031 | 0.031 | 0.02 | 0.01 | 0.0003 | 0 | 0.012 | 0 | 0 | 0 | 0 | 0 | 0.027 | 0 | 0 | 0.001 | 0.003 | 0 | 0 | 0 | 166.7 | 355 | 513 | 41 | 0 | 0 | 0 | PPXZ1804W | 1029359 | CM108 | 대경공장 JCOE 시편절단 | 5114 | JCOE 생산창고 | SPXZ181100 | NX42L1 | 762 | 19.1 | S83348 | FC65773802 | 2312J1242 | Stripe 용접 | API-X42L1U | 현대제철(주) | 355 | 513 | 41 | 308.699 | 422.786 | 0 | 0 | 574.036 | 0 | 2023-12-20
S83348 | FC65773802 | HYUNDAI | 20231108 | 20231108 | 0 | 0.359 | 0.1628 | 0.303 | 1.139 | 0.0142 | 0.0042 | 0.031 | 0.031 | 0.02 | 0.01 | 0.0003 | 0 | 0.012 | 0 | 0 | 0 | 0 | 0 | 0.027 | 0 | 0 | 0.001 | 0.003 | 0 | 0 | 0 | 166.7 | 355 | 513 | 41 | 0 | 0 | 0 | PPXZ1804T | 1029359 | CM108 | 대경공장 JCOE 시편절단 | 5114 | JCOE 생산창고 | SPXZ181100 | NX42L1 | 762 | 19.1 | S83348 | FC65773802 | 2312J1242 | Stripe 모재 T방향 | API-X42L1U | 현대제철(주) | 355 | 513 | 41 | 281.915 | 387.146 | 290.703 | 399.215 | 533.582 | 41.6 | 2023-12-20
S82806 | FC65845101 | HYUNDAI | 20231025 | 20231025 | 0.183 | 0.384 | 0.0826 | 0.235 | 1.55 | 0.0098 | 0.001 | 0 | 0 | 0.07 | 0.01 | 0.0002 | 0 | 0.011 | 0 | 0 | 0 | 0.11 | 0 | 0 | 0 | 0 | 0 | 0 | 0 | 0 | 0 | 0 | 555 | 665 | 39 | 0 | 0 | 0 | PPXZ1611W | 1029323 | CM108 | 대경공장 JCOE 시편절단 | 5114 | JCOE 생산창고 | SPXZ162060 | NX70L2 | 914 | 25.4 | S82806 | FC65845101 | 2312J1202 | Stripe 용접 | API-X70L2 | 현대제철(주) | 555 | 665 | 39 | 653.586 | 679.389 | 0 | 0 | 681.702 | 0 | 2023-12-20
S82806 | FC65845101 | HYUNDAI | 20231025 | 20231025 | 0.183 | 0.384 | 0.0826 | 0.235 | 1.55 | 0.0098 | 0.001 | 0 | 0 | 0.07 | 0.01 | 0.0002 | 0 | 0.011 | 0 | 0 | 0 | 0.11 | 0 | 0 | 0 | 0 | 0 | 0 | 0 | 0 | 0 | 0 | 555 | 665 | 39 | 0 | 0 | 0 | PPXZ1611T | 1029323 | CM108 | 대경공장 JCOE 시편절단 | 5114 | JCOE 생산창고 | SPXZ162060 | NX70L2 | 914 | 25.4 | S82806 | FC65845101 | 2312J1202 | Stripe 모재 T방향 | API-X70L2 | 현대제철(주) | 555 | 665 | 39 | 515.759 | 540.134 | 549.478 | 575.446 | 660.581 | 45.2 | 2023-12-20
S80191 | FC65845401 | HYUNDAI | 20231025 | 20231025 | 0.177 | 0.374 | 0.0774 | 0.224 | 1.527 | 0.0095 | 0.0013 | 0 | 0 | 0.08 | 0.02 | 0.0003 | 0 | 0.016 | 0 | 0 | 0 | 0.09 | 0 | 0 | 0 | 0 | 0 | 0 | 0 | 0 | 0 | 0 | 543 | 649 | 43 | 0 | 0 | 0 | PPXZ1610T | 1029323 | CM108 | 대경공장 JCOE 시편절단 | 5114 | JCOE 생산창고 | SPXZ162030 | NX70L2 | 914 | 25.4 | S80191 | FC65845401 | 2312J1187 | Stripe 모재 T방향 | API-X70L2 | 현대제철(주) | 543 | 649 | 43 | 515.519 | 534.5 | 546.871 | 567.006 | 670.099 | 46 | 2023-12-20
S80191 | FC65845401 | HYUNDAI | 20231025 | 20231025 | 0.177 | 0.374 | 0.0774 | 0.224 | 1.527 | 0.0095 | 0.0013 | 0 | 0 | 0.08 | 0.02 | 0.0003 | 0 | 0.016 | 0 | 0 | 0 | 0.09 | 0 | 0 | 0 | 0 | 0 | 0 | 0 | 0 | 0 | 0 | 543 | 649 | 43 | 0 | 0 | 0 | PPXZ1610W | 1029323 | CM108 | 대경공장 JCOE 시편절단 | 5114 | JCOE 생산창고 | SPXZ162030 | NX70L2 | 914 | 25.4 | S80191 | FC65845401 | 2312J1187 | Stripe 용접 | API-X70L2 | 현대제철(주) | 543 | 649 | 43 | 0 | 0 | 0 | 0 | 674.724 | 0 | 2023-12-20
S84177 | FC65913401 | HYUNDAI | 20231026 | 20231026 | 0.156 | 0.207 | 0.0858 | 0.24 | 1.158 | 0.0111 | 0.0016 | 0.033 | 0.035 | 0.02 | 0.01 | 0.0003 | 0 | 0.014 | 0 | 0 | 0 | 0.01 | 0 | 0.016 | 0 | 0 | 0.013 | 0.003 | 0 | 0 | 0 | 134.7 | 345 | 464 | 48 | 0 | 0 | 0 | PPXX3001W | 1024489 | CM108 | 대경공장 JCOE 시편절단 | 5114 | JCOE 생산창고 | SPXX301080 | Z290C2X42M | 711 | 12.7 | S84177 | FC65913401 | 2310J1697 | Stripe 용접 | API-X42M*EM5 | 현대제철(주) | 345 | 464 | 48 | 0 | 0 | 0 | 0 | 501.578 | 32.8 | 2023-11-01
S84177 | FC65913401 | HYUNDAI | 20231026 | 20231026 | 0.156 | 0.207 | 0.0858 | 0.24 | 1.158 | 0.0111 | 0.0016 | 0.033 | 0.035 | 0.02 | 0.01 | 0.0003 | 0 | 0.014 | 0 | 0 | 0 | 0.01 | 0 | 0.016 | 0 | 0 | 0.013 | 0.003 | 0 | 0 | 0 | 134.7 | 345 | 464 | 48 | 0 | 0 | 0 | PPXX3001T | 1024489 | CM108 | 대경공장 JCOE 시편절단 | 5114 | JCOE 생산창고 | SPXX301080 | Z290C2X42M | 711 | 12.7 | S84177 | FC65913401 | 2310J1697 | Stripe 모재 T방향 | API-X42M*EM5 | 현대제철(주) | 345 | 464 | 48 | 162.029 | 336.45 | 165.682 | 344.035 | 464.835 | 47.8 | 2023-11-01
S83762 | FC65941202 | HYUNDAI | 20231110 | 20231110 | 0.176 | 0.389 | 0.0665 | 0.248 | 1.501 | 0.0093 | 0.0015 | 0 | 0 | 0.14 | 0.14 | 0.0004 | 0 | 0.075 | 0 | 0 | 0 | 0.12 | 0 | 0 | 0 | 0 | 0 | 0 | 0 | 0 | 0 | 209.6 | 563 | 652 | 31 | 0 | 0 | 0 | PPXZ0601T | 1027690 | CM108 | 대경공장 JCOE 시편절단 | 5114 | JCOE 생산창고 | SPXZ052180 | NX70L2 | 762 | 12.7 | S83762 | FC65941202 | 2312J0312 | Stripe 모재 T방향 | API-X70L2 | 현대제철(주) | 563 | 652 | 31 | 272.153 | 563.433 | 279.645 | 578.943 | 673.909 | 34.86 | 2023-12-12
S83762 | FC65941202 | HYUNDAI | 20231110 | 20231110 | 0.176 | 0.389 | 0.0665 | 0.248 | 1.501 | 0.0093 | 0.0015 | 0 | 0 | 0.14 | 0.14 | 0.0004 | 0 | 0.075 | 0 | 0 | 0 | 0.12 | 0 | 0 | 0 | 0 | 0 | 0 | 0 | 0 | 0 | 209.6 | 563 | 652 | 31 | 0 | 0 | 0 | PPXZ0601W | 1027690 | CM108 | 대경공장 JCOE 시편절단 | 5114 | JCOE 생산창고 | SPXZ052180 | NX70L2 | 762 | 12.7 | S83762 | FC65941202 | 2312J0312 | Stripe 용접 | API-X70L2 | 현대제철(주) | 563 | 652 | 31 | 288.32 | 597.057 | 0 | 0 | 680.043 | 0 | 2023-12-12
S84177 | FC66013301 | HYUNDAI | 20231019 | 20231019 | 0.156 | 0.207 | 0.0858 | 0.24 | 1.158 | 0.0111 | 0.0016 | 0.033 | 0.035 | 0.02 | 0.01 | 0.0003 | 0 | 0.014 | 0 | 0 | 0 | 0.01 | 0 | 0.016 | 0 | 0 | 0.013 | 0.003 | 0 | 0 | 0 | 148.3 | 362 | 470 | 51 | 0 | 0 | 0 | PPXX2710T | 1024014 | CM108 | 대경공장 JCOE 시편절단 | 5114 | JCOE 생산창고 | SPXX271110 | NX42L2-WC2 | 660 | 19.1 | S84177 | FC66013301 | 2310J1581 | Stripe 모재 T방향 | API-X42L2*WC2 | 현대제철(주) | 362 | 470 | 51 | 253.437 | 349.315 | 266.12 | 366.797 | 484.299 | 53.3999 | 2023-10-31
S84177 | FC66013301 | HYUNDAI | 20231019 | 20231019 | 0.156 | 0.207 | 0.0858 | 0.24 | 1.158 | 0.0111 | 0.0016 | 0.033 | 0.035 | 0.02 | 0.01 | 0.0003 | 0 | 0.014 | 0 | 0 | 0 | 0.01 | 0 | 0.016 | 0 | 0 | 0.013 | 0.003 | 0 | 0 | 0 | 148.3 | 362 | 470 | 51 | 0 | 0 | 0 | PPXX2710W | 1024014 | CM108 | 대경공장 JCOE 시편절단 | 5114 | JCOE 생산창고 | SPXX271110 | NX42L2-WC2 | 660 | 19.1 | S84177 | FC66013301 | 2310J1581 | Stripe 용접 | API-X42L2*WC2 | 현대제철(주) | 362 | 470 | 51 | 327.199 | 451.628 | 0 | 0 | 515.21 | 39.2 | 2023-10-31
S83766 | FC66136403 | HYUNDAI | 20231109 | 20231109 | 0.169 | 0.384 | 0.0606 | 0.241 | 1.519 | 0.0088 | 0.0027 | 0 | 0 | 0.13 | 0.14 | 0.0002 | 0 | 0.074 | 0 | 0 | 0 | 0.12 | 0 | 0 | 0 | 0 | 0 | 0 | 0 | 0 | 0 | 199.3 | 568 | 647 | 34 | 0 | 0 | 0 | PPXZ0528W | 1027690 | CM108 | 대경공장 JCOE 시편절단 | 5114 | JCOE 생산창고 | SPXZ052110 | NX70L2 | 762 | 12.7 | S83766 | FC66136403 | 2312J0258 | Stripe 용접 | API-X70L2 | 현대제철(주) | 568 | 647 | 34 | 0 | 0 | 0 | 0 | 676.037 | 0 | 2023-12-08
S83766 | FC66136403 | HYUNDAI | 20231109 | 20231109 | 0.169 | 0.384 | 0.0606 | 0.241 | 1.519 | 0.0088 | 0.0027 | 0 | 0 | 0.13 | 0.14 | 0.0002 | 0 | 0.074 | 0 | 0 | 0 | 0.12 | 0 | 0 | 0 | 0 | 0 | 0 | 0 | 0 | 0 | 199.3 | 568 | 647 | 34 | 0 | 0 | 0 | PPXZ0528T | 1027690 | CM108 | 대경공장 JCOE 시편절단 | 5114 | JCOE 생산창고 | SPXZ052110 | NX70L2 | 762 | 12.7 | S83766 | FC66136403 | 2312J0258 | Stripe 모재 T방향 | API-X70L2 | 현대제철(주) | 568 | 647 | 34 | 261.372 | 531.821 | 271.745 | 552.926 | 652.726 | 33.8 | 2023-12-08
S78241 | FC66182102 | HYUNDAI | 20231025 | 20231025 | 0.138 | 0.185 | 0.0734 | 0.228 | 1.052 | 0.0104 | 0.0025 | 0.033 | 0.033 | 0.03 | 0.02 | 0.0003 | 0 | 0.02 | 0 | 0 | 0 | 0 | 0 | 0.016 | 0 | 0 | 0.013 | 0.003 | 0 | 0 | 0 | 130.3 | 325 | 440 | 50 | 0 | 0 | 0 | PPXX2603W | 1024164 | CM108 | 대경공장 JCOE 시편절단 | 5114 | JCOE 생산창고 | SPXX261090 | NX42L2-WC2 | 762 | 12.7 | S78241 | FC66182102 | 2310J1495 | Stripe 용접 | API-X42L2*WC2 | 현대제철(주) | 325 | 440 | 50 | 191.294 | 394.701 | 0 | 0 | 483.115 | 30 | 2023-10-31
S78241 | FC66182102 | HYUNDAI | 20231025 | 20231025 | 0.138 | 0.185 | 0.0734 | 0.228 | 1.052 | 0.0104 | 0.0025 | 0.033 | 0.033 | 0.03 | 0.02 | 0.0003 | 0 | 0.02 | 0 | 0 | 0 | 0 | 0 | 0.016 | 0 | 0 | 0.013 | 0.003 | 0 | 0 | 0 | 130.3 | 325 | 440 | 50 | 0 | 0 | 0 | PPXX2603T | 1024164 | CM108 | 대경공장 JCOE 시편절단 | 5114 | JCOE 생산창고 | SPXX261090 | NX42L2-WC2 | 762 | 12.7 | S78241 | FC66182102 | 2310J1495 | Stripe 모재 T방향 | API-X42L2*WC2 | 현대제철(주) | 325 | 440 | 50 | 164.08 | 338.586 | 167.709 | 346.074 | 453.598 | 48.6 | 2023-10-31
S83770 | FC66233402 | HYUNDAI | 20231025 | 20231025 | 0.165 | 0.38 | 0.0572 | 0.224 | 1.533 | 0.0078 | 0.0022 | 0 | 0 | 0.13 | 0.14 | 0.0002 | 0 | 0.073 | 0 | 0 | 0 | 0.11 | 0 | 0 | 0 | 0 | 0 | 0 | 0 | 0 | 0 | 207.6 | 547 | 631 | 35 | 0 | 0 | 0 | PPXZ0807T | 1028478 | CM108 | 대경공장 JCOE 시편절단 | 5114 | JCOE 생산창고 | SPXZ081110 | NX70L2 | 762 | 12.7 | S83770 | FC66233402 | 2312J0569 | Stripe 모재 T방향 | API-X70L2 | 현대제철(주) | 556 | 636 | 34 | 253.886 | 523.551 | 260.077 | 536.319 | 633.629 | 35.8 | 2023-12-13
S83770 | FC66233402 | HYUNDAI | 20231025 | 20231025 | 0.165 | 0.38 | 0.0572 | 0.224 | 1.533 | 0.0078 | 0.0022 | 0 | 0 | 0.13 | 0.14 | 0.0002 | 0 | 0.073 | 0 | 0 | 0 | 0.11 | 0 | 0 | 0 | 0 | 0 | 0 | 0 | 0 | 0 | 207.6 | 547 | 631 | 35 | 0 | 0 | 0 | PPXZ0806W | 1028478 | CM108 | 대경공장 JCOE 시편절단 | 5114 | JCOE 생산창고 | SPXZ081110 | NX70L2 | 762 | 12.7 | S83770 | FC66233402 | 2312J0568 | Stripe 용접 | API-X70L2 | 현대제철(주) | 556 | 636 | 34 | 0 | 0 | 0 | 0 | 631.509 | 0 | 2023-12-13
S83770 | FC66233402 | HYUNDAI | 20231025 | 20231025 | 0.165 | 0.38 | 0.0572 | 0.224 | 1.533 | 0.0078 | 0.0022 | 0 | 0 | 0.13 | 0.14 | 0.0002 | 0 | 0.073 | 0 | 0 | 0 | 0.11 | 0 | 0 | 0 | 0 | 0 | 0 | 0 | 0 | 0 | 207.6 | 547 | 631 | 35 | 0 | 0 | 0 | PPXZ0807W | 1028478 | CM108 | 대경공장 JCOE 시편절단 | 5114 | JCOE 생산창고 | SPXZ081110 | NX70L2 | 762 | 12.7 | S83770 | FC66233402 | 2312J0569 | Stripe 용접 | API-X70L2 | 현대제철(주) | 556 | 636 | 34 | 195.235 | 401.358 | 0 | 0 | 656.252 | 0 | 2023-12-13
S83770 | FC66233402 | HYUNDAI | 20231025 | 20231025 | 0.165 | 0.38 | 0.0572 | 0.224 | 1.533 | 0.0078 | 0.0022 | 0 | 0 | 0.13 | 0.14 | 0.0002 | 0 | 0.073 | 0 | 0 | 0 | 0.11 | 0 | 0 | 0 | 0 | 0 | 0 | 0 | 0 | 0 | 207.6 | 547 | 631 | 35 | 0 | 0 | 0 | PPXZ0806T | 1028478 | CM108 | 대경공장 JCOE 시편절단 | 5114 | JCOE 생산창고 | SPXZ081110 | NX70L2 | 762 | 12.7 | S83770 | FC66233402 | 2312J0568 | Stripe 모재 T방향 | API-X70L2 | 현대제철(주) | 556 | 636 | 34 | 255.792 | 527.229 | 260.069 | 536.043 | 637.52 | 34.2 | 2023-12-13
S85937 | FC66549501 | HYUNDAI | 20231031 | 20231031 | 0.178 | 0.378 | 0.0789 | 0.225 | 1.559 | 0.0092 | 0.0017 | 0 | 0 | 0.07 | 0.01 | 0.0002 | 0 | 0.012 | 0 | 0 | 0 | 0.09 | 0 | 0 | 0 | 0 | 0 | 0 | 0 | 0 | 0 | 0 | 498 | 618 | 41 | 0 | 0 | 0 | PPXZ1609W | 1029323 | CM108 | 대경공장 JCOE 시편절단 | 5114 | JCOE 생산창고 | SPXZ162040 | NX70L2 | 914 | 25.4 | S85937 | FC66549501 | 2312J1188 | Stripe 용접 | API-X70L2 | 현대제철(주) | 498 | 618 | 41 | 485.876 | 508.452 | 0 | 0 | 662.529 | 0 | 2023-12-20
S85937 | FC66549501 | HYUNDAI | 20231031 | 20231031 | 0.178 | 0.378 | 0.0789 | 0.225 | 1.559 | 0.0092 | 0.0017 | 0 | 0 | 0.07 | 0.01 | 0.0002 | 0 | 0.012 | 0 | 0 | 0 | 0.09 | 0 | 0 | 0 | 0 | 0 | 0 | 0 | 0 | 0 | 0 | 498 | 618 | 41 | 0 | 0 | 0 | PPXZ1609T | 1029323 | CM108 | 대경공장 JCOE 시편절단 | 5114 | JCOE 생산창고 | SPXZ162040 | NX70L2 | 914 | 25.4 | S85937 | FC66549501 | 2312J1188 | Stripe 모재 T방향 | API-X70L2 | 현대제철(주) | 498 | 618 | 41 | 427.615 | 446.6 | 492.443 | 514.305 | 629.454 | 50.6 | 2023-12-20
S83770 | FC66631903 | HYUNDAI | 20231110 | 20231110 | 0.165 | 0.38 | 0.0572 | 0.224 | 1.533 | 0.0078 | 0.0022 | 0 | 0 | 0.13 | 0.14 | 0.0002 | 0 | 0.073 | 0 | 0 | 0 | 0.11 | 0 | 0 | 0 | 0 | 0 | 0 | 0 | 0 | 0 | 206.5 | 549 | 632 | 36 | 0 | 0 | 0 | PPXZ0602W | 1027690 | CM108 | 대경공장 JCOE 시편절단 | 5114 | JCOE 생산창고 | SPXZ052190 | NX70L2 | 762 | 12.7 | S83770 | FC66631903 | 2312J0316 | Stripe 용접 | API-X70L2 | 현대제철(주) | 549 | 632 | 36 | 123.557 | 253.571 | 0 | 0 | 653.523 | 0 | 2023-12-12
S83770 | FC66631903 | HYUNDAI | 20231110 | 20231110 | 0.165 | 0.38 | 0.0572 | 0.224 | 1.533 | 0.0078 | 0.0022 | 0 | 0 | 0.13 | 0.14 | 0.0002 | 0 | 0.073 | 0 | 0 | 0 | 0.11 | 0 | 0 | 0 | 0 | 0 | 0 | 0 | 0 | 0 | 206.5 | 549 | 632 | 36 | 0 | 0 | 0 | PPXZ0602T | 1027690 | CM108 | 대경공장 JCOE 시편절단 | 5114 | JCOE 생산창고 | SPXZ052190 | NX70L2 | 762 | 12.7 | S83770 | FC66631903 | 2312J0316 | Stripe 모재 T방향 | API-X70L2 | 현대제철(주) | 549 | 632 | 36 | 238.835 | 485.512 | 246.423 | 500.937 | 603.283 | 39 | 2023-12-12
S86035 | FC66685702 | HYUNDAI | 20231108 | 20231108 | 0.157 | 0.206 | 0.087 | 0.254 | 1.139 | 0.0093 | 0.0011 | 0.028 | 0.029 | 0.02 | 0.02 | 0.0003 | 0 | 0.013 | 0 | 0 | 0 | 0.01 | 0 | 0.015 | 0 | 0 | 0.011 | 0.003 | 0 | 0 | 0 | 142.3 | 356 | 470 | 55 | 0 | 0 | 0 | PPXY2311T | 1026938 | CM108 | 대경공장 JCOE 시편절단 | 5114 | JCOE 생산창고 | SPXY231160 | NX42L2-WC2 | 1219 | 19.1 | S86035 | FC66685702 | 2311J1756 | Stripe 모재 T방향 | API-X42L2*WC2 | 현대제철(주) | 356 | 470 | 55 | 270.393 | 360.729 | 277.518 | 370.234 | 489.629 | 54.3999 | 2023-11-29
S86035 | FC66685702 | HYUNDAI | 20231108 | 20231108 | 0.157 | 0.206 | 0.087 | 0.254 | 1.139 | 0.0093 | 0.0011 | 0.028 | 0.029 | 0.02 | 0.02 | 0.0003 | 0 | 0.013 | 0 | 0 | 0 | 0.01 | 0 | 0.015 | 0 | 0 | 0.011 | 0.003 | 0 | 0 | 0 | 142.3 | 356 | 470 | 55 | 0 | 0 | 0 | PPXY2311W | 1026938 | CM108 | 대경공장 JCOE 시편절단 | 5114 | JCOE 생산창고 | SPXY231160 | NX42L2-WC2 | 1219 | 19.1 | S86035 | FC66685702 | 2311J1756 | Stripe 용접 | API-X42L2*WC2 | 현대제철(주) | 356 | 470 | 55 | 287.993 | 387.633 | 0 | 0 | 523.505 | 26.4 | 2023-11-29
S83182 | FC66692201 | HYUNDAI | 20231107 | 20231107 | 0.17 | 0.369 | 0.0711 | 0.237 | 1.535 | 0.0103 | 0.0016 | 0 | 0 | 0.14 | 0.13 | 0.0002 | 0 | 0.073 | 0 | 0 | 0 | 0 | 0 | 0 | 0 | 0 | 0 | 0 | 0 | 0 | 0 | 177.6 | 496 | 575 | 42 | 0 | 0 | 0 | PPY10807T | 1030638 | CM108 | 대경공장 JCOE 시편절단 | 5114 | JCOE 생산창고 | SPY1081180 | NX65L2 | 1067 | 19.1 | S83182 | FC66692201 | 2401J0319 | Stripe 모재 T방향 | API-X65L2I | 현대제철(주) | 496 | 575 |  | 322.15 | 442.76 | 339.958 | 467.234 | 566.533 | 46 | 2024-01-11
S83182 | FC66692201 | HYUNDAI | 20231107 | 20231107 | 0.17 | 0.369 | 0.0711 | 0.237 | 1.535 | 0.0103 | 0.0016 | 0 | 0 | 0.14 | 0.13 | 0.0002 | 0 | 0.073 | 0 | 0 | 0 | 0 | 0 | 0 | 0 | 0 | 0 | 0 | 0 | 0 | 0 | 177.6 | 496 | 575 | 42 | 0 | 0 | 0 | PPY10807W | 1030638 | CM108 | 대경공장 JCOE 시편절단 | 5114 | JCOE 생산창고 | SPY1081180 | NX65L2 | 1067 | 19.1 | S83182 | FC66692201 | 2401J0319 | Stripe 용접 | API-X65L2I | 현대제철(주) | 496 | 575 |  | 0 | 0 | 0 | 0 | 584.734 | 0 | 2024-01-11
S85935 | FC66703001 | HYUNDAI | 20231107 | 20231107 | 0.182 | 0.385 | 0.0802 | 0.224 | 1.555 | 0.0103 | 0.0016 | 0 | 0 | 0.08 | 0.02 | 0.0002 | 0 | 0.014 | 0 | 0 | 0 | 0.11 | 0 | 0 | 0 | 0 | 0 | 0 | 0 | 0 | 0 | 0 | 507 | 624 | 43 | 0 | 0 | 0 | PPXZ1608W | 1029323 | CM108 | 대경공장 JCOE 시편절단 | 5114 | JCOE 생산창고 | SPXZ162010 | NX70L2 | 914 | 25.4 | S85935 | FC66703001 | 2312J1185 | Stripe 용접 | API-X70L2 | 현대제철(주) | 499 | 620 | 43 | 639.159 | 657.396 | 0 | 0 | 660.363 | 0 | 2023-12-20
S85935 | FC66703001 | HYUNDAI | 20231107 | 20231107 | 0.182 | 0.385 | 0.0802 | 0.224 | 1.555 | 0.0103 | 0.0016 | 0 | 0 | 0.08 | 0.02 | 0.0002 | 0 | 0.014 | 0 | 0 | 0 | 0.11 | 0 | 0 | 0 | 0 | 0 | 0 | 0 | 0 | 0 | 0 | 507 | 624 | 43 | 0 | 0 | 0 | PPXZ1608T | 1029323 | CM108 | 대경공장 JCOE 시편절단 | 5114 | JCOE 생산창고 | SPXZ162010 | NX70L2 | 914 | 25.4 | S85935 | FC66703001 | 2312J1185 | Stripe 모재 T방향 | API-X70L2 | 현대제철(주) | 499 | 620 | 43 | 498.965 | 522.226 | 528.93 | 553.588 | 649.123 | 47.2 | 2023-12-20
S83178 | FC66715201 | HYUNDAI | 20231110 | 20231110 | 0.178 | 0.385 | 0.0739 | 0.251 | 1.601 | 0.0096 | 0.0021 | 0 | 0 | 0.14 | 0.14 | 0.0003 | 0 | 0.088 | 0 | 0 | 0 | 0 | 0 | 0 | 0 | 0 | 0 | 0 | 0 | 0 | 0 | 191.8 | 506 | 587 | 40 | 0 | 0 | 0 | PPY10808T | 1030638 | CM108 | 대경공장 JCOE 시편절단 | 5114 | JCOE 생산창고 | SPY1081150 | NX65L2 | 1067 | 19.1 | S83178 | FC66715201 | 2401J0316 | Stripe 모재 T방향 | API-X65L2I | 현대제철(주) | 506 | 587 |  | 373.099 | 512.272 | 387.497 | 532.041 | 632.756 | 45 | 2024-01-11
S83178 | FC66715201 | HYUNDAI | 20231110 | 20231110 | 0.178 | 0.385 | 0.0739 | 0.251 | 1.601 | 0.0096 | 0.0021 | 0 | 0 | 0.14 | 0.14 | 0.0003 | 0 | 0.088 | 0 | 0 | 0 | 0 | 0 | 0 | 0 | 0 | 0 | 0 | 0 | 0 | 0 | 191.8 | 506 | 587 | 40 | 0 | 0 | 0 | PPY10808W | 1030638 | CM108 | 대경공장 JCOE 시편절단 | 5114 | JCOE 생산창고 | SPY1081150 | NX65L2 | 1067 | 19.1 | S83178 | FC66715201 | 2401J0316 | Stripe 용접 | API-X65L2I | 현대제철(주) | 506 | 587 |  | 0 | 0 | 0 | 0 | 614.022 | 0 | 2024-01-11
S83182 | FC66723801 | HYUNDAI | 20231107 | 20231107 | 0.17 | 0.369 | 0.0711 | 0.237 | 1.535 | 0.0103 | 0.0016 | 0 | 0 | 0.14 | 0.13 | 0.0002 | 0 | 0.073 | 0 | 0 | 0 | 0 | 0 | 0 | 0 | 0 | 0 | 0 | 0 | 0 | 0 | 177.6 | 496 | 575 | 42 | 0 | 0 | 0 | PPXZ1208W | 1028898 | CM108 | 대경공장 JCOE 시편절단 | 5114 | JCOE 생산창고 | SPXZ122050 | NX65L2 | 914 | 19.1 | S83182 | FC66723801 | 2312J0925 | Stripe 용접 | API-X65L2I | 현대제철(주) | 496 | 575 |  | 0 | 0 | 0 | 0 | 600.963 | 0 | 2023-12-15
S83182 | FC66723801 | HYUNDAI | 20231107 | 20231107 | 0.17 | 0.369 | 0.0711 | 0.237 | 1.535 | 0.0103 | 0.0016 | 0 | 0 | 0.14 | 0.13 | 0.0002 | 0 | 0.073 | 0 | 0 | 0 | 0 | 0 | 0 | 0 | 0 | 0 | 0 | 0 | 0 | 0 | 177.6 | 496 | 575 | 42 | 0 | 0 | 0 | PPXZ1208T | 1028898 | CM108 | 대경공장 JCOE 시편절단 | 5114 | JCOE 생산창고 | SPXZ122050 | NX65L2 | 914 | 19.1 | S83182 | FC66723801 | 2312J0925 | Stripe 모재 T방향 | API-X65L2I | 현대제철(주) | 496 | 575 |  | 341.707 | 468.165 | 353.654 | 484.533 | 593.007 | 45 | 2023-12-15
S83178 | FC66723902 | HYUNDAI | 20231107 | 20231107 | 0.178 | 0.385 | 0.0739 | 0.251 | 1.601 | 0.0096 | 0.0021 | 0 | 0 | 0.14 | 0.14 | 0.0003 | 0 | 0.088 | 0 | 0 | 0 | 0 | 0 | 0 | 0 | 0 | 0 | 0 | 0 | 0 | 0 | 191.8 | 506 | 587 | 40 | 0 | 0 | 0 | PPXZ1209T | 1028898 | CM108 | 대경공장 JCOE 시편절단 | 5114 | JCOE 생산창고 | SPXZ122070 | NX65L2 | 914 | 19.1 | S83178 | FC66723902 | 2312J0927 | Stripe 모재 T방향 | API-X65L2I | 현대제철(주) | 506 | 587 |  | 361.963 | 484.961 | 376.347 | 504.233 | 617.54 | 46 | 2023-12-15
S83178 | FC66723902 | HYUNDAI | 20231107 | 20231107 | 0.178 | 0.385 | 0.0739 | 0.251 | 1.601 | 0.0096 | 0.0021 | 0 | 0 | 0.14 | 0.14 | 0.0003 | 0 | 0.088 | 0 | 0 | 0 | 0 | 0 | 0 | 0 | 0 | 0 | 0 | 0 | 0 | 0 | 191.8 | 506 | 587 | 40 | 0 | 0 | 0 | PPXZ1209W | 1028898 | CM108 | 대경공장 JCOE 시편절단 | 5114 | JCOE 생산창고 | SPXZ122070 | NX65L2 | 914 | 19.1 | S83178 | FC66723902 | 2312J0927 | Stripe 용접 | API-X65L2I | 현대제철(주) | 506 | 587 |  | 341.26 | 453.495 | 0 | 0 | 618.604 | 0 | 2023-12-15
S83182 | FC67016501 | HYUNDAI | 20231229 | 20231229 | 0.17 | 0.369 | 0.0711 | 0.237 | 1.535 | 0.0103 | 0.0016 | 0 | 0 | 0.14 | 0.13 | 0.0002 | 0 | 0.073 | 0 | 0 | 0 | 0 | 0 | 0 | 0 | 0 | 0 | 0 | 0 | 0 | 0 | 177.6 | 496 | 575 | 42 | 0 | 0 | 0 | PPY12901W | 1032862 | CM108 | 대경공장 JCOE 시편절단 | 5114 | JCOE 생산창고 | SPY1272120 | NX65L2 | 762 | 19.1 | S83182 | FC67016501 | 2401J1654 | Stripe 용접 | API-X65L2I | 현대제철(주) | 496 | 575 |  | 396.177 | 539.091 | 0 | 0 | 608.462 | 0 | 2024-01-30
S83182 | FC67016501 | HYUNDAI | 20231229 | 20231229 | 0.17 | 0.369 | 0.0711 | 0.237 | 1.535 | 0.0103 | 0.0016 | 0 | 0 | 0.14 | 0.13 | 0.0002 | 0 | 0.073 | 0 | 0 | 0 | 0 | 0 | 0 | 0 | 0 | 0 | 0 | 0 | 0 | 0 | 177.6 | 496 | 575 | 42 | 0 | 0 | 0 | PPY12901T | 1032862 | CM108 | 대경공장 JCOE 시편절단 | 5114 | JCOE 생산창고 | SPY1272120 | NX65L2 | 762 | 19.1 | S83182 | FC67016501 | 2401J1654 | Stripe 모재 T방향 | API-X65L2I | 현대제철(주) | 496 | 575 |  | 342.866 | 469.678 | 359.279 | 492.162 | 596 | 45.6 | 2024-01-30
S88506 | FC67342901 | HYUNDAI | 20231122 | 20231122 | 0 | 0.414 | 0.1465 | 0.338 | 1.537 | 0.0171 | 0.0038 | 0 | 0 | 0 | 0 | 0 | 0 | 0 | 0 | 0 | 0 | 0 | 0 | 0 | 0 | 0 | 0 | 0 | 0 | 0 | 0 | 0 | 439 | 560 | 25 | 0 | 0 | 0 | PPY20702W | 1033838 | CM108 | 대경공장 JCOE 시편절단 | 5114 | JCOE 생산창고 | SPY2071050 | SNT355A | 914.4 | 22 | S88506 | FC67342901 | 2402J0417 | Stripe 용접 | SN355B | 현대제철(주) | 439 | 560 | 25 | 0 | 0 | 0 | 0 | 602.763 | 0 | 2024-02-15
S88506 | FC67342901 | HYUNDAI | 20231122 | 20231122 | 0 | 0.414 | 0.1465 | 0.338 | 1.537 | 0.0171 | 0.0038 | 0 | 0 | 0 | 0 | 0 | 0 | 0 | 0 | 0 | 0 | 0 | 0 | 0 | 0 | 0 | 0 | 0 | 0 | 0 | 0 | 0 | 439 | 560 | 25 | 0 | 0 | 0 | PPY20702T | 1033838 | CM108 | 대경공장 JCOE 시편절단 | 5114 | JCOE 생산창고 | SPY2071050 | SNT355A | 914.4 | 22 | S88506 | FC67342901 | 2402J0417 | Stripe 모재 T방향 | SN355B | 현대제철(주) | 439 | 560 | 25 | 219.853 | 403.543 | 226.532 | 415.803 | 551.347 | 42.2 | 2024-02-15
S83760 | FC67472903 | HYUNDAI | 20240105 | 20240105 | 0.169 | 0.382 | 0.0599 | 0.225 | 1.476 | 0.0105 | 0.0014 | 0 | 0 | 0.13 | 0.15 | 0.0004 | 0 | 0.082 | 0 | 0 | 0 | 0.14 | 0 | 0 | 0 | 0 | 0 | 0 | 0 | 0 | 0 | 212 | 593 | 663 | 36 | 0 | 0 | 0 | PPY10513W | 1030548 | CM108 | 대경공장 JCOE 시편절단 | 5114 | JCOE 생산창고 | SPY1052030 | NX70L2 | 914 | 15.9 | S83760 | FC67472903 | 2401J0260 | Stripe 용접 | API-X70L2 | 현대제철(주) | 593 | 663 | 36 | 348.582 | 574.844 | 0 | 0 | 636.337 | 0 | 2024-01-10
S83760 | FC67472903 | HYUNDAI | 20240105 | 20240105 | 0.169 | 0.382 | 0.0599 | 0.225 | 1.476 | 0.0105 | 0.0014 | 0 | 0 | 0.13 | 0.15 | 0.0004 | 0 | 0.082 | 0 | 0 | 0 | 0.14 | 0 | 0 | 0 | 0 | 0 | 0 | 0 | 0 | 0 | 212 | 593 | 663 | 36 | 0 | 0 | 0 | PPY10513T | 1030548 | CM108 | 대경공장 JCOE 시편절단 | 5114 | JCOE 생산창고 | SPY1052030 | NX70L2 | 914 | 15.9 | S83760 | FC67472903 | 2401J0260 | Stripe 모재 T방향 | API-X70L2 | 현대제철(주) | 593 | 663 | 36 | 308.205 | 509.918 | 328.758 | 543.922 | 659.147 | 38.6 | 2024-01-10
S85926 | FC67473001 | HYUNDAI | 20231205 | 20231205 | 0.164 | 0.377 | 0.0566 | 0.23 | 1.52 | 0.0095 | 0.0016 | 0 | 0 | 0.12 | 0.12 | 0.0003 | 0 | 0.072 | 0 | 0 | 0 | 0.12 | 0 | 0 | 0 | 0 | 0 | 0 | 0 | 0 | 0 | 198.9 | 516 | 615 | 40 | 0 | 0 | 0 | PPY10514W | 1030548 | CM108 | 대경공장 JCOE 시편절단 | 5114 | JCOE 생산창고 | SPY1052040 | NX70L2 | 914 | 15.9 | S85926 | FC67473001 | 2401J0261 | Stripe 용접 | API-X70L2 | 현대제철(주) | 516 | 615 | 40 | 0 | 0 | 0 | 0 | 653.155 | 0 | 2024-01-10
S85926 | FC67473001 | HYUNDAI | 20231205 | 20231205 | 0.164 | 0.377 | 0.0566 | 0.23 | 1.52 | 0.0095 | 0.0016 | 0 | 0 | 0.12 | 0.12 | 0.0003 | 0 | 0.072 | 0 | 0 | 0 | 0.12 | 0 | 0 | 0 | 0 | 0 | 0 | 0 | 0 | 0 | 198.9 | 516 | 615 | 40 | 0 | 0 | 0 | PPY10514T | 1030548 | CM108 | 대경공장 JCOE 시편절단 | 5114 | JCOE 생산창고 | SPY1052040 | NX70L2 | 914 | 15.9 | S85926 | FC67473001 | 2401J0261 | Stripe 모재 T방향 | API-X70L2 | 현대제철(주) | 516 | 615 | 40 | 326.226 | 534.028 | 332.366 | 544.079 | 641.719 | 38 | 2024-01-10
S82161 | FC67474801 | HYUNDAI | 20231212 | 20231212 | 0.172 | 0.387 | 0.061 | 0.24 | 1.515 | 0.0078 | 0.0011 | 0 | 0 | 0.13 | 0.14 | 0.0003 | 0 | 0.105 | 0 | 0 | 0 | 0.13 | 0 | 0 | 0 | 0 | 0 | 0 | 0 | 0 | 0 | 196.5 | 569 | 645 | 37 | 0 | 0 | 0 | PPY10512T | 1030548 | CM108 | 대경공장 JCOE 시편절단 | 5114 | JCOE 생산창고 | SPY1052010 | NX70L2 | 914 | 15.9 | S82161 | FC67474801 | 2401J0258 | Stripe 모재 T방향 | API-X70L2 | 현대제철(주) | 569 | 645 | 37 | 319.131 | 525.709 | 329.28 | 542.427 | 640.064 | 38.8 | 2024-01-10
S82161 | FC67474801 | HYUNDAI | 20231212 | 20231212 | 0.172 | 0.387 | 0.061 | 0.24 | 1.515 | 0.0078 | 0.0011 | 0 | 0 | 0.13 | 0.14 | 0.0003 | 0 | 0.105 | 0 | 0 | 0 | 0.13 | 0 | 0 | 0 | 0 | 0 | 0 | 0 | 0 | 0 | 196.5 | 569 | 645 | 37 | 0 | 0 | 0 | PPY10512W | 1030548 | CM108 | 대경공장 JCOE 시편절단 | 5114 | JCOE 생산창고 | SPY1052010 | NX70L2 | 914 | 15.9 | S82161 | FC67474801 | 2401J0258 | Stripe 용접 | API-X70L2 | 현대제철(주) | 569 | 645 | 37 | 0 | 0 | 0 | 0 | 649.654 | 0 | 2024-01-10
S83527 | FC67490801 | HYUNDAI | 20231205 | 20231205 | 0.167 | 0.378 | 0.0597 | 0.234 | 1.51 | 0.0076 | 0.0014 | 0 | 0 | 0.12 | 0.13 | 0.0002 | 0 | 0.074 | 0 | 0 | 0 | 0.12 | 0 | 0 | 0 | 0 | 0 | 0 | 0 | 0 | 0 | 200.5 | 599 | 662 | 41 | 0 | 0 | 0 | PPXZ1404W | 1029036 | CM108 | 대경공장 JCOE 시편절단 | 5114 | JCOE 생산창고 | SPXZ141040 | NX70L2 | 762 | 19.1 | S83527 | FC67490801 | 2312J0991 | Stripe 용접 | API-X70L2 | 현대제철(주) | 599 | 662 | 41 | 0 | 0 | 0 | 0 | 658.046 | 0 | 2023-12-18
S83527 | FC67490801 | HYUNDAI | 20231205 | 20231205 | 0.167 | 0.378 | 0.0597 | 0.234 | 1.51 | 0.0076 | 0.0014 | 0 | 0 | 0.12 | 0.13 | 0.0002 | 0 | 0.074 | 0 | 0 | 0 | 0.12 | 0 | 0 | 0 | 0 | 0 | 0 | 0 | 0 | 0 | 200.5 | 599 | 662 | 41 | 0 | 0 | 0 | PPXZ1404T | 1029036 | CM108 | 대경공장 JCOE 시편절단 | 5114 | JCOE 생산창고 | SPXZ141040 | NX70L2 | 762 | 19.1 | S83527 | FC67490801 | 2312J0991 | Stripe 모재 T방향 | API-X70L2 | 현대제철(주) | 599 | 662 | 41 | 373.927 | 509.637 | 400.989 | 546.522 | 646.534 | 42.6 | 2023-12-18
S83760 | FC67491902 | HYUNDAI | 20231205 | 20231205 | 0.169 | 0.382 | 0.0599 | 0.225 | 1.476 | 0.0105 | 0.0014 | 0 | 0 | 0.13 | 0.15 | 0.0004 | 0 | 0.082 | 0 | 0 | 0 | 0.14 | 0 | 0 | 0 | 0 | 0 | 0 | 0 | 0 | 0 | 200.3 | 592 | 678 | 39 | 0 | 0 | 0 | PPXZ1403T | 1029038 | CM108 | 대경공장 JCOE 시편절단 | 5114 | JCOE 생산창고 | SPXZ132070 | NX70L2 | 762 | 25.4 | S83760 | FC67491902 | 2312J0975 | Stripe 모재 T방향 | API-X70L2 | 현대제철(주) | 592 | 678 | 39 | 537.544 | 556.172 | 563.627 | 583.158 | 682.536 | 46.2 | 2023-12-18
S83760 | FC67491902 | HYUNDAI | 20231205 | 20231205 | 0.169 | 0.382 | 0.0599 | 0.225 | 1.476 | 0.0105 | 0.0014 | 0 | 0 | 0.13 | 0.15 | 0.0004 | 0 | 0.082 | 0 | 0 | 0 | 0.14 | 0 | 0 | 0 | 0 | 0 | 0 | 0 | 0 | 0 | 200.3 | 592 | 678 | 39 | 0 | 0 | 0 | PPXZ1403W | 1029038 | CM108 | 대경공장 JCOE 시편절단 | 5114 | JCOE 생산창고 | SPXZ132070 | NX70L2 | 762 | 25.4 | S83760 | FC67491902 | 2312J0975 | Stripe 용접 | API-X70L2 | 현대제철(주) | 592 | 678 | 39 | 0 | 0 | 0 | 0 | 680.972 | 0 | 2023-12-18
S83541 | FC67521502 | HYUNDAI | 20231205 | 20231205 | 0.167 | 0.381 | 0.0561 | 0.245 | 1.522 | 0.0089 | 0.0015 | 0 | 0 | 0.13 | 0.14 | 0.0004 | 0 | 0.091 | 0 | 0 | 0 | 0.12 | 0 | 0 | 0 | 0 | 0 | 0 | 0 | 0 | 0 | 194.1 | 535 | 631 | 38 | 0 | 0 | 0 | PPY10903W | 1030636 | CM108 | 대경공장 JCOE 시편절단 | 5114 | JCOE 생산창고 | SPY1082120 | NX70L2 | 1067 | 15.9 | S83541 | FC67521502 | 2401J0335 | Stripe 용접 | API-X70L2 | 현대제철(주) | 535 | 631 | 38 | 0 | 0 | 0 | 0 | 615.439 | 0 | 2024-01-11
S83541 | FC67521502 | HYUNDAI | 20231205 | 20231205 | 0.167 | 0.381 | 0.0561 | 0.245 | 1.522 | 0.0089 | 0.0015 | 0 | 0 | 0.13 | 0.14 | 0.0004 | 0 | 0.091 | 0 | 0 | 0 | 0.12 | 0 | 0 | 0 | 0 | 0 | 0 | 0 | 0 | 0 | 194.1 | 535 | 631 | 38 | 0 | 0 | 0 | PPY10903T | 1030636 | CM108 | 대경공장 JCOE 시편절단 | 5114 | JCOE 생산창고 | SPY1082120 | NX70L2 | 1067 | 15.9 | S83541 | FC67521502 | 2401J0335 | Stripe 모재 T방향 | API-X70L2 | 현대제철(주) | 535 | 631 | 38 | 301.238 | 498.013 | 319.056 | 527.47 | 654.567 | 39.8 | 2024-01-11
S85926 | FC67521603 | HYUNDAI | 20231205 | 20231205 | 0.164 | 0.377 | 0.0566 | 0.23 | 1.52 | 0.0095 | 0.0016 | 0 | 0 | 0.12 | 0.12 | 0.0003 | 0 | 0.072 | 0 | 0 | 0 | 0.12 | 0 | 0 | 0 | 0 | 0 | 0 | 0 | 0 | 0 | 189.6 | 540 | 604 | 40 | 0 | 0 | 0 | PPY10814T | 1030636 | CM108 | 대경공장 JCOE 시편절단 | 5114 | JCOE 생산창고 | SPY1082080 | NX70L2 | 1067 | 15.9 | S85926 | FC67521603 | 2401J0329 | Stripe 모재 T방향 | API-X70L2 | 현대제철(주) | 540 | 604 | 40 | 320.208 | 519.204 | 328.588 | 532.791 | 625.024 | 41.6 | 2024-01-11
S85926 | FC67521603 | HYUNDAI | 20231205 | 20231205 | 0.164 | 0.377 | 0.0566 | 0.23 | 1.52 | 0.0095 | 0.0016 | 0 | 0 | 0.12 | 0.12 | 0.0003 | 0 | 0.072 | 0 | 0 | 0 | 0.12 | 0 | 0 | 0 | 0 | 0 | 0 | 0 | 0 | 0 | 189.6 | 540 | 604 | 40 | 0 | 0 | 0 | PPY10814W | 1030636 | CM108 | 대경공장 JCOE 시편절단 | 5114 | JCOE 생산창고 | SPY1082080 | NX70L2 | 1067 | 15.9 | S85926 | FC67521603 | 2401J0329 | Stripe 용접 | API-X70L2 | 현대제철(주) | 540 | 604 | 40 | 375.786 | 607.713 | 0 | 0 | 616.041 | 0 | 2024-01-11
S80903 | FC67521701 | HYUNDAI | 20231205 | 20231205 | 0.173 | 0.386 | 0.0647 | 0.238 | 1.499 | 0.008 | 0.002 | 0 | 0 | 0.14 | 0.14 | 0.0004 | 0 | 0.072 | 0 | 0 | 0 | 0.12 | 0 | 0 | 0 | 0 | 0 | 0 | 0 | 0 | 0 | 189.7 | 503 | 610 | 38 | 0 | 0 | 0 | PPY10815T | 1030636 | CM108 | 대경공장 JCOE 시편절단 | 5114 | JCOE 생산창고 | SPY1082100 | NX70L2 | 1067 | 15.9 | S80903 | FC67521701 | 2401J0332 | Stripe 모재 T방향 | API-X70L2 | 현대제철(주) | 503 | 610 | 38 | 300.732 | 496.576 | 311.342 | 514.095 | 624.577 | 36.8 | 2024-01-11
S80903 | FC67521701 | HYUNDAI | 20231205 | 20231205 | 0.173 | 0.386 | 0.0647 | 0.238 | 1.499 | 0.008 | 0.002 | 0 | 0 | 0.14 | 0.14 | 0.0004 | 0 | 0.072 | 0 | 0 | 0 | 0.12 | 0 | 0 | 0 | 0 | 0 | 0 | 0 | 0 | 0 | 189.7 | 503 | 610 | 38 | 0 | 0 | 0 | PPY10815W | 1030636 | CM108 | 대경공장 JCOE 시편절단 | 5114 | JCOE 생산창고 | SPY1082100 | NX70L2 | 1067 | 15.9 | S80903 | FC67521701 | 2401J0332 | Stripe 용접 | API-X70L2 | 현대제철(주) | 503 | 610 | 38 | 129.031 | 212.985 | 0 | 0 | 617.745 | 0 | 2024-01-11
S89519 | FC67542702 | HYUNDAI | 20231213 | 20231213 | 0.171 | 0.388 | 0.0597 | 0.247 | 1.523 | 0.01 | 0.0016 | 0 | 0 | 0.14 | 0.13 | 0.0003 | 0 | 0.087 | 0 | 0 | 0 | 0.13 | 0 | 0 | 0 | 0 | 0 | 0 | 0 | 0 | 0 | 213.6 | 568 | 648 | 36 | 0 | 0 | 0 | PPY10811T | 1030636 | CM108 | 대경공장 JCOE 시편절단 | 5114 | JCOE 생산창고 | SPY1082020 | NX70L2 | 1067 | 15.9 | S89519 | FC67542702 | 2401J0323 | Stripe 모재 T방향 | API-X70L2 | 현대제철(주) | 568 | 648 | 36 | 345.632 | 568.739 | 371.205 | 610.819 | 711.309 | 37.6 | 2024-01-11
S89519 | FC67542702 | HYUNDAI | 20231213 | 20231213 | 0.171 | 0.388 | 0.0597 | 0.247 | 1.523 | 0.01 | 0.0016 | 0 | 0 | 0.14 | 0.13 | 0.0003 | 0 | 0.087 | 0 | 0 | 0 | 0.13 | 0 | 0 | 0 | 0 | 0 | 0 | 0 | 0 | 0 | 213.6 | 568 | 648 | 36 | 0 | 0 | 0 | PPY10811W | 1030636 | CM108 | 대경공장 JCOE 시편절단 | 5114 | JCOE 생산창고 | SPY1082020 | NX70L2 | 1067 | 15.9 | S89519 | FC67542702 | 2401J0323 | Stripe 용접 | API-X70L2 | 현대제철(주) | 568 | 648 | 36 | 84.0749 | 138.369 | 0 | 0 | 652.409 | 0 | 2024-01-11
S89519 | FC67596702 | HYUNDAI | 20231212 | 20231212 | 0.171 | 0.388 | 0.0597 | 0.247 | 1.523 | 0.01 | 0.0016 | 0 | 0 | 0.14 | 0.13 | 0.0003 | 0 | 0.087 | 0 | 0 | 0 | 0.13 | 0 | 0 | 0 | 0 | 0 | 0 | 0 | 0 | 0 | 200 | 585 | 651 | 40 | 0 | 0 | 0 | PPY12304W | 1032137 | CM108 | 대경공장 JCOE 시편절단 | 5114 | JCOE 생산창고 | SPY1222180 | NX70L2 | 1219 | 19.1 | S89519 | FC67596702 | 2401J1283 | Stripe 용접 | API-X70L2 | 현대제철(주) | 586 | 661 | 39 | 485.906 | 654.455 | 0 | 0 | 667.11 | 0 | 2024-01-26
S89519 | FC67596702 | HYUNDAI | 20231212 | 20231212 | 0.171 | 0.388 | 0.0597 | 0.247 | 1.523 | 0.01 | 0.0016 | 0 | 0 | 0.14 | 0.13 | 0.0003 | 0 | 0.087 | 0 | 0 | 0 | 0.13 | 0 | 0 | 0 | 0 | 0 | 0 | 0 | 0 | 0 | 200 | 585 | 651 | 40 | 0 | 0 | 0 | PPY12304T | 1032137 | CM108 | 대경공장 JCOE 시편절단 | 5114 | JCOE 생산창고 | SPY1222180 | NX70L2 | 1219 | 19.1 | S89519 | FC67596702 | 2401J1283 | Stripe 모재 T방향 | API-X70L2 | 현대제철(주) | 586 | 661 | 39 | 397.759 | 532.016 | 407.89 | 545.567 | 649.375 | 43.6 | 2024-01-26
S89515 | FC67597102 | HYUNDAI | 20231212 | 20231212 | 0.165 | 0.372 | 0.0595 | 0.225 | 1.46 | 0.012 | 0.0013 | 0 | 0 | 0.12 | 0.14 | 0.0003 | 0 | 0.09 | 0 | 0 | 0 | 0.12 | 0 | 0 | 0 | 0 | 0 | 0 | 0 | 0 | 0 | 199.4 | 549 | 640 | 38 | 0 | 0 | 0 | PPY12305T | 1032137 | CM108 | 대경공장 JCOE 시편절단 | 5114 | JCOE 생산창고 | SPY1222190 | NX70L2 | 1219 | 19.1 | S89515 | FC67597102 | 2401J1284 | Stripe 모재 T방향 | API-X70L2 | 현대제철(주) | 549 | 640 | 38 | 380.998 | 510.679 | 394.599 | 528.91 | 609.871 | 46.2 | 2024-01-26
S89515 | FC67597102 | HYUNDAI | 20231212 | 20231212 | 0.165 | 0.372 | 0.0595 | 0.225 | 1.46 | 0.012 | 0.0013 | 0 | 0 | 0.12 | 0.14 | 0.0003 | 0 | 0.09 | 0 | 0 | 0 | 0.12 | 0 | 0 | 0 | 0 | 0 | 0 | 0 | 0 | 0 | 199.4 | 549 | 640 | 38 | 0 | 0 | 0 | PPY12305W | 1032137 | CM108 | 대경공장 JCOE 시편절단 | 5114 | JCOE 생산창고 | SPY1222190 | NX70L2 | 1219 | 19.1 | S89515 | FC67597102 | 2401J1284 | Stripe 용접 | API-X70L2 | 현대제철(주) | 549 | 640 | 38 | 478.968 | 649.019 | 0 | 0 | 652.466 | 0 | 2024-01-26
S89519 | FC67614303 | HYUNDAI | 20231213 | 20231213 | 0.171 | 0.388 | 0.0597 | 0.247 | 1.523 | 0.01 | 0.0016 | 0 | 0 | 0.14 | 0.13 | 0.0003 | 0 | 0.087 | 0 | 0 | 0 | 0.13 | 0 | 0 | 0 | 0 | 0 | 0 | 0 | 0 | 0 | 213.6 | 568 | 648 | 36 | 0 | 0 | 0 | PPY10515W | 1030548 | CM108 | 대경공장 JCOE 시편절단 | 5114 | JCOE 생산창고 | SPY1052050 | NX70L2 | 914 | 15.9 | S89519 | FC67614303 | 2401J0262 | Stripe 용접 | API-X70L2 | 현대제철(주) | 568 | 648 | 36 | 108.353 | 173.987 | 0 | 0 | 629.14 | 0 | 2024-01-10
S89519 | FC67614303 | HYUNDAI | 20231213 | 20231213 | 0.171 | 0.388 | 0.0597 | 0.247 | 1.523 | 0.01 | 0.0016 | 0 | 0 | 0.14 | 0.13 | 0.0003 | 0 | 0.087 | 0 | 0 | 0 | 0.13 | 0 | 0 | 0 | 0 | 0 | 0 | 0 | 0 | 0 | 213.6 | 568 | 648 | 36 | 0 | 0 | 0 | PPY10515T | 1030548 | CM108 | 대경공장 JCOE 시편절단 | 5114 | JCOE 생산창고 | SPY1052050 | NX70L2 | 914 | 15.9 | S89519 | FC67614303 | 2401J0262 | Stripe 모재 T방향 | API-X70L2 | 현대제철(주) | 568 | 648 | 36 | 318.775 | 514.16 | 325.4 | 524.846 | 602.286 | 41.3999 | 2024-01-10
S89515 | FC67614501 | HYUNDAI | 20231206 | 20231206 | 0.165 | 0.372 | 0.0595 | 0.225 | 1.46 | 0.012 | 0.0013 | 0 | 0 | 0.12 | 0.14 | 0.0003 | 0 | 0.09 | 0 | 0 | 0 | 0.12 | 0 | 0 | 0 | 0 | 0 | 0 | 0 | 0 | 0 | 200.4 | 578 | 656 | 37 | 0 | 0 | 0 | PPXZ1205T | 1028901 | CM108 | 대경공장 JCOE 시편절단 | 5114 | JCOE 생산창고 | SPXZ121180 | NX70L2 | 914 | 19.1 | S89515 | FC67614501 | 2312J0901 | Stripe 모재 T방향 | API-X70L2 | 현대제철(주) | 578 | 656 | 37 | 354.736 | 481.981 | 387.398 | 526.359 | 641.802 | 43.8 | 2023-12-15
S89515 | FC67614501 | HYUNDAI | 20231206 | 20231206 | 0.165 | 0.372 | 0.0595 | 0.225 | 1.46 | 0.012 | 0.0013 | 0 | 0 | 0.12 | 0.14 | 0.0003 | 0 | 0.09 | 0 | 0 | 0 | 0.12 | 0 | 0 | 0 | 0 | 0 | 0 | 0 | 0 | 0 | 200.4 | 578 | 656 | 37 | 0 | 0 | 0 | PPXZ1205W | 1028901 | CM108 | 대경공장 JCOE 시편절단 | 5114 | JCOE 생산창고 | SPXZ121180 | NX70L2 | 914 | 19.1 | S89515 | FC67614501 | 2312J0901 | Stripe 용접 | API-X70L2 | 현대제철(주) | 578 | 656 | 37 | 460.854 | 627.235 | 0 | 0 | 631.707 | 0 | 2023-12-15
S89519 | FC67614701 | HYUNDAI | 20231202 | 20231202 | 0.171 | 0.388 | 0.0597 | 0.247 | 1.523 | 0.01 | 0.0016 | 0 | 0 | 0.14 | 0.13 | 0.0003 | 0 | 0.087 | 0 | 0 | 0 | 0.13 | 0 | 0 | 0 | 0 | 0 | 0 | 0 | 0 | 0 | 208.3 | 586 | 661 | 39 | 0 | 0 | 0 | PPXZ1203T | 1028901 | CM108 | 대경공장 JCOE 시편절단 | 5114 | JCOE 생산창고 | SPXZ121210 | NX70L2 | 914 | 19.1 | S89519 | FC67614701 | 2312J0904 | Stripe 모재 T방향 | API-X70L2 | 현대제철(주) | 586 | 661 | 39 | 381.018 | 522.215 | 386.398 | 529.588 | 652.855 | 43.8 | 2023-12-15
S89519 | FC67614701 | HYUNDAI | 20231202 | 20231202 | 0.171 | 0.388 | 0.0597 | 0.247 | 1.523 | 0.01 | 0.0016 | 0 | 0 | 0.14 | 0.13 | 0.0003 | 0 | 0.087 | 0 | 0 | 0 | 0.13 | 0 | 0 | 0 | 0 | 0 | 0 | 0 | 0 | 0 | 208.3 | 586 | 661 | 39 | 0 | 0 | 0 | PPXZ1203W | 1028901 | CM108 | 대경공장 JCOE 시편절단 | 5114 | JCOE 생산창고 | SPXZ121210 | NX70L2 | 914 | 19.1 | S89519 | FC67614701 | 2312J0904 | Stripe 용접 | API-X70L2 | 현대제철(주) | 586 | 661 | 39 | 465.117 | 637.919 | 0 | 0 | 641.068 | 0 | 2023-12-15
S89514 | FC67625802 | HYUNDAI | 20231207 | 20231207 | 0.165 | 0.382 | 0.0552 | 0.249 | 1.526 | 0.0104 | 0.0015 | 0 | 0 | 0.13 | 0.13 | 0.0002 | 0 | 0.088 | 0 | 0 | 0 | 0.13 | 0 | 0 | 0 | 0 | 0 | 0 | 0 | 0 | 0 | 206.1 | 521 | 636 | 38 | 0 | 0 | 0 | PPY10812W | 1030636 | CM108 | 대경공장 JCOE 시편절단 | 5114 | JCOE 생산창고 | SPY1082040 | NX70L2 | 1067 | 15.9 | S89514 | FC67625802 | 2401J0325 | Stripe 용접 | API-X70L2 | 현대제철(주) | 521 | 636 | 38 | 0 | 0 | 0 | 0 | 646.383 | 0 | 2024-01-11
S89514 | FC67625802 | HYUNDAI | 20231207 | 20231207 | 0.165 | 0.382 | 0.0552 | 0.249 | 1.526 | 0.0104 | 0.0015 | 0 | 0 | 0.13 | 0.13 | 0.0002 | 0 | 0.088 | 0 | 0 | 0 | 0.13 | 0 | 0 | 0 | 0 | 0 | 0 | 0 | 0 | 0 | 206.1 | 521 | 636 | 38 | 0 | 0 | 0 | PPY10812T | 1030636 | CM108 | 대경공장 JCOE 시편절단 | 5114 | JCOE 생산창고 | SPY1082040 | NX70L2 | 1067 | 15.9 | S89514 | FC67625802 | 2401J0325 | Stripe 모재 T방향 | API-X70L2 | 현대제철(주) | 521 | 636 | 38 | 310.777 | 509.942 | 322.748 | 529.585 | 620.681 | 44.2 | 2024-01-11
S89522 | FC67626002 | HYUNDAI | 20231207 | 20231207 | 0.173 | 0.385 | 0.0639 | 0.247 | 1.504 | 0.0105 | 0.0015 | 0 | 0 | 0.12 | 0.13 | 0.0003 | 0 | 0.093 | 0 | 0 | 0 | 0.13 | 0 | 0 | 0 | 0 | 0 | 0 | 0 | 0 | 0 | 199.7 | 579 | 647 | 38 | 0 | 0 | 0 | PPY10813T | 1030636 | CM108 | 대경공장 JCOE 시편절단 | 5114 | JCOE 생산창고 | SPY1082050 | NX70L2 | 1067 | 15.9 | S89522 | FC67626002 | 2401J0326 | Stripe 모재 T방향 | API-X70L2 | 현대제철(주) | 579 | 647 | 38 | 324.15 | 528.127 | 330.844 | 539.033 | 627.123 | 43.8 | 2024-01-11
S89522 | FC67626002 | HYUNDAI | 20231207 | 20231207 | 0.173 | 0.385 | 0.0639 | 0.247 | 1.504 | 0.0105 | 0.0015 | 0 | 0 | 0.12 | 0.13 | 0.0003 | 0 | 0.093 | 0 | 0 | 0 | 0.13 | 0 | 0 | 0 | 0 | 0 | 0 | 0 | 0 | 0 | 199.7 | 579 | 647 | 38 | 0 | 0 | 0 | PPY10813W | 1030636 | CM108 | 대경공장 JCOE 시편절단 | 5114 | JCOE 생산창고 | SPY1082050 | NX70L2 | 1067 | 15.9 | S89522 | FC67626002 | 2401J0326 | Stripe 용접 | API-X70L2 | 현대제철(주) | 579 | 647 | 38 | 385.046 | 626.046 | 0 | 0 | 632.076 | 0 | 2024-01-11
S89514 | FC67626102 | HYUNDAI | 20231207 | 20231207 | 0.165 | 0.382 | 0.0552 | 0.249 | 1.526 | 0.0104 | 0.0015 | 0 | 0 | 0.13 | 0.13 | 0.0002 | 0 | 0.088 | 0 | 0 | 0 | 0.13 | 0 | 0 | 0 | 0 | 0 | 0 | 0 | 0 | 0 | 213.6 | 511 | 617 | 41 | 0 | 0 | 0 | PPXZ1604T | 1029249 | CM108 | 대경공장 JCOE 시편절단 | 5114 | JCOE 생산창고 | SPXZ152200 | NX70L2 | 1067 | 22.2 | S89514 | FC67626102 | 2312J1139 | Stripe 모재 T방향 | API-X70L2 | 현대제철(주) | 511 | 617 | 41 | 433.422 | 504.392 | 453.638 | 527.919 | 624.619 | 48.6 | 2023-12-20
S89514 | FC67626102 | HYUNDAI | 20231207 | 20231207 | 0.165 | 0.382 | 0.0552 | 0.249 | 1.526 | 0.0104 | 0.0015 | 0 | 0 | 0.13 | 0.13 | 0.0002 | 0 | 0.088 | 0 | 0 | 0 | 0.13 | 0 | 0 | 0 | 0 | 0 | 0 | 0 | 0 | 0 | 213.6 | 511 | 617 | 41 | 0 | 0 | 0 | PPXZ1604W | 1029249 | CM108 | 대경공장 JCOE 시편절단 | 5114 | JCOE 생산창고 | SPXZ152200 | NX70L2 | 1067 | 22.2 | S89514 | FC67626102 | 2312J1139 | Stripe 용접 | API-X70L2 | 현대제철(주) | 511 | 617 | 41 | 0 | 0 | 0 | 0 | 630.909 | 0 | 2023-12-20
S89522 | FC67626301 | HYUNDAI | 20231202 | 20231202 | 0.173 | 0.385 | 0.0639 | 0.247 | 1.504 | 0.0105 | 0.0015 | 0 | 0 | 0.12 | 0.13 | 0.0003 | 0 | 0.093 | 0 | 0 | 0 | 0.13 | 0 | 0 | 0 | 0 | 0 | 0 | 0 | 0 | 0 | 210.3 | 547 | 639 | 43 | 0 | 0 | 0 | PPXZ1603T | 1029249 | CM108 | 대경공장 JCOE 시편절단 | 5114 | JCOE 생산창고 | SPXZ151180 | NX70L2 | 1067 | 22.2 | S89522 | FC67626301 | 2312J1143 | Stripe 모재 T방향 | API-X70L2 | 현대제철(주) | 547 | 639 | 43 | 446.981 | 530.834 | 457.624 | 543.474 | 645.409 | 46.3999 | 2023-12-20
S89522 | FC67626301 | HYUNDAI | 20231202 | 20231202 | 0.173 | 0.385 | 0.0639 | 0.247 | 1.504 | 0.0105 | 0.0015 | 0 | 0 | 0.12 | 0.13 | 0.0003 | 0 | 0.093 | 0 | 0 | 0 | 0.13 | 0 | 0 | 0 | 0 | 0 | 0 | 0 | 0 | 0 | 210.3 | 547 | 639 | 43 | 0 | 0 | 0 | PPXZ1603W | 1029249 | CM108 | 대경공장 JCOE 시편절단 | 5114 | JCOE 생산창고 | SPXZ151180 | NX70L2 | 1067 | 22.2 | S89522 | FC67626301 | 2312J1143 | Stripe 용접 | API-X70L2 | 현대제철(주) | 547 | 639 | 43 | 0 | 0 | 0 | 0 | 655.048 | 0 | 2023-12-20
S89522 | FC67630901 | HYUNDAI | 20231202 | 20231202 | 0.173 | 0.385 | 0.0639 | 0.247 | 1.504 | 0.0105 | 0.0015 | 0 | 0 | 0.12 | 0.13 | 0.0003 | 0 | 0.093 | 0 | 0 | 0 | 0.13 | 0 | 0 | 0 | 0 | 0 | 0 | 0 | 0 | 0 | 211.6 | 551 | 636 | 40 | 0 | 0 | 0 | PPXZ1207T | 1028901 | CM108 | 대경공장 JCOE 시편절단 | 5114 | JCOE 생산창고 | SPXZ121190 | NX70L2 | 914 | 19.1 | S89522 | FC67630901 | 2312J0902 | Stripe 모재 T방향 | API-X70L2 | 현대제철(주) | 551 | 636 | 40 | 423.533 | 578.484 | 402.083 | 549.186 | 666.072 | 38.3999 | 2023-12-15
S89522 | FC67630901 | HYUNDAI | 20231202 | 20231202 | 0.173 | 0.385 | 0.0639 | 0.247 | 1.504 | 0.0105 | 0.0015 | 0 | 0 | 0.12 | 0.13 | 0.0003 | 0 | 0.093 | 0 | 0 | 0 | 0.13 | 0 | 0 | 0 | 0 | 0 | 0 | 0 | 0 | 0 | 211.6 | 551 | 636 | 40 | 0 | 0 | 0 | PPXZ1207W | 1028901 | CM108 | 대경공장 JCOE 시편절단 | 5114 | JCOE 생산창고 | SPXZ121190 | NX70L2 | 914 | 19.1 | S89522 | FC67630901 | 2312J0902 | Stripe 용접 | API-X70L2 | 현대제철(주) | 551 | 636 | 40 | 0 | 0 | 0 | 0 | 668.158 | 0 | 2023-12-15
S89514 | FC67652702 | HYUNDAI | 20240110 | 20240110 | 0.165 | 0.382 | 0.0552 | 0.249 | 1.526 | 0.0104 | 0.0015 | 0 | 0 | 0.13 | 0.13 | 0.0002 | 0 | 0.088 | 0 | 0 | 0 | 0.13 | 0 | 0 | 0 | 0 | 0 | 0 | 0 | 0 | 0 | 213.6 | 539 | 629 | 38 | 0 | 0 | 0 | PPY12205T | 1032036 | CM108 | 대경공장 JCOE 시편절단 | 5114 | JCOE 생산창고 | SPY1222010 | NX70L2 | 762 | 19.1 | S89514 | FC67652702 | 2401J1249 | Stripe 모재 T방향 | API-X70L2 | 현대제철(주) | 539 | 629 | 38 | 365.418 | 500.288 | 374.526 | 512.758 | 624.434 | 46 | 2024-01-26
S89514 | FC67652702 | HYUNDAI | 20240110 | 20240110 | 0.165 | 0.382 | 0.0552 | 0.249 | 1.526 | 0.0104 | 0.0015 | 0 | 0 | 0.13 | 0.13 | 0.0002 | 0 | 0.088 | 0 | 0 | 0 | 0.13 | 0 | 0 | 0 | 0 | 0 | 0 | 0 | 0 | 0 | 213.6 | 539 | 629 | 38 | 0 | 0 | 0 | PPY12205W | 1032036 | CM108 | 대경공장 JCOE 시편절단 | 5114 | JCOE 생산창고 | SPY1222010 | NX70L2 | 762 | 19.1 | S89514 | FC67652702 | 2401J1249 | Stripe 용접 | API-X70L2 | 현대제철(주) | 539 | 629 | 38 | 362.648 | 498.188 | 0 | 0 | 629.327 | 0 | 2024-01-26
S89514 | FC67653101 | HYUNDAI | 20231206 | 20231206 | 0.165 | 0.382 | 0.0552 | 0.249 | 1.526 | 0.0104 | 0.0015 | 0 | 0 | 0.13 | 0.13 | 0.0002 | 0 | 0.088 | 0 | 0 | 0 | 0.13 | 0 | 0 | 0 | 0 | 0 | 0 | 0 | 0 | 0 | 208.1 | 549 | 636 | 39 | 0 | 0 | 0 | PPXZ1407W | 1029036 | CM108 | 대경공장 JCOE 시편절단 | 5114 | JCOE 생산창고 | SPXZ141020 | NX70L2 | 762 | 19.1 | S89514 | FC67653101 | 2312J0989 | Stripe 용접 | API-X70L2 | 현대제철(주) | 549 | 636 | 39 | 204.96 | 279.755 | 0 | 0 | 642.455 | 0 | 2023-12-18
S89514 | FC67653101 | HYUNDAI | 20231206 | 20231206 | 0.165 | 0.382 | 0.0552 | 0.249 | 1.526 | 0.0104 | 0.0015 | 0 | 0 | 0.13 | 0.13 | 0.0002 | 0 | 0.088 | 0 | 0 | 0 | 0.13 | 0 | 0 | 0 | 0 | 0 | 0 | 0 | 0 | 0 | 208.1 | 549 | 636 | 39 | 0 | 0 | 0 | PPXZ1407T | 1029036 | CM108 | 대경공장 JCOE 시편절단 | 5114 | JCOE 생산창고 | SPXZ141020 | NX70L2 | 762 | 19.1 | S89514 | FC67653101 | 2312J0989 | Stripe 모재 T방향 | API-X70L2 | 현대제철(주) | 549 | 636 | 39 | 376.525 | 514.951 | 397.101 | 543.092 | 642.061 | 41 | 2023-12-18
S89519 | FC67653302 | HYUNDAI | 20231212 | 20231212 | 0.171 | 0.388 | 0.0597 | 0.247 | 1.523 | 0.01 | 0.0016 | 0 | 0 | 0.14 | 0.13 | 0.0003 | 0 | 0.087 | 0 | 0 | 0 | 0.13 | 0 | 0 | 0 | 0 | 0 | 0 | 0 | 0 | 0 | 208.3 | 586 | 661 | 39 | 0 | 0 | 0 | PPXZ1406W | 1029036 | CM108 | 대경공장 JCOE 시편절단 | 5114 | JCOE 생산창고 | SPXZ141010 | NX70L2 | 762 | 19.1 | S89519 | FC67653302 | 2312J0988 | Stripe 용접 | API-X70L2 | 현대제철(주) | 586 | 661 | 39 | 455.409 | 620.759 | 0 | 0 | 631.503 | 0 | 2023-12-18
S89519 | FC67653302 | HYUNDAI | 20231212 | 20231212 | 0.171 | 0.388 | 0.0597 | 0.247 | 1.523 | 0.01 | 0.0016 | 0 | 0 | 0.14 | 0.13 | 0.0003 | 0 | 0.087 | 0 | 0 | 0 | 0.13 | 0 | 0 | 0 | 0 | 0 | 0 | 0 | 0 | 0 | 208.3 | 586 | 661 | 39 | 0 | 0 | 0 | PPXZ1406T | 1029036 | CM108 | 대경공장 JCOE 시편절단 | 5114 | JCOE 생산창고 | SPXZ141010 | NX70L2 | 762 | 19.1 | S89519 | FC67653302 | 2312J0988 | Stripe 모재 T방향 | API-X70L2 | 현대제철(주) | 586 | 661 | 39 | 379.101 | 517.823 | 377.723 | 515.942 | 623.813 | 39.3999 | 2023-12-18
S89515 | FC67653802 | HYUNDAI | 20231208 | 20231208 | 0.165 | 0.372 | 0.0595 | 0.225 | 1.46 | 0.012 | 0.0013 | 0 | 0 | 0.12 | 0.14 | 0.0003 | 0 | 0.09 | 0 | 0 | 0 | 0.12 | 0 | 0 | 0 | 0 | 0 | 0 | 0 | 0 | 0 | 217.1 | 559 | 648 | 45 | 0 | 0 | 0 | PPXZ1402W | 1029038 | CM108 | 대경공장 JCOE 시편절단 | 5114 | JCOE 생산창고 | SPXZ132040 | NX70L2 | 762 | 25.4 | S89515 | FC67653802 | 2312J0970 | Stripe 용접 | API-X70L2 | 현대제철(주) | 559 | 648 | 45 | 595.574 | 610.667 | 0 | 0 | 672.979 | 0 | 2023-12-18
S89515 | FC67653802 | HYUNDAI | 20231208 | 20231208 | 0.165 | 0.372 | 0.0595 | 0.225 | 1.46 | 0.012 | 0.0013 | 0 | 0 | 0.12 | 0.14 | 0.0003 | 0 | 0.09 | 0 | 0 | 0 | 0.12 | 0 | 0 | 0 | 0 | 0 | 0 | 0 | 0 | 0 | 217.1 | 559 | 648 | 45 | 0 | 0 | 0 | PPXZ1402T | 1029038 | CM108 | 대경공장 JCOE 시편절단 | 5114 | JCOE 생산창고 | SPXZ132040 | NX70L2 | 762 | 25.4 | S89515 | FC67653802 | 2312J0970 | Stripe 모재 T방향 | API-X70L2 | 현대제철(주) | 559 | 648 | 45 | 557.217 | 572.896 | 557.789 | 573.484 | 675.909 | 46.2 | 2023-12-18
S89514 | FC67653901 | HYUNDAI | 20231206 | 20231206 | 0.165 | 0.382 | 0.0552 | 0.249 | 1.526 | 0.0104 | 0.0015 | 0 | 0 | 0.13 | 0.13 | 0.0002 | 0 | 0.088 | 0 | 0 | 0 | 0.13 | 0 | 0 | 0 | 0 | 0 | 0 | 0 | 0 | 0 | 208.8 | 542 | 637 | 44 | 0 | 0 | 0 | PPXZ1415T | 1029038 | CM108 | 대경공장 JCOE 시편절단 | 5114 | JCOE 생산창고 | SPXZ132050 | NX70L2 | 762 | 25.4 | S89514 | FC67653901 | 2312J0971 | Stripe 모재 T방향 | API-X70L2 | 현대제철(주) | 542 | 637 | 44 | 526.981 | 548.138 | 541.716 | 563.465 | 655.974 | 47 | 2023-12-18
S89514 | FC67653901 | HYUNDAI | 20231206 | 20231206 | 0.165 | 0.382 | 0.0552 | 0.249 | 1.526 | 0.0104 | 0.0015 | 0 | 0 | 0.13 | 0.13 | 0.0002 | 0 | 0.088 | 0 | 0 | 0 | 0.13 | 0 | 0 | 0 | 0 | 0 | 0 | 0 | 0 | 0 | 208.8 | 542 | 637 | 44 | 0 | 0 | 0 | PPXZ1415W | 1029038 | CM108 | 대경공장 JCOE 시편절단 | 5114 | JCOE 생산창고 | SPXZ132050 | NX70L2 | 762 | 25.4 | S89514 | FC67653901 | 2312J0971 | Stripe 용접 | API-X70L2 | 현대제철(주) | 542 | 637 | 44 | 649.257 | 665.188 | 0 | 0 | 669.296 | 0 | 2023-12-18
S89519 | FC67654201 | HYUNDAI | 20231202 | 20231202 | 0.171 | 0.388 | 0.0597 | 0.247 | 1.523 | 0.01 | 0.0016 | 0 | 0 | 0.14 | 0.13 | 0.0003 | 0 | 0.087 | 0 | 0 | 0 | 0.13 | 0 | 0 | 0 | 0 | 0 | 0 | 0 | 0 | 0 | 213.1 | 556 | 648 | 45 | 0 | 0 | 0 | PPXZ1408T | 1029038 | CM108 | 대경공장 JCOE 시편절단 | 5114 | JCOE 생산창고 | SPXZ132090 | NX70L2 | 762 | 25.4 | S89519 | FC67654201 | 2312J0977 | Stripe 모재 T방향 | API-X70L2 | 현대제철(주) | 556 | 648 | 45 | 509.67 | 526.932 | 515.324 | 532.777 | 659.721 | 48.8 | 2023-12-18
S89519 | FC67654201 | HYUNDAI | 20231202 | 20231202 | 0.171 | 0.388 | 0.0597 | 0.247 | 1.523 | 0.01 | 0.0016 | 0 | 0 | 0.14 | 0.13 | 0.0003 | 0 | 0.087 | 0 | 0 | 0 | 0.13 | 0 | 0 | 0 | 0 | 0 | 0 | 0 | 0 | 0 | 213.1 | 556 | 648 | 45 | 0 | 0 | 0 | PPXZ1408W | 1029038 | CM108 | 대경공장 JCOE 시편절단 | 5114 | JCOE 생산창고 | SPXZ132090 | NX70L2 | 762 | 25.4 | S89519 | FC67654201 | 2312J0977 | Stripe 용접 | API-X70L2 | 현대제철(주) | 556 | 648 | 45 | 112.617 | 116.689 | 0 | 0 | 679.147 | 0 | 2023-12-18
S89515 | FC67686301 | HYUNDAI | 20231208 | 20231208 | 0.165 | 0.372 | 0.0595 | 0.225 | 1.46 | 0.012 | 0.0013 | 0 | 0 | 0.12 | 0.14 | 0.0003 | 0 | 0.09 | 0 | 0 | 0 | 0.12 | 0 | 0 | 0 | 0 | 0 | 0 | 0 | 0 | 0 | 195.2 | 577 | 670 | 38 | 0 | 0 | 0 | PPXZ1602W | 1029249 | CM108 | 대경공장 JCOE 시편절단 | 5114 | JCOE 생산창고 | SPXZ152180 | NX70L2 | 1067 | 22.2 | S89515 | FC67686301 | 2312J1135 | Stripe 용접 | API-X70L2 | 현대제철(주) | 577 | 670 | 38 | 0 | 0 | 0 | 0 | 678.22 | 0 | 2023-12-20
S89515 | FC67686301 | HYUNDAI | 20231208 | 20231208 | 0.165 | 0.372 | 0.0595 | 0.225 | 1.46 | 0.012 | 0.0013 | 0 | 0 | 0.12 | 0.14 | 0.0003 | 0 | 0.09 | 0 | 0 | 0 | 0.12 | 0 | 0 | 0 | 0 | 0 | 0 | 0 | 0 | 0 | 195.2 | 577 | 670 | 38 | 0 | 0 | 0 | PPXZ1602T | 1029249 | CM108 | 대경공장 JCOE 시편절단 | 5114 | JCOE 생산창고 | SPXZ152180 | NX70L2 | 1067 | 22.2 | S89515 | FC67686301 | 2312J1135 | Stripe 모재 T방향 | API-X70L2 | 현대제철(주) | 577 | 670 | 38 | 457.004 | 544.338 | 483.502 | 575.9 | 659.987 | 44 | 2023-12-20
S89515 | FC67686601 | HYUNDAI | 20231213 | 20231213 | 0.165 | 0.372 | 0.0595 | 0.225 | 1.46 | 0.012 | 0.0013 | 0 | 0 | 0.12 | 0.14 | 0.0003 | 0 | 0.09 | 0 | 0 | 0 | 0.12 | 0 | 0 | 0 | 0 | 0 | 0 | 0 | 0 | 0 | 222.9 | 542 | 642 | 44 | 0 | 0 | 0 | PPXZ1606W | 1029251 | CM108 | 대경공장 JCOE 시편절단 | 5114 | JCOE 생산창고 | SPXZ161050 | NX70L2 | 1067 | 25.4 | S89515 | FC67686601 | 2312J1152 | Stripe 용접 | API-X70L2 | 현대제철(주) | 561 | 653 | 43 | 631.886 | 652.774 | 0 | 0 | 665.999 | 0 | 2023-12-20
S89515 | FC67686601 | HYUNDAI | 20231213 | 20231213 | 0.165 | 0.372 | 0.0595 | 0.225 | 1.46 | 0.012 | 0.0013 | 0 | 0 | 0.12 | 0.14 | 0.0003 | 0 | 0.09 | 0 | 0 | 0 | 0.12 | 0 | 0 | 0 | 0 | 0 | 0 | 0 | 0 | 0 | 222.9 | 542 | 642 | 44 | 0 | 0 | 0 | PPXZ1606T | 1029251 | CM108 | 대경공장 JCOE 시편절단 | 5114 | JCOE 생산창고 | SPXZ161050 | NX70L2 | 1067 | 25.4 | S89515 | FC67686601 | 2312J1152 | Stripe 모재 T방향 | API-X70L2 | 현대제철(주) | 561 | 653 | 43 | 542.473 | 560.096 | 563.592 | 581.901 | 661.411 | 46.6 | 2023-12-20
S89514 | FC67687201 | HYUNDAI | 20231213 | 20231213 | 0.165 | 0.382 | 0.0552 | 0.249 | 1.526 | 0.0104 | 0.0015 | 0 | 0 | 0.13 | 0.13 | 0.0002 | 0 | 0.088 | 0 | 0 | 0 | 0.13 | 0 | 0 | 0 | 0 | 0 | 0 | 0 | 0 | 0 | 215.3 | 565 | 657 | 42 | 0 | 0 | 0 | PPXZ1605W | 1029251 | CM108 | 대경공장 JCOE 시편절단 | 5114 | JCOE 생산창고 | SPXZ161020 | NX70L2 | 1067 | 25.4 | S89514 | FC67687201 | 2312J1145 | Stripe 용접 | API-X70L2 | 현대제철(주) | 551 | 660 | 44 | 637.313 | 657.766 | 0 | 0 | 662.834 | 0 | 2023-12-20
S89514 | FC67687201 | HYUNDAI | 20231213 | 20231213 | 0.165 | 0.382 | 0.0552 | 0.249 | 1.526 | 0.0104 | 0.0015 | 0 | 0 | 0.13 | 0.13 | 0.0002 | 0 | 0.088 | 0 | 0 | 0 | 0.13 | 0 | 0 | 0 | 0 | 0 | 0 | 0 | 0 | 0 | 215.3 | 565 | 657 | 42 | 0 | 0 | 0 | PPXZ1605T | 1029251 | CM108 | 대경공장 JCOE 시편절단 | 5114 | JCOE 생산창고 | SPXZ161020 | NX70L2 | 1067 | 25.4 | S89514 | FC67687201 | 2312J1145 | Stripe 모재 T방향 | API-X70L2 | 현대제철(주) | 551 | 660 | 44 | 523.566 | 541.7 | 522.106 | 540.189 | 652.442 | 48.3999 | 2023-12-20