SQ32791 | HRU064650 | POSCO | 0 | 20230724 | 0 | 0.278 | 0.128 | 0.144 | 0.875 | 0.0127 | 0.0024 | 0.02 | 0 | 0.015 | 0.006 | 0.0002 | 0 | 0.01 | 0 | 0 | 0 | 0.002 | 0.0024 | 0.01 | 0 | 0 | 0.0013 | 0 | 0 | 0 | 0 | 0 | 348 | 485 | 46 | 17.2 | 1893 | 134 | PIX72502W | 1015724 | PM109 | 중경2공장 24" 조관 | 5107 | 중경 2 생산창고 | SIX7251020 | NX42L1 | 610 | 17.5 | SQ32791 | HRU064650 | 2869 | Stripe 용접 | POSHP300Y-D | 주식회사 포스코 | 349 | 488 | 46 | 328.79 | 497.824 | 0 | 0 | 525.644 | -98.046 | 2023-07-27
SQ32791 | HRU064650 | POSCO | 0 | 20230724 | 0 | 0.278 | 0.128 | 0.144 | 0.875 | 0.0127 | 0.0024 | 0.02 | 0 | 0.015 | 0.006 | 0.0002 | 0 | 0.01 | 0 | 0 | 0 | 0.002 | 0.0024 | 0.01 | 0 | 0 | 0.0013 | 0 | 0 | 0 | 0 | 0 | 348 | 485 | 46 | 17.2 | 1893 | 134 | PIX72502T | 1015724 | PM109 | 중경2공장 24" 조관 | 5107 | 중경 2 생산창고 | SIX7251020 | NX42L1 | 610 | 17.5 | SQ32791 | HRU064650 | 2869 | Stripe 모재 T방향 | POSHP300Y-D | 주식회사 포스코 | 349 | 488 | 46 | 262.775 | 396.938 | 276.353 | 417.448 | 502.025 | 45.0585 | 2023-07-27
SQ32789 | HRU064660 | POSCO | 0 | 20230726 | 0 | 0.279 | 0.1269 | 0.143 | 0.879 | 0.0163 | 0.0033 | 0.015 | 0 | 0.018 | 0.007 | 0.0002 | 0 | 0.013 | 0 | 0 | 0 | 0.004 | 0.0026 | 0.009 | 0 | 0 | 0.0012 | 0 | 0 | 0 | 0 | 0 | 345 | 485 | 46 | 17.2 | 1893 | 128 | PIX92224W | 1020642 | PM109 | 중경2공장 24" 조관 | 5107 | 중경 2 생산창고 | SIX9221160 | NX42L1 | 610 | 17.5 | SQ32789 | HRU064660 | 1251 | Stripe 용접 | POSHP300Y-D | 주식회사 포스코 | 345 | 485 | 46 | 0 | 0 | 0 | 0 | 535.926 | 0 | 2023-09-26
SQ32789 | HRU064660 | POSCO | 0 | 20230726 | 0 | 0.279 | 0.1269 | 0.143 | 0.879 | 0.0163 | 0.0033 | 0.015 | 0 | 0.018 | 0.007 | 0.0002 | 0 | 0.013 | 0 | 0 | 0 | 0.004 | 0.0026 | 0.009 | 0 | 0 | 0.0012 | 0 | 0 | 0 | 0 | 0 | 345 | 485 | 46 | 17.2 | 1893 | 128 | PIX92224T | 1020642 | PM109 | 중경2공장 24" 조관 | 5107 | 중경 2 생산창고 | SIX9221160 | NX42L1 | 610 | 17.5 | SQ32789 | HRU064660 | 1251 | Stripe 모재 T방향 | POSHP300Y-D | 주식회사 포스코 | 345 | 485 | 46 | 240.339 | 362.982 | 259.184 | 391.443 | 490.141 | 45.5078 | 2023-09-26
SQ32789 | HRU064670 | POSCO | 0 | 20230724 | 0 | 0.279 | 0.1269 | 0.143 | 0.879 | 0.0163 | 0.0033 | 0.015 | 0 | 0.018 | 0.007 | 0.0002 | 0 | 0.013 | 0 | 0 | 0 | 0.004 | 0.0026 | 0.009 | 0 | 0 | 0.0012 | 0 | 0 | 0 | 0 | 0 | 345 | 485 | 46 | 17.2 | 1893 | 134 | PIX72415T | 1015724 | PM109 | 중경2공장 24" 조관 | 5107 | 중경 2 생산창고 | SIX7242070 | NX42L1 | 610 | 17.5 | SQ32789 | HRU064670 | 2809 | Stripe 모재 T방향 | POSHP300Y-D | 주식회사 포스코 | 352 | 500 | 46 | 254.328 | 379.653 | 270.385 | 403.622 | 497.444 | 45.1171 | 2023-07-26
SQ32789 | HRU064670 | POSCO | 0 | 20230724 | 0 | 0.279 | 0.1269 | 0.143 | 0.879 | 0.0163 | 0.0033 | 0.015 | 0 | 0.018 | 0.007 | 0.0002 | 0 | 0.013 | 0 | 0 | 0 | 0.004 | 0.0026 | 0.009 | 0 | 0 | 0.0012 | 0 | 0 | 0 | 0 | 0 | 345 | 485 | 46 | 17.2 | 1893 | 134 | PIX72415W | 1015724 | PM109 | 중경2공장 24" 조관 | 5107 | 중경 2 생산창고 | SIX7242070 | NX42L1 | 610 | 17.5 | SQ32789 | HRU064670 | 2809 | Stripe 용접 | POSHP300Y-D | 주식회사 포스코 | 352 | 500 | 46 | 300.066 | 447.846 | 0 | 0 | 530.059 | 0 | 2023-07-26
SQ33042 | HRU073870 | POSCO | 0 | 20231115 | 0 | 0.275 | 0.1279 | 0.145 | 0.857 | 0.011 | 0.002 | 0.028 | 0 | 0.015 | 0.007 | 0.0001 | 0 | 0.009 | 0 | 0 | 0 | 0.002 | 0.0025 | 0.009 | 0 | 0 | 0.001 | 0 | 0 | 0 | 0 | 0 | 345 | 481 | 47 | 17.2 | 1893 | 129 | PIXY2510W | 1026689 | PM109 | 중경2공장 24" 조관 | 5107 | 중경 2 생산창고 | SIXY251050 | NX42L1 | 610 | 17.5 | SQ33042 | HRU073870 | 4176 | Stripe 용접 | POSHP300Y-D | 주식회사 포스코 | 345 | 481 | 47 | 331.018 | 497.388 | 0 | 0 | 522.054 | 0 | 2023-11-28
SQ33042 | HRU073870 | POSCO | 0 | 20231115 | 0 | 0.275 | 0.1279 | 0.145 | 0.857 | 0.011 | 0.002 | 0.028 | 0 | 0.015 | 0.007 | 0.0001 | 0 | 0.009 | 0 | 0 | 0 | 0.002 | 0.0025 | 0.009 | 0 | 0 | 0.001 | 0 | 0 | 0 | 0 | 0 | 345 | 481 | 47 | 17.2 | 1893 | 129 | PIXY2510T | 1026689 | PM109 | 중경2공장 24" 조관 | 5107 | 중경 2 생산창고 | SIXY251050 | NX42L1 | 610 | 17.5 | SQ33042 | HRU073870 | 4176 | Stripe 모재 T방향 | POSHP300Y-D | 주식회사 포스코 | 345 | 481 | 47 | 252.522 | 380.208 | 267.135 | 402.21 | 479.335 | 48.6 | 2023-11-28
SQ33042 | HRU073880 | POSCO | 0 | 20230821 | 0 | 0.275 | 0.1279 | 0.145 | 0.857 | 0.011 | 0.002 | 0.028 | 0 | 0.015 | 0.007 | 0.0001 | 0 | 0.009 | 0 | 0 | 0 | 0.002 | 0.0025 | 0.009 | 0 | 0 | 0.001 | 0 | 0 | 0 | 0 | 0 | 354 | 490 | 47 | 17.2 | 1893 | 130 | PIX82812W | 1018219 | PM109 | 중경2공장 24" 조관 | 5107 | 중경 2 생산창고 | SIX8282040 | NX42L1 | 610 | 17.5 | SQ33042 | HRU073880 | 4315 | Stripe 용접 | POSHP300Y-D | 주식회사 포스코 | 354 | 500 | 47 | 0 | 0 | 0 | 0 | 560.915 | -98.046 | 2023-08-30
SQ33042 | HRU073880 | POSCO | 0 | 20230821 | 0 | 0.275 | 0.1279 | 0.145 | 0.857 | 0.011 | 0.002 | 0.028 | 0 | 0.015 | 0.007 | 0.0001 | 0 | 0.009 | 0 | 0 | 0 | 0.002 | 0.0025 | 0.009 | 0 | 0 | 0.001 | 0 | 0 | 0 | 0 | 0 | 354 | 490 | 47 | 17.2 | 1893 | 130 | PIX82812T | 1018219 | PM109 | 중경2공장 24" 조관 | 5107 | 중경 2 생산창고 | SIX8282040 | NX42L1 | 610 | 17.5 | SQ33042 | HRU073880 | 4315 | Stripe 모재 T방향 | POSHP300Y-D | 주식회사 포스코 | 354 | 500 | 47 | 295.627 | 445.633 | 298.126 | 449.401 | 517.355 | 43.164 | 2023-08-30
SQ33039 | HRU073890 | POSCO | 0 | 20230821 | 0 | 0.274 | 0.1229 | 0.14 | 0.876 | 0.0118 | 0.0019 | 0.024 | 0 | 0.02 | 0.007 | 0.0001 | 0 | 0.011 | 0 | 0 | 0 | 0.002 | 0.0021 | 0.009 | 0 | 0 | 0.001 | 0 | 0 | 0 | 0 | 0 | 356 | 498 | 46 | 17.2 | 1893 | 134 | PIX92240W | 1020642 | PM109 | 중경2공장 24" 조관 | 5107 | 중경 2 생산창고 | SIX9222100 | NX42L1 | 610 | 17.5 | SQ33039 | HRU073890 | 1335 | Stripe 용접 | POSHP300Y-D | 주식회사 포스코 | 356 | 498 | 46 | 0 | 0 | 0 | 0 | 531.184 | 0 | 2023-09-26
SQ33039 | HRU073890 | POSCO | 0 | 20230821 | 0 | 0.274 | 0.1229 | 0.14 | 0.876 | 0.0118 | 0.0019 | 0.024 | 0 | 0.02 | 0.007 | 0.0001 | 0 | 0.011 | 0 | 0 | 0 | 0.002 | 0.0021 | 0.009 | 0 | 0 | 0.001 | 0 | 0 | 0 | 0 | 0 | 356 | 498 | 46 | 17.2 | 1893 | 134 | PIX92240T | 1020642 | PM109 | 중경2공장 24" 조관 | 5107 | 중경 2 생산창고 | SIX9222100 | NX42L1 | 610 | 17.5 | SQ33039 | HRU073890 | 1335 | Stripe 모재 T방향 | POSHP300Y-D | 주식회사 포스코 | 356 | 498 | 46 | 257.092 | 386.17 | 268.259 | 402.943 | 490.954 | 45.1171 | 2023-09-26
SQ33036 | HRU073920 | POSCO | 0 | 20230821 | 0 | 0.277 | 0.1246 | 0.142 | 0.874 | 0.0114 | 0.0025 | 0.025 | 0 | 0.022 | 0.009 | 0.0001 | 0 | 0.017 | 0 | 0 | 0 | 0.002 | 0.0028 | 0.009 | 0 | 0 | 0.001 | 0 | 0 | 0 | 0 | 0 | 359 | 506 | 45 | 17.2 | 1893 | 134 | PIX92026T | 1020642 | PM109 | 중경2공장 24" 조관 | 5107 | 중경 2 생산창고 | SIX9202080 | NX42L1 | 610 | 17.5 | SQ33036 | HRU073920 | 803 | Stripe 모재 T방향 | POSHP300Y-D | 주식회사 포스코 | 359 | 506 | 45 | 243.509 | 365.199 | 258.226 | 387.271 | 495.641 | 46.0937 | 2023-09-22
SQ33036 | HRU073920 | POSCO | 0 | 20230821 | 0 | 0.277 | 0.1246 | 0.142 | 0.874 | 0.0114 | 0.0025 | 0.025 | 0 | 0.022 | 0.009 | 0.0001 | 0 | 0.017 | 0 | 0 | 0 | 0.002 | 0.0028 | 0.009 | 0 | 0 | 0.001 | 0 | 0 | 0 | 0 | 0 | 359 | 506 | 45 | 17.2 | 1893 | 134 | PIX92026W | 1020642 | PM109 | 중경2공장 24" 조관 | 5107 | 중경 2 생산창고 | SIX9202080 | NX42L1 | 610 | 17.5 | SQ33036 | HRU073920 | 803 | Stripe 용접 | POSHP300Y-D | 주식회사 포스코 | 359 | 506 | 45 | 0 | 0 | 0 | 0 | 534.9 | 0 | 2023-09-22
SQ33034 | HRU073930 | POSCO | 0 | 20230726 | 0 | 0.27 | 0.1247 | 0.137 | 0.84 | 0.0088 | 0.0017 | 0.028 | 0 | 0.017 | 0.007 | 0.0001 | 0 | 0.009 | 0 | 0 | 0 | 0.002 | 0.0024 | 0.009 | 0 | 0 | 0.001 | 0 | 0 | 0 | 0 | 0 | 346 | 485 | 47 | 17.2 | 1893 | 131 | PIX82612T | 1018219 | PM109 | 중경2공장 24" 조관 | 5107 | 중경 2 생산창고 | SIX8262030 | NX42L1 | 610 | 17.5 | SQ33034 | HRU073930 | 3908 | Stripe 모재 T방향 | POSHP300Y-D | 주식회사 포스코 | 346 | 489 | 47 | 262.472 | 389.79 | 276.732 | 410.967 | 498.931 | 45.7031 | 2023-08-29
SQ33034 | HRU073930 | POSCO | 0 | 20230726 | 0 | 0.27 | 0.1247 | 0.137 | 0.84 | 0.0088 | 0.0017 | 0.028 | 0 | 0.017 | 0.007 | 0.0001 | 0 | 0.009 | 0 | 0 | 0 | 0.002 | 0.0024 | 0.009 | 0 | 0 | 0.001 | 0 | 0 | 0 | 0 | 0 | 346 | 485 | 47 | 17.2 | 1893 | 131 | PIX82612W | 1018219 | PM109 | 중경2공장 24" 조관 | 5107 | 중경 2 생산창고 | SIX8262030 | NX42L1 | 610 | 17.5 | SQ33034 | HRU073930 | 3908 | Stripe 용접 | POSHP300Y-D | 주식회사 포스코 | 346 | 489 | 47 | 340.213 | 512.264 | 0 | 0 | 531.753 | -98.046 | 2023-08-29
SQ33031 | HRU073950 | POSCO | 0 | 20230821 | 0 | 0.272 | 0.1253 | 0.144 | 0.851 | 0.009 | 0.0017 | 0.029 | 0 | 0.018 | 0.007 | 0.0002 | 0 | 0.01 | 0 | 0 | 0 | 0.003 | 0.0023 | 0.009 | 0 | 0 | 0.0011 | 0 | 0 | 0 | 0 | 0 | 354 | 503 | 46 | 17.2 | 1893 | 134 | PIX82920T | 1018219 | PM109 | 중경2공장 24" 조관 | 5107 | 중경 2 생산창고 | SIX8292080 | NX42L1 | 610 | 17.5 | SQ33031 | HRU073950 | 4707 | Stripe 모재 T방향 | POSHP300Y-D | 주식회사 포스코 | 354 | 503 | 47 | 255.454 | 380.089 | 264.219 | 393.13 | 484.615 | 44.5312 | 2023-08-31
SQ33031 | HRU073950 | POSCO | 0 | 20230821 | 0 | 0.272 | 0.1253 | 0.144 | 0.851 | 0.009 | 0.0017 | 0.029 | 0 | 0.018 | 0.007 | 0.0002 | 0 | 0.01 | 0 | 0 | 0 | 0.003 | 0.0023 | 0.009 | 0 | 0 | 0.0011 | 0 | 0 | 0 | 0 | 0 | 354 | 503 | 46 | 17.2 | 1893 | 134 | PIX82920W | 1018219 | PM109 | 중경2공장 24" 조관 | 5107 | 중경 2 생산창고 | SIX8292080 | NX42L1 | 610 | 17.5 | SQ33031 | HRU073950 | 4707 | Stripe 용접 | POSHP300Y-D | 주식회사 포스코 | 354 | 503 | 47 | 338.313 | 502.684 | 0 | 0 | 527.906 | 0 | 2023-08-31
SQ33025 | HRU074000 | POSCO | 0 | 20230821 | 0 | 0.272 | 0.1228 | 0.141 | 0.872 | 0.009 | 0.0018 | 0.025 | 0 | 0.014 | 0.006 | 0.0002 | 0 | 0.009 | 0 | 0 | 0 | 0.002 | 0.0024 | 0.008 | 0 | 0 | 0.0013 | 0 | 0 | 0 | 0 | 0 | 352 | 498 | 46 | 17.2 | 1893 | 131 | PIX92011W | 1020642 | PM109 | 중경2공장 24" 조관 | 5107 | 중경 2 생산창고 | SIX9201090 | NX42L1 | 610 | 17.5 | SQ33025 | HRU074000 | 580 | Stripe 용접 | POSHP300Y-D | 주식회사 포스코 | 352 | 498 | 46 | 342.409 | 518.427 | 0 | 0 | 521.216 | 0 | 2023-09-22
SQ33025 | HRU074000 | POSCO | 0 | 20230821 | 0 | 0.272 | 0.1228 | 0.141 | 0.872 | 0.009 | 0.0018 | 0.025 | 0 | 0.014 | 0.006 | 0.0002 | 0 | 0.009 | 0 | 0 | 0 | 0.002 | 0.0024 | 0.008 | 0 | 0 | 0.0013 | 0 | 0 | 0 | 0 | 0 | 352 | 498 | 46 | 17.2 | 1893 | 131 | PIX92011T | 1020642 | PM109 | 중경2공장 24" 조관 | 5107 | 중경 2 생산창고 | SIX9201090 | NX42L1 | 610 | 17.5 | SQ33025 | HRU074000 | 580 | Stripe 모재 T방향 | POSHP300Y-D | 주식회사 포스코 | 352 | 498 | 46 | 243.938 | 368.847 | 260.697 | 394.188 | 484.372 | 45.1171 | 2023-09-22
SQ33022 | HRU074010 | POSCO | 0 | 20231115 | 0 | 0.283 | 0.1288 | 0.144 | 0.894 | 0.0114 | 0.0021 | 0.032 | 0 | 0.018 | 0.008 | 0.0002 | 0 | 0.009 | 0 | 0 | 0 | 0.002 | 0.0022 | 0.009 | 0 | 0 | 0.0014 | 0 | 0 | 0 | 0 | 0 | 349 | 493 | 47 | 17.2 | 1893 | 134 | PIXY2809W | 1026689 | PM109 | 중경2공장 24" 조관 | 5107 | 중경 2 생산창고 | SIXY282050 | NX42L1 | 610 | 17.5 | SQ33022 | HRU074010 | 4274 | Stripe 용접 | POSHP300Y-D | 주식회사 포스코 | 349 | 493 | 47 | 0 | 0 | 0 | 0 | 532.836 | 0 | 2023-11-30
SQ33022 | HRU074010 | POSCO | 0 | 20231115 | 0 | 0.283 | 0.1288 | 0.144 | 0.894 | 0.0114 | 0.0021 | 0.032 | 0 | 0.018 | 0.008 | 0.0002 | 0 | 0.009 | 0 | 0 | 0 | 0.002 | 0.0022 | 0.009 | 0 | 0 | 0.0014 | 0 | 0 | 0 | 0 | 0 | 349 | 493 | 47 | 17.2 | 1893 | 134 | PIXY2809T | 1026689 | PM109 | 중경2공장 24" 조관 | 5107 | 중경 2 생산창고 | SIXY282050 | NX42L1 | 610 | 17.5 | SQ33022 | HRU074010 | 4274 | Stripe 모재 T방향 | POSHP300Y-D | 주식회사 포스코 | 349 | 493 | 47 | 252.478 | 379.308 | 253.929 | 381.488 | 513.118 | 48 | 2023-11-30
SQ33021 | HRU074030 | POSCO | 0 | 20231115 | 0 | 0.277 | 0.1226 | 0.147 | 0.895 | 0.0139 | 0.0018 | 0.025 | 0 | 0.017 | 0.007 | 0.0002 | 0 | 0.01 | 0 | 0 | 0 | 0.003 | 0.0025 | 0.009 | 0 | 0 | 0.0014 | 0.001 | 0 | 0 | 0 | 0 | 345 | 495 | 46 | 17.2 | 1893 | 131 | PIXY2310W | 1026689 | PM109 | 중경2공장 24" 조관 | 5107 | 중경 2 생산창고 | SIXY232020 | NX42L1 | 610 | 17.5 | SQ33021 | HRU074030 | 3586 | Stripe 용접 | POSHP300Y-D | 주식회사 포스코 | 345 | 495 | 46 | 339.459 | 496.193 | 0 | 0 | 522.52 | 0 | 2023-11-28
SQ33021 | HRU074030 | POSCO | 0 | 20231115 | 0 | 0.277 | 0.1226 | 0.147 | 0.895 | 0.0139 | 0.0018 | 0.025 | 0 | 0.017 | 0.007 | 0.0002 | 0 | 0.01 | 0 | 0 | 0 | 0.003 | 0.0025 | 0.009 | 0 | 0 | 0.0014 | 0.001 | 0 | 0 | 0 | 0 | 345 | 495 | 46 | 17.2 | 1893 | 131 | PIXY2310T | 1026689 | PM109 | 중경2공장 24" 조관 | 5107 | 중경 2 생산창고 | SIXY232020 | NX42L1 | 610 | 17.5 | SQ33021 | HRU074030 | 3586 | Stripe 모재 T방향 | POSHP300Y-D | 주식회사 포스코 | 345 | 495 | 46 | 261.293 | 391.208 | 263.37 | 394.318 | 497.669 | 48.6 | 2023-11-28
SQ33015 | HRU074070 | POSCO | 0 | 20230725 | 0 | 0.278 | 0.1273 | 0.135 | 0.877 | 0.0115 | 0.0022 | 0.024 | 0 | 0.016 | 0.005 | 0.0002 | 0 | 0.008 | 0 | 0 | 0 | 0.002 | 0.0031 | 0.009 | 0 | 0 | 0.0013 | 0 | 0 | 0 | 0 | 0 | 346 | 492 | 46 | 17.2 | 1893 | 135 | PIX82803W | 1018219 | PM109 | 중경2공장 24" 조관 | 5107 | 중경 2 생산창고 | SIX8281040 | NX42L1 | 610 | 17.5 | SQ33015 | HRU074070 | 4115 | Stripe 용접 | POSHP300Y-D | 주식회사 포스코 | 352 | 497 | 46 | 355.816 | 537.617 | 0 | 0 | 540.608 | -98.046 | 2023-08-30
SQ33015 | HRU074070 | POSCO | 0 | 20230725 | 0 | 0.278 | 0.1273 | 0.135 | 0.877 | 0.0115 | 0.0022 | 0.024 | 0 | 0.016 | 0.005 | 0.0002 | 0 | 0.008 | 0 | 0 | 0 | 0.002 | 0.0031 | 0.009 | 0 | 0 | 0.0013 | 0 | 0 | 0 | 0 | 0 | 346 | 492 | 46 | 17.2 | 1893 | 135 | PIX82803T | 1018219 | PM109 | 중경2공장 24" 조관 | 5107 | 중경 2 생산창고 | SIX8281040 | NX42L1 | 610 | 17.5 | SQ33015 | HRU074070 | 4115 | Stripe 모재 T방향 | POSHP300Y-D | 주식회사 포스코 | 352 | 497 | 46 | 291.863 | 436.299 | 299.573 | 447.824 | 502.665 | 45.1171 | 2023-08-30
SQ33034 | HRU076520 | POSCO | 0 | 20230805 | 0 | 0.27 | 0.1247 | 0.137 | 0.84 | 0.0088 | 0.0017 | 0.028 | 0 | 0.017 | 0.007 | 0.0001 | 0 | 0.009 | 0 | 0 | 0 | 0.002 | 0.0024 | 0.009 | 0 | 0 | 0.001 | 0 | 0 | 0 | 0 | 0 | 346 | 485 | 47 | 17.2 | 1893 | 134 | PIX92024W | 1020642 | PM109 | 중경2공장 24" 조관 | 5107 | 중경 2 생산창고 | SIX9202070 | NX42L1 | 610 | 17.5 | SQ33034 | HRU076520 | 783 | Stripe 용접 | POSHP300Y-D | 주식회사 포스코 | 346 | 485 | 47 | 47.6506 | 70.6193 | 0 | 0 | 512.257 | 0 | 2023-09-22
SQ33034 | HRU076520 | POSCO | 0 | 20230805 | 0 | 0.27 | 0.1247 | 0.137 | 0.84 | 0.0088 | 0.0017 | 0.028 | 0 | 0.017 | 0.007 | 0.0001 | 0 | 0.009 | 0 | 0 | 0 | 0.002 | 0.0024 | 0.009 | 0 | 0 | 0.001 | 0 | 0 | 0 | 0 | 0 | 346 | 485 | 47 | 17.2 | 1893 | 134 | PIX92024T | 1020642 | PM109 | 중경2공장 24" 조관 | 5107 | 중경 2 생산창고 | SIX9202070 | NX42L1 | 610 | 17.5 | SQ33034 | HRU076520 | 783 | Stripe 모재 T방향 | POSHP300Y-D | 주식회사 포스코 | 346 | 485 | 47 | 253.502 | 380.637 | 270.81 | 406.626 | 487.613 | 45.3125 | 2023-09-22
SQ33036 | HRU076580 | POSCO | 0 | 20231030 | 0 | 0.277 | 0.1246 | 0.142 | 0.874 | 0.0114 | 0.0025 | 0.025 | 0 | 0.022 | 0.009 | 0.0001 | 0 | 0.017 | 0 | 0 | 0 | 0.002 | 0.0028 | 0.009 | 0 | 0 | 0.001 | 0 | 0 | 0 | 0 | 0 | 357 | 496 | 47 | 17.2 | 1893 | 134 | PIXY2207W | 1026689 | PM109 | 중경2공장 24" 조관 | 5107 | 중경 2 생산창고 | SIXY222070 | NX42L1 | 610 | 17.5 | SQ33036 | HRU076580 | 3278 | Stripe 용접 | POSHP300Y-D | 주식회사 포스코 | 359 | 506 | 47 | 249.738 | 375.449 | 0 | 0 | 536.009 | 0 | 2023-11-24
SQ33036 | HRU076580 | POSCO | 0 | 20231030 | 0 | 0.277 | 0.1246 | 0.142 | 0.874 | 0.0114 | 0.0025 | 0.025 | 0 | 0.022 | 0.009 | 0.0001 | 0 | 0.017 | 0 | 0 | 0 | 0.002 | 0.0028 | 0.009 | 0 | 0 | 0.001 | 0 | 0 | 0 | 0 | 0 | 357 | 496 | 47 | 17.2 | 1893 | 134 | PIXY2207T | 1026689 | PM109 | 중경2공장 24" 조관 | 5107 | 중경 2 생산창고 | SIXY222070 | NX42L1 | 610 | 17.5 | SQ33036 | HRU076580 | 3278 | Stripe 모재 T방향 | POSHP300Y-D | 주식회사 포스코 | 359 | 506 | 47 | 249.153 | 374.18 | 258.436 | 388.122 | 494.18 | 45 | 2023-11-24
SQ33039 | HRU076590 | POSCO | 0 | 20231028 | 0 | 0.274 | 0.1229 | 0.14 | 0.876 | 0.0118 | 0.0019 | 0.024 | 0 | 0.02 | 0.007 | 0.0001 | 0 | 0.011 | 0 | 0 | 0 | 0.002 | 0.0021 | 0.009 | 0 | 0 | 0.001 | 0 | 0 | 0 | 0 | 0 | 349 | 496 | 46 | 17.2 | 1893 | 134 | PIXY2304W | 1026689 | PM109 | 중경2공장 24" 조관 | 5107 | 중경 2 생산창고 | SIXY231030 | NX42L1 | 610 | 17.5 | SQ33039 | HRU076590 | 3403 | Stripe 용접 | POSHP300Y-D | 주식회사 포스코 | 356 | 498 | 46 | 331.415 | 505.435 | 0 | 0 | 522.42 | 0 | 2023-11-28
SQ33039 | HRU076590 | POSCO | 0 | 20231028 | 0 | 0.274 | 0.1229 | 0.14 | 0.876 | 0.0118 | 0.0019 | 0.024 | 0 | 0.02 | 0.007 | 0.0001 | 0 | 0.011 | 0 | 0 | 0 | 0.002 | 0.0021 | 0.009 | 0 | 0 | 0.001 | 0 | 0 | 0 | 0 | 0 | 349 | 496 | 46 | 17.2 | 1893 | 134 | PIXY2304T | 1026689 | PM109 | 중경2공장 24" 조관 | 5107 | 중경 2 생산창고 | SIXY231030 | NX42L1 | 610 | 17.5 | SQ33039 | HRU076590 | 3403 | Stripe 모재 T방향 | POSHP300Y-D | 주식회사 포스코 | 356 | 498 | 46 | 251.453 | 379.087 | 262.062 | 395.08 | 495.57 | 48.6 | 2023-11-28
SQ33022 | HRU076620 | POSCO | 0 | 20230805 | 0 | 0.283 | 0.1288 | 0.144 | 0.894 | 0.0114 | 0.0021 | 0.032 | 0 | 0.018 | 0.008 | 0.0002 | 0 | 0.009 | 0 | 0 | 0 | 0.002 | 0.0022 | 0.009 | 0 | 0 | 0.0014 | 0 | 0 | 0 | 0 | 0 | 343 | 486 | 47 | 17.2 | 1893 | 134 | PIX82806W | 1018219 | PM109 | 중경2공장 24" 조관 | 5107 | 중경 2 생산창고 | SIX8281050 | NX42L1 | 610 | 17.5 | SQ33022 | HRU076620 | 4155 | Stripe 용접 | POSHP300Y-D | 주식회사 포스코 | 349 | 493 | 47 | 336.579 | 510.151 | 0 | 0 | 529.77 | -98.046 | 2023-08-30
SQ33022 | HRU076620 | POSCO | 0 | 20230805 | 0 | 0.283 | 0.1288 | 0.144 | 0.894 | 0.0114 | 0.0021 | 0.032 | 0 | 0.018 | 0.008 | 0.0002 | 0 | 0.009 | 0 | 0 | 0 | 0.002 | 0.0022 | 0.009 | 0 | 0 | 0.0014 | 0 | 0 | 0 | 0 | 0 | 343 | 486 | 47 | 17.2 | 1893 | 134 | PIX82806T | 1018219 | PM109 | 중경2공장 24" 조관 | 5107 | 중경 2 생산창고 | SIX8281050 | NX42L1 | 610 | 17.5 | SQ33022 | HRU076620 | 4155 | Stripe 모재 T방향 | POSHP300Y-D | 주식회사 포스코 | 349 | 493 | 47 | 286.101 | 429.567 | 291.8 | 438.123 | 495.61 | 44.9218 | 2023-08-30
SQ33021 | HRU076680 | POSCO | 0 | 20230805 | 0 | 0.277 | 0.1226 | 0.147 | 0.895 | 0.0139 | 0.0018 | 0.025 | 0 | 0.017 | 0.007 | 0.0002 | 0 | 0.01 | 0 | 0 | 0 | 0.003 | 0.0025 | 0.009 | 0 | 0 | 0.0014 | 0.001 | 0 | 0 | 0 | 0 | 348 | 499 | 46 | 17.2 | 1893 | 131 | PIX82801W | 1018219 | PM109 | 중경2공장 24" 조관 | 5107 | 중경 2 생산창고 | SIX8281020 | NX42L1 | 610 | 17.5 | SQ33021 | HRU076680 | 4055 | Stripe 용접 | POSHP300Y-D | 주식회사 포스코 | 348 | 499 | 46 | 351.05 | 530.08 | 0 | 0 | 535.004 | -98.046 | 2023-08-30
SQ33021 | HRU076680 | POSCO | 0 | 20230805 | 0 | 0.277 | 0.1226 | 0.147 | 0.895 | 0.0139 | 0.0018 | 0.025 | 0 | 0.017 | 0.007 | 0.0002 | 0 | 0.01 | 0 | 0 | 0 | 0.003 | 0.0025 | 0.009 | 0 | 0 | 0.0014 | 0.001 | 0 | 0 | 0 | 0 | 348 | 499 | 46 | 17.2 | 1893 | 131 | PIX82801T | 1018219 | PM109 | 중경2공장 24" 조관 | 5107 | 중경 2 생산창고 | SIX8281020 | NX42L1 | 610 | 17.5 | SQ33021 | HRU076680 | 4055 | Stripe 모재 T방향 | POSHP300Y-D | 주식회사 포스코 | 348 | 499 | 46 | 268.905 | 399.917 | 282.641 | 420.344 | 491.104 | 45.5078 | 2023-08-30
SQ33018 | HRU076710 | POSCO | 0 | 20230729 | 0 | 0.279 | 0.1257 | 0.145 | 0.886 | 0.0122 | 0.0025 | 0.024 | 0 | 0.018 | 0.008 | 0.0002 | 0 | 0.015 | 0 | 0 | 0 | 0.002 | 0.003 | 0.009 | 0 | 0 | 0.0015 | 0.001 | 0 | 0 | 0 | 0 | 357 | 497 | 44 | 17.2 | 1893 | 134 | PIX82610W | 1018219 | PM109 | 중경2공장 24" 조관 | 5107 | 중경 2 생산창고 | SIX8262010 | NX42L1 | 610 | 17.5 | SQ33018 | HRU076710 | 3869 | Stripe 용접 | POSHP300Y-D | 주식회사 포스코 | 357 | 497 | 44 | 0 | 0 | 0 | 0 | 547.059 | -98.046 | 2023-08-29
SQ33018 | HRU076710 | POSCO | 0 | 20230729 | 0 | 0.279 | 0.1257 | 0.145 | 0.886 | 0.0122 | 0.0025 | 0.024 | 0 | 0.018 | 0.008 | 0.0002 | 0 | 0.015 | 0 | 0 | 0 | 0.002 | 0.003 | 0.009 | 0 | 0 | 0.0015 | 0.001 | 0 | 0 | 0 | 0 | 357 | 497 | 44 | 17.2 | 1893 | 134 | PIX82610T | 1018219 | PM109 | 중경2공장 24" 조관 | 5107 | 중경 2 생산창고 | SIX8262010 | NX42L1 | 610 | 17.5 | SQ33018 | HRU076710 | 3869 | Stripe 모재 T방향 | POSHP300Y-D | 주식회사 포스코 | 357 | 497 | 44 | 268.738 | 403.426 | 277.73 | 416.925 | 509.989 | 43.75 | 2023-08-29
SQ33018 | HRU076720 | POSCO | 0 | 20231115 | 0 | 0.279 | 0.1257 | 0.145 | 0.886 | 0.0122 | 0.0025 | 0.024 | 0 | 0.018 | 0.008 | 0.0002 | 0 | 0.015 | 0 | 0 | 0 | 0.002 | 0.003 | 0.009 | 0 | 0 | 0.0015 | 0.001 | 0 | 0 | 0 | 0 | 352 | 502 | 45 | 17.2 | 1893 | 131 | PIXY2911W | 1026689 | PM109 | 중경2공장 24" 조관 | 5107 | 중경 2 생산창고 | SIXY291050 | NX42L1 | 610 | 17.5 | SQ33018 | HRU076720 | 4350 | Stripe 용접 | POSHP300Y-D | 주식회사 포스코 | 352 | 502 | 45 | 353.212 | 526.626 | 0 | 0 | 531.853 | 0 | 2023-12-01
SQ33018 | HRU076720 | POSCO | 0 | 20231115 | 0 | 0.279 | 0.1257 | 0.145 | 0.886 | 0.0122 | 0.0025 | 0.024 | 0 | 0.018 | 0.008 | 0.0002 | 0 | 0.015 | 0 | 0 | 0 | 0.002 | 0.003 | 0.009 | 0 | 0 | 0.0015 | 0.001 | 0 | 0 | 0 | 0 | 352 | 502 | 45 | 17.2 | 1893 | 131 | PIXY2911T | 1026689 | PM109 | 중경2공장 24" 조관 | 5107 | 중경 2 생산창고 | SIXY291050 | NX42L1 | 610 | 17.5 | SQ33018 | HRU076720 | 4350 | Stripe 모재 T방향 | POSHP300Y-D | 주식회사 포스코 | 352 | 502 | 45 | 239.121 | 360.477 | 251.355 | 378.919 | 500.5 | 44.8 | 2023-12-01
SQ33028 | HRU076800 | POSCO | 0 | 20230821 | 0 | 0.273 | 0.1247 | 0.144 | 0.856 | 0.0081 | 0.0018 | 0.03 | 0 | 0.016 | 0.007 | 0.0002 | 0 | 0.009 | 0 | 0 | 0 | 0.005 | 0.0024 | 0.009 | 0 | 0 | 0.0011 | 0 | 0 | 0 | 0 | 0 | 349 | 501 | 45 | 17.2 | 1893 | 134 | PIX82912W | 1018219 | PM109 | 중경2공장 24" 조관 | 5107 | 중경 2 생산창고 | SIX8291080 | NX42L1 | 610 | 17.5 | SQ33028 | HRU076800 | 4562 | Stripe 용접 | POSHP300Y-D | 주식회사 포스코 | 349 | 501 | 45 | 318.894 | 478.475 | 0 | 0 | 516.06 | 0 | 2023-08-31
SQ33028 | HRU076800 | POSCO | 0 | 20230821 | 0 | 0.273 | 0.1247 | 0.144 | 0.856 | 0.0081 | 0.0018 | 0.03 | 0 | 0.016 | 0.007 | 0.0002 | 0 | 0.009 | 0 | 0 | 0 | 0.005 | 0.0024 | 0.009 | 0 | 0 | 0.0011 | 0 | 0 | 0 | 0 | 0 | 349 | 501 | 45 | 17.2 | 1893 | 134 | PIX82912T | 1018219 | PM109 | 중경2공장 24" 조관 | 5107 | 중경 2 생산창고 | SIX8291080 | NX42L1 | 610 | 17.5 | SQ33028 | HRU076800 | 4562 | Stripe 모재 T방향 | POSHP300Y-D | 주식회사 포스코 | 349 | 501 | 45 | 267.494 | 397.904 | 284.219 | 422.782 | 493 | 45.5078 | 2023-08-31
SQ33034 | HRU076830 | POSCO | 0 | 20231030 | 0 | 0.27 | 0.1247 | 0.137 | 0.84 | 0.0088 | 0.0017 | 0.028 | 0 | 0.017 | 0.007 | 0.0001 | 0 | 0.009 | 0 | 0 | 0 | 0.002 | 0.0024 | 0.009 | 0 | 0 | 0.001 | 0 | 0 | 0 | 0 | 0 | 345 | 489 | 47 | 17.2 | 1893 | 134 | PIXY2905T | 1026689 | PM109 | 중경2공장 24" 조관 | 5107 | 중경 2 생산창고 | SIXY291020 | NX42L1 | 610 | 17.5 | SQ33034 | HRU076830 | 4321 | Stripe 모재 T방향 | POSHP300Y-D | 주식회사 포스코 | 345 | 489 | 47 | 237.058 | 355.531 | 247.371 | 370.997 | 493.502 | 47.2 | 2023-12-01
SQ33034 | HRU076830 | POSCO | 0 | 20231030 | 0 | 0.27 | 0.1247 | 0.137 | 0.84 | 0.0088 | 0.0017 | 0.028 | 0 | 0.017 | 0.007 | 0.0001 | 0 | 0.009 | 0 | 0 | 0 | 0.002 | 0.0024 | 0.009 | 0 | 0 | 0.001 | 0 | 0 | 0 | 0 | 0 | 345 | 489 | 47 | 17.2 | 1893 | 134 | PIXY2905W | 1026689 | PM109 | 중경2공장 24" 조관 | 5107 | 중경 2 생산창고 | SIXY291020 | NX42L1 | 610 | 17.5 | SQ33034 | HRU076830 | 4321 | Stripe 용접 | POSHP300Y-D | 주식회사 포스코 | 345 | 489 | 47 | 337.566 | 503.865 | 0 | 0 | 521.373 | 0 | 2023-12-01
SQ33025 | HRU076850 | POSCO | 0 | 20231115 | 0 | 0.272 | 0.1228 | 0.141 | 0.872 | 0.009 | 0.0018 | 0.025 | 0 | 0.014 | 0.006 | 0.0002 | 0 | 0.009 | 0 | 0 | 0 | 0.002 | 0.0024 | 0.008 | 0 | 0 | 0.0013 | 0 | 0 | 0 | 0 | 0 | 346 | 484 | 46 | 17.2 | 1893 | 131 | PIXY2316W | 1026689 | PM109 | 중경2공장 24" 조관 | 5107 | 중경 2 생산창고 | SIXY232050 | NX42L1 | 610 | 17.5 | SQ33025 | HRU076850 | 3671 | Stripe 용접 | POSHP300Y-D | 주식회사 포스코 | 352 | 498 | 46 | 0 | 0 | 0 | 0 | 522.875 | 0 | 2023-11-28
SQ33025 | HRU076850 | POSCO | 0 | 20231115 | 0 | 0.272 | 0.1228 | 0.141 | 0.872 | 0.009 | 0.0018 | 0.025 | 0 | 0.014 | 0.006 | 0.0002 | 0 | 0.009 | 0 | 0 | 0 | 0.002 | 0.0024 | 0.008 | 0 | 0 | 0.0013 | 0 | 0 | 0 | 0 | 0 | 346 | 484 | 46 | 17.2 | 1893 | 131 | PIXY2316T | 1026689 | PM109 | 중경2공장 24" 조관 | 5107 | 중경 2 생산창고 | SIXY232050 | NX42L1 | 610 | 17.5 | SQ33025 | HRU076850 | 3671 | Stripe 모재 T방향 | POSHP300Y-D | 주식회사 포스코 | 352 | 498 | 46 | 254.553 | 382.195 | 265.428 | 398.522 | 500.686 | 46 | 2023-11-28
SQ33031 | HRU076970 | POSCO | 0 | 20231030 | 0 | 0.272 | 0.1253 | 0.144 | 0.851 | 0.009 | 0.0017 | 0.029 | 0 | 0.018 | 0.007 | 0.0002 | 0 | 0.01 | 0 | 0 | 0 | 0.003 | 0.0023 | 0.009 | 0 | 0 | 0.0011 | 0 | 0 | 0 | 0 | 0 | 348 | 496 | 47 | 17.2 | 1893 | 134 | PIXY2302W | 1026689 | PM109 | 중경2공장 24" 조관 | 5107 | 중경 2 생산창고 | SIXY231020 | NX42L1 | 610 | 17.5 | SQ33031 | HRU076970 | 3343 | Stripe 용접 | POSHP300Y-D | 주식회사 포스코 | 354 | 503 | 47 | 281.723 | 423.662 | 0 | 0 | 520.941 | 0 | 2023-11-24
SQ33031 | HRU076970 | POSCO | 0 | 20231030 | 0 | 0.272 | 0.1253 | 0.144 | 0.851 | 0.009 | 0.0017 | 0.029 | 0 | 0.018 | 0.007 | 0.0002 | 0 | 0.01 | 0 | 0 | 0 | 0.003 | 0.0023 | 0.009 | 0 | 0 | 0.0011 | 0 | 0 | 0 | 0 | 0 | 348 | 496 | 47 | 17.2 | 1893 | 134 | PIXY2302T | 1026689 | PM109 | 중경2공장 24" 조관 | 5107 | 중경 2 생산창고 | SIXY231020 | NX42L1 | 610 | 17.5 | SQ33031 | HRU076970 | 3343 | Stripe 모재 T방향 | POSHP300Y-D | 주식회사 포스코 | 354 | 503 | 47 | 230.255 | 344.956 | 240.697 | 360.599 | 479.535 | 46.6 | 2023-11-24
SQ33028 | HRU077010 | POSCO | 0 | 20230821 | 0 | 0.273 | 0.1247 | 0.144 | 0.856 | 0.0081 | 0.0018 | 0.03 | 0 | 0.016 | 0.007 | 0.0002 | 0 | 0.009 | 0 | 0 | 0 | 0.005 | 0.0024 | 0.009 | 0 | 0 | 0.0011 | 0 | 0 | 0 | 0 | 0 | 355 | 500 | 45 | 17.2 | 1893 | 134 | PIY22114T | 1034683 | PM109 | 중경2공장 24" 조관 | 5107 | 중경 2 생산창고 | SIY2211080 | NX42L1 | 610 | 17.5 | SQ33028 | HRU077010 | 268 | Stripe 모재 T방향 | POSHP300Y-D | 주식회사 포스코 | 355 | 500 | 45 | 254.34 | 380.532 | 271.792 | 406.643 | 503.158 | 47 | 2024-02-23
SQ33028 | HRU077010 | POSCO | 0 | 20230821 | 0 | 0.273 | 0.1247 | 0.144 | 0.856 | 0.0081 | 0.0018 | 0.03 | 0 | 0.016 | 0.007 | 0.0002 | 0 | 0.009 | 0 | 0 | 0 | 0.005 | 0.0024 | 0.009 | 0 | 0 | 0.0011 | 0 | 0 | 0 | 0 | 0 | 355 | 500 | 45 | 17.2 | 1893 | 134 | PIY22114W | 1034683 | PM109 | 중경2공장 24" 조관 | 5107 | 중경 2 생산창고 | SIY2211080 | NX42L1 | 610 | 17.5 | SQ33028 | HRU077010 | 268 | Stripe 용접 | POSHP300Y-D | 주식회사 포스코 | 355 | 500 | 45 | 0 | 0 | 0 | 0 | 536.367 | 0 | 2024-02-23
SQ33028 | HRU077030 | POSCO | 0 | 20231031 | 0 | 0.273 | 0.1247 | 0.144 | 0.856 | 0.0081 | 0.0018 | 0.03 | 0 | 0.016 | 0.007 | 0.0002 | 0 | 0.009 | 0 | 0 | 0 | 0.005 | 0.0024 | 0.009 | 0 | 0 | 0.0011 | 0 | 0 | 0 | 0 | 0 | 355 | 500 | 45 | 17.2 | 1893 | 135 | PIXY2402W | 1026689 | PM109 | 중경2공장 24" 조관 | 5107 | 중경 2 생산창고 | SIXY241020 | NX42L1 | 610 | 17.5 | SQ33028 | HRU077030 | 3731 | Stripe 용접 | POSHP300Y-D | 주식회사 포스코 | 355 | 501 | 45 | 317.455 | 470.248 | 0 | 0 | 503.583 | 0 | 2023-11-28
SQ33028 | HRU077030 | POSCO | 0 | 20231031 | 0 | 0.273 | 0.1247 | 0.144 | 0.856 | 0.0081 | 0.0018 | 0.03 | 0 | 0.016 | 0.007 | 0.0002 | 0 | 0.009 | 0 | 0 | 0 | 0.005 | 0.0024 | 0.009 | 0 | 0 | 0.0011 | 0 | 0 | 0 | 0 | 0 | 355 | 500 | 45 | 17.2 | 1893 | 135 | PIXY2402T | 1026689 | PM109 | 중경2공장 24" 조관 | 5107 | 중경 2 생산창고 | SIXY241020 | NX42L1 | 610 | 17.5 | SQ33028 | HRU077030 | 3731 | Stripe 모재 T방향 | POSHP300Y-D | 주식회사 포스코 | 355 | 501 | 45 | 258.982 | 389.487 | 266.83 | 401.29 | 507.902 | 47.3999 | 2023-11-28
SQ31822 | HRU080870 | POSCO | 0 | 20230821 | 0 | 0.289 | 0.1341 | 0.152 | 0.899 | 0.0102 | 0.0027 | 0.023 | 0 | 0.014 | 0.01 | 0.0001 | 0 | 0.013 | 0 | 0 | 0 | 0.003 | 0.0033 | 0.01 | 0 | 0 | 0.0016 | 0.001 | 0 | 0 | 0 | 0 | 342 | 488 | 45 | 17.2 | 1893 | 127 | PIX92228T | 1020642 | PM109 | 중경2공장 24" 조관 | 5107 | 중경 2 생산창고 | SIX9221180 | NX42L1 | 610 | 17.5 | SQ31822 | HRU080870 | 1267 | Stripe 모재 T방향 | POSHP300Y-D | 주식회사 포스코 | 342 | 488 | 45 | 266.844 | 400.77 | 280.9 | 421.88 | 506.354 | 43.457 | 2023-09-26
SQ31822 | HRU080870 | POSCO | 0 | 20230821 | 0 | 0.289 | 0.1341 | 0.152 | 0.899 | 0.0102 | 0.0027 | 0.023 | 0 | 0.014 | 0.01 | 0.0001 | 0 | 0.013 | 0 | 0 | 0 | 0.003 | 0.0033 | 0.01 | 0 | 0 | 0.0016 | 0.001 | 0 | 0 | 0 | 0 | 342 | 488 | 45 | 17.2 | 1893 | 127 | PIX92228W | 1020642 | PM109 | 중경2공장 24" 조관 | 5107 | 중경 2 생산창고 | SIX9221180 | NX42L1 | 610 | 17.5 | SQ31822 | HRU080870 | 1267 | Stripe 용접 | POSHP300Y-D | 주식회사 포스코 | 342 | 488 | 45 | 0 | 0 | 0 | 0 | 531.967 | 0 | 2023-09-26
SQ33015 | HRU080890 | POSCO | 0 | 20231030 | 0 | 0.278 | 0.1273 | 0.135 | 0.877 | 0.0115 | 0.0022 | 0.024 | 0 | 0.016 | 0.005 | 0.0002 | 0 | 0.008 | 0 | 0 | 0 | 0.002 | 0.0031 | 0.009 | 0 | 0 | 0.0013 | 0 | 0 | 0 | 0 | 0 | 352 | 497 | 46 | 17.2 | 1893 | 136 | PIXY2314W | 1026689 | PM109 | 중경2공장 24" 조관 | 5107 | 중경 2 생산창고 | SIXY232040 | NX42L1 | 610 | 17.5 | SQ33015 | HRU080890 | 3637 | Stripe 용접 | POSHP300Y-D | 주식회사 포스코 | 352 | 497 | 46 | 335.562 | 496.683 | 0 | 0 | 530.943 | 0 | 2023-11-28
SQ33015 | HRU080890 | POSCO | 0 | 20231030 | 0 | 0.278 | 0.1273 | 0.135 | 0.877 | 0.0115 | 0.0022 | 0.024 | 0 | 0.016 | 0.005 | 0.0002 | 0 | 0.008 | 0 | 0 | 0 | 0.002 | 0.0031 | 0.009 | 0 | 0 | 0.0013 | 0 | 0 | 0 | 0 | 0 | 352 | 497 | 46 | 17.2 | 1893 | 136 | PIXY2314T | 1026689 | PM109 | 중경2공장 24" 조관 | 5107 | 중경 2 생산창고 | SIXY232040 | NX42L1 | 610 | 17.5 | SQ33015 | HRU080890 | 3637 | Stripe 모재 T방향 | POSHP300Y-D | 주식회사 포스코 | 352 | 497 | 46 | 255.096 | 382.608 | 254.102 | 381.116 | 500.057 | 47.8 | 2023-11-28
SQ33138 | HRU081220 | POSCO | 0 | 20230814 | 0 | 0 | 0.1496 | 0.008 | 0.935 | 0.0108 | 0.0025 | 0.025 | 0 | 0.016 | 0.005 | 0.0001 | 0 | 0.009 | 0 | 0 | 0 | 0.003 | 0.0027 | 0.024 | 0 | 0 | 0.001 | 0.001 | 0 | 0 | 0 | 0 | 371 | 524 | 38 | 12.25 | 1340 | 224 | PAX82505W | 1018300 | PM101 | 소경1공장 8" 조관 | 5101 | 소경 1 생산창고 | SAX8251060 | N5LBTC350 | 219.1 | 12.7 | SQ33138 | HRU081220 |  | Stripe 용접 | STK490 | 주식회사 포스코 | 371 | 524 | 38 | 247.725 | 526.846 | 0 | 0 | 550.168 | -98.046 | 2023-08-29
SQ33138 | HRU081220 | POSCO | 0 | 20230814 | 0 | 0 | 0.1496 | 0.008 | 0.935 | 0.0108 | 0.0025 | 0.025 | 0 | 0.016 | 0.005 | 0.0001 | 0 | 0.009 | 0 | 0 | 0 | 0.003 | 0.0027 | 0.024 | 0 | 0 | 0.001 | 0.001 | 0 | 0 | 0 | 0 | 371 | 524 | 38 | 12.25 | 1340 | 224 | PAX82505T | 1018300 | PM101 | 소경1공장 8" 조관 | 5101 | 소경 1 생산창고 | SAX8251060 | N5LBTC350 | 219.1 | 12.7 | SQ33138 | HRU081220 |  | Stripe 모재 T방향 | STK490 | 주식회사 포스코 | 371 | 524 | 38 | 201.542 | 430.916 | 210.05 | 449.107 | 521.975 | 36.914 | 2023-08-29
SQ33138 | HRU081220 | POSCO | 0 | 20230814 | 0 | 0 | 0.1496 | 0.008 | 0.935 | 0.0108 | 0.0025 | 0.025 | 0 | 0.016 | 0.005 | 0.0001 | 0 | 0.009 | 0 | 0 | 0 | 0.003 | 0.0027 | 0.024 | 0 | 0 | 0.001 | 0.001 | 0 | 0 | 0 | 0 | 371 | 524 | 38 | 12.25 | 1340 | 224 | PAX82505L | 1018300 | PM101 | 소경1공장 8" 조관 | 5101 | 소경 1 생산창고 | SAX8251060 | N5LBTC350 | 219.1 | 12.7 | SQ33138 | HRU081220 |  | Stripe 모재 L방향 | STK490 | 주식회사 포스코 | 371 | 524 | 38 | 69.8198 | 452.3 | 70.4768 | 457.04702 | 526.02301 | 30.36875 | 2023-09-20
SQ33144 | HRU081360 | POSCO | 0 | 20230802 | 0 | 0 | 0.1461 | 0.007 | 0.909 | 0.0106 | 0.0038 | 0.02 | 0 | 0.013 | 0.004 | 0.0001 | 0 | 0.01 | 0 | 0 | 0 | 0.002 | 0.0029 | 0.025 | 0 | 0 | 0.0009 | 0.001 | 0 | 0 | 0 | 0 | 382 | 542 | 38 | 12.25 | 843 | 242 | PHX91501L | 1019034 | PM108 | 중경1공장 20" 조관 | 5103 | 중경 1 생산창고 | SHX9041090 | N5LBTC350 | 273.1 | 12.7 | SQ33144 | HRU081360 | 21 | Stripe 모재 L방향 | STK490 | 주식회사 포스코 | 382 | 542 | 38 | 70.6746 | 457.7 | 71.3803 | 462.76934 | 553.96721 | 27.05099 | 2023-09-20
SP56930 | HRU086830 | POSCO | 0 | 20230815 | 0 | 0 | 0.0749 | 0.298 | 1.916 | 0.0058 | 0.0013 | 0.032 | 0 | 0.294 | 0 | 0 | 0 | 0 | 0 | 0 | 0 | 0 | 0 | 0.067 | 0 | 0 | 0.0316 | 0 | 0 | 0 | 0 | 0 | 566 | 727 | 29 | 10 | 1536 | 246 | PHX82602L | 1017842 | PM108 | 중경1공장 20" 조관 | 5103 | 중경 1 생산창고 | SHX8261020 | SEAH80C | 244.5 | 10.03 | SP56930 | HRU086830 | 1469 | Stripe 모재 L방향 | API-N80X | 주식회사 포스코 | 584 | 727 | 30 | 228.479 | 592.159 | 244.525 | 633.745 | 728.248 | 46.289 | 2023-08-29
SP56924 | HRU086860 | POSCO | 0 | 20230814 | 0 | 0 | 0.0784 | 0.289 | 1.815 | 0.0075 | 0.0025 | 0.033 | 0 | 0.276 | 0 | 0 | 0 | 0 | 0 | 0 | 0 | 0 | 0 | 0.062 | 0 | 0 | 0.0305 | 0 | 0 | 0 | 0 | 0 | 555 | 700 | 31 | 10 | 1536 | 246 | PHX82402L | 1017842 | PM108 | 중경1공장 20" 조관 | 5103 | 중경 1 생산창고 | SHX8241040 | SEAH80C | 244.5 | 10.03 | SP56924 | HRU086860 | 122 | Stripe 모재 L방향 | API-N80X | 주식회사 포스코 | 570 | 705 | 31 | 272.082 | 703.414 | 264.671 | 684.256 | 741.934 | 25.3906 | 2023-08-28
SP56918 | HRU086950 | POSCO | 0 | 20230803 | 0 | 0 | 0.0785 | 0.3 | 1.885 | 0.0067 | 0.0014 | 0.031 | 0 | 0.286 | 0 | 0 | 0 | 0 | 0 | 0 | 0 | 0 | 0 | 0.067 | 0 | 0 | 0.0317 | 0 | 0 | 0 | 0 | 0 | 572 | 707 | 31 | 10 | 1536 | 246 | PHX82403L | 1017842 | PM108 | 중경1공장 20" 조관 | 5103 | 중경 1 생산창고 | SHX8242020 | SEAH80C | 244.5 | 10.03 | SP56918 | HRU086950 | 352 | Stripe 모재 L방향 | API-N80X | 주식회사 포스코 | 577 | 707 | 31 | 255.837 | 664.075 | 241.046 | 625.681 | 725.633 | 25.3906 | 2023-08-28
SP56921 | HRU087000 | POSCO | 0 | 20230728 | 0 | 0 | 0.0778 | 0.29 | 1.807 | 0.0081 | 0.0017 | 0.033 | 0 | 0.274 | 0 | 0 | 0 | 0 | 0 | 0 | 0 | 0 | 0 | 0.061 | 0 | 0 | 0.0295 | 0 | 0 | 0 | 0 | 0 | 590 | 713 | 30 | 10 | 1536 | 246 | PHX82502L | 1017842 | PM108 | 중경1공장 20" 조관 | 5103 | 중경 1 생산창고 | SHX8252020 | SEAH80C | 244.5 | 10.03 | SP56921 | HRU087000 | 1050 | Stripe 모재 L방향 | API-N80X | 주식회사 포스코 | 590 | 713 | 31 | 234.893 | 604.669 | 247.126 | 636.16 | 723.096 | 26.7578 | 2023-08-29
SP56921 | HRU087050 | POSCO | 0 | 20230728 | 0 | 0 | 0.0778 | 0.29 | 1.807 | 0.0081 | 0.0017 | 0.033 | 0 | 0.274 | 0 | 0 | 0 | 0 | 0 | 0 | 0 | 0 | 0 | 0.061 | 0 | 0 | 0.0295 | 0 | 0 | 0 | 0 | 0 | 562 | 707 | 31 | 10 | 1536 | 243 | PHX82601L | 1017842 | PM108 | 중경1공장 20" 조관 | 5103 | 중경 1 생산창고 | SHX8261010 | SEAH80C | 244.5 | 10.03 | SP56921 | HRU087050 | 1308 | Stripe 모재 L방향 | API-N80X | 주식회사 포스코 | 562 | 707 | 31 | 223.044 | 581.686 | 243.212 | 634.282 | 733.515 | 26.7578 | 2023-08-29
SQ33279 | HRU087210 | POSCO | 0 | 20230814 | 0 | 0 | 0.1503 | 0.007 | 0.928 | 0.012 | 0.0035 | 0.023 | 0 | 0.019 | 0.01 | 0.0001 | 0 | 0.017 | 0 | 0 | 0 | 0.005 | 0.0027 | 0.023 | 0 | 0 | 0.001 | 0.001 | 0 | 0 | 0 | 0 | 418 | 562 | 34 | 9.15 | 1907 | 218 | PIX83101W | 1018210 | PM109 | 중경2공장 24" 조관 | 5107 | 중경 2 생산창고 | SIX8302080 | N5LBTC350 | 610 | 9.5 | SQ33279 | HRU087210 | 32 | Stripe 용접 | STK490 | 주식회사 포스코 | 418 | 562 | 34 | 163.139 | 458.281 | 0 | 0 | 536.823 | 0 | 2023-09-01
SQ33279 | HRU087210 | POSCO | 0 | 20230814 | 0 | 0 | 0.1503 | 0.007 | 0.928 | 0.012 | 0.0035 | 0.023 | 0 | 0.019 | 0.01 | 0.0001 | 0 | 0.017 | 0 | 0 | 0 | 0.005 | 0.0027 | 0.023 | 0 | 0 | 0.001 | 0.001 | 0 | 0 | 0 | 0 | 418 | 562 | 34 | 9.15 | 1907 | 218 | PIX83101T | 1018210 | PM109 | 중경2공장 24" 조관 | 5107 | 중경 2 생산창고 | SIX8302080 | N5LBTC350 | 610 | 9.5 | SQ33279 | HRU087210 | 32 | Stripe 모재 T방향 | STK490 | 주식회사 포스코 | 418 | 562 | 34 | 149.136 | 420.49 | 154.027 | 434.28 | 532.643 | 36.5234 | 2023-09-01
SQ33279 | HRU087210 | POSCO | 0 | 20230814 | 0 | 0 | 0.1503 | 0.007 | 0.928 | 0.012 | 0.0035 | 0.023 | 0 | 0.019 | 0.01 | 0.0001 | 0 | 0.017 | 0 | 0 | 0 | 0.005 | 0.0027 | 0.023 | 0 | 0 | 0.001 | 0.001 | 0 | 0 | 0 | 0 | 418 | 562 | 34 | 9.15 | 1907 | 218 | PIX83101L | 1018210 | PM109 | 중경2공장 24" 조관 | 5107 | 중경 2 생산창고 | SIX8302080 | N5LBTC350 | 610 | 9.5 | SQ33279 | HRU087210 | 32 | Stripe 모재 L방향 | STK490 | 주식회사 포스코 | 418 | 562 | 34 | 49.6143 | 422.987 | 49.8014 | 425.00741 | 531.37175 | 28.58011 | 2023-09-20
SQ33291 | HRU087240 | POSCO | 0 | 20230814 | 0 | 0 | 0.153 | 0.007 | 0.954 | 0.0137 | 0.0025 | 0.026 | 0 | 0.021 | 0.005 | 0.0001 | 0 | 0.01 | 0 | 0 | 0 | 0.003 | 0.0032 | 0.026 | 0 | 0 | 0.001 | 0.001 | 0 | 0 | 0 | 0 | 404 | 567 | 34 | 12.25 | 1901 | 159 | PIX83102W | 1018213 | PM109 | 중경2공장 24" 조관 | 5107 | 중경 2 생산창고 | SIX8311020 | N5LBTC350 | 610 | 12.7 | SQ33291 | HRU087240 | 11 | Stripe 용접 | STK490 | 주식회사 포스코 | 404 | 567 | 34 | 252.243 | 525.361 | 0 | 0 | 556.55 | 0 | 2023-09-01
SQ33291 | HRU087240 | POSCO | 0 | 20230814 | 0 | 0 | 0.153 | 0.007 | 0.954 | 0.0137 | 0.0025 | 0.026 | 0 | 0.021 | 0.005 | 0.0001 | 0 | 0.01 | 0 | 0 | 0 | 0.003 | 0.0032 | 0.026 | 0 | 0 | 0.001 | 0.001 | 0 | 0 | 0 | 0 | 404 | 567 | 34 | 12.25 | 1901 | 159 | PIX83102T | 1018213 | PM109 | 중경2공장 24" 조관 | 5107 | 중경 2 생산창고 | SIX8311020 | N5LBTC350 | 610 | 12.7 | SQ33291 | HRU087240 | 11 | Stripe 모재 T방향 | STK490 | 주식회사 포스코 | 404 | 567 | 34 | 205.79 | 434.111 | 212.178 | 447.586 | 562.223 | 36.1328 | 2023-09-01
SQ33291 | HRU087240 | POSCO | 0 | 20230814 | 0 | 0 | 0.153 | 0.007 | 0.954 | 0.0137 | 0.0025 | 0.026 | 0 | 0.021 | 0.005 | 0.0001 | 0 | 0.01 | 0 | 0 | 0 | 0.003 | 0.0032 | 0.026 | 0 | 0 | 0.001 | 0.001 | 0 | 0 | 0 | 0 | 404 | 567 | 34 | 12.25 | 1901 | 159 | PIX83102L | 1018213 | PM109 | 중경2공장 24" 조관 | 5107 | 중경 2 생산창고 | SIX8311020 | N5LBTC350 | 610 | 12.7 | SQ33291 | HRU087240 | 11 | Stripe 모재 L방향 | STK490 | 주식회사 포스코 | 404 | 567 | 34 | 72.9322 | 470.891 | 72.664 | 469.6686 | 568.3724 | 27.38342 | 2023-09-20
SQ33293 | HRU087390 | POSCO | 0 | 20230731 | 0 | 0 | 0.1569 | 0.009 | 0.937 | 0.0102 | 0.002 | 0.025 | 0 | 0.021 | 0.005 | 0.0001 | 0 | 0.008 | 0 | 0 | 0 | 0.003 | 0.003 | 0.024 | 0 | 0 | 0.001 | 0.001 | 0 | 0 | 0 | 0 | 375 | 543 | 38 | 15.35 | 1894 | 127 | PIX90102T | 1018217 | PM109 | 중경2공장 24" 조관 | 5107 | 중경 2 생산창고 | SIX9011020 | N5LBTC350 | 610 | 15.9 | SQ33293 | HRU087390 | 37 | Stripe 모재 T방향 | STK490 | 주식회사 포스코 | 375 | 543 | 38 | 256.291 | 431.097 | 267.168 | 449.392 | 551.207 | 38.4765 | 2023-09-05
SQ33293 | HRU087390 | POSCO | 0 | 20230731 | 0 | 0 | 0.1569 | 0.009 | 0.937 | 0.0102 | 0.002 | 0.025 | 0 | 0.021 | 0.005 | 0.0001 | 0 | 0.008 | 0 | 0 | 0 | 0.003 | 0.003 | 0.024 | 0 | 0 | 0.001 | 0.001 | 0 | 0 | 0 | 0 | 375 | 543 | 38 | 15.35 | 1894 | 127 | PIX90102W | 1018217 | PM109 | 중경2공장 24" 조관 | 5107 | 중경 2 생산창고 | SIX9011020 | N5LBTC350 | 610 | 15.9 | SQ33293 | HRU087390 | 37 | Stripe 용접 | STK490 | 주식회사 포스코 | 375 | 543 | 38 | 263.974 | 439.123 | 0 | 0 | 540.842 | 0 | 2023-09-05
SQ33293 | HRU087390 | POSCO | 0 | 20230731 | 0 | 0 | 0.1569 | 0.009 | 0.937 | 0.0102 | 0.002 | 0.025 | 0 | 0.021 | 0.005 | 0.0001 | 0 | 0.008 | 0 | 0 | 0 | 0.003 | 0.003 | 0.024 | 0 | 0 | 0.001 | 0.001 | 0 | 0 | 0 | 0 | 375 | 543 | 38 | 15.35 | 1894 | 127 | PIX90102L | 1018217 | PM109 | 중경2공장 24" 조관 | 5107 | 중경 2 생산창고 | SIX9011020 | N5LBTC350 | 610 | 15.9 | SQ33293 | HRU087390 | 37 | Stripe 모재 L방향 | STK490 | 주식회사 포스코 | 375 | 543 | 38 | 85.5449 | 442.037 | 89.2355 | 461.64368 | 553.28616 | 26.69075 | 2023-09-20
SQ33282 | HRU087410 | POSCO | 0 | 20230814 | 0 | 0 | 0.1554 | 0.007 | 0.971 | 0.01 | 0.0028 | 0.026 | 0 | 0.015 | 0.006 | 0.0001 | 0 | 0.011 | 0 | 0 | 0 | 0.004 | 0.0035 | 0.025 | 0 | 0 | 0.001 | 0.001 | 0 | 0 | 0 | 0 | 374 | 547 | 37 | 15.35 | 1894 | 130 | PIX90101T | 1018217 | PM109 | 중경2공장 24" 조관 | 5107 | 중경 2 생산창고 | SIX9011010 | N5LBTC350 | 610 | 15.9 | SQ33282 | HRU087410 | 9 | Stripe 모재 T방향 | STK490 | 주식회사 포스코 | 374 | 547 | 37 | 255.807 | 429.365 | 263.86 | 442.882 | 553.804 | 36.5234 | 2023-09-05
SQ33282 | HRU087410 | POSCO | 0 | 20230814 | 0 | 0 | 0.1554 | 0.007 | 0.971 | 0.01 | 0.0028 | 0.026 | 0 | 0.015 | 0.006 | 0.0001 | 0 | 0.011 | 0 | 0 | 0 | 0.004 | 0.0035 | 0.025 | 0 | 0 | 0.001 | 0.001 | 0 | 0 | 0 | 0 | 374 | 547 | 37 | 15.35 | 1894 | 130 | PIX90101W | 1018217 | PM109 | 중경2공장 24" 조관 | 5107 | 중경 2 생산창고 | SIX9011010 | N5LBTC350 | 610 | 15.9 | SQ33282 | HRU087410 | 9 | Stripe 용접 | STK490 | 주식회사 포스코 | 374 | 547 | 37 | 0 | 0 | 0 | 0 | 554.455 | 0 | 2023-09-05
SQ33282 | HRU087410 | POSCO | 0 | 20230814 | 0 | 0 | 0.1554 | 0.007 | 0.971 | 0.01 | 0.0028 | 0.026 | 0 | 0.015 | 0.006 | 0.0001 | 0 | 0.011 | 0 | 0 | 0 | 0.004 | 0.0035 | 0.025 | 0 | 0 | 0.001 | 0.001 | 0 | 0 | 0 | 0 | 374 | 547 | 37 | 15.35 | 1894 | 130 | PIX90101L | 1018217 | PM109 | 중경2공장 24" 조관 | 5107 | 중경 2 생산창고 | SIX9011010 | N5LBTC350 | 610 | 15.9 | SQ33282 | HRU087410 | 9 | Stripe 모재 L방향 | STK490 | 주식회사 포스코 | 374 | 547 | 37 | 85.9451 | 440.95 | 88.0794 | 452.42354 | 542.38779 | 27.98535 | 2023-09-20
SQ33296 | HRU087820 | POSCO | 0 | 20230729 | 0 | 0 | 0.1478 | 0.01 | 0.886 | 0.0081 | 0.0026 | 0.02 | 0 | 0.018 | 0.005 | 0.0001 | 0 | 0.009 | 0 | 0 | 0 | 0.004 | 0.0033 | 0.023 | 0 | 0 | 0.0011 | 0 | 0 | 0 | 0 | 0 | 400 | 531 | 35 | 9.15 | 1586 | 258 | PIX81702L | 1016910 | PM109 | 중경2공장 24" 조관 | 5107 | 중경 2 생산창고 | SIX8171030 | N5LBTC350 | 508 | 9.5 | SQ33296 | HRU087820 | 53 | Stripe 모재 L방향 | STK490 | 주식회사 포스코 | 400 | 531 | 35 | 51.8252 | 451.046 | 52.3065 | 455.69022 | 551.10344 | 29.99432 | 2023-08-21
SQ33296 | HRU087820 | POSCO | 0 | 20230729 | 0 | 0 | 0.1478 | 0.01 | 0.886 | 0.0081 | 0.0026 | 0.02 | 0 | 0.018 | 0.005 | 0.0001 | 0 | 0.009 | 0 | 0 | 0 | 0.004 | 0.0033 | 0.023 | 0 | 0 | 0.0011 | 0 | 0 | 0 | 0 | 0 | 400 | 531 | 35 | 9.15 | 1586 | 258 | PIX81702W | 1016910 | PM109 | 중경2공장 24" 조관 | 5107 | 중경 2 생산창고 | SIX8171030 | N5LBTC350 | 508 | 9.5 | SQ33296 | HRU087820 | 53 | Stripe 용접 | STK490 | 주식회사 포스코 | 400 | 531 | 35 | 0 | 0 | 0 | 0 | 555.239 | 0 | 2023-08-21
SQ33296 | HRU087820 | POSCO | 0 | 20230729 | 0 | 0 | 0.1478 | 0.01 | 0.886 | 0.0081 | 0.0026 | 0.02 | 0 | 0.018 | 0.005 | 0.0001 | 0 | 0.009 | 0 | 0 | 0 | 0.004 | 0.0033 | 0.023 | 0 | 0 | 0.0011 | 0 | 0 | 0 | 0 | 0 | 400 | 531 | 35 | 9.15 | 1586 | 258 | PIX81702T | 1016910 | PM109 | 중경2공장 24" 조관 | 5107 | 중경 2 생산창고 | SIX8171030 | N5LBTC350 | 508 | 9.5 | SQ33296 | HRU087820 | 53 | Stripe 모재 T방향 | STK490 | 주식회사 포스코 | 400 | 531 | 35 | 139.874 | 396.896 | 145.588 | 413.11 | 548.672 | 35.5468 | 2023-08-21
SQ33293 | HRU087960 | POSCO | 0 | 20230814 | 0 | 0 | 0.1569 | 0.009 | 0.937 | 0.0102 | 0.002 | 0.025 | 0 | 0.021 | 0.005 | 0.0001 | 0 | 0.008 | 0 | 0 | 0 | 0.003 | 0.003 | 0.024 | 0 | 0 | 0.001 | 0.001 | 0 | 0 | 0 | 0 | 372 | 525 | 38 | 12.25 | 1581 | 175 | PIX81706T | 1016915 | PM109 | 중경2공장 24" 조관 | 5107 | 중경 2 생산창고 | SIX8172030 | N5LBTC350 | 508 | 12.7 | SQ33293 | HRU087960 | 7 | Stripe 모재 T방향 | STK490 | 주식회사 포스코 | 372 | 525 | 38 | 191.293 | 404.285 | 201.847 | 426.591 | 543.448 | 37.6953 | 2023-08-21
SQ33293 | HRU087960 | POSCO | 0 | 20230814 | 0 | 0 | 0.1569 | 0.009 | 0.937 | 0.0102 | 0.002 | 0.025 | 0 | 0.021 | 0.005 | 0.0001 | 0 | 0.008 | 0 | 0 | 0 | 0.003 | 0.003 | 0.024 | 0 | 0 | 0.001 | 0.001 | 0 | 0 | 0 | 0 | 372 | 525 | 38 | 12.25 | 1581 | 175 | PIX81706L | 1016915 | PM109 | 중경2공장 24" 조관 | 5107 | 중경 2 생산창고 | SIX8172030 | N5LBTC350 | 508 | 12.7 | SQ33293 | HRU087960 | 7 | Stripe 모재 L방향 | STK490 | 주식회사 포스코 | 372 | 525 | 38 | 66.9228 | 438.031 | 67.696 | 443.55976 | 535.06611 | 29.90682 | 2023-08-21
SQ33293 | HRU087960 | POSCO | 0 | 20230814 | 0 | 0 | 0.1569 | 0.009 | 0.937 | 0.0102 | 0.002 | 0.025 | 0 | 0.021 | 0.005 | 0.0001 | 0 | 0.008 | 0 | 0 | 0 | 0.003 | 0.003 | 0.024 | 0 | 0 | 0.001 | 0.001 | 0 | 0 | 0 | 0 | 372 | 525 | 38 | 12.25 | 1581 | 175 | PIX81706W | 1016915 | PM109 | 중경2공장 24" 조관 | 5107 | 중경 2 생산창고 | SIX8172030 | N5LBTC350 | 508 | 12.7 | SQ33293 | HRU087960 | 7 | Stripe 용접 | STK490 | 주식회사 포스코 | 372 | 525 | 38 | 240.429 | 502.817 | 0 | 0 | 537.535 | 0 | 2023-08-21
SQ33688 | HRU112340 | POSCO | 0 | 20230814 | 0 | 0 | 0.0698 | 0.25 | 1.694 | 0.0117 | 0.0017 | 0 | 0 | 0 | 0 | 0.0003 | 0 | 0 | 0 | 0 | 0 | 0.006 | 0 | 0.034 | 0 | 0 | 0.0952 | 0.005 | 0 | 0 | 0 | 0 | 677 | 747 | 20 | 7.8 | 1020 | 380 | PAX91101L | 1019874 | PM101 | 소경1공장 8" 조관 | 5101 | 소경 1 생산창고 | SAX9112010 | SGT550ABS | 165.2 | 8 | SQ33688 | HRU112340 |  | Stripe 모재 L방향 | POSH690 | 주식회사 포스코 | 677 | 747 |  | 153.227 | 764.79 | 138.106 | 689.314 | 823.791 | 22.2656 | 2023-09-14
SQ33688 | HRU112400 | POSCO | 0 | 20230814 | 0 | 0 | 0.0698 | 0.25 | 1.694 | 0.0117 | 0.0017 | 0 | 0 | 0 | 0 | 0.0003 | 0 | 0 | 0 | 0 | 0 | 0.006 | 0 | 0.034 | 0 | 0 | 0.0952 | 0.005 | 0 | 0 | 0 | 0 | 677 | 747 | 20 | 7.8 | 1020 | 372 | PAXX1303L | 1022853 | PM101 | 소경1공장 8" 조관 | 5101 | 소경 1 생산창고 | SAXX132100 | SGT550A | 165.2 | 8 | SQ33688 | HRU112400 |  | Stripe 모재 L방향 | POSH690 | 주식회사 포스코 | 677 | 747 |  | 146.422 | 742.054 | 133.178 | 674.936 | 803.212 | 22.0703 | 2023-10-17
SQ33686 | HRU112460 | POSCO | 0 | 20230814 | 0 | 0 | 0.0681 | 0.254 | 1.709 | 0.0107 | 0.0014 | 0 | 0 | 0 | 0 | 0.0003 | 0 | 0 | 0 | 0 | 0 | 0.004 | 0 | 0.035 | 0 | 0 | 0.0994 | 0.005 | 0 | 0 | 0 | 0 | 672 | 744 | 15 | 7.8 | 1020 | 379 | PAXX1304L | 1022853 | PM101 | 소경1공장 8" 조관 | 5101 | 소경 1 생산창고 | SAXX132110 | SGT550A | 165.2 | 8 | SQ33686 | HRU112460 |  | Stripe 모재 L방향 | POSH690 | 주식회사 포스코 | 672 | 744 |  | 149.56 | 759.482 | 144.059 | 731.546 | 805.896 | 20.1171 | 2023-10-17
SQ33686 | HRU112480 | POSCO | 0 | 20230814 | 0 | 0 | 0.0681 | 0.254 | 1.709 | 0.0107 | 0.0014 | 0 | 0 | 0 | 0 | 0.0003 | 0 | 0 | 0 | 0 | 0 | 0.004 | 0 | 0.035 | 0 | 0 | 0.0994 | 0.005 | 0 | 0 | 0 | 0 | 672 | 744 | 15 | 7.8 | 1020 | 380 | PAX91203L | 1019874 | PM101 | 소경1공장 8" 조관 | 5101 | 소경 1 생산창고 | SAX9122020 | SGT550ABS | 165.2 | 8 | SQ33686 | HRU112480 |  | Stripe 모재 L방향 | POSH690 | 주식회사 포스코 | 746 | 785 |  | 146.706 | 743.353 | 131.109 | 664.322 | 788.043 | 22.6 | 2023-09-15
SQ33700 | HRU112530 | POSCO | 0 | 20230814 | 0 | 0 | 0.068 | 0.254 | 1.69 | 0.0101 | 0.0022 | 0 | 0 | 0 | 0 | 0.0003 | 0 | 0 | 0 | 0 | 0 | 0.006 | 0 | 0.034 | 0 | 0 | 0.0955 | 0.005 | 0 | 0 | 0 | 0 | 661 | 740 | 19 | 7.8 | 1020 | 355 | PAXX1401L | 1022853 | PM101 | 소경1공장 8" 조관 | 5101 | 소경 1 생산창고 | SAXX141020 | SGT550A | 165.2 | 8 | SQ33700 | HRU112530 |  | Stripe 모재 L방향 | POSH690 | 주식회사 포스코 | 661 | 740 |  | 143.309 | 734.343 | 135.794 | 695.835 | 779.424 | 20.7031 | 2023-10-17
SQ33700 | HRU112550 | POSCO | 0 | 20230814 | 0 | 0 | 0.068 | 0.254 | 1.69 | 0.0101 | 0.0022 | 0 | 0 | 0 | 0 | 0.0003 | 0 | 0 | 0 | 0 | 0 | 0.006 | 0 | 0.034 | 0 | 0 | 0.0955 | 0.005 | 0 | 0 | 0 | 0 | 661 | 740 | 19 | 7.8 | 1020 | 362 | PAX91202L | 1019874 | PM101 | 소경1공장 8" 조관 | 5101 | 소경 1 생산창고 | SAX9121020 | SGT550ABS | 165.2 | 8 | SQ33700 | HRU112550 |  | Stripe 모재 L방향 | POSH690 | 주식회사 포스코 | 663 | 740 |  | 142.72 | 723.666 | 133.557 | 677.207 | 765.323 | 23 | 2023-09-15
SQ33684 | HRU112610 | POSCO | 0 | 20230824 | 0 | 0 | 0.0749 | 0.243 | 1.699 | 0.0105 | 0.0013 | 0 | 0 | 0 | 0 | 0.0003 | 0 | 0 | 0 | 0 | 0 | 0.006 | 0 | 0.036 | 0 | 0 | 0.0989 | 0.005 | 0 | 0 | 0 | 0 | 674 | 745 | 17 | 7.8 | 1020 | 363 | PAX91302L | 1019874 | PM101 | 소경1공장 8" 조관 | 5101 | 소경 1 생산창고 | SAX9131030 | SGT550ABS | 165.2 | 8 | SQ33684 | HRU112610 |  | Stripe 모재 L방향 | POSH690 | 주식회사 포스코 | 674 | 745 |  | 154.031 | 775.975 | 141.242 | 711.547 | 825.138 | 22.8 | 2023-09-15
SQ33691 | HRU112640 | POSCO | 0 | 20230802 | 0 | 0 | 0.071 | 0.259 | 1.702 | 0.0107 | 0.0013 | 0 | 0 | 0 | 0 | 0.0003 | 0 | 0 | 0 | 0 | 0 | 0.006 | 0 | 0.034 | 0 | 0 | 0.0993 | 0.005 | 0 | 0 | 0 | 0 | 682 | 760 | 18 | 7.8 | 1020 | 373 | PAX91201L | 1019874 | PM101 | 소경1공장 8" 조관 | 5101 | 소경 1 생산창고 | SAX9121010 | SGT550ABS | 165.2 | 8 | SQ33691 | HRU112640 |  | Stripe 모재 L방향 | POSH690 | 주식회사 포스코 | 682 | 760 |  | 151.799 | 765.534 | 139.187 | 701.931 | 817.882 | 25.4 | 2023-09-15
SQ33697 | HRU112660 | POSCO | 0 | 20230802 | 0 | 0 | 0.075 | 0.253 | 1.695 | 0.0109 | 0.002 | 0 | 0 | 0 | 0 | 0.0003 | 0 | 0 | 0 | 0 | 0 | 0.008 | 0 | 0.033 | 0 | 0 | 0.0952 | 0.006 | 0 | 0 | 0 | 0 | 673 | 753 | 17 | 7.8 | 1020 | 361 | PAX91301L | 1019874 | PM101 | 소경1공장 8" 조관 | 5101 | 소경 1 생산창고 | SAX9131020 | SGT550ABS | 165.2 | 8 | SQ33697 | HRU112660 |  | Stripe 모재 L방향 | POSH690 | 주식회사 포스코 | 673 | 753 |  | 150.245 | 755.692 | 139.759 | 702.952 | 824.624 | 24.4 | 2023-09-15
SQ33759 | HRU145450 | POSCO | 0 | 20230828 | 0.102 | 0.144 | 0.0348 | 0.189 | 0.966 | 0.0059 | 0.0006 | 0.03 | 0.032 | 0.065 | 0.107 | 0.0002 | 0.0018 | 0.122 | 0 | 0 | 0 | 0.005 | 0.0038 | 0.039 | 0 | 0 | 0.0106 | 0.001 | 0 | 0 | 0 | 170 | 489 | 531 | 44 | 10.12 | 1346 | 265 | PAX82401L | 1018297 | PM101 | 소경1공장 8" 조관 | 5101 | 소경 1 생산창고 | SAX8242090 | Z359C2SSCG | 219.1 | 10.3 | SQ33759 | HRU145450 | 1 | Stripe 모재 L방향 | API-X52MS*CVE | 주식회사 포스코 | 489 | 531 | 44 | 185.969 | 478.707 | 191.468 | 492.863 | 528.107 | 37.3046 | 2023-08-30
SQ33759 | HRU145450 | POSCO | 0 | 20230828 | 0.102 | 0.144 | 0.0348 | 0.189 | 0.966 | 0.0059 | 0.0006 | 0.03 | 0.032 | 0.065 | 0.107 | 0.0002 | 0.0018 | 0.122 | 0 | 0 | 0 | 0.005 | 0.0038 | 0.039 | 0 | 0 | 0.0106 | 0.001 | 0 | 0 | 0 | 170 | 489 | 531 | 44 | 10.12 | 1346 | 265 | PAX82401W | 1018297 | PM101 | 소경1공장 8" 조관 | 5101 | 소경 1 생산창고 | SAX8242090 | Z359C2SSCG | 219.1 | 10.3 | SQ33759 | HRU145450 | 1 | Stripe 용접 | API-X52MS*CVE | 주식회사 포스코 | 489 | 531 | 44 | 220.532 | 569.599 | 0 | 0 | 571.454 | -98.046 | 2023-08-30
SQ33759 | HRU145450 | POSCO | 0 | 20230828 | 0.102 | 0.144 | 0.0348 | 0.189 | 0.966 | 0.0059 | 0.0006 | 0.03 | 0.032 | 0.065 | 0.107 | 0.0002 | 0.0018 | 0.122 | 0 | 0 | 0 | 0.005 | 0.0038 | 0.039 | 0 | 0 | 0.0106 | 0.001 | 0 | 0 | 0 | 170 | 489 | 531 | 44 | 10.12 | 1346 | 265 | PAX82401T | 1018297 | PM101 | 소경1공장 8" 조관 | 5101 | 소경 1 생산창고 | SAX8242090 | Z359C2SSCG | 219.1 | 10.3 | SQ33759 | HRU145450 | 1 | Stripe 모재 T방향 | API-X52MS*CVE | 주식회사 포스코 | 489 | 531 | 44 | 190.166 | 489.257 | 189.598 | 487.795 | 536.784 | 38.2812 | 2023-08-30
SQ33759 | HRU145460 | POSCO | 0 | 20230831 | 0.102 | 0.144 | 0.0348 | 0.189 | 0.966 | 0.0059 | 0.0006 | 0.03 | 0.032 | 0.065 | 0.107 | 0.0002 | 0.0018 | 0.122 | 0 | 0 | 0 | 0.005 | 0.0038 | 0.039 | 0 | 0 | 0.0106 | 0.001 | 0 | 0 | 0 | 170 | 489 | 531 | 44 | 10.12 | 1265 | 293 | PIX91114W | 1019866 | PM109 | 중경2공장 24" 조관 | 5107 | 중경 2 생산창고 | SIX9112240 | Z359C2SSCG | 406.4 | 10.3 | SQ33759 | HRU145460 | 14 | Stripe 용접 | API-X52MS*CVE | 주식회사 포스코 | 489 | 531 | 44 | 214.397 | 544.637 | 0 | 0 | 548.458 | 0 | 2023-09-14
SQ33759 | HRU145460 | POSCO | 0 | 20230831 | 0.102 | 0.144 | 0.0348 | 0.189 | 0.966 | 0.0059 | 0.0006 | 0.03 | 0.032 | 0.065 | 0.107 | 0.0002 | 0.0018 | 0.122 | 0 | 0 | 0 | 0.005 | 0.0038 | 0.039 | 0 | 0 | 0.0106 | 0.001 | 0 | 0 | 0 | 170 | 489 | 531 | 44 | 10.12 | 1265 | 293 | PIX91114T | 1019866 | PM109 | 중경2공장 24" 조관 | 5107 | 중경 2 생산창고 | SIX9112240 | Z359C2SSCG | 406.4 | 10.3 | SQ33759 | HRU145460 | 14 | Stripe 모재 T방향 | API-X52MS*CVE | 주식회사 포스코 | 489 | 531 | 44 | 188.785 | 476.426 | 194.37 | 490.521 | 539.093 | 38.2812 | 2023-09-14
SQ33759 | HRU145460 | POSCO | 0 | 20230831 | 0.102 | 0.144 | 0.0348 | 0.189 | 0.966 | 0.0059 | 0.0006 | 0.03 | 0.032 | 0.065 | 0.107 | 0.0002 | 0.0018 | 0.122 | 0 | 0 | 0 | 0.005 | 0.0038 | 0.039 | 0 | 0 | 0.0106 | 0.001 | 0 | 0 | 0 | 170 | 489 | 531 | 44 | 10.12 | 1265 | 293 | PIX91114L | 1019866 | PM109 | 중경2공장 24" 조관 | 5107 | 중경 2 생산창고 | SIX9112240 | Z359C2SSCG | 406.4 | 10.3 | SQ33759 | HRU145460 | 14 | Stripe 모재 L방향 | API-X52MS*CVE | 주식회사 포스코 | 489 | 531 | 44 | 190.286 | 484.906 | 191.092 | 486.959 | 538.846 | 37.1093 | 2023-09-14
SQ33762 | HRU145480 | POSCO | 0 | 20230821 | 0.101 | 0.143 | 0.033 | 0.188 | 0.968 | 0.0049 | 0.0007 | 0.034 | 0.035 | 0.068 | 0.11 | 0.0002 | 0.0016 | 0.121 | 0 | 0 | 0 | 0.007 | 0.0037 | 0.039 | 0 | 0 | 0.0109 | 0.001 | 0 | 0 | 0 | 177 | 458 | 524 | 42 | 9.34 | 1267 | 318 | PIY41212T | 1039526 | PM109 | 중경2공장 24" 조관 | 5107 | 중경 2 생산창고 | SIY4122130 | NX52L2T | 406.4 | 9.5 | SQ33762 | HRU145480 | 23 | Stripe 모재 T방향 | API-X52MS*CVE | 주식회사 포스코 | 473 | 525 | 42 | 162.553 | 452.902 | 172.018 | 479.272 | 534.272 | 38.3999 | 2024-04-22
SQ33762 | HRU145480 | POSCO | 0 | 20230821 | 0.101 | 0.143 | 0.033 | 0.188 | 0.968 | 0.0049 | 0.0007 | 0.034 | 0.035 | 0.068 | 0.11 | 0.0002 | 0.0016 | 0.121 | 0 | 0 | 0 | 0.007 | 0.0037 | 0.039 | 0 | 0 | 0.0109 | 0.001 | 0 | 0 | 0 | 177 | 458 | 524 | 42 | 9.34 | 1267 | 318 | PIY41212W | 1039526 | PM109 | 중경2공장 24" 조관 | 5107 | 중경 2 생산창고 | SIY4122130 | NX52L2T | 406.4 | 9.5 | SQ33762 | HRU145480 | 23 | Stripe 용접 | API-X52MS*CVE | 주식회사 포스코 | 473 | 525 | 42 | 0 | 0 | 0 | 0 | 575.538 | 0 | 2024-04-22
SQ33771 | HRU145490 | POSCO | 0 | 20230825 | 0.102 | 0.143 | 0.0338 | 0.192 | 0.965 | 0.005 | 0.0007 | 0.036 | 0.037 | 0.069 | 0.109 | 0.0002 | 0.0015 | 0.129 | 0 | 0 | 0 | 0.004 | 0.0037 | 0.038 | 0 | 0 | 0.0101 | 0.001 | 0 | 0 | 0 | 171 | 463 | 533 | 41 | 9.34 | 1267 | 317 | PIX91201L | 1019865 | PM109 | 중경2공장 24" 조관 | 5107 | 중경 2 생산창고 | SIX9112250 | Z359C2SSCG | 406.4 | 9.5 | SQ33771 | HRU145490 | 16 | Stripe 모재 L방향 | API-X52MS*CVE | 주식회사 포스코 | 463 | 533 | 41 | 169.302 | 472.668 | 171.704 | 479.375 | 536.212 | 36.3281 | 2023-09-14
SQ33771 | HRU145490 | POSCO | 0 | 20230825 | 0.102 | 0.143 | 0.0338 | 0.192 | 0.965 | 0.005 | 0.0007 | 0.036 | 0.037 | 0.069 | 0.109 | 0.0002 | 0.0015 | 0.129 | 0 | 0 | 0 | 0.004 | 0.0037 | 0.038 | 0 | 0 | 0.0101 | 0.001 | 0 | 0 | 0 | 171 | 463 | 533 | 41 | 9.34 | 1267 | 317 | PIX91201T | 1019865 | PM109 | 중경2공장 24" 조관 | 5107 | 중경 2 생산창고 | SIX9112250 | Z359C2SSCG | 406.4 | 9.5 | SQ33771 | HRU145490 | 16 | Stripe 모재 T방향 | API-X52MS*CVE | 주식회사 포스코 | 463 | 533 | 41 | 166.887 | 458.862 | 172.465 | 474.197 | 528.758 | 39.0624 | 2023-09-14
SQ33771 | HRU145490 | POSCO | 0 | 20230825 | 0.102 | 0.143 | 0.0338 | 0.192 | 0.965 | 0.005 | 0.0007 | 0.036 | 0.037 | 0.069 | 0.109 | 0.0002 | 0.0015 | 0.129 | 0 | 0 | 0 | 0.004 | 0.0037 | 0.038 | 0 | 0 | 0.0101 | 0.001 | 0 | 0 | 0 | 171 | 463 | 533 | 41 | 9.34 | 1267 | 317 | PIX91201W | 1019865 | PM109 | 중경2공장 24" 조관 | 5107 | 중경 2 생산창고 | SIX9112250 | Z359C2SSCG | 406.4 | 9.5 | SQ33771 | HRU145490 | 16 | Stripe 용접 | API-X52MS*CVE | 주식회사 포스코 | 463 | 533 | 41 | 193.954 | 538.568 | 0 | 0 | 547.898 | 0 | 2023-09-14
SQ33768 | HRU145510 | POSCO | 0 | 20230824 | 0.103 | 0.144 | 0.035 | 0.192 | 0.969 | 0.005 | 0.0008 | 0.034 | 0.036 | 0.068 | 0.109 | 0.0002 | 0.0023 | 0.124 | 0 | 0 | 0 | 0.004 | 0.0037 | 0.038 | 0 | 0 | 0.0104 | 0.001 | 0 | 0 | 0 | 171 | 459 | 521 | 43 | 9.34 | 1267 | 318 | PIY11505W | 1030774 | PM109 | 중경2공장 24" 조관 | 5107 | 중경 2 생산창고 | SIY1111030 | Z359C2SSCG | 406.4 | 9.5 | SQ33768 | HRU145510 | 5 | Stripe 용접 | API-X52MS*CVE | 주식회사 포스코 | 459 | 521 | 43 | 0 | 0 | 0 | 0 | 557.98 | 23 | 2024-01-17
SQ33768 | HRU145510 | POSCO | 0 | 20230824 | 0.103 | 0.144 | 0.035 | 0.192 | 0.969 | 0.005 | 0.0008 | 0.034 | 0.036 | 0.068 | 0.109 | 0.0002 | 0.0023 | 0.124 | 0 | 0 | 0 | 0.004 | 0.0037 | 0.038 | 0 | 0 | 0.0104 | 0.001 | 0 | 0 | 0 | 171 | 459 | 521 | 43 | 9.34 | 1267 | 318 | PIY11505L | 1030774 | PM109 | 중경2공장 24" 조관 | 5107 | 중경 2 생산창고 | SIY1111030 | Z359C2SSCG | 406.4 | 9.5 | SQ33768 | HRU145510 | 5 | Stripe 모재 L방향 | API-X52MS*CVE | 주식회사 포스코 | 459 | 521 | 43 | 165.937 | 461.912 | 167.269 | 465.618 | 532.277 | 39.6 | 2024-01-17
SQ33768 | HRU145510 | POSCO | 0 | 20230824 | 0.103 | 0.144 | 0.035 | 0.192 | 0.969 | 0.005 | 0.0008 | 0.034 | 0.036 | 0.068 | 0.109 | 0.0002 | 0.0023 | 0.124 | 0 | 0 | 0 | 0.004 | 0.0037 | 0.038 | 0 | 0 | 0.0104 | 0.001 | 0 | 0 | 0 | 171 | 459 | 521 | 43 | 9.34 | 1267 | 318 | PIY11505T | 1030774 | PM109 | 중경2공장 24" 조관 | 5107 | 중경 2 생산창고 | SIY1111030 | Z359C2SSCG | 406.4 | 9.5 | SQ33768 | HRU145510 | 5 | Stripe 모재 T방향 | API-X52MS*CVE | 주식회사 포스코 | 459 | 521 | 43 | 164.96 | 453.892 | 172.489 | 474.607 | 534.554 | 39.8 | 2024-01-17
SQ33765 | HRU145530 | POSCO | 0 | 20230822 | 0.102 | 0.143 | 0.0348 | 0.188 | 0.962 | 0.0046 | 0.0006 | 0.032 | 0.034 | 0.067 | 0.104 | 0.0002 | 0.0015 | 0.117 | 0 | 0 | 0 | 0.005 | 0.0042 | 0.04 | 0 | 0 | 0.0106 | 0.001 | 0 | 0 | 0 | 175 | 474 | 529 | 43 | 9.34 | 1267 | 309 | PIY41213T | 1039526 | PM109 | 중경2공장 24" 조관 | 5107 | 중경 2 생산창고 | SIY4122150 | NX52L2T | 406.4 | 9.5 | SQ33765 | HRU145530 | 115 | Stripe 모재 T방향 | API-X52MS*CVE | 주식회사 포스코 | 474 | 529 | 43 | 159.907 | 442.003 | 168.534 | 465.848 | 531.585 | 39.6 | 2024-04-22
SQ33765 | HRU145530 | POSCO | 0 | 20230822 | 0.102 | 0.143 | 0.0348 | 0.188 | 0.962 | 0.0046 | 0.0006 | 0.032 | 0.034 | 0.067 | 0.104 | 0.0002 | 0.0015 | 0.117 | 0 | 0 | 0 | 0.005 | 0.0042 | 0.04 | 0 | 0 | 0.0106 | 0.001 | 0 | 0 | 0 | 175 | 474 | 529 | 43 | 9.34 | 1267 | 309 | PIY41213W | 1039526 | PM109 | 중경2공장 24" 조관 | 5107 | 중경 2 생산창고 | SIY4122150 | NX52L2T | 406.4 | 9.5 | SQ33765 | HRU145530 | 115 | Stripe 용접 | API-X52MS*CVE | 주식회사 포스코 | 474 | 529 | 43 | 0 | 0 | 0 | 0 | 570.309 | 0 | 2024-04-22
SQ33762 | HRU145540 | POSCO | 0 | 20230823 | 0.101 | 0.143 | 0.033 | 0.188 | 0.968 | 0.0049 | 0.0007 | 0.034 | 0.035 | 0.068 | 0.11 | 0.0002 | 0.0016 | 0.121 | 0 | 0 | 0 | 0.007 | 0.0037 | 0.039 | 0 | 0 | 0.0109 | 0.001 | 0 | 0 | 0 | 177 | 458 | 524 | 42 | 9.34 | 1267 | 295 | PIY11503L | 1030772 | PM109 | 중경2공장 24" 조관 | 5107 | 중경 2 생산창고 | SIY1111050 | Z359C2CGCO | 406.4 | 9.5 | SQ33762 | HRU145540 | 35 | Stripe 모재 L방향 | API-X52MS*CVE | 주식회사 포스코 | 458 | 524 | 42 | 177.394 | 497.937 | 177.936 | 499.458 | 552.471 | 36 | 2024-01-17
SQ33762 | HRU145540 | POSCO | 0 | 20230823 | 0.101 | 0.143 | 0.033 | 0.188 | 0.968 | 0.0049 | 0.0007 | 0.034 | 0.035 | 0.068 | 0.11 | 0.0002 | 0.0016 | 0.121 | 0 | 0 | 0 | 0.007 | 0.0037 | 0.039 | 0 | 0 | 0.0109 | 0.001 | 0 | 0 | 0 | 177 | 458 | 524 | 42 | 9.34 | 1267 | 295 | PIY11503W | 1030772 | PM109 | 중경2공장 24" 조관 | 5107 | 중경 2 생산창고 | SIY1111050 | Z359C2CGCO | 406.4 | 9.5 | SQ33762 | HRU145540 | 35 | Stripe 용접 | API-X52MS*CVE | 주식회사 포스코 | 458 | 524 | 42 | 194.813 | 524.062 | 0 | 0 | 550.43 | 24.2 | 2024-01-17
SQ33762 | HRU145540 | POSCO | 0 | 20230823 | 0.101 | 0.143 | 0.033 | 0.188 | 0.968 | 0.0049 | 0.0007 | 0.034 | 0.035 | 0.068 | 0.11 | 0.0002 | 0.0016 | 0.121 | 0 | 0 | 0 | 0.007 | 0.0037 | 0.039 | 0 | 0 | 0.0109 | 0.001 | 0 | 0 | 0 | 177 | 458 | 524 | 42 | 9.34 | 1267 | 295 | PIY11503T | 1030772 | PM109 | 중경2공장 24" 조관 | 5107 | 중경 2 생산창고 | SIY1111050 | Z359C2CGCO | 406.4 | 9.5 | SQ33762 | HRU145540 | 35 | Stripe 모재 T방향 | API-X52MS*CVE | 주식회사 포스코 | 458 | 524 | 42 | 170.441 | 469.933 | 177.562 | 489.568 | 542.955 | 40 | 2024-01-17
SQ33762 | HRU145540 | POSCO | 0 | 20230823 | 0.101 | 0.143 | 0.033 | 0.188 | 0.968 | 0.0049 | 0.0007 | 0.034 | 0.035 | 0.068 | 0.11 | 0.0002 | 0.0016 | 0.121 | 0 | 0 | 0 | 0.007 | 0.0037 | 0.039 | 0 | 0 | 0.0109 | 0.001 | 0 | 0 | 0 | 177 | 458 | 524 | 42 | 9.34 | 1267 | 295 | PIY11507T | 1030774 | PM109 | 중경2공장 24" 조관 | 5107 | 중경 2 생산창고 | SIY1111040 | Z359C2SSCG | 406.4 | 9.5 | SQ33762 | HRU145540 | 12 | Stripe 모재 T방향 | API-X52MS*CVE | 주식회사 포스코 | 458 | 524 | 42 | 172.327 | 472.972 | 178.793 | 490.717 | 544.094 | 36.2 | 2024-01-17
SQ33762 | HRU145540 | POSCO | 0 | 20230823 | 0.101 | 0.143 | 0.033 | 0.188 | 0.968 | 0.0049 | 0.0007 | 0.034 | 0.035 | 0.068 | 0.11 | 0.0002 | 0.0016 | 0.121 | 0 | 0 | 0 | 0.007 | 0.0037 | 0.039 | 0 | 0 | 0.0109 | 0.001 | 0 | 0 | 0 | 177 | 458 | 524 | 42 | 9.34 | 1267 | 295 | PIY11507L | 1030774 | PM109 | 중경2공장 24" 조관 | 5107 | 중경 2 생산창고 | SIY1111040 | Z359C2SSCG | 406.4 | 9.5 | SQ33762 | HRU145540 | 12 | Stripe 모재 L방향 | API-X52MS*CVE | 주식회사 포스코 | 458 | 524 | 42 | 176.515 | 494.743 | 177.071 | 496.3 | 549.337 | 37.6 | 2024-01-17
SQ33762 | HRU145540 | POSCO | 0 | 20230823 | 0.101 | 0.143 | 0.033 | 0.188 | 0.968 | 0.0049 | 0.0007 | 0.034 | 0.035 | 0.068 | 0.11 | 0.0002 | 0.0016 | 0.121 | 0 | 0 | 0 | 0.007 | 0.0037 | 0.039 | 0 | 0 | 0.0109 | 0.001 | 0 | 0 | 0 | 177 | 458 | 524 | 42 | 9.34 | 1267 | 295 | PIY11507W | 1030774 | PM109 | 중경2공장 24" 조관 | 5107 | 중경 2 생산창고 | SIY1111040 | Z359C2SSCG | 406.4 | 9.5 | SQ33762 | HRU145540 | 12 | Stripe 용접 | API-X52MS*CVE | 주식회사 포스코 | 458 | 524 | 42 | 109.745 | 299.936 | 0 | 0 | 560.219 | 23.2 | 2024-01-17
SQ33768 | HRU145550 | POSCO | 0 | 20230823 | 0.103 | 0.144 | 0.035 | 0.192 | 0.969 | 0.005 | 0.0008 | 0.034 | 0.036 | 0.068 | 0.109 | 0.0002 | 0.0023 | 0.124 | 0 | 0 | 0 | 0.004 | 0.0037 | 0.038 | 0 | 0 | 0.0104 | 0.001 | 0 | 0 | 0 | 171 | 459 | 521 | 43 | 9.34 | 1267 | 308 | PIY41302W | 1039526 | PM109 | 중경2공장 24" 조관 | 5107 | 중경 2 생산창고 | SIY4131050 | NX52L2T | 406.4 | 9.5 | SQ33768 | HRU145550 | 302 | Stripe 용접 | API-X52MS*CVE | 주식회사 포스코 | 459 | 521 | 43 | 195.452 | 541.569 | 0 | 0 | 565.415 | 0 | 2024-04-22
SQ33768 | HRU145550 | POSCO | 0 | 20230823 | 0.103 | 0.144 | 0.035 | 0.192 | 0.969 | 0.005 | 0.0008 | 0.034 | 0.036 | 0.068 | 0.109 | 0.0002 | 0.0023 | 0.124 | 0 | 0 | 0 | 0.004 | 0.0037 | 0.038 | 0 | 0 | 0.0104 | 0.001 | 0 | 0 | 0 | 171 | 459 | 521 | 43 | 9.34 | 1267 | 308 | PIY41302T | 1039526 | PM109 | 중경2공장 24" 조관 | 5107 | 중경 2 생산창고 | SIY4131050 | NX52L2T | 406.4 | 9.5 | SQ33768 | HRU145550 | 302 | Stripe 모재 T방향 | API-X52MS*CVE | 주식회사 포스코 | 459 | 521 | 43 | 167.812 | 466.368 | 177.875 | 494.333 | 536.779 | 34 | 2024-04-22
SQ33768 | HRU145570 | POSCO | 0 | 20230823 | 0.103 | 0.144 | 0.035 | 0.192 | 0.969 | 0.005 | 0.0008 | 0.034 | 0.036 | 0.068 | 0.109 | 0.0002 | 0.0023 | 0.124 | 0 | 0 | 0 | 0.004 | 0.0037 | 0.038 | 0 | 0 | 0.0104 | 0.001 | 0 | 0 | 0 | 171 | 459 | 521 | 43 | 9.34 | 1267 | 318 | PIY11102W | 1030772 | PM109 | 중경2공장 24" 조관 | 5107 | 중경 2 생산창고 | SIY1111010 | Z359C2CGCO | 406.4 | 9.5 | SQ33768 | HRU145570 | 16 | Stripe 용접 | API-X52MS*CVE | 주식회사 포스코 | 459 | 521 | 43 | 190.803 | 526.699 | 0 | 0 | 541.487 | 23.6 | 2024-01-17
SQ33768 | HRU145570 | POSCO | 0 | 20230823 | 0.103 | 0.144 | 0.035 | 0.192 | 0.969 | 0.005 | 0.0008 | 0.034 | 0.036 | 0.068 | 0.109 | 0.0002 | 0.0023 | 0.124 | 0 | 0 | 0 | 0.004 | 0.0037 | 0.038 | 0 | 0 | 0.0104 | 0.001 | 0 | 0 | 0 | 171 | 459 | 521 | 43 | 9.34 | 1267 | 318 | PIY11102T | 1030772 | PM109 | 중경2공장 24" 조관 | 5107 | 중경 2 생산창고 | SIY1111010 | Z359C2CGCO | 406.4 | 9.5 | SQ33768 | HRU145570 | 16 | Stripe 모재 T방향 | API-X52MS*CVE | 주식회사 포스코 | 459 | 521 | 43 | 168.366 | 462.365 | 174.923 | 480.373 | 535.577 | 38.6 | 2024-01-17
SQ33768 | HRU145570 | POSCO | 0 | 20230823 | 0.103 | 0.144 | 0.035 | 0.192 | 0.969 | 0.005 | 0.0008 | 0.034 | 0.036 | 0.068 | 0.109 | 0.0002 | 0.0023 | 0.124 | 0 | 0 | 0 | 0.004 | 0.0037 | 0.038 | 0 | 0 | 0.0104 | 0.001 | 0 | 0 | 0 | 171 | 459 | 521 | 43 | 9.34 | 1267 | 318 | PIY11102L | 1030772 | PM109 | 중경2공장 24" 조관 | 5107 | 중경 2 생산창고 | SIY1111010 | Z359C2CGCO | 406.4 | 9.5 | SQ33768 | HRU145570 | 16 | Stripe 모재 L방향 | API-X52MS*CVE | 주식회사 포스코 | 459 | 521 | 43 | 167.535 | 467.287 | 168.89 | 471.066 | 535.879 | 39.3999 | 2024-01-17
SQ33759 | HRU145640 | POSCO | 0 | 20230901 | 0.102 | 0.144 | 0.0348 | 0.189 | 0.966 | 0.0059 | 0.0006 | 0.03 | 0.032 | 0.065 | 0.107 | 0.0002 | 0.0018 | 0.122 | 0 | 0 | 0 | 0.005 | 0.0038 | 0.039 | 0 | 0 | 0.0106 | 0.001 | 0 | 0 | 0 | 170 | 458 | 527 | 42 | 8.55 | 1267 | 331 | PIX91301T | 1019844 | PM109 | 중경2공장 24" 조관 | 5107 | 중경 2 생산창고 | SIX9121010 | Z359C2SSCG | 406.4 | 8.7 | SQ33759 | HRU145640 | 16 | Stripe 모재 T방향 | API-X52MS*CVE | 주식회사 포스코 | 458 | 527 | 42 | 148.09 | 445.379 | 154.283 | 464.004 | 530.58 | 36.5234 | 2023-09-15
SQ33759 | HRU145640 | POSCO | 0 | 20230901 | 0.102 | 0.144 | 0.0348 | 0.189 | 0.966 | 0.0059 | 0.0006 | 0.03 | 0.032 | 0.065 | 0.107 | 0.0002 | 0.0018 | 0.122 | 0 | 0 | 0 | 0.005 | 0.0038 | 0.039 | 0 | 0 | 0.0106 | 0.001 | 0 | 0 | 0 | 170 | 458 | 527 | 42 | 8.55 | 1267 | 331 | PIX91301L | 1019844 | PM109 | 중경2공장 24" 조관 | 5107 | 중경 2 생산창고 | SIX9121010 | Z359C2SSCG | 406.4 | 8.7 | SQ33759 | HRU145640 | 16 | Stripe 모재 L방향 | API-X52MS*CVE | 주식회사 포스코 | 458 | 527 | 42 | 149.02 | 452.716 | 150.176 | 456.227 | 527.151 | 35.7421 | 2023-09-15
SQ33759 | HRU145640 | POSCO | 0 | 20230901 | 0.102 | 0.144 | 0.0348 | 0.189 | 0.966 | 0.0059 | 0.0006 | 0.03 | 0.032 | 0.065 | 0.107 | 0.0002 | 0.0018 | 0.122 | 0 | 0 | 0 | 0.005 | 0.0038 | 0.039 | 0 | 0 | 0.0106 | 0.001 | 0 | 0 | 0 | 170 | 458 | 527 | 42 | 8.55 | 1267 | 331 | PIX91301W | 1019844 | PM109 | 중경2공장 24" 조관 | 5107 | 중경 2 생산창고 | SIX9121010 | Z359C2SSCG | 406.4 | 8.7 | SQ33759 | HRU145640 | 16 | Stripe 용접 | API-X52MS*CVE | 주식회사 포스코 | 458 | 527 | 42 | 168.397 | 511.376 | 0 | 0 | 533.791 | 0 | 2023-09-15
SQ33775 | HRU145660 | POSCO | 0 | 20230828 | 0.099 | 0.141 | 0.0316 | 0.191 | 0.965 | 0.0052 | 0.0007 | 0.033 | 0.034 | 0.071 | 0.105 | 0.0002 | 0.0013 | 0.12 | 0 | 0 | 0 | 0.004 | 0.0037 | 0.04 | 0 | 0 | 0.0102 | 0.001 | 0 | 0 | 0 | 174 | 473 | 531 | 39 | 6.98 | 1044 | 439 | PAX91408L | 1019889 | PM101 | 소경1공장 8" 조관 | 5101 | 소경 1 생산창고 | SAX9142020 | Z359C2SSCG | 168.3 | 7.1 | SQ33775 | HRU145660 | 1 | Stripe 모재 L방향 | API-X52MS*CVE | 주식회사 포스코 | 473 | 531 | 39 | 90.7983 | 512.033 | 90.953 | 512.906 | 540.777 | 28.1249 | 2023-09-18
SQ33759 | HRU145700 | POSCO | 0 | 20230828 | 0.102 | 0.144 | 0.0348 | 0.189 | 0.966 | 0.0059 | 0.0006 | 0.03 | 0.032 | 0.065 | 0.107 | 0.0002 | 0.0018 | 0.122 | 0 | 0 | 0 | 0.005 | 0.0038 | 0.039 | 0 | 0 | 0.0106 | 0.001 | 0 | 0 | 0 | 176 | 480 | 529 | 42 | 9.34 | 1008 | 335 | PIY50610W | 1041300 | PM109 | 중경2공장 24" 조관 | 5107 | 중경 2 생산창고 | SIY5062130 | NX52L2T | 323.9 | 9.5 | SQ33759 | HRU145700 | 94 | Stripe 용접 | API-X52MS*CVE | 주식회사 포스코 | 480 | 529 | 42 | 0 | 0 | 0 | 0 | 571.292 | 0 | 2024-05-13
SQ33759 | HRU145700 | POSCO | 0 | 20230828 | 0.102 | 0.144 | 0.0348 | 0.189 | 0.966 | 0.0059 | 0.0006 | 0.03 | 0.032 | 0.065 | 0.107 | 0.0002 | 0.0018 | 0.122 | 0 | 0 | 0 | 0.005 | 0.0038 | 0.039 | 0 | 0 | 0.0106 | 0.001 | 0 | 0 | 0 | 176 | 480 | 529 | 42 | 9.34 | 1008 | 335 | PIY50610T | 1041300 | PM109 | 중경2공장 24" 조관 | 5107 | 중경 2 생산창고 | SIY5062130 | NX52L2T | 323.9 | 9.5 | SQ33759 | HRU145700 | 94 | Stripe 모재 T방향 | API-X52MS*CVE | 주식회사 포스코 | 480 | 529 | 42 | 172.172 | 475.306 | 182.844 | 504.765 | 541.364 | 40 | 2024-05-13
SQ33759 | HRU145700 | POSCO | 0 | 20230828 | 0.102 | 0.144 | 0.0348 | 0.189 | 0.966 | 0.0059 | 0.0006 | 0.03 | 0.032 | 0.065 | 0.107 | 0.0002 | 0.0018 | 0.122 | 0 | 0 | 0 | 0.005 | 0.0038 | 0.039 | 0 | 0 | 0.0106 | 0.001 | 0 | 0 | 0 | 176 | 480 | 529 | 42 | 9.34 | 1008 | 335 | PIY50610T | 1041300 | PM109 | 중경2공장 24" 조관 | 5107 | 중경 2 생산창고 | SIY5062130 | NX52L2T | 323.9 | 9.5 | SQ33759 | HRU145700 | 94 | Stripe 모재 T방향 | API-X52MS*CVE | 주식회사 포스코 | 480 | 529 | 42 | 173.528 | 479.1 | 178.648 | 493.235 | 535.135 | 38.2 | 2024-05-23
SQ33759 | HRU145720 | POSCO | 0 | 20230828 | 0.102 | 0.144 | 0.0348 | 0.189 | 0.966 | 0.0059 | 0.0006 | 0.03 | 0.032 | 0.065 | 0.107 | 0.0002 | 0.0018 | 0.122 | 0 | 0 | 0 | 0.005 | 0.0038 | 0.039 | 0 | 0 | 0.0106 | 0.001 | 0 | 0 | 0 | 176 | 480 | 529 | 42 | 9.34 | 1008 | 335 | PIX90801W | 1019528 | PM109 | 중경2공장 24" 조관 | 5107 | 중경 2 생산창고 | SIX9072140 | Z359C2SSCG | 323.9 | 9.5 | SQ33759 | HRU145720 | 16 | Stripe 용접 | API-X52MS*CVE | 주식회사 포스코 | 480 | 529 | 42 | 0 | 0 | 0 | 0 | 551.529 | 0 | 2023-09-13
SQ33759 | HRU145720 | POSCO | 0 | 20230828 | 0.102 | 0.144 | 0.0348 | 0.189 | 0.966 | 0.0059 | 0.0006 | 0.03 | 0.032 | 0.065 | 0.107 | 0.0002 | 0.0018 | 0.122 | 0 | 0 | 0 | 0.005 | 0.0038 | 0.039 | 0 | 0 | 0.0106 | 0.001 | 0 | 0 | 0 | 176 | 480 | 529 | 42 | 9.34 | 1008 | 335 | PIX90801L | 1019528 | PM109 | 중경2공장 24" 조관 | 5107 | 중경 2 생산창고 | SIX9072140 | Z359C2SSCG | 323.9 | 9.5 | SQ33759 | HRU145720 | 16 | Stripe 모재 L방향 | API-X52MS*CVE | 주식회사 포스코 | 480 | 529 | 42 | 172.667 | 481.472 | 174.711 | 487.17 | 535.209 | 35.9375 | 2023-09-13
SQ33759 | HRU145720 | POSCO | 0 | 20230828 | 0.102 | 0.144 | 0.0348 | 0.189 | 0.966 | 0.0059 | 0.0006 | 0.03 | 0.032 | 0.065 | 0.107 | 0.0002 | 0.0018 | 0.122 | 0 | 0 | 0 | 0.005 | 0.0038 | 0.039 | 0 | 0 | 0.0106 | 0.001 | 0 | 0 | 0 | 176 | 480 | 529 | 42 | 9.34 | 1008 | 335 | PIX90801T | 1019528 | PM109 | 중경2공장 24" 조관 | 5107 | 중경 2 생산창고 | SIX9072140 | Z359C2SSCG | 323.9 | 9.5 | SQ33759 | HRU145720 | 16 | Stripe 모재 T방향 | API-X52MS*CVE | 주식회사 포스코 | 480 | 529 | 42 | 157.202 | 434.963 | 174.704 | 483.39 | 536.649 | 39.4531 | 2023-09-13
SQ33762 | HRU145730 | POSCO | 0 | 20230828 | 0.101 | 0.143 | 0.033 | 0.188 | 0.968 | 0.0049 | 0.0007 | 0.034 | 0.035 | 0.068 | 0.11 | 0.0002 | 0.0016 | 0.121 | 0 | 0 | 0 | 0.007 | 0.0037 | 0.039 | 0 | 0 | 0.0109 | 0.001 | 0 | 0 | 0 | 177 | 456 | 528 | 42 | 9.34 | 1008 | 323 | PIX90805W | 1019528 | PM109 | 중경2공장 24" 조관 | 5107 | 중경 2 생산창고 | SIX9081020 | Z359C2SSCG | 323.9 | 9.5 | SQ33762 | HRU145730 | 48 | Stripe 용접 | API-X52MS*CVE | 주식회사 포스코 | 456 | 528 | 42 | 183.047 | 511.927 | 0 | 0 | 564.853 | 0 | 2023-09-13
SQ33762 | HRU145730 | POSCO | 0 | 20230828 | 0.101 | 0.143 | 0.033 | 0.188 | 0.968 | 0.0049 | 0.0007 | 0.034 | 0.035 | 0.068 | 0.11 | 0.0002 | 0.0016 | 0.121 | 0 | 0 | 0 | 0.007 | 0.0037 | 0.039 | 0 | 0 | 0.0109 | 0.001 | 0 | 0 | 0 | 177 | 456 | 528 | 42 | 9.34 | 1008 | 323 | PIX90805T | 1019528 | PM109 | 중경2공장 24" 조관 | 5107 | 중경 2 생산창고 | SIX9081020 | Z359C2SSCG | 323.9 | 9.5 | SQ33762 | HRU145730 | 48 | Stripe 모재 T방향 | API-X52MS*CVE | 주식회사 포스코 | 456 | 528 | 42 | 169.565 | 465.268 | 179.183 | 491.658 | 536.985 | 38.8671 | 2023-09-13
SQ33762 | HRU145730 | POSCO | 0 | 20230828 | 0.101 | 0.143 | 0.033 | 0.188 | 0.968 | 0.0049 | 0.0007 | 0.034 | 0.035 | 0.068 | 0.11 | 0.0002 | 0.0016 | 0.121 | 0 | 0 | 0 | 0.007 | 0.0037 | 0.039 | 0 | 0 | 0.0109 | 0.001 | 0 | 0 | 0 | 177 | 456 | 528 | 42 | 9.34 | 1008 | 323 | PIX90805L | 1019528 | PM109 | 중경2공장 24" 조관 | 5107 | 중경 2 생산창고 | SIX9081020 | Z359C2SSCG | 323.9 | 9.5 | SQ33762 | HRU145730 | 48 | Stripe 모재 L방향 | API-X52MS*CVE | 주식회사 포스코 | 456 | 528 | 42 | 164.829 | 457.234 | 169.002 | 468.809 | 532.454 | 39.4531 | 2023-09-13
SQ33762 | HRU145740 | POSCO | 0 | 20230828 | 0.101 | 0.143 | 0.033 | 0.188 | 0.968 | 0.0049 | 0.0007 | 0.034 | 0.035 | 0.068 | 0.11 | 0.0002 | 0.0016 | 0.121 | 0 | 0 | 0 | 0.007 | 0.0037 | 0.039 | 0 | 0 | 0.0109 | 0.001 | 0 | 0 | 0 | 177 | 456 | 528 | 42 | 9.34 | 1008 | 335 | PIY50611W | 1041300 | PM109 | 중경2공장 24" 조관 | 5107 | 중경 2 생산창고 | SIY5062140 | NX52L2T | 323.9 | 9.5 | SQ33762 | HRU145740 | 119 | Stripe 용접 | API-X52MS*CVE | 주식회사 포스코 | 456 | 528 | 42 | 0 | 0 | 0 | 0 | 567.938 | 0 | 2024-05-13
SQ33762 | HRU145740 | POSCO | 0 | 20230828 | 0.101 | 0.143 | 0.033 | 0.188 | 0.968 | 0.0049 | 0.0007 | 0.034 | 0.035 | 0.068 | 0.11 | 0.0002 | 0.0016 | 0.121 | 0 | 0 | 0 | 0.007 | 0.0037 | 0.039 | 0 | 0 | 0.0109 | 0.001 | 0 | 0 | 0 | 177 | 456 | 528 | 42 | 9.34 | 1008 | 335 | PIY50611T | 1041300 | PM109 | 중경2공장 24" 조관 | 5107 | 중경 2 생산창고 | SIY5062140 | NX52L2T | 323.9 | 9.5 | SQ33762 | HRU145740 | 119 | Stripe 모재 T방향 | API-X52MS*CVE | 주식회사 포스코 | 456 | 528 | 42 | 174.504 | 483.4 | 180.231 | 499.264 | 539.678 | 39.8 | 2024-05-13
SQ33759 | HRU145750 | POSCO | 0 | 20230828 | 0.102 | 0.144 | 0.0348 | 0.189 | 0.966 | 0.0059 | 0.0006 | 0.03 | 0.032 | 0.065 | 0.107 | 0.0002 | 0.0018 | 0.122 | 0 | 0 | 0 | 0.005 | 0.0038 | 0.039 | 0 | 0 | 0.0106 | 0.001 | 0 | 0 | 0 | 167 | 478 | 522 | 41 | 8.26 | 1011 | 368 | PIX90807W | 1019513 | PM109 | 중경2공장 24" 조관 | 5107 | 중경 2 생산창고 | SIX9081030 | Z359C2SSCG | 323.9 | 8.4 | SQ33759 | HRU145750 | 18 | Stripe 용접 | API-X52MS*CVE | 주식회사 포스코 | 478 | 522 | 41 | 0 | 0 | 0 | 0 | 560.264 | 0 | 2023-09-13
SQ33759 | HRU145750 | POSCO | 0 | 20230828 | 0.102 | 0.144 | 0.0348 | 0.189 | 0.966 | 0.0059 | 0.0006 | 0.03 | 0.032 | 0.065 | 0.107 | 0.0002 | 0.0018 | 0.122 | 0 | 0 | 0 | 0.005 | 0.0038 | 0.039 | 0 | 0 | 0.0106 | 0.001 | 0 | 0 | 0 | 167 | 478 | 522 | 41 | 8.26 | 1011 | 368 | PIX90807T | 1019513 | PM109 | 중경2공장 24" 조관 | 5107 | 중경 2 생산창고 | SIX9081030 | Z359C2SSCG | 323.9 | 8.4 | SQ33759 | HRU145750 | 18 | Stripe 모재 T방향 | API-X52MS*CVE | 주식회사 포스코 | 478 | 522 | 41 | 141.044 | 442.309 | 148.114 | 464.481 | 522.341 | 38.4765 | 2023-09-13
SQ33759 | HRU145750 | POSCO | 0 | 20230828 | 0.102 | 0.144 | 0.0348 | 0.189 | 0.966 | 0.0059 | 0.0006 | 0.03 | 0.032 | 0.065 | 0.107 | 0.0002 | 0.0018 | 0.122 | 0 | 0 | 0 | 0.005 | 0.0038 | 0.039 | 0 | 0 | 0.0106 | 0.001 | 0 | 0 | 0 | 167 | 478 | 522 | 41 | 8.26 | 1011 | 368 | PIX90807L | 1019513 | PM109 | 중경2공장 24" 조관 | 5107 | 중경 2 생산창고 | SIX9081030 | Z359C2SSCG | 323.9 | 8.4 | SQ33759 | HRU145750 | 18 | Stripe 모재 L방향 | API-X52MS*CVE | 주식회사 포스코 | 478 | 522 | 41 | 150.921 | 477.401 | 152.667 | 482.925 | 525.886 | 37.1093 | 2023-09-13
SQ33775 | HRU145760 | POSCO | 0 | 20230828 | 0.099 | 0.141 | 0.0316 | 0.191 | 0.965 | 0.0052 | 0.0007 | 0.033 | 0.034 | 0.071 | 0.105 | 0.0002 | 0.0013 | 0.12 | 0 | 0 | 0 | 0.004 | 0.0037 | 0.04 | 0 | 0 | 0.0102 | 0.001 | 0 | 0 | 0 | 167 | 475 | 526 | 40 | 7.77 | 1012 | 412 | PIX90813T | 1019512 | PM109 | 중경2공장 24" 조관 | 5107 | 중경 2 생산창고 | SIX9081040 | Z359C2SSCG | 323.9 | 7.9 | SQ33775 | HRU145760 | 20 | Stripe 모재 T방향 | API-X52MS*CVE | 주식회사 포스코 | 476 | 526 | 42 | 136.415 | 451.343 | 144.004 | 476.45 | 530.021 | 34.3945 | 2023-09-13
SQ33775 | HRU145760 | POSCO | 0 | 20230828 | 0.099 | 0.141 | 0.0316 | 0.191 | 0.965 | 0.0052 | 0.0007 | 0.033 | 0.034 | 0.071 | 0.105 | 0.0002 | 0.0013 | 0.12 | 0 | 0 | 0 | 0.004 | 0.0037 | 0.04 | 0 | 0 | 0.0102 | 0.001 | 0 | 0 | 0 | 167 | 475 | 526 | 40 | 7.77 | 1012 | 412 | PIX90813W | 1019512 | PM109 | 중경2공장 24" 조관 | 5107 | 중경 2 생산창고 | SIX9081040 | Z359C2SSCG | 323.9 | 7.9 | SQ33775 | HRU145760 | 20 | Stripe 용접 | API-X52MS*CVE | 주식회사 포스코 | 476 | 526 | 42 | 113.395 | 376.409 | 0 | 0 | 559.35 | 0 | 2023-09-13
SQ33775 | HRU145760 | POSCO | 0 | 20230828 | 0.099 | 0.141 | 0.0316 | 0.191 | 0.965 | 0.0052 | 0.0007 | 0.033 | 0.034 | 0.071 | 0.105 | 0.0002 | 0.0013 | 0.12 | 0 | 0 | 0 | 0.004 | 0.0037 | 0.04 | 0 | 0 | 0.0102 | 0.001 | 0 | 0 | 0 | 167 | 475 | 526 | 40 | 7.77 | 1012 | 412 | PIX90813L | 1019512 | PM109 | 중경2공장 24" 조관 | 5107 | 중경 2 생산창고 | SIX9081040 | Z359C2SSCG | 323.9 | 7.9 | SQ33775 | HRU145760 | 20 | Stripe 모재 L방향 | API-X52MS*CVE | 주식회사 포스코 | 476 | 526 | 42 | 141.639 | 470.213 | 141.026 | 468.18 | 525.215 | 33.3984 | 2023-09-13
SQ33775 | HRU145780 | POSCO | 0 | 20230814 | 0.099 | 0.141 | 0.0316 | 0.191 | 0.965 | 0.0052 | 0.0007 | 0.033 | 0.034 | 0.071 | 0.105 | 0.0002 | 0.0013 | 0.12 | 0 | 0 | 0 | 0.004 | 0.0037 | 0.04 | 0 | 0 | 0.0102 | 0.001 | 0 | 0 | 0 | 174 | 471 | 527 | 40 | 6.98 | 853 | 386 | PIX90606T | 1019328 | PM109 | 중경2공장 24" 조관 | 5107 | 중경 2 생산창고 | SIX9062040 | Z359C2SSCG | 273.1 | 7.1 | SQ33775 | HRU145780 | 83 | Stripe 모재 T방향 | API-X52MS*CVE | 주식회사 포스코 | 471 | 527 | 40 | 126.552 | 471.467 | 127.199 | 473.874 | 535.705 | 40 | 2023-09-08
SQ33775 | HRU145780 | POSCO | 0 | 20230814 | 0.099 | 0.141 | 0.0316 | 0.191 | 0.965 | 0.0052 | 0.0007 | 0.033 | 0.034 | 0.071 | 0.105 | 0.0002 | 0.0013 | 0.12 | 0 | 0 | 0 | 0.004 | 0.0037 | 0.04 | 0 | 0 | 0.0102 | 0.001 | 0 | 0 | 0 | 174 | 471 | 527 | 40 | 6.98 | 853 | 386 | PIX90606W | 1019328 | PM109 | 중경2공장 24" 조관 | 5107 | 중경 2 생산창고 | SIX9062040 | Z359C2SSCG | 273.1 | 7.1 | SQ33775 | HRU145780 | 83 | Stripe 용접 | API-X52MS*CVE | 주식회사 포스코 | 471 | 527 | 40 | 130.21 | 490.59 | 0 | 0 | 539.503 | 0 | 2023-09-08
SQ33775 | HRU145780 | POSCO | 0 | 20230814 | 0.099 | 0.141 | 0.0316 | 0.191 | 0.965 | 0.0052 | 0.0007 | 0.033 | 0.034 | 0.071 | 0.105 | 0.0002 | 0.0013 | 0.12 | 0 | 0 | 0 | 0.004 | 0.0037 | 0.04 | 0 | 0 | 0.0102 | 0.001 | 0 | 0 | 0 | 174 | 471 | 527 | 40 | 6.98 | 853 | 386 | PIX90606L | 1019328 | PM109 | 중경2공장 24" 조관 | 5107 | 중경 2 생산창고 | SIX9062040 | Z359C2SSCG | 273.1 | 7.1 | SQ33775 | HRU145780 | 83 | Stripe 모재 L방향 | API-X52MS*CVE | 주식회사 포스코 | 471 | 527 | 40 | 126.045 | 480.827 | 125.13 | 477.333 | 540.012 | 39.2 | 2023-09-08
SQ33771 | HRU145830 | POSCO | 0 | 20230824 | 0.102 | 0.143 | 0.0338 | 0.192 | 0.965 | 0.005 | 0.0007 | 0.036 | 0.037 | 0.069 | 0.109 | 0.0002 | 0.0015 | 0.129 | 0 | 0 | 0 | 0.004 | 0.0037 | 0.038 | 0 | 0 | 0.0101 | 0.001 | 0 | 0 | 0 | 165 | 464 | 527 | 40 | 6.98 | 853 | 375 | PIX90605T | 1019328 | PM109 | 중경2공장 24" 조관 | 5107 | 중경 2 생산창고 | SIX9062030 | Z359C2SSCG | 273.1 | 7.1 | SQ33771 | HRU145830 | 19 | Stripe 모재 T방향 | API-X52MS*CVE | 주식회사 포스코 | 464 | 527 | 40 | 131.444 | 486.09 | 130.567 | 482.846 | 535.024 | 38.2 | 2023-09-08
SQ33771 | HRU145830 | POSCO | 0 | 20230824 | 0.102 | 0.143 | 0.0338 | 0.192 | 0.965 | 0.005 | 0.0007 | 0.036 | 0.037 | 0.069 | 0.109 | 0.0002 | 0.0015 | 0.129 | 0 | 0 | 0 | 0.004 | 0.0037 | 0.038 | 0 | 0 | 0.0101 | 0.001 | 0 | 0 | 0 | 165 | 464 | 527 | 40 | 6.98 | 853 | 375 | PIX90605W | 1019328 | PM109 | 중경2공장 24" 조관 | 5107 | 중경 2 생산창고 | SIX9062030 | Z359C2SSCG | 273.1 | 7.1 | SQ33771 | HRU145830 | 19 | Stripe 용접 | API-X52MS*CVE | 주식회사 포스코 | 464 | 527 | 40 | 139.238 | 516.514 | 0 | 0 | 579.725 | 0 | 2023-09-08
SQ33771 | HRU145830 | POSCO | 0 | 20230824 | 0.102 | 0.143 | 0.0338 | 0.192 | 0.965 | 0.005 | 0.0007 | 0.036 | 0.037 | 0.069 | 0.109 | 0.0002 | 0.0015 | 0.129 | 0 | 0 | 0 | 0.004 | 0.0037 | 0.038 | 0 | 0 | 0.0101 | 0.001 | 0 | 0 | 0 | 165 | 464 | 527 | 40 | 6.98 | 853 | 375 | PIX90605L | 1019328 | PM109 | 중경2공장 24" 조관 | 5107 | 중경 2 생산창고 | SIX9062030 | Z359C2SSCG | 273.1 | 7.1 | SQ33771 | HRU145830 | 19 | Stripe 모재 L방향 | API-X52MS*CVE | 주식회사 포스코 | 464 | 527 | 40 | 131.227 | 485.756 | 131.469 | 486.651 | 530.6 | 37.6 | 2023-09-08
SQ33768 | HRU145840 | POSCO | 0 | 20230819 | 0.103 | 0.144 | 0.035 | 0.192 | 0.969 | 0.005 | 0.0008 | 0.034 | 0.036 | 0.068 | 0.109 | 0.0002 | 0.0023 | 0.124 | 0 | 0 | 0 | 0.004 | 0.0037 | 0.038 | 0 | 0 | 0.0104 | 0.001 | 0 | 0 | 0 | 166 | 460 | 520 | 39 | 7.67 | 852 | 377 | PIX90604L | 1019330 | PM109 | 중경2공장 24" 조관 | 5107 | 중경 2 생산창고 | SIX9062020 | Z359C2SSCG | 273.1 | 7.8 | SQ33768 | HRU145840 | 19 | Stripe 모재 L방향 | API-X52MS*CVE | 주식회사 포스코 | 460 | 520 | 39 | 144.508 | 485.757 | 144.245 | 484.873 | 531.292 | 37 | 2023-09-08
SQ33768 | HRU145840 | POSCO | 0 | 20230819 | 0.103 | 0.144 | 0.035 | 0.192 | 0.969 | 0.005 | 0.0008 | 0.034 | 0.036 | 0.068 | 0.109 | 0.0002 | 0.0023 | 0.124 | 0 | 0 | 0 | 0.004 | 0.0037 | 0.038 | 0 | 0 | 0.0104 | 0.001 | 0 | 0 | 0 | 166 | 460 | 520 | 39 | 7.67 | 852 | 377 | PIX90604T | 1019330 | PM109 | 중경2공장 24" 조관 | 5107 | 중경 2 생산창고 | SIX9062020 | Z359C2SSCG | 273.1 | 7.8 | SQ33768 | HRU145840 | 19 | Stripe 모재 T방향 | API-X52MS*CVE | 주식회사 포스코 | 460 | 520 | 39 | 148.315 | 496.322 | 148.27 | 496.17 | 545.793 | 36.8 | 2023-09-08
SQ33768 | HRU145840 | POSCO | 0 | 20230819 | 0.103 | 0.144 | 0.035 | 0.192 | 0.969 | 0.005 | 0.0008 | 0.034 | 0.036 | 0.068 | 0.109 | 0.0002 | 0.0023 | 0.124 | 0 | 0 | 0 | 0.004 | 0.0037 | 0.038 | 0 | 0 | 0.0104 | 0.001 | 0 | 0 | 0 | 166 | 460 | 520 | 39 | 7.67 | 852 | 377 | PIX90604W | 1019330 | PM109 | 중경2공장 24" 조관 | 5107 | 중경 2 생산창고 | SIX9062020 | Z359C2SSCG | 273.1 | 7.8 | SQ33768 | HRU145840 | 19 | Stripe 용접 | API-X52MS*CVE | 주식회사 포스코 | 460 | 520 | 39 | 146.614 | 495.506 | 0 | 0 | 561.727 | 0 | 2023-09-08
SQ33771 | HRU145850 | POSCO | 0 | 20230828 | 0.102 | 0.143 | 0.0338 | 0.192 | 0.965 | 0.005 | 0.0007 | 0.036 | 0.037 | 0.069 | 0.109 | 0.0002 | 0.0015 | 0.129 | 0 | 0 | 0 | 0.004 | 0.0037 | 0.038 | 0 | 0 | 0.0101 | 0.001 | 0 | 0 | 0 | 170 | 471 | 526 | 41 | 8.55 | 850 | 348 | PIX90603W | 1019333 | PM109 | 중경2공장 24" 조관 | 5107 | 중경 2 생산창고 | SIX9062010 | Z359C2SSCG | 273.1 | 8.7 | SQ33771 | HRU145850 | 17 | Stripe 용접 | API-X52MS*CVE | 주식회사 포스코 | 471 | 526 | 41 | 162.021 | 493.516 | 0 | 0 | 533.734 | 0 | 2023-09-08
SQ33771 | HRU145850 | POSCO | 0 | 20230828 | 0.102 | 0.143 | 0.0338 | 0.192 | 0.965 | 0.005 | 0.0007 | 0.036 | 0.037 | 0.069 | 0.109 | 0.0002 | 0.0015 | 0.129 | 0 | 0 | 0 | 0.004 | 0.0037 | 0.038 | 0 | 0 | 0.0101 | 0.001 | 0 | 0 | 0 | 170 | 471 | 526 | 41 | 8.55 | 850 | 348 | PIX90603T | 1019333 | PM109 | 중경2공장 24" 조관 | 5107 | 중경 2 생산창고 | SIX9062010 | Z359C2SSCG | 273.1 | 8.7 | SQ33771 | HRU145850 | 17 | Stripe 모재 T방향 | API-X52MS*CVE | 주식회사 포스코 | 471 | 526 | 41 | 163.275 | 494.181 | 162.47 | 491.745 | 536.953 | 39.2 | 2023-09-08
SQ33771 | HRU145850 | POSCO | 0 | 20230828 | 0.102 | 0.143 | 0.0338 | 0.192 | 0.965 | 0.005 | 0.0007 | 0.036 | 0.037 | 0.069 | 0.109 | 0.0002 | 0.0015 | 0.129 | 0 | 0 | 0 | 0.004 | 0.0037 | 0.038 | 0 | 0 | 0.0101 | 0.001 | 0 | 0 | 0 | 170 | 471 | 526 | 41 | 8.55 | 850 | 348 | PIX90603L | 1019333 | PM109 | 중경2공장 24" 조관 | 5107 | 중경 2 생산창고 | SIX9062010 | Z359C2SSCG | 273.1 | 8.7 | SQ33771 | HRU145850 | 17 | Stripe 모재 L방향 | API-X52MS*CVE | 주식회사 포스코 | 471 | 526 | 41 | 159.616 | 485.207 | 159.64 | 485.281 | 529.615 | 39.2 | 2023-09-08
SQ33765 | HRU145950 | POSCO | 0 | 20230828 | 0.102 | 0.143 | 0.0348 | 0.188 | 0.962 | 0.0046 | 0.0006 | 0.032 | 0.034 | 0.067 | 0.104 | 0.0002 | 0.0015 | 0.117 | 0 | 0 | 0 | 0.005 | 0.0042 | 0.04 | 0 | 0 | 0.0106 | 0.001 | 0 | 0 | 0 | 170 | 446 | 524 | 45 | 12.48 | 842 | 230 | PIX90602T | 1019341 | PM109 | 중경2공장 24" 조관 | 5107 | 중경 2 생산창고 | SIX9061080 | Z359C2SSCG | 273.1 | 12.7 | SQ33765 | HRU145950 | 11 | Stripe 모재 T방향 | API-X52MS*CVE | 주식회사 포스코 | 446 | 524 | 45 | 253.916 | 528.598 | 256.868 | 534.742 | 553.393 | 38 | 2023-09-08
SQ33765 | HRU145950 | POSCO | 0 | 20230828 | 0.102 | 0.143 | 0.0348 | 0.188 | 0.962 | 0.0046 | 0.0006 | 0.032 | 0.034 | 0.067 | 0.104 | 0.0002 | 0.0015 | 0.117 | 0 | 0 | 0 | 0.005 | 0.0042 | 0.04 | 0 | 0 | 0.0106 | 0.001 | 0 | 0 | 0 | 170 | 446 | 524 | 45 | 12.48 | 842 | 230 | PIX90602L | 1019341 | PM109 | 중경2공장 24" 조관 | 5107 | 중경 2 생산창고 | SIX9061080 | Z359C2SSCG | 273.1 | 12.7 | SQ33765 | HRU145950 | 11 | Stripe 모재 L방향 | API-X52MS*CVE | 주식회사 포스코 | 446 | 524 | 45 | 239.89 | 498.723 | 243.08 | 505.353 | 537.666 | 42.2 | 2023-09-08
SQ33765 | HRU145950 | POSCO | 0 | 20230828 | 0.102 | 0.143 | 0.0348 | 0.188 | 0.962 | 0.0046 | 0.0006 | 0.032 | 0.034 | 0.067 | 0.104 | 0.0002 | 0.0015 | 0.117 | 0 | 0 | 0 | 0.005 | 0.0042 | 0.04 | 0 | 0 | 0.0106 | 0.001 | 0 | 0 | 0 | 170 | 446 | 524 | 45 | 12.48 | 842 | 230 | PIX90602W | 1019341 | PM109 | 중경2공장 24" 조관 | 5107 | 중경 2 생산창고 | SIX9061080 | Z359C2SSCG | 273.1 | 12.7 | SQ33765 | HRU145950 | 11 | Stripe 용접 | API-X52MS*CVE | 주식회사 포스코 | 446 | 524 | 45 | 270.966 | 554.778 | 0 | 0 | 561.064 | 0 | 2023-09-08
SQ33765 | HRU145960 | POSCO | 0 | 20230828 | 0.102 | 0.143 | 0.0348 | 0.188 | 0.962 | 0.0046 | 0.0006 | 0.032 | 0.034 | 0.067 | 0.104 | 0.0002 | 0.0015 | 0.117 | 0 | 0 | 0 | 0.005 | 0.0042 | 0.04 | 0 | 0 | 0.0106 | 0.001 | 0 | 0 | 0 | 170 | 446 | 524 | 45 | 12.48 | 842 | 238 | PIY10901L | 1030597 | PM109 | 중경2공장 24" 조관 | 5107 | 중경 2 생산창고 | SIY1082070 | Z359C2SSCG | 273.1 | 12.7 | SQ33765 | HRU145960 | 10 | Stripe 모재 L방향 | API-X52MS*CVE | 주식회사 포스코 | 446 | 524 | 45 | 250.092 | 517.624 | 253.501 | 524.68 | 542.951 | 39.2 | 2024-01-10
SQ33765 | HRU145960 | POSCO | 0 | 20230828 | 0.102 | 0.143 | 0.0348 | 0.188 | 0.962 | 0.0046 | 0.0006 | 0.032 | 0.034 | 0.067 | 0.104 | 0.0002 | 0.0015 | 0.117 | 0 | 0 | 0 | 0.005 | 0.0042 | 0.04 | 0 | 0 | 0.0106 | 0.001 | 0 | 0 | 0 | 170 | 446 | 524 | 45 | 12.48 | 842 | 238 | PIY10901T | 1030597 | PM109 | 중경2공장 24" 조관 | 5107 | 중경 2 생산창고 | SIY1082070 | Z359C2SSCG | 273.1 | 12.7 | SQ33765 | HRU145960 | 10 | Stripe 모재 T방향 | API-X52MS*CVE | 주식회사 포스코 | 446 | 524 | 45 | 232.78 | 478.704 | 242.13 | 497.932 | 536.648 | 41 | 2024-01-10
SQ33765 | HRU145960 | POSCO | 0 | 20230828 | 0.102 | 0.143 | 0.0348 | 0.188 | 0.962 | 0.0046 | 0.0006 | 0.032 | 0.034 | 0.067 | 0.104 | 0.0002 | 0.0015 | 0.117 | 0 | 0 | 0 | 0.005 | 0.0042 | 0.04 | 0 | 0 | 0.0106 | 0.001 | 0 | 0 | 0 | 170 | 446 | 524 | 45 | 12.48 | 842 | 238 | PIY10901W | 1030597 | PM109 | 중경2공장 24" 조관 | 5107 | 중경 2 생산창고 | SIY1082070 | Z359C2SSCG | 273.1 | 12.7 | SQ33765 | HRU145960 | 10 | Stripe 용접 | API-X52MS*CVE | 주식회사 포스코 | 446 | 524 | 45 | 185.431 | 379.533 | 0 | 0 | 578.804 | 0 | 2024-01-10
SQ33765 | HRU145960 | POSCO | 0 | 20230828 | 0.102 | 0.143 | 0.0348 | 0.188 | 0.962 | 0.0046 | 0.0006 | 0.032 | 0.034 | 0.067 | 0.104 | 0.0002 | 0.0015 | 0.117 | 0 | 0 | 0 | 0.005 | 0.0042 | 0.04 | 0 | 0 | 0.0106 | 0.001 | 0 | 0 | 0 | 170 | 446 | 524 | 45 | 12.48 | 842 | 238 | PIY10901T | 1030597 | PM109 | 중경2공장 24" 조관 | 5107 | 중경 2 생산창고 | SIY1082070 | Z359C2SSCG | 273.1 | 12.7 | SQ33765 | HRU145960 | 10 | Stripe 모재 T방향 | API-X52MS*CVE | 주식회사 포스코 | 446 | 524 | 45 | 240.924 | 498.252 | 249.65 | 516.298 | 549.942 | 37.6 | 2024-01-15
SQ33765 | HRU145970 | POSCO | 0 | 20230828 | 0.102 | 0.143 | 0.0348 | 0.188 | 0.962 | 0.0046 | 0.0006 | 0.032 | 0.034 | 0.067 | 0.104 | 0.0002 | 0.0015 | 0.117 | 0 | 0 | 0 | 0.005 | 0.0042 | 0.04 | 0 | 0 | 0.0106 | 0.001 | 0 | 0 | 0 | 170 | 446 | 524 | 45 | 12.48 | 842 | 239 | PIY51304T | 1042185 | PM109 | 중경2공장 24" 조관 | 5107 | 중경 2 생산창고 | SIY5131060 | NX52L2T | 273.1 | 12.7 | SQ33765 | HRU145970 | 60 | Stripe 모재 T방향 | API-X52MS*CVE | 주식회사 포스코 | 446 | 524 | 45 | 236.618 | 486.507 | 243.536 | 500.732 | 531.439 | 36.6 | 2024-05-20
SQ33765 | HRU145970 | POSCO | 0 | 20230828 | 0.102 | 0.143 | 0.0348 | 0.188 | 0.962 | 0.0046 | 0.0006 | 0.032 | 0.034 | 0.067 | 0.104 | 0.0002 | 0.0015 | 0.117 | 0 | 0 | 0 | 0.005 | 0.0042 | 0.04 | 0 | 0 | 0.0106 | 0.001 | 0 | 0 | 0 | 170 | 446 | 524 | 45 | 12.48 | 842 | 239 | PIY51304W | 1042185 | PM109 | 중경2공장 24" 조관 | 5107 | 중경 2 생산창고 | SIY5131060 | NX52L2T | 273.1 | 12.7 | SQ33765 | HRU145970 | 60 | Stripe 용접 | API-X52MS*CVE | 주식회사 포스코 | 446 | 524 | 45 | 0 | 0 | 0 | 0 | 575.167 | 0 | 2024-05-20
SQ33278 | HRU146050 | POSCO | 0 | 20230823 | 0 | 0 | 0.1508 | 0.007 | 0.927 | 0.0095 | 0.0023 | 0.02 | 0 | 0.012 | 0.013 | 0.0001 | 0 | 0.007 | 0 | 0 | 0 | 0.013 | 0.0034 | 0.024 | 0 | 0 | 0.0005 | 0.002 | 0 | 0 | 0 | 0 | 466 | 564 | 31 | 6.2 | 1915 | 301 | PIX83007T | 1018206 | PM109 | 중경2공장 24" 조관 | 5107 | 중경 2 생산창고 | SIX8302020 | N5LBTC350 | 610 | 6.4 | SQ33278 | HRU146050 | 23 | Stripe 모재 T방향 | STK490 | 주식회사 포스코 | 466 | 564 | 31 | 104.03 | 437.097 | 106.402 | 447.063 | 579.896 | 29.1015 | 2023-09-01
SQ33278 | HRU146050 | POSCO | 0 | 20230823 | 0 | 0 | 0.1508 | 0.007 | 0.927 | 0.0095 | 0.0023 | 0.02 | 0 | 0.012 | 0.013 | 0.0001 | 0 | 0.007 | 0 | 0 | 0 | 0.013 | 0.0034 | 0.024 | 0 | 0 | 0.0005 | 0.002 | 0 | 0 | 0 | 0 | 466 | 564 | 31 | 6.2 | 1915 | 301 | PIX83007W | 1018206 | PM109 | 중경2공장 24" 조관 | 5107 | 중경 2 생산창고 | SIX8302020 | N5LBTC350 | 610 | 6.4 | SQ33278 | HRU146050 | 23 | Stripe 용접 | STK490 | 주식회사 포스코 | 466 | 564 | 31 | 110.565 | 464.109 | 0 | 0 | 550.918 | 0 | 2023-09-01
SQ33278 | HRU146050 | POSCO | 0 | 20230823 | 0 | 0 | 0.1508 | 0.007 | 0.927 | 0.0095 | 0.0023 | 0.02 | 0 | 0.012 | 0.013 | 0.0001 | 0 | 0.007 | 0 | 0 | 0 | 0.013 | 0.0034 | 0.024 | 0 | 0 | 0.0005 | 0.002 | 0 | 0 | 0 | 0 | 466 | 564 | 31 | 6.2 | 1915 | 301 | PIX83007L | 1018206 | PM109 | 중경2공장 24" 조관 | 5107 | 중경 2 생산창고 | SIX8302020 | N5LBTC350 | 610 | 6.4 | SQ33278 | HRU146050 | 23 | Stripe 모재 L방향 | STK490 | 주식회사 포스코 | 466 | 564 | 31 | 38.1454 | 488.371 | 38.0846 | 488.08032 | 561.7513 | 30.40137 | 2023-09-20
SP58215 | HRU163380 | POSCO | 0 | 20230815 | 0 | 0 | 0.0817 | 0.301 | 1.893 | 0.0094 | 0.0011 | 0.035 | 0 | 0.283 | 0 | 0 | 0 | 0 | 0 | 0 | 0 | 0 | 0 | 0.068 | 0 | 0 | 0.0314 | 0 | 0 | 0 | 0 | 0 | 572 | 707 | 31 | 10.15 | 1718 | 209 | PHX90404L | 1019023 | PM108 | 중경1공장 20" 조관 | 5103 | 중경 1 생산창고 | SHX9042040 | SEAH80C | 273.1 | 10.16 | SP58215 | HRU163380 | 42 | Stripe 모재 L방향 | API-N80X | 주식회사 포스코 | 572 | 707 | 31 | 260.849 | 666.344 | 255.78 | 653.396 | 721.984 | 27.1484 | 2023-09-06
SP58217 | HRU163400 | POSCO | 0 | 20230815 | 0 | 0 | 0.0784 | 0.307 | 1.897 | 0.0083 | 0.0012 | 0.04 | 0 | 0.289 | 0 | 0 | 0 | 0 | 0 | 0 | 0 | 0 | 0 | 0.068 | 0 | 0 | 0.031 | 0 | 0 | 0 | 0 | 0 | 568 | 713 | 30 | 10.15 | 1718 | 209 | PHX90501L | 1019023 | PM108 | 중경1공장 20" 조관 | 5103 | 중경 1 생산창고 | SHX9051020 | SEAH80C | 273.1 | 10.16 | SP58217 | HRU163400 | 262 | Stripe 모재 L방향 | API-N80X | 주식회사 포스코 | 568 | 713 | 30 | 248.721 | 637.942 | 240.715 | 617.407 | 718.018 | 25.9765 | 2023-09-07
SP56932 | HRU163450 | POSCO | 0 | 20230815 | 0 | 0 | 0.076 | 0.302 | 1.93 | 0.006 | 0.0012 | 0.031 | 0 | 0.302 | 0 | 0 | 0 | 0 | 0 | 0 | 0 | 0 | 0 | 0.068 | 0 | 0 | 0.0312 | 0 | 0 | 0 | 0 | 0 | 582 | 721 | 30 | 10 | 1536 | 244 | PHX82501L | 1017842 | PM108 | 중경1공장 20" 조관 | 5103 | 중경 1 생산창고 | SHX8252010 | SEAH80C | 244.5 | 10.03 | SP56932 | HRU163450 | 924 | Stripe 모재 L방향 | API-N80X | 주식회사 포스코 | 582 | 721 | 30 | 247.497 | 632.792 | 256.866 | 656.745 | 726.231 | 26.9531 | 2023-08-29
SP56927 | HRU163510 | POSCO | 0 | 20230829 | 0 | 0 | 0.0771 | 0.296 | 1.897 | 0.0058 | 0.0017 | 0.034 | 0 | 0.29 | 0 | 0 | 0 | 0 | 0 | 0 | 0 | 0 | 0 | 0.068 | 0 | 0 | 0.0324 | 0 | 0 | 0 | 0 | 0 | 590 | 719 | 30 | 10 | 1536 | 247 | PHXY2803L | 1026849 | PM108 | 중경1공장 20" 조관 | 5103 | 중경 1 생산창고 | SHXY281030 | SEAH80C | 244.5 | 10.03 | SP56927 | HRU163510 | 3906 | Stripe 모재 L방향 | API-N80X | 주식회사 포스코 | 590 | 719 | 30 | 250.059 | 646.628 | 231.717 | 599.198 | 722.319 | 29.6 | 2023-12-01
SQ34674 | HRU163640 | POSCO | 0 | 20230907 | 0 | 0 | 0.1466 | 0.008 | 1.227 | 0.0171 | 0.0045 | 0.027 | 0 | 0.03 | 0.007 | 0.0001 | 0 | 0.01 | 0 | 0 | 0 | 0.011 | 0.0029 | 0.022 | 0 | 0 | 0.0008 | 0.003 | 0 | 0 | 0 | 0 | 414 | 566 | 37 | 16.9 | 1891 | 119 | PIX92309T | 1020644 | PM109 | 중경2공장 24" 조관 | 5107 | 중경 2 생산창고 | SIX9232050 | N5LBTC350 | 610 | 17.5 | SQ34674 | HRU163640 | 8 | Stripe 모재 T방향 | STK490 | 주식회사 포스코 | 414 | 566 | 37 | 280.531 | 430.775 | 299.901 | 460.519 | 583.73 | 33.2031 | 2023-10-04
SQ34674 | HRU163640 | POSCO | 0 | 20230907 | 0 | 0 | 0.1466 | 0.008 | 1.227 | 0.0171 | 0.0045 | 0.027 | 0 | 0.03 | 0.007 | 0.0001 | 0 | 0.01 | 0 | 0 | 0 | 0.011 | 0.0029 | 0.022 | 0 | 0 | 0.0008 | 0.003 | 0 | 0 | 0 | 0 | 414 | 566 | 37 | 16.9 | 1891 | 119 | PIX92309W | 1020644 | PM109 | 중경2공장 24" 조관 | 5107 | 중경 2 생산창고 | SIX9232050 | N5LBTC350 | 610 | 17.5 | SQ34674 | HRU163640 | 8 | Stripe 용접 | STK490 | 주식회사 포스코 | 414 | 566 | 37 | 368.096 | 564.694 | 0 | 0 | 573.096 | 0 | 2023-10-04
SQ34674 | HRU163640 | POSCO | 0 | 20230907 | 0 | 0 | 0.1466 | 0.008 | 1.227 | 0.0171 | 0.0045 | 0.027 | 0 | 0.03 | 0.007 | 0.0001 | 0 | 0.01 | 0 | 0 | 0 | 0.011 | 0.0029 | 0.022 | 0 | 0 | 0.0008 | 0.003 | 0 | 0 | 0 | 0 | 414 | 566 | 37 | 16.9 | 1891 | 119 | PIX92309L | 1020644 | PM109 | 중경2공장 24" 조관 | 5107 | 중경 2 생산창고 | SIX9232050 | N5LBTC350 | 610 | 17.5 | SQ34674 | HRU163640 | 8 | Stripe 모재 L방향 | STK490 | 주식회사 포스코 | 414 | 566 | 37 | 105.441 | 496.515 | 110.246 | 519.77806 | 581.29774 | 22.92453 | 2023-10-16
SP58950 | HRV020290 | POSCO | 0 | 20230818 | 0 | 0 | 0.2768 | 0.252 | 1.498 | 0.0152 | 0.0015 | 0.022 | 0 | 0.02 | 0.006 | 0.0003 | 0 | 0.014 | 0 | 0 | 0 | 0.01 | 0.0031 | 0.002 | 0 | 0 | 0.0015 | 0.004 | 0 | 0 | 0 | 0 | 386 | 621 | 35 | 8.9 | 1356 | 309 | PQXY0101L | 1023971 | QT101 | Q/T 공장 열처리 | 5113 | QT공장 모관창고 | BQXY011010 | L80CH | 219.1 | 8.94 | SP58950 | HRV020290 | 1119 | Stripe 모재 L방향 | API-J55-Q | 주식회사 포스코 |  |  |  | 212.098 | 633.507 | 213.794 | 638.573 | 707.592 | 31.8 | 2023-11-03
SQ35207 | HRV029380 | POSCO | 0 | 20230828 | 0 | 0.287 | 0.133 | 0.141 | 0.876 | 0.0118 | 0.0019 | 0.029 | 0 | 0.021 | 0.01 | 0.0002 | 0 | 0.021 | 0 | 0 | 0 | 0.007 | 0.0031 | 0.01 | 0 | 0 | 0.0012 | 0.002 | 0 | 0 | 0 | 0 | 350 | 492 | 46 | 17.2 | 1893 | 121 | PIX91807W | 1020642 | PM109 | 중경2공장 24" 조관 | 5107 | 중경 2 생산창고 | SIX9182100 | NX42L1 | 610 | 17.5 | SQ35207 | HRV029380 | 7 | Stripe 용접 | POSHP300Y-D | 주식회사 포스코 | 354 | 506 | 46 | 0 | 0 | 0 | 0 | 536.499 | 0 | 2023-09-20
SQ35207 | HRV029380 | POSCO | 0 | 20230828 | 0 | 0.287 | 0.133 | 0.141 | 0.876 | 0.0118 | 0.0019 | 0.029 | 0 | 0.021 | 0.01 | 0.0002 | 0 | 0.021 | 0 | 0 | 0 | 0.007 | 0.0031 | 0.01 | 0 | 0 | 0.0012 | 0.002 | 0 | 0 | 0 | 0 | 350 | 492 | 46 | 17.2 | 1893 | 121 | PIX91807T | 1020642 | PM109 | 중경2공장 24" 조관 | 5107 | 중경 2 생산창고 | SIX9182100 | NX42L1 | 610 | 17.5 | SQ35207 | HRV029380 | 7 | Stripe 모재 T방향 | POSHP300Y-D | 주식회사 포스코 | 354 | 506 | 46 | 268.022 | 401.695 | 281.245 | 421.512 | 514.734 | 44.5312 | 2023-09-20
SQ31836 | HRV029430 | POSCO | 0 | 20230821 | 0 | 0.28 | 0.1297 | 0.143 | 0.867 | 0.0098 | 0.0021 | 0.022 | 0 | 0.017 | 0.011 | 0.0002 | 0 | 0.012 | 0 | 0 | 0 | 0.002 | 0.0036 | 0.009 | 0 | 0 | 0.0013 | 0.001 | 0 | 0 | 0 | 0 | 361 | 505 | 45 | 17.2 | 1893 | 119 | PIX92124T | 1020642 | PM109 | 중경2공장 24" 조관 | 5107 | 중경 2 생산창고 | SIX9212060 | NX42L1 | 610 | 17.5 | SQ31836 | HRV029430 | 1000 | Stripe 모재 T방향 | POSHP300Y-D | 주식회사 포스코 | 361 | 505 | 45 | 268.794 | 404.223 | 276.515 | 415.834 | 490.011 | 43.9453 | 2023-09-25
SQ31836 | HRV029430 | POSCO | 0 | 20230821 | 0 | 0.28 | 0.1297 | 0.143 | 0.867 | 0.0098 | 0.0021 | 0.022 | 0 | 0.017 | 0.011 | 0.0002 | 0 | 0.012 | 0 | 0 | 0 | 0.002 | 0.0036 | 0.009 | 0 | 0 | 0.0013 | 0.001 | 0 | 0 | 0 | 0 | 361 | 505 | 45 | 17.2 | 1893 | 119 | PIX92124W | 1020642 | PM109 | 중경2공장 24" 조관 | 5107 | 중경 2 생산창고 | SIX9212060 | NX42L1 | 610 | 17.5 | SQ31836 | HRV029430 | 1000 | Stripe 용접 | POSHP300Y-D | 주식회사 포스코 | 361 | 505 | 45 | 0 | 0 | 0 | 0 | 522.913 | 0 | 2023-09-25
SQ35182 | HRV029460 | POSCO | 0 | 20231020 | 0 | 0.283 | 0.1311 | 0.136 | 0.842 | 0.0138 | 0.0019 | 0.026 | 0 | 0.034 | 0.009 | 0.0002 | 0 | 0.032 | 0 | 0 | 0 | 0.006 | 0.004 | 0.009 | 0 | 0 | 0.0011 | 0.002 | 0 | 0 | 0 | 0 | 352 | 488 | 45 | 17.2 | 1893 | 131 | PIXY2915W | 1026689 | PM109 | 중경2공장 24" 조관 | 5107 | 중경 2 생산창고 | SIXY291090 | NX42L1 | 610 | 17.5 | SQ35182 | HRV029460 | 4419 | Stripe 용접 | POSHP300Y-D | 주식회사 포스코 | 352 | 488 | 45 | 285.922 | 428.967 | 0 | 0 | 523.841 | 0 | 2023-12-01
SQ35182 | HRV029460 | POSCO | 0 | 20231020 | 0 | 0.283 | 0.1311 | 0.136 | 0.842 | 0.0138 | 0.0019 | 0.026 | 0 | 0.034 | 0.009 | 0.0002 | 0 | 0.032 | 0 | 0 | 0 | 0.006 | 0.004 | 0.009 | 0 | 0 | 0.0011 | 0.002 | 0 | 0 | 0 | 0 | 352 | 488 | 45 | 17.2 | 1893 | 131 | PIXY2915T | 1026689 | PM109 | 중경2공장 24" 조관 | 5107 | 중경 2 생산창고 | SIXY291090 | NX42L1 | 610 | 17.5 | SQ35182 | HRV029460 | 4419 | Stripe 모재 T방향 | POSHP300Y-D | 주식회사 포스코 | 352 | 488 | 45 | 250.214 | 377.537 | 261.219 | 394.142 | 514.562 | 45.3999 | 2023-12-01
SQ35198 | HRV029510 | POSCO | 0 | 20231020 | 0 | 0.283 | 0.1297 | 0.146 | 0.883 | 0.0121 | 0.0022 | 0.026 | 0 | 0.019 | 0.007 | 0.0002 | 0 | 0.008 | 0 | 0 | 0 | 0.006 | 0.003 | 0.009 | 0 | 0 | 0.0011 | 0.002 | 0 | 0 | 0 | 0 | 357 | 500 | 46 | 17.2 | 1893 | 132 | PIXX2610T | 1023739 | PM109 | 중경2공장 24" 조관 | 5107 | 중경 2 생산창고 | SIXX262040 | NX42L1 | 610 | 17.5 | SQ35198 | HRV029510 | 3235 | Stripe 모재 T방향 | POSHP300Y-D | 주식회사 포스코 | 357 | 500 | 46 | 248.536 | 374.947 | 267.508 | 403.569 | 508.283 | 45 | 2023-10-30
SQ35198 | HRV029510 | POSCO | 0 | 20231020 | 0 | 0.283 | 0.1297 | 0.146 | 0.883 | 0.0121 | 0.0022 | 0.026 | 0 | 0.019 | 0.007 | 0.0002 | 0 | 0.008 | 0 | 0 | 0 | 0.006 | 0.003 | 0.009 | 0 | 0 | 0.0011 | 0.002 | 0 | 0 | 0 | 0 | 357 | 500 | 46 | 17.2 | 1893 | 132 | PIXX2610W | 1023739 | PM109 | 중경2공장 24" 조관 | 5107 | 중경 2 생산창고 | SIXX262040 | NX42L1 | 610 | 17.5 | SQ35198 | HRV029510 | 3235 | Stripe 용접 | POSHP300Y-D | 주식회사 포스코 | 357 | 500 | 46 | 336.25 | 498.364 | 0 | 0 | 532.779 | 0 | 2023-10-30
SQ35195 | HRV029520 | POSCO | 0 | 20230828 | 0 | 0.289 | 0.132 | 0.15 | 0.887 | 0.0123 | 0.0026 | 0.026 | 0 | 0.027 | 0.013 | 0.0002 | 0 | 0.019 | 0 | 0 | 0 | 0.007 | 0.0028 | 0.01 | 0 | 0 | 0.0011 | 0.002 | 0 | 0 | 0 | 0 | 364 | 503 | 44 | 17.2 | 1893 | 132 | PIX82902W | 1018219 | PM109 | 중경2공장 24" 조관 | 5107 | 중경 2 생산창고 | SIX8291010 | NX42L1 | 610 | 17.5 | SQ35195 | HRV029520 | 4385 | Stripe 용접 | POSHP300Y-D | 주식회사 포스코 | 364 | 503 | 45 | 343.856 | 519.517 | 0 | 0 | 538.455 | -98.046 | 2023-08-30
SQ35195 | HRV029520 | POSCO | 0 | 20230828 | 0 | 0.289 | 0.132 | 0.15 | 0.887 | 0.0123 | 0.0026 | 0.026 | 0 | 0.027 | 0.013 | 0.0002 | 0 | 0.019 | 0 | 0 | 0 | 0.007 | 0.0028 | 0.01 | 0 | 0 | 0.0011 | 0.002 | 0 | 0 | 0 | 0 | 364 | 503 | 44 | 17.2 | 1893 | 132 | PIX82902T | 1018219 | PM109 | 중경2공장 24" 조관 | 5107 | 중경 2 생산창고 | SIX8291010 | NX42L1 | 610 | 17.5 | SQ35195 | HRV029520 | 4385 | Stripe 모재 T방향 | POSHP300Y-D | 주식회사 포스코 | 364 | 503 | 45 | 297.59 | 447.814 | 302.036 | 454.505 | 516.65 | 43.164 | 2023-08-30
SQ35195 | HRV029530 | POSCO | 0 | 20230831 | 0 | 0.289 | 0.132 | 0.15 | 0.887 | 0.0123 | 0.0026 | 0.026 | 0 | 0.027 | 0.013 | 0.0002 | 0 | 0.019 | 0 | 0 | 0 | 0.007 | 0.0028 | 0.01 | 0 | 0 | 0.0011 | 0.002 | 0 | 0 | 0 | 0 | 364 | 503 | 44 | 17.2 | 1893 | 132 | PIX91909T | 1020642 | PM109 | 중경2공장 24" 조관 | 5107 | 중경 2 생산창고 | SIX9191060 | NX42L1 | 610 | 17.5 | SQ35195 | HRV029530 | 215 | Stripe 모재 T방향 | POSHP300Y-D | 주식회사 포스코 | 364 | 503 | 45 | 261.334 | 391.308 | 275.297 | 412.216 | 502.664 | 45.3125 | 2023-09-21
SQ35195 | HRV029530 | POSCO | 0 | 20230831 | 0 | 0.289 | 0.132 | 0.15 | 0.887 | 0.0123 | 0.0026 | 0.026 | 0 | 0.027 | 0.013 | 0.0002 | 0 | 0.019 | 0 | 0 | 0 | 0.007 | 0.0028 | 0.01 | 0 | 0 | 0.0011 | 0.002 | 0 | 0 | 0 | 0 | 364 | 503 | 44 | 17.2 | 1893 | 132 | PIX91909W | 1020642 | PM109 | 중경2공장 24" 조관 | 5107 | 중경 2 생산창고 | SIX9191060 | NX42L1 | 610 | 17.5 | SQ35195 | HRV029530 | 215 | Stripe 용접 | POSHP300Y-D | 주식회사 포스코 | 364 | 503 | 45 | 0 | 0 | 0 | 0 | 538.445 |  | 2023-09-21
SQ35190 | HRV029540 | POSCO | 0 | 20230831 | 0 | 0.279 | 0.1249 | 0.155 | 0.873 | 0.0125 | 0.0019 | 0.028 | 0 | 0.028 | 0.009 | 0.0001 | 0 | 0.017 | 0 | 0 | 0 | 0.004 | 0.0032 | 0.01 | 0 | 0 | 0.0013 | 0.001 | 0 | 0 | 0 | 0 | 340 | 481 | 47 | 17.2 | 1893 | 129 | PIX92248T | 1020642 | PM109 | 중경2공장 24" 조관 | 5107 | 중경 2 생산창고 | SIX9222200 | NX42L1 | 610 | 17.5 | SQ35190 | HRV029540 | 1400 | Stripe 모재 T방향 | POSHP300Y-D | 주식회사 포스코 | 340 | 481 | 47 | 262.817 | 393.641 | 275.07 | 411.994 | 507.367 | 44.1406 | 2023-09-26
SQ35190 | HRV029540 | POSCO | 0 | 20230831 | 0 | 0.279 | 0.1249 | 0.155 | 0.873 | 0.0125 | 0.0019 | 0.028 | 0 | 0.028 | 0.009 | 0.0001 | 0 | 0.017 | 0 | 0 | 0 | 0.004 | 0.0032 | 0.01 | 0 | 0 | 0.0013 | 0.001 | 0 | 0 | 0 | 0 | 340 | 481 | 47 | 17.2 | 1893 | 129 | PIX92248W | 1020642 | PM109 | 중경2공장 24" 조관 | 5107 | 중경 2 생산창고 | SIX9222200 | NX42L1 | 610 | 17.5 | SQ35190 | HRV029540 | 1400 | Stripe 용접 | POSHP300Y-D | 주식회사 포스코 | 340 | 481 | 47 | 334.916 | 503.449 | 0 | 0 | 527.756 | 0 | 2023-09-26
SQ35188 | HRV029580 | POSCO | 0 | 20230831 | 0 | 0.284 | 0.129 | 0.145 | 0.863 | 0.013 | 0.0024 | 0.028 | 0 | 0.035 | 0.01 | 0.0001 | 0 | 0.034 | 0 | 0 | 0 | 0.003 | 0.0029 | 0.01 | 0 | 0 | 0.0008 | 0.001 | 0 | 0 | 0 | 0 | 354 | 496 | 45 | 17.2 | 1893 | 129 | PIX92250T | 1020642 | PM109 | 중경2공장 24" 조관 | 5107 | 중경 2 생산창고 | SIX9222210 | NX42L1 | 610 | 17.5 | SQ35188 | HRV029580 | 1409 | Stripe 모재 T방향 | POSHP300Y-D | 주식회사 포스코 | 354 | 496 | 45 | 262.188 | 394.053 | 277.562 | 417.159 | 512.614 | 44.7265 | 2023-09-26
SQ35188 | HRV029580 | POSCO | 0 | 20230831 | 0 | 0.284 | 0.129 | 0.145 | 0.863 | 0.013 | 0.0024 | 0.028 | 0 | 0.035 | 0.01 | 0.0001 | 0 | 0.034 | 0 | 0 | 0 | 0.003 | 0.0029 | 0.01 | 0 | 0 | 0.0008 | 0.001 | 0 | 0 | 0 | 0 | 354 | 496 | 45 | 17.2 | 1893 | 129 | PIX92250W | 1020642 | PM109 | 중경2공장 24" 조관 | 5107 | 중경 2 생산창고 | SIX9222210 | NX42L1 | 610 | 17.5 | SQ35188 | HRV029580 | 1409 | Stripe 용접 | POSHP300Y-D | 주식회사 포스코 | 354 | 496 | 45 | 339.426 | 507.591 | 0 | 0 | 535.081 | 0 | 2023-09-26
SQ34879 | HRV029650 | POSCO | 0 | 20230828 | 0 | 0 | 0.3148 | 0.184 | 1.349 | 0.0081 | 0.0008 | 0 | 0 | 0 | 0 | 0 | 0 | 0 | 0 | 0 | 0 | 0 | 0 | 0 | 0 | 0 | 0 | 0 | 0 | 0 | 0 | 203 | 426 | 690 | 34 | 12.25 | 1590 | 192 | PIXX0603W | 1021747 | PM109 | 중경2공장 24" 조관 | 5107 | 중경 2 생산창고 | SIXX061030 | K55CBTB | 508 | 12.7 | SQ34879 | HRV029650 | 149 | Stripe 용접 | API-K55C | 주식회사 포스코 | 426 | 690 |  | 327.536 | 684.369 | 0 | 0 | 710.644 | 0 | 2023-10-17
SQ34879 | HRV029650 | POSCO | 0 | 20230828 | 0 | 0 | 0.3148 | 0.184 | 1.349 | 0.0081 | 0.0008 | 0 | 0 | 0 | 0 | 0 | 0 | 0 | 0 | 0 | 0 | 0 | 0 | 0 | 0 | 0 | 0 | 0 | 0 | 0 | 0 | 203 | 426 | 690 | 34 | 12.25 | 1590 | 192 | PIXX0603L | 1021747 | PM109 | 중경2공장 24" 조관 | 5107 | 중경 2 생산창고 | SIXX061030 | K55CBTB | 508 | 12.7 | SQ34879 | HRV029650 | 149 | Stripe 모재 L방향 | API-K55C | 주식회사 포스코 | 426 | 690 |  | 206.794 | 444.468 | 211.959 | 455.569 | 643.906 | 34.8425 | 2023-10-17
SQ34867 | HRV029680 | POSCO | 0 | 20230828 | 0 | 0 | 0.3223 | 0.198 | 1.354 | 0.0085 | 0.001 | 0 | 0 | 0 | 0 | 0 | 0 | 0 | 0 | 0 | 0 | 0 | 0 | 0 | 0 | 0 | 0 | 0 | 0 | 0 | 0 | 189 | 408 | 668 | 35 | 12.25 | 1590 | 187 | PIXX0601W | 1021747 | PM109 | 중경2공장 24" 조관 | 5107 | 중경 2 생산창고 | SIXX061020 | K55CBTB | 508 | 12.7 | SQ34867 | HRV029680 | 72 | Stripe 용접 | API-K55C | 주식회사 포스코 | 408 | 668 |  | 219.318 | 474.227 | 0 | 0 | 718.843 | 0 | 2023-10-17
SQ34867 | HRV029680 | POSCO | 0 | 20230828 | 0 | 0 | 0.3223 | 0.198 | 1.354 | 0.0085 | 0.001 | 0 | 0 | 0 | 0 | 0 | 0 | 0 | 0 | 0 | 0 | 0 | 0 | 0 | 0 | 0 | 0 | 0 | 0 | 0 | 0 | 189 | 408 | 668 | 35 | 12.25 | 1590 | 187 | PIXX0601L | 1021747 | PM109 | 중경2공장 24" 조관 | 5107 | 중경 2 생산창고 | SIXX061020 | K55CBTB | 508 | 12.7 | SQ34867 | HRV029680 | 72 | Stripe 모재 L방향 | API-K55C | 주식회사 포스코 | 408 | 668 |  | 209.115 | 455.007 | 215.236 | 468.325 | 648.723 | 33.4645 | 2023-10-17
SQ34876 | HRV029710 | POSCO | 0 | 20230829 | 0 | 0 | 0.3159 | 0.203 | 1.317 | 0.0082 | 0.0008 | 0 | 0 | 0 | 0 | 0 | 0 | 0 | 0 | 0 | 0 | 0 | 0 | 0 | 0 | 0 | 0 | 0 | 0 | 0 | 0 | 199 | 425 | 678 | 35 | 12.25 | 1590 | 189 | PIXX0605W | 1021747 | PM109 | 중경2공장 24" 조관 | 5107 | 중경 2 생산창고 | SIXX062020 | K55CBTB | 508 | 12.7 | SQ34876 | HRV029710 | 224 | Stripe 용접 | API-K55C | 주식회사 포스코 | 425 | 678 |  | 238.14 | 504.289 | 0 | 0 | 717.988 | 0 | 2023-10-17
SQ34876 | HRV029710 | POSCO | 0 | 20230829 | 0 | 0 | 0.3159 | 0.203 | 1.317 | 0.0082 | 0.0008 | 0 | 0 | 0 | 0 | 0 | 0 | 0 | 0 | 0 | 0 | 0 | 0 | 0 | 0 | 0 | 0 | 0 | 0 | 0 | 0 | 199 | 425 | 678 | 35 | 12.25 | 1590 | 189 | PIXX0605L | 1021747 | PM109 | 중경2공장 24" 조관 | 5107 | 중경 2 생산창고 | SIXX062020 | K55CBTB | 508 | 12.7 | SQ34876 | HRV029710 | 224 | Stripe 모재 L방향 | API-K55C | 주식회사 포스코 | 425 | 678 |  | 200.439 | 434.221 | 205.183 | 444.499 | 635.717 | 37.2047 | 2023-10-17
SQ35182 | HRV034610 | POSCO | 0 | 20230831 | 0 | 0.283 | 0.1311 | 0.136 | 0.842 | 0.0138 | 0.0019 | 0.026 | 0 | 0.034 | 0.009 | 0.0002 | 0 | 0.032 | 0 | 0 | 0 | 0.006 | 0.004 | 0.009 | 0 | 0 | 0.0011 | 0.002 | 0 | 0 | 0 | 0 | 352 | 488 | 45 | 17.2 | 1893 | 134 | PIX91911W | 1020642 | PM109 | 중경2공장 24" 조관 | 5107 | 중경 2 생산창고 | SIX9191070 | NX42L1 | 610 | 17.5 | SQ35182 | HRV034610 | 245 | Stripe 용접 | POSHP300Y-D | 주식회사 포스코 | 352 | 488 | 45 | 349.711 | 522.571 | 0 | 0 | 537.362 |  | 2023-09-21
SQ35182 | HRV034610 | POSCO | 0 | 20230831 | 0 | 0.283 | 0.1311 | 0.136 | 0.842 | 0.0138 | 0.0019 | 0.026 | 0 | 0.034 | 0.009 | 0.0002 | 0 | 0.032 | 0 | 0 | 0 | 0.006 | 0.004 | 0.009 | 0 | 0 | 0.0011 | 0.002 | 0 | 0 | 0 | 0 | 352 | 488 | 45 | 17.2 | 1893 | 134 | PIX91911T | 1020642 | PM109 | 중경2공장 24" 조관 | 5107 | 중경 2 생산창고 | SIX9191070 | NX42L1 | 610 | 17.5 | SQ35182 | HRV034610 | 245 | Stripe 모재 T방향 | POSHP300Y-D | 주식회사 포스코 | 352 | 488 | 45 | 276.559 | 417.654 | 290.542 | 438.771 | 532.4 | 40.2343 | 2023-09-21
SQ35182 | HRV034620 | POSCO | 0 | 20230821 | 0 | 0.283 | 0.1311 | 0.136 | 0.842 | 0.0138 | 0.0019 | 0.026 | 0 | 0.034 | 0.009 | 0.0002 | 0 | 0.032 | 0 | 0 | 0 | 0.006 | 0.004 | 0.009 | 0 | 0 | 0.0011 | 0.002 | 0 | 0 | 0 | 0 | 352 | 488 | 45 | 17.2 | 1893 | 134 | PIX82908W | 1018219 | PM109 | 중경2공장 24" 조관 | 5107 | 중경 2 생산창고 | SIX8291040 | NX42L1 | 610 | 17.5 | SQ35182 | HRV034620 | 4492 | Stripe 용접 | POSHP300Y-D | 주식회사 포스코 | 352 | 497 | 45 | 328.109 | 485.7 | 0 | 0 | 523.915 | 0 | 2023-08-31
SQ35182 | HRV034620 | POSCO | 0 | 20230821 | 0 | 0.283 | 0.1311 | 0.136 | 0.842 | 0.0138 | 0.0019 | 0.026 | 0 | 0.034 | 0.009 | 0.0002 | 0 | 0.032 | 0 | 0 | 0 | 0.006 | 0.004 | 0.009 | 0 | 0 | 0.0011 | 0.002 | 0 | 0 | 0 | 0 | 352 | 488 | 45 | 17.2 | 1893 | 134 | PIX82908T | 1018219 | PM109 | 중경2공장 24" 조관 | 5107 | 중경 2 생산창고 | SIX8291040 | NX42L1 | 610 | 17.5 | SQ35182 | HRV034620 | 4492 | Stripe 모재 T방향 | POSHP300Y-D | 주식회사 포스코 | 352 | 497 | 45 | 269.781 | 399.705 | 284.55 | 421.586 | 523.836 | 43.164 | 2023-08-31
SQ35202 | HRV034680 | POSCO | 0 | 20231019 | 0 | 0.285 | 0.13 | 0.132 | 0.887 | 0.0151 | 0.0026 | 0.022 | 0 | 0.021 | 0.007 | 0.0002 | 0 | 0.01 | 0 | 0 | 0 | 0.007 | 0.0032 | 0.009 | 0 | 0 | 0.0011 | 0.002 | 0 | 0 | 0 | 0 | 366 | 510 | 44 | 17.2 | 1893 | 128 | PIXX2302T | 1023739 | PM109 | 중경2공장 24" 조관 | 5107 | 중경 2 생산창고 | SIXX231010 | NX42L1 | 610 | 17.5 | SQ35202 | HRV034680 | 1914 | Stripe 모재 T방향 | POSHP300Y-D | 주식회사 포스코 | 366 | 510 | 44 | 263.142 | 399.017 | 281.86 | 427.401 | 521.922 | 44.3359 | 2023-10-25
SQ35202 | HRV034680 | POSCO | 0 | 20231019 | 0 | 0.285 | 0.13 | 0.132 | 0.887 | 0.0151 | 0.0026 | 0.022 | 0 | 0.021 | 0.007 | 0.0002 | 0 | 0.01 | 0 | 0 | 0 | 0.007 | 0.0032 | 0.009 | 0 | 0 | 0.0011 | 0.002 | 0 | 0 | 0 | 0 | 366 | 510 | 44 | 17.2 | 1893 | 128 | PIXX2302W | 1023739 | PM109 | 중경2공장 24" 조관 | 5107 | 중경 2 생산창고 | SIXX231010 | NX42L1 | 610 | 17.5 | SQ35202 | HRV034680 | 1914 | Stripe 용접 | POSHP300Y-D | 주식회사 포스코 | 366 | 510 | 44 | 0 | 0 | 0 | 0 | 544.758 | 0 | 2023-10-25
SQ35201 | HRV034690 | POSCO | 0 | 20230828 | 0 | 0.28 | 0.1293 | 0.149 | 0.879 | 0.0118 | 0.0017 | 0.029 | 0 | 0.014 | 0.006 | 0.0002 | 0 | 0.01 | 0 | 0 | 0 | 0.002 | 0.0025 | 0.01 | 0 | 0 | 0.001 | 0.001 | 0 | 0 | 0 | 0 | 356 | 494 | 45 | 17.2 | 1893 | 128 | PIX82906W | 1018219 | PM109 | 중경2공장 24" 조관 | 5107 | 중경 2 생산창고 | SIX8291030 | NX42L1 | 610 | 17.5 | SQ35201 | HRV034690 | 4464 | Stripe 용접 | POSHP300Y-D | 주식회사 포스코 | 356 | 494 | 45 | 330.64 | 494.568 | 0 | 0 | 529.733 | 0 | 2023-08-31
SQ35201 | HRV034690 | POSCO | 0 | 20230828 | 0 | 0.28 | 0.1293 | 0.149 | 0.879 | 0.0118 | 0.0017 | 0.029 | 0 | 0.014 | 0.006 | 0.0002 | 0 | 0.01 | 0 | 0 | 0 | 0.002 | 0.0025 | 0.01 | 0 | 0 | 0.001 | 0.001 | 0 | 0 | 0 | 0 | 356 | 494 | 45 | 17.2 | 1893 | 128 | PIX82906T | 1018219 | PM109 | 중경2공장 24" 조관 | 5107 | 중경 2 생산창고 | SIX8291030 | NX42L1 | 610 | 17.5 | SQ35201 | HRV034690 | 4464 | Stripe 모재 T방향 | POSHP300Y-D | 주식회사 포스코 | 356 | 494 | 45 | 263.602 | 393.321 | 273.706 | 408.398 | 500.84 | 45.5078 | 2023-08-31
SQ35198 | HRV034750 | POSCO | 0 | 20230831 | 0 | 0.283 | 0.1297 | 0.146 | 0.883 | 0.0121 | 0.0022 | 0.026 | 0 | 0.019 | 0.007 | 0.0002 | 0 | 0.008 | 0 | 0 | 0 | 0.006 | 0.003 | 0.009 | 0 | 0 | 0.0011 | 0.002 | 0 | 0 | 0 | 0 | 356 | 490 | 47 | 17.2 | 1893 | 129 | PIX92101T | 1020642 | PM109 | 중경2공장 24" 조관 | 5107 | 중경 2 생산창고 | SIX9202090 | NX42L1 | 610 | 17.5 | SQ35198 | HRV034750 | 822 | Stripe 모재 T방향 | POSHP300Y-D | 주식회사 포스코 | 356 | 490 | 47 | 243.147 | 366.964 | 268.982 | 405.955 | 502.905 | 44.3359 | 2023-09-22
SQ35198 | HRV034750 | POSCO | 0 | 20230831 | 0 | 0.283 | 0.1297 | 0.146 | 0.883 | 0.0121 | 0.0022 | 0.026 | 0 | 0.019 | 0.007 | 0.0002 | 0 | 0.008 | 0 | 0 | 0 | 0.006 | 0.003 | 0.009 | 0 | 0 | 0.0011 | 0.002 | 0 | 0 | 0 | 0 | 356 | 490 | 47 | 17.2 | 1893 | 129 | PIX92101W | 1020642 | PM109 | 중경2공장 24" 조관 | 5107 | 중경 2 생산창고 | SIX9202090 | NX42L1 | 610 | 17.5 | SQ35198 | HRV034750 | 822 | Stripe 용접 | POSHP300Y-D | 주식회사 포스코 | 356 | 490 | 47 | 352.966 | 527.647 | 0 | 0 | 530.958 | 0 | 2023-09-22
SQ35195 | HRV034780 | POSCO | 0 | 20231019 | 0 | 0.289 | 0.132 | 0.15 | 0.887 | 0.0123 | 0.0026 | 0.026 | 0 | 0.027 | 0.013 | 0.0002 | 0 | 0.019 | 0 | 0 | 0 | 0.007 | 0.0028 | 0.01 | 0 | 0 | 0.0011 | 0.002 | 0 | 0 | 0 | 0 | 364 | 503 | 44 | 17.2 | 1893 | 128 | PIXY2803W | 1026689 | PM109 | 중경2공장 24" 조관 | 5107 | 중경 2 생산창고 | SIXY282020 | NX42L1 | 610 | 17.5 | SQ35195 | HRV034780 | 4229 | Stripe 용접 | POSHP300Y-D | 주식회사 포스코 | 364 | 503 | 44 | 0 | 0 | 0 | 0 | 522.867 | 0 | 2023-11-30
SQ35195 | HRV034780 | POSCO | 0 | 20231019 | 0 | 0.289 | 0.132 | 0.15 | 0.887 | 0.0123 | 0.0026 | 0.026 | 0 | 0.027 | 0.013 | 0.0002 | 0 | 0.019 | 0 | 0 | 0 | 0.007 | 0.0028 | 0.01 | 0 | 0 | 0.0011 | 0.002 | 0 | 0 | 0 | 0 | 364 | 503 | 44 | 17.2 | 1893 | 128 | PIXY2803T | 1026689 | PM109 | 중경2공장 24" 조관 | 5107 | 중경 2 생산창고 | SIXY282020 | NX42L1 | 610 | 17.5 | SQ35195 | HRV034780 | 4229 | Stripe 모재 T방향 | POSHP300Y-D | 주식회사 포스코 | 364 | 503 | 44 | 262.822 | 397.321 | 253.136 | 382.679 | 510.512 | 47 | 2023-11-30
SQ35192 | HRV034800 | POSCO | 0 | 20230831 | 0 | 0.302 | 0.143 | 0.154 | 0.884 | 0.0115 | 0.0022 | 0.024 | 0 | 0.034 | 0.011 | 0.0002 | 0 | 0.035 | 0 | 0 | 0 | 0.008 | 0.0028 | 0.011 | 0 | 0 | 0.001 | 0.002 | 0 | 0 | 0 | 0 | 364 | 508 | 44 | 17.2 | 1893 | 128 | PIX91905W | 1020642 | PM109 | 중경2공장 24" 조관 | 5107 | 중경 2 생산창고 | SIX9191020 | NX42L1 | 610 | 17.5 | SQ35192 | HRV034800 | 129 | Stripe 용접 | POSHP300Y-D | 주식회사 포스코 | 370 | 508 | 44 | 343.61 | 511.885 | 0 | 0 | 537.875 |  | 2023-09-21
SQ35192 | HRV034800 | POSCO | 0 | 20230831 | 0 | 0.302 | 0.143 | 0.154 | 0.884 | 0.0115 | 0.0022 | 0.024 | 0 | 0.034 | 0.011 | 0.0002 | 0 | 0.035 | 0 | 0 | 0 | 0.008 | 0.0028 | 0.011 | 0 | 0 | 0.001 | 0.002 | 0 | 0 | 0 | 0 | 364 | 508 | 44 | 17.2 | 1893 | 128 | PIX91905T | 1020642 | PM109 | 중경2공장 24" 조관 | 5107 | 중경 2 생산창고 | SIX9191020 | NX42L1 | 610 | 17.5 | SQ35192 | HRV034800 | 129 | Stripe 모재 T방향 | POSHP300Y-D | 주식회사 포스코 | 370 | 508 | 44 | 278.167 | 417.959 | 291.334 | 437.743 | 529.244 | 40.8203 | 2023-09-21
SQ35192 | HRV034830 | POSCO | 0 | 20230821 | 0 | 0.302 | 0.143 | 0.154 | 0.884 | 0.0115 | 0.0022 | 0.024 | 0 | 0.034 | 0.011 | 0.0002 | 0 | 0.035 | 0 | 0 | 0 | 0.008 | 0.0028 | 0.011 | 0 | 0 | 0.001 | 0.002 | 0 | 0 | 0 | 0 | 370 | 505 | 43 | 17.2 | 1893 | 128 | PIX82914W | 1018219 | PM109 | 중경2공장 24" 조관 | 5107 | 중경 2 생산창고 | SIX8292020 | NX42L1 | 610 | 17.5 | SQ35192 | HRV034830 | 4591 | Stripe 용접 | POSHP300Y-D | 주식회사 포스코 | 370 | 508 | 44 | 364.371 | 541.671 | 0 | 0 | 544.371 | 0 | 2023-08-31
SQ35192 | HRV034830 | POSCO | 0 | 20230821 | 0 | 0.302 | 0.143 | 0.154 | 0.884 | 0.0115 | 0.0022 | 0.024 | 0 | 0.034 | 0.011 | 0.0002 | 0 | 0.035 | 0 | 0 | 0 | 0.008 | 0.0028 | 0.011 | 0 | 0 | 0.001 | 0.002 | 0 | 0 | 0 | 0 | 370 | 505 | 43 | 17.2 | 1893 | 128 | PIX82914T | 1018219 | PM109 | 중경2공장 24" 조관 | 5107 | 중경 2 생산창고 | SIX8292020 | NX42L1 | 610 | 17.5 | SQ35192 | HRV034830 | 4591 | Stripe 모재 T방향 | POSHP300Y-D | 주식회사 포스코 | 370 | 508 | 44 | 278.931 | 413.539 | 280.639 | 416.071 | 517.632 | 41.9921 | 2023-08-31
SQ35190 | HRV034860 | POSCO | 0 | 20231003 | 0 | 0.279 | 0.1249 | 0.155 | 0.873 | 0.0125 | 0.0019 | 0.028 | 0 | 0.028 | 0.009 | 0.0001 | 0 | 0.017 | 0 | 0 | 0 | 0.004 | 0.0032 | 0.01 | 0 | 0 | 0.0013 | 0.001 | 0 | 0 | 0 | 0 | 366 | 512 | 43 | 17.2 | 1893 | 132 | PIXX2604W | 1023739 | PM109 | 중경2공장 24" 조관 | 5107 | 중경 2 생산창고 | SIXX261050 | NX42L1 | 610 | 17.5 | SQ35190 | HRV034860 | 3115 | Stripe 용접 | POSHP300Y-D | 주식회사 포스코 | 366 | 512 | 47 | 328.501 | 490.09 | 0 | 0 | 530.704 | 0 | 2023-10-30
SQ35190 | HRV034860 | POSCO | 0 | 20231003 | 0 | 0.279 | 0.1249 | 0.155 | 0.873 | 0.0125 | 0.0019 | 0.028 | 0 | 0.028 | 0.009 | 0.0001 | 0 | 0.017 | 0 | 0 | 0 | 0.004 | 0.0032 | 0.01 | 0 | 0 | 0.0013 | 0.001 | 0 | 0 | 0 | 0 | 366 | 512 | 43 | 17.2 | 1893 | 132 | PIXX2604T | 1023739 | PM109 | 중경2공장 24" 조관 | 5107 | 중경 2 생산창고 | SIXX261050 | NX42L1 | 610 | 17.5 | SQ35190 | HRV034860 | 3115 | Stripe 모재 T방향 | POSHP300Y-D | 주식회사 포스코 | 366 | 512 | 47 | 254.782 | 385.508 | 274.603 | 415.5 | 525.273 | 44.2 | 2023-10-30
SQ35204 | HRV034890 | POSCO | 0 | 20230828 | 0 | 0.284 | 0.133 | 0.137 | 0.872 | 0.0129 | 0.0019 | 0.024 | 0 | 0.016 | 0.009 | 0.0002 | 0 | 0.011 | 0 | 0 | 0 | 0.002 | 0.0029 | 0.01 | 0 | 0 | 0.001 | 0.002 | 0 | 0 | 0 | 0 | 352 | 497 | 45 | 17.2 | 1893 | 122 | PIX91907T | 1020642 | PM109 | 중경2공장 24" 조관 | 5107 | 중경 2 생산창고 | SIX9191040 | NX42L1 | 610 | 17.5 | SQ35204 | HRV034890 | 168 | Stripe 모재 T방향 | POSHP300Y-D | 주식회사 포스코 | 352 | 497 | 46 | 258.884 | 387.706 | 270.4 | 404.953 | 505.269 | 44.1406 | 2023-09-21
SQ35204 | HRV034890 | POSCO | 0 | 20230828 | 0 | 0.284 | 0.133 | 0.137 | 0.872 | 0.0129 | 0.0019 | 0.024 | 0 | 0.016 | 0.009 | 0.0002 | 0 | 0.011 | 0 | 0 | 0 | 0.002 | 0.0029 | 0.01 | 0 | 0 | 0.001 | 0.002 | 0 | 0 | 0 | 0 | 352 | 497 | 45 | 17.2 | 1893 | 122 | PIX91907W | 1020642 | PM109 | 중경2공장 24" 조관 | 5107 | 중경 2 생산창고 | SIX9191040 | NX42L1 | 610 | 17.5 | SQ35204 | HRV034890 | 168 | Stripe 용접 | POSHP300Y-D | 주식회사 포스코 | 352 | 497 | 46 | 0 | 0 | 0 | 0 | 533.53 |  | 2023-09-21
SQ35204 | HRV034910 | POSCO | 0 | 20231019 | 0 | 0.284 | 0.133 | 0.137 | 0.872 | 0.0129 | 0.0019 | 0.024 | 0 | 0.016 | 0.009 | 0.0002 | 0 | 0.011 | 0 | 0 | 0 | 0.002 | 0.0029 | 0.01 | 0 | 0 | 0.001 | 0.002 | 0 | 0 | 0 | 0 | 349 | 496 | 46 | 17.2 | 1893 | 132 | PIXX2411W | 1023739 | PM109 | 중경2공장 24" 조관 | 5107 | 중경 2 생산창고 | SIXX242020 | NX42L1 | 610 | 17.5 | SQ35204 | HRV034910 | 2495 | Stripe 용접 | POSHP300Y-D | 주식회사 포스코 | 352 | 497 | 46 | 0 | 0 | 0 | 0 | 525.606 | 0 | 2023-10-26
SQ35204 | HRV034910 | POSCO | 0 | 20231019 | 0 | 0.284 | 0.133 | 0.137 | 0.872 | 0.0129 | 0.0019 | 0.024 | 0 | 0.016 | 0.009 | 0.0002 | 0 | 0.011 | 0 | 0 | 0 | 0.002 | 0.0029 | 0.01 | 0 | 0 | 0.001 | 0.002 | 0 | 0 | 0 | 0 | 349 | 496 | 46 | 17.2 | 1893 | 132 | PIXX2411T | 1023739 | PM109 | 중경2공장 24" 조관 | 5107 | 중경 2 생산창고 | SIXX242020 | NX42L1 | 610 | 17.5 | SQ35204 | HRV034910 | 2495 | Stripe 모재 T방향 | POSHP300Y-D | 주식회사 포스코 | 352 | 497 | 46 | 240.14 | 361.592 | 267.957 | 403.478 | 500.475 | 47.2 | 2023-10-26
SQ35201 | HRV034950 | POSCO | 0 | 20230831 | 0 | 0.28 | 0.1293 | 0.149 | 0.879 | 0.0118 | 0.0017 | 0.029 | 0 | 0.014 | 0.006 | 0.0002 | 0 | 0.01 | 0 | 0 | 0 | 0.002 | 0.0025 | 0.01 | 0 | 0 | 0.001 | 0.001 | 0 | 0 | 0 | 0 | 346 | 493 | 45 | 17.2 | 1893 | 132 | PIX91901T | 1020642 | PM109 | 중경2공장 24" 조관 | 5107 | 중경 2 생산창고 | SIX9182130 | NX42L1 | 610 | 17.5 | SQ35201 | HRV034950 | 100 | Stripe 모재 T방향 | POSHP300Y-D | 주식회사 포스코 | 346 | 493 | 45 | 244.756 | 368.37 | 254.118 | 382.46 | 499.548 | 45.5078 | 2023-09-20
SQ35201 | HRV034950 | POSCO | 0 | 20230831 | 0 | 0.28 | 0.1293 | 0.149 | 0.879 | 0.0118 | 0.0017 | 0.029 | 0 | 0.014 | 0.006 | 0.0002 | 0 | 0.01 | 0 | 0 | 0 | 0.002 | 0.0025 | 0.01 | 0 | 0 | 0.001 | 0.001 | 0 | 0 | 0 | 0 | 346 | 493 | 45 | 17.2 | 1893 | 132 | PIX91901W | 1020642 | PM109 | 중경2공장 24" 조관 | 5107 | 중경 2 생산창고 | SIX9182130 | NX42L1 | 610 | 17.5 | SQ35201 | HRV034950 | 100 | Stripe 용접 | POSHP300Y-D | 주식회사 포스코 | 346 | 493 | 45 | 178.641 | 265.637 | 0 | 0 | 518.235 | 0 | 2023-09-20
SQ35202 | HRV034960 | POSCO | 0 | 20230828 | 0 | 0.285 | 0.13 | 0.132 | 0.887 | 0.0151 | 0.0026 | 0.022 | 0 | 0.021 | 0.007 | 0.0002 | 0 | 0.01 | 0 | 0 | 0 | 0.007 | 0.0032 | 0.009 | 0 | 0 | 0.0011 | 0.002 | 0 | 0 | 0 | 0 | 366 | 510 | 44 | 17.2 | 1893 | 132 | PIX91916W | 1020642 | PM109 | 중경2공장 24" 조관 | 5107 | 중경 2 생산창고 | SIX9192080 | NX42L1 | 610 | 17.5 | SQ35202 | HRV034960 | 407 | Stripe 용접 | POSHP300Y-D | 주식회사 포스코 | 366 | 510 | 44 | 229.963 | 339.891 | 0 | 0 | 537.021 |  | 2023-09-21
SQ35202 | HRV034960 | POSCO | 0 | 20230828 | 0 | 0.285 | 0.13 | 0.132 | 0.887 | 0.0151 | 0.0026 | 0.022 | 0 | 0.021 | 0.007 | 0.0002 | 0 | 0.01 | 0 | 0 | 0 | 0.007 | 0.0032 | 0.009 | 0 | 0 | 0.0011 | 0.002 | 0 | 0 | 0 | 0 | 366 | 510 | 44 | 17.2 | 1893 | 132 | PIX91916T | 1020642 | PM109 | 중경2공장 24" 조관 | 5107 | 중경 2 생산창고 | SIX9192080 | NX42L1 | 610 | 17.5 | SQ35202 | HRV034960 | 407 | Stripe 모재 T방향 | POSHP300Y-D | 주식회사 포스코 | 366 | 510 | 44 | 246.281 | 368.356 | 263.211 | 393.678 | 507.244 | 45.1171 | 2023-09-21
SQ35198 | HRV035000 | POSCO | 0 | 20230828 | 0 | 0.283 | 0.1297 | 0.146 | 0.883 | 0.0121 | 0.0022 | 0.026 | 0 | 0.019 | 0.007 | 0.0002 | 0 | 0.008 | 0 | 0 | 0 | 0.006 | 0.003 | 0.009 | 0 | 0 | 0.0011 | 0.002 | 0 | 0 | 0 | 0 | 356 | 490 | 47 | 17.2 | 1893 | 131 | PIX82904T | 1018219 | PM109 | 중경2공장 24" 조관 | 5107 | 중경 2 생산창고 | SIX8291020 | NX42L1 | 610 | 17.5 | SQ35198 | HRV035000 | 4435 | Stripe 모재 T방향 | POSHP300Y-D | 주식회사 포스코 | 357 | 500 | 47 | 267.213 | 395.556 | 282.51 | 418.199 | 496.409 | 43.164 | 2023-08-31
SQ35198 | HRV035000 | POSCO | 0 | 20230828 | 0 | 0.283 | 0.1297 | 0.146 | 0.883 | 0.0121 | 0.0022 | 0.026 | 0 | 0.019 | 0.007 | 0.0002 | 0 | 0.008 | 0 | 0 | 0 | 0.006 | 0.003 | 0.009 | 0 | 0 | 0.0011 | 0.002 | 0 | 0 | 0 | 0 | 356 | 490 | 47 | 17.2 | 1893 | 131 | PIX82904W | 1018219 | PM109 | 중경2공장 24" 조관 | 5107 | 중경 2 생산창고 | SIX8291020 | NX42L1 | 610 | 17.5 | SQ35198 | HRV035000 | 4435 | Stripe 용접 | POSHP300Y-D | 주식회사 포스코 | 357 | 500 | 47 | 317.351 | 472.013 | 0 | 0 | 528.902 | 0 | 2023-08-31
SQ35188 | HRV035060 | POSCO | 0 | 20231020 | 0 | 0.284 | 0.129 | 0.145 | 0.863 | 0.013 | 0.0024 | 0.028 | 0 | 0.035 | 0.01 | 0.0001 | 0 | 0.034 | 0 | 0 | 0 | 0.003 | 0.0029 | 0.01 | 0 | 0 | 0.0008 | 0.001 | 0 | 0 | 0 | 0 | 363 | 504 | 44 | 17.2 | 1893 | 132 | PIXY2514W | 1026689 | PM109 | 중경2공장 24" 조관 | 5107 | 중경 2 생산창고 | SIXY251080 | NX42L1 | 610 | 17.5 | SQ35188 | HRV035060 | 4204 | Stripe 용접 | POSHP300Y-D | 주식회사 포스코 | 363 | 504 | 44 | 0 | 0 | 0 | 0 | 529.832 | 0 | 2023-11-29
SQ35188 | HRV035060 | POSCO | 0 | 20231020 | 0 | 0.284 | 0.129 | 0.145 | 0.863 | 0.013 | 0.0024 | 0.028 | 0 | 0.035 | 0.01 | 0.0001 | 0 | 0.034 | 0 | 0 | 0 | 0.003 | 0.0029 | 0.01 | 0 | 0 | 0.0008 | 0.001 | 0 | 0 | 0 | 0 | 363 | 504 | 44 | 17.2 | 1893 | 132 | PIXY2514T | 1026689 | PM109 | 중경2공장 24" 조관 | 5107 | 중경 2 생산창고 | SIXY251080 | NX42L1 | 610 | 17.5 | SQ35188 | HRV035060 | 4204 | Stripe 모재 T방향 | POSHP300Y-D | 주식회사 포스코 | 363 | 504 | 44 | 237.031 | 358.088 | 261.645 | 395.273 | 493.823 | 48.2 | 2023-11-29
SQ35185 | HRV035070 | POSCO | 0 | 20230828 | 0 | 0.28 | 0.1276 | 0.138 | 0.858 | 0.0127 | 0.0029 | 0.028 | 0 | 0.029 | 0.011 | 0.0001 | 0 | 0.032 | 0 | 0 | 0 | 0.002 | 0.0032 | 0.01 | 0 | 0 | 0.0008 | 0.001 | 0 | 0 | 0 | 0 | 352 | 488 | 45 | 17.2 | 1893 | 132 | PIX82810W | 1018219 | PM109 | 중경2공장 24" 조관 | 5107 | 중경 2 생산창고 | SIX8282030 | NX42L1 | 610 | 17.5 | SQ35185 | HRV035070 | 4285 | Stripe 용접 | POSHP300Y-D | 주식회사 포스코 | 352 | 488 | 45 | 342.349 | 517.409 | 0 | 0 | 530.269 | -98.046 | 2023-08-30
SQ35185 | HRV035070 | POSCO | 0 | 20230828 | 0 | 0.28 | 0.1276 | 0.138 | 0.858 | 0.0127 | 0.0029 | 0.028 | 0 | 0.029 | 0.011 | 0.0001 | 0 | 0.032 | 0 | 0 | 0 | 0.002 | 0.0032 | 0.01 | 0 | 0 | 0.0008 | 0.001 | 0 | 0 | 0 | 0 | 352 | 488 | 45 | 17.2 | 1893 | 132 | PIX82810T | 1018219 | PM109 | 중경2공장 24" 조관 | 5107 | 중경 2 생산창고 | SIX8282030 | NX42L1 | 610 | 17.5 | SQ35185 | HRV035070 | 4285 | Stripe 모재 T방향 | POSHP300Y-D | 주식회사 포스코 | 352 | 488 | 45 | 285.483 | 430.83 | 291.383 | 439.734 | 491.469 | 44.9218 | 2023-08-30
SQ35190 | HRV035130 | POSCO | 0 | 20230821 | 0 | 0.279 | 0.1249 | 0.155 | 0.873 | 0.0125 | 0.0019 | 0.028 | 0 | 0.028 | 0.009 | 0.0001 | 0 | 0.017 | 0 | 0 | 0 | 0.004 | 0.0032 | 0.01 | 0 | 0 | 0.0013 | 0.001 | 0 | 0 | 0 | 0 | 340 | 481 | 47 | 17.2 | 1893 | 132 | PIX82814T | 1018219 | PM109 | 중경2공장 24" 조관 | 5107 | 중경 2 생산창고 | SIX8282050 | NX42L1 | 610 | 17.5 | SQ35190 | HRV035130 | 4345 | Stripe 모재 T방향 | POSHP300Y-D | 주식회사 포스코 | 366 | 512 | 47 | 294.451 | 444.528 | 302.608 | 456.843 | 507.278 | 44.9218 | 2023-08-30
SQ35190 | HRV035130 | POSCO | 0 | 20230821 | 0 | 0.279 | 0.1249 | 0.155 | 0.873 | 0.0125 | 0.0019 | 0.028 | 0 | 0.028 | 0.009 | 0.0001 | 0 | 0.017 | 0 | 0 | 0 | 0.004 | 0.0032 | 0.01 | 0 | 0 | 0.0013 | 0.001 | 0 | 0 | 0 | 0 | 340 | 481 | 47 | 17.2 | 1893 | 132 | PIX82814W | 1018219 | PM109 | 중경2공장 24" 조관 | 5107 | 중경 2 생산창고 | SIX8282050 | NX42L1 | 610 | 17.5 | SQ35190 | HRV035130 | 4345 | Stripe 용접 | POSHP300Y-D | 주식회사 포스코 | 366 | 512 | 47 | 343.122 | 516.565 | 0 | 0 | 528.832 | -98.046 | 2023-08-30
SQ35188 | HRV035170 | POSCO | 0 | 20230821 | 0 | 0.284 | 0.129 | 0.145 | 0.863 | 0.013 | 0.0024 | 0.028 | 0 | 0.035 | 0.01 | 0.0001 | 0 | 0.034 | 0 | 0 | 0 | 0.003 | 0.0029 | 0.01 | 0 | 0 | 0.0008 | 0.001 | 0 | 0 | 0 | 0 | 363 | 504 | 44 | 17.2 | 1893 | 129 | PIX82910T | 1018219 | PM109 | 중경2공장 24" 조관 | 5107 | 중경 2 생산창고 | SIX8291060 | NX42L1 | 610 | 17.5 | SQ35188 | HRV035170 | 4522 | Stripe 모재 T방향 | POSHP300Y-D | 주식회사 포스코 | 363 | 504 | 45 | 270.649 | 403.932 | 282.618 | 421.795 | 506.385 | 43.164 | 2023-08-31
SQ35188 | HRV035170 | POSCO | 0 | 20230821 | 0 | 0.284 | 0.129 | 0.145 | 0.863 | 0.013 | 0.0024 | 0.028 | 0 | 0.035 | 0.01 | 0.0001 | 0 | 0.034 | 0 | 0 | 0 | 0.003 | 0.0029 | 0.01 | 0 | 0 | 0.0008 | 0.001 | 0 | 0 | 0 | 0 | 363 | 504 | 44 | 17.2 | 1893 | 129 | PIX82910W | 1018219 | PM109 | 중경2공장 24" 조관 | 5107 | 중경 2 생산창고 | SIX8291060 | NX42L1 | 610 | 17.5 | SQ35188 | HRV035170 | 4522 | Stripe 용접 | POSHP300Y-D | 주식회사 포스코 | 363 | 504 | 45 | 324.045 | 484.629 | 0 | 0 | 531.275 | 0 | 2023-08-31
SQ35185 | HRV035190 | POSCO | 0 | 20231020 | 0 | 0.28 | 0.1276 | 0.138 | 0.858 | 0.0127 | 0.0029 | 0.028 | 0 | 0.029 | 0.011 | 0.0001 | 0 | 0.032 | 0 | 0 | 0 | 0.002 | 0.0032 | 0.01 | 0 | 0 | 0.0008 | 0.001 | 0 | 0 | 0 | 0 | 359 | 505 | 45 | 17.2 | 1893 | 132 | PIXY2807T | 1026689 | PM109 | 중경2공장 24" 조관 | 5107 | 중경 2 생산창고 | SIXY282040 | NX42L1 | 610 | 17.5 | SQ35185 | HRV035190 | 4254 | Stripe 모재 T방향 | POSHP300Y-D | 주식회사 포스코 | 359 | 505 | 45 | 247.037 | 373.158 | 250.515 | 378.412 | 506.214 | 47.6 | 2023-11-30
SQ35185 | HRV035190 | POSCO | 0 | 20231020 | 0 | 0.28 | 0.1276 | 0.138 | 0.858 | 0.0127 | 0.0029 | 0.028 | 0 | 0.029 | 0.011 | 0.0001 | 0 | 0.032 | 0 | 0 | 0 | 0.002 | 0.0032 | 0.01 | 0 | 0 | 0.0008 | 0.001 | 0 | 0 | 0 | 0 | 359 | 505 | 45 | 17.2 | 1893 | 132 | PIXY2807W | 1026689 | PM109 | 중경2공장 24" 조관 | 5107 | 중경 2 생산창고 | SIXY282040 | NX42L1 | 610 | 17.5 | SQ35185 | HRV035190 | 4254 | Stripe 용접 | POSHP300Y-D | 주식회사 포스코 | 359 | 505 | 45 | 249.607 | 379.115 | 0 | 0 | 518.777 | 0 | 2023-11-30
SQ35185 | HRV035210 | POSCO | 0 | 20230828 | 0 | 0.28 | 0.1276 | 0.138 | 0.858 | 0.0127 | 0.0029 | 0.028 | 0 | 0.029 | 0.011 | 0.0001 | 0 | 0.032 | 0 | 0 | 0 | 0.002 | 0.0032 | 0.01 | 0 | 0 | 0.0008 | 0.001 | 0 | 0 | 0 | 0 | 359 | 505 | 45 | 17.2 | 1893 | 132 | PIX92019W | 1020642 | PM109 | 중경2공장 24" 조관 | 5107 | 중경 2 생산창고 | SIX9202030 | NX42L1 | 610 | 17.5 | SQ35185 | HRV035210 | 698 | Stripe 용접 | POSHP300Y-D | 주식회사 포스코 | 359 | 505 | 45 | 0 | 0 | 0 | 0 | 515.469 | 0 | 2023-09-22
SQ35185 | HRV035210 | POSCO | 0 | 20230828 | 0 | 0.28 | 0.1276 | 0.138 | 0.858 | 0.0127 | 0.0029 | 0.028 | 0 | 0.029 | 0.011 | 0.0001 | 0 | 0.032 | 0 | 0 | 0 | 0.002 | 0.0032 | 0.01 | 0 | 0 | 0.0008 | 0.001 | 0 | 0 | 0 | 0 | 359 | 505 | 45 | 17.2 | 1893 | 132 | PIX92019T | 1020642 | PM109 | 중경2공장 24" 조관 | 5107 | 중경 2 생산창고 | SIX9202030 | NX42L1 | 610 | 17.5 | SQ35185 | HRV035210 | 698 | Stripe 모재 T방향 | POSHP300Y-D | 주식회사 포스코 | 359 | 505 | 45 | 244.62 | 367.604 | 272.402 | 409.355 | 504.19 | 44.5312 | 2023-09-22
SQ34873 | HRV035230 | POSCO | 0 | 20230904 | 0 | 0 | 0.3249 | 0.194 | 1.351 | 0.0077 | 0.001 | 0 | 0 | 0 | 0 | 0 | 0 | 0 | 0 | 0 | 0 | 0 | 0 | 0 | 0 | 0 | 0 | 0 | 0 | 0 | 0 | 198 | 401 | 665 | 35 | 12.25 | 1590 | 196 | PIXX0604L | 1021747 | PM109 | 중경2공장 24" 조관 | 5107 | 중경 2 생산창고 | SIXX061040 | K55CBTB | 508 | 12.7 | SQ34873 | HRV035230 | 180 | Stripe 모재 L방향 | API-K55C | 주식회사 포스코 | 401 | 665 |  | 205.198 | 446.465 | 210.683 | 458.4 | 639.638 | 36.2204 | 2023-10-17
SQ34873 | HRV035230 | POSCO | 0 | 20230904 | 0 | 0 | 0.3249 | 0.194 | 1.351 | 0.0077 | 0.001 | 0 | 0 | 0 | 0 | 0 | 0 | 0 | 0 | 0 | 0 | 0 | 0 | 0 | 0 | 0 | 0 | 0 | 0 | 0 | 0 | 198 | 401 | 665 | 35 | 12.25 | 1590 | 196 | PIXX0604W | 1021747 | PM109 | 중경2공장 24" 조관 | 5107 | 중경 2 생산창고 | SIXX061040 | K55CBTB | 508 | 12.7 | SQ34873 | HRV035230 | 180 | Stripe 용접 | API-K55C | 주식회사 포스코 | 401 | 665 |  | 265.852 | 573.858 | 0 | 0 | 712.618 | 0 | 2023-10-17
SQ34864 | HRV035270 | POSCO | 0 | 20230828 | 0 | 0 | 0.3186 | 0.2 | 1.317 | 0.0089 | 0.0007 | 0 | 0 | 0 | 0 | 0 | 0 | 0 | 0 | 0 | 0 | 0 | 0 | 0 | 0 | 0 | 0 | 0 | 0 | 0 | 0 | 200 | 414 | 670 | 35 | 12.25 | 1590 | 189 | PIXX0602W | 1021747 | PM109 | 중경2공장 24" 조관 | 5107 | 중경 2 생산창고 | SIXX061010 | K55CBTB | 508 | 12.7 | SQ34864 | HRV035270 | 11 | Stripe 용접 | API-K55C | 주식회사 포스코 | 414 | 670 |  | 251.109 | 538.781 | 0 | 0 | 741.039 | 0 | 2023-10-17
SQ34864 | HRV035270 | POSCO | 0 | 20230828 | 0 | 0 | 0.3186 | 0.2 | 1.317 | 0.0089 | 0.0007 | 0 | 0 | 0 | 0 | 0 | 0 | 0 | 0 | 0 | 0 | 0 | 0 | 0 | 0 | 0 | 0 | 0 | 0 | 0 | 0 | 200 | 414 | 670 | 35 | 12.25 | 1590 | 189 | PIXX0602L | 1021747 | PM109 | 중경2공장 24" 조관 | 5107 | 중경 2 생산창고 | SIXX061010 | K55CBTB | 508 | 12.7 | SQ34864 | HRV035270 | 11 | Stripe 모재 L방향 | API-K55C | 주식회사 포스코 | 414 | 670 |  | 207.299 | 442.775 | 212.902 | 454.744 | 639.791 | 37.2047 | 2023-10-17
SQ34870 | HRV035320 | POSCO | 0 | 20230904 | 0 | 0 | 0.3206 | 0.204 | 1.334 | 0.0081 | 0.0007 | 0 | 0 | 0 | 0 | 0 | 0 | 0 | 0 | 0 | 0 | 0 | 0 | 0 | 0 | 0 | 0 | 0 | 0 | 0 | 0 | 208 | 440 | 707 | 33 | 12.25 | 1590 | 189 | PIXX0606L | 1021747 | PM109 | 중경2공장 24" 조관 | 5107 | 중경 2 생산창고 | SIXX062030 | K55CBTB | 508 | 12.7 | SQ34870 | HRV035320 | 254 | Stripe 모재 L방향 | API-K55C | 주식회사 포스코 | 440 | 707 |  | 214.596 | 463.31 | 219.068 | 472.964 | 663.265 | 37.4015 | 2023-10-17
SQ34870 | HRV035320 | POSCO | 0 | 20230904 | 0 | 0 | 0.3206 | 0.204 | 1.334 | 0.0081 | 0.0007 | 0 | 0 | 0 | 0 | 0 | 0 | 0 | 0 | 0 | 0 | 0 | 0 | 0 | 0 | 0 | 0 | 0 | 0 | 0 | 0 | 208 | 440 | 707 | 33 | 12.25 | 1590 | 189 | PIXX0606W | 1021747 | PM109 | 중경2공장 24" 조관 | 5107 | 중경 2 생산창고 | SIXX062030 | K55CBTB | 508 | 12.7 | SQ34870 | HRV035320 | 254 | Stripe 용접 | API-K55C | 주식회사 포스코 | 440 | 707 |  | 122.224 | 257.079 | 0 | 0 | 712.724 | 0 | 2023-10-17
SQ34870 | HRV035350 | POSCO | 0 | 20230821 | 0 | 0 | 0.3206 | 0.204 | 1.334 | 0.0081 | 0.0007 | 0 | 0 | 0 | 0 | 0 | 0 | 0 | 0 | 0 | 0 | 0 | 0 | 0 | 0 | 0 | 0 | 0 | 0 | 0 | 0 | 212 | 478 | 708 | 33 | 10.65 | 1481 | 232 | PIX90202W | 1019157 | PM109 | 중경2공장 24" 조관 | 5107 | 중경 2 생산창고 | SIX9021020 | K55CBTB | 473.1 | 11.05 | SQ34870 | HRV035350 | 65 | Stripe 용접 | API-K55C | 주식회사 포스코 | 478 | 708 |  | 193.177 | 469.697 | 0 | 0 | 736.522 | 0 | 2023-09-05
SQ34870 | HRV035350 | POSCO | 0 | 20230821 | 0 | 0 | 0.3206 | 0.204 | 1.334 | 0.0081 | 0.0007 | 0 | 0 | 0 | 0 | 0 | 0 | 0 | 0 | 0 | 0 | 0 | 0 | 0 | 0 | 0 | 0 | 0 | 0 | 0 | 0 | 212 | 478 | 708 | 33 | 10.65 | 1481 | 232 | PIX90202L | 1019157 | PM109 | 중경2공장 24" 조관 | 5107 | 중경 2 생산창고 | SIX9021020 | K55CBTB | 473.1 | 11.05 | SQ34870 | HRV035350 | 65 | Stripe 모재 L방향 | API-K55C | 주식회사 포스코 | 478 | 708 |  | 180.063 | 442.011 | 183.141 | 449.566 | 653.473 | 36.6141 | 2023-09-05
SQ34864 | HRV035390 | POSCO | 0 | 20230821 | 0 | 0 | 0.3186 | 0.2 | 1.317 | 0.0089 | 0.0007 | 0 | 0 | 0 | 0 | 0 | 0 | 0 | 0 | 0 | 0 | 0 | 0 | 0 | 0 | 0 | 0 | 0 | 0 | 0 | 0 | 200 | 451 | 698 | 34 | 10.65 | 1481 | 232 | PIX90203L | 1019157 | PM109 | 중경2공장 24" 조관 | 5107 | 중경 2 생산창고 | SIX9021030 | K55CBTB | 473.1 | 11.05 | SQ34864 | HRV035390 | 141 | Stripe 모재 L방향 | API-K55C | 주식회사 포스코 | 451 | 698 |  | 181.033 | 448.315 | 184.012 | 455.69 | 667.854 | 36.6141 | 2023-09-05
SQ34864 | HRV035390 | POSCO | 0 | 20230821 | 0 | 0 | 0.3186 | 0.2 | 1.317 | 0.0089 | 0.0007 | 0 | 0 | 0 | 0 | 0 | 0 | 0 | 0 | 0 | 0 | 0 | 0 | 0 | 0 | 0 | 0 | 0 | 0 | 0 | 0 | 200 | 451 | 698 | 34 | 10.65 | 1481 | 232 | PIX90203W | 1019157 | PM109 | 중경2공장 24" 조관 | 5107 | 중경 2 생산창고 | SIX9021030 | K55CBTB | 473.1 | 11.05 | SQ34864 | HRV035390 | 141 | Stripe 용접 | API-K55C | 주식회사 포스코 | 451 | 698 |  | 245.832 | 601.799 | 0 | 0 | 736.15 | 0 | 2023-09-05
SQ34867 | HRV035400 | POSCO | 0 | 20230823 | 0 | 0 | 0.3223 | 0.198 | 1.354 | 0.0085 | 0.001 | 0 | 0 | 0 | 0 | 0 | 0 | 0 | 0 | 0 | 0 | 0 | 0 | 0 | 0 | 0 | 0 | 0 | 0 | 0 | 0 | 214 | 437 | 695 | 34 | 10.65 | 1481 | 240 | PIX90205L | 1019157 | PM109 | 중경2공장 24" 조관 | 5107 | 중경 2 생산창고 | SIX9022020 | K55CBTB | 473.1 | 11.05 | SQ34867 | HRV035400 | 272 | Stripe 모재 L방향 | API-K55C | 주식회사 포스코 | 437 | 695 |  | 185.724 | 455.388 | 185.297 | 454.34 | 670.579 | 35.2362 | 2023-09-05
SQ34867 | HRV035400 | POSCO | 0 | 20230823 | 0 | 0 | 0.3223 | 0.198 | 1.354 | 0.0085 | 0.001 | 0 | 0 | 0 | 0 | 0 | 0 | 0 | 0 | 0 | 0 | 0 | 0 | 0 | 0 | 0 | 0 | 0 | 0 | 0 | 0 | 214 | 437 | 695 | 34 | 10.65 | 1481 | 240 | PIX90205W | 1019157 | PM109 | 중경2공장 24" 조관 | 5107 | 중경 2 생산창고 | SIX9022020 | K55CBTB | 473.1 | 11.05 | SQ34867 | HRV035400 | 272 | Stripe 용접 | API-K55C | 주식회사 포스코 | 437 | 695 |  | 204.786 | 498.182 | 0 | 0 | 741.838 | 0 | 2023-09-05
SQ34873 | HRV044730 | POSCO | 0 | 20230823 | 0 | 0 | 0.3249 | 0.194 | 1.351 | 0.0077 | 0.001 | 0 | 0 | 0 | 0 | 0 | 0 | 0 | 0 | 0 | 0 | 0 | 0 | 0 | 0 | 0 | 0 | 0 | 0 | 0 | 0 | 204 | 427 | 676 | 34 | 10.65 | 1481 | 240 | PIX90206L | 1019157 | PM109 | 중경2공장 24" 조관 | 5107 | 중경 2 생산창고 | SIX9022030 | K55CBTB | 473.1 | 11.05 | SQ34873 | HRV044730 | 348 | Stripe 모재 L방향 | API-K55C | 주식회사 포스코 | 427 | 676 |  | 180.55 | 446.467 | 182.757 | 451.923 | 655.235 | 36.4173 | 2023-09-05
SQ34873 | HRV044730 | POSCO | 0 | 20230823 | 0 | 0 | 0.3249 | 0.194 | 1.351 | 0.0077 | 0.001 | 0 | 0 | 0 | 0 | 0 | 0 | 0 | 0 | 0 | 0 | 0 | 0 | 0 | 0 | 0 | 0 | 0 | 0 | 0 | 0 | 204 | 427 | 676 | 34 | 10.65 | 1481 | 240 | PIX90206W | 1019157 | PM109 | 중경2공장 24" 조관 | 5107 | 중경 2 생산창고 | SIX9022030 | K55CBTB | 473.1 | 11.05 | SQ34873 | HRV044730 | 348 | Stripe 용접 | API-K55C | 주식회사 포스코 | 427 | 676 |  | 0 | 0 | 0 | 0 | 748.081 | 0 | 2023-09-05
SP58219 | HRV045180 | POSCO | 0 | 20230906 | 0 | 0 | 0.0759 | 0.289 | 1.898 | 0.0077 | 0.0012 | 0.038 | 0 | 0.29 | 0 | 0 | 0 | 0 | 0 | 0 | 0 | 0 | 0 | 0.065 | 0 | 0 | 0.0312 | 0 | 0 | 0 | 0 | 0 | 576 | 711 | 31 | 10.15 | 1718 | 215 | PHY21406L | 1033900 | PM108 | 중경1공장 20" 조관 | 5103 | 중경 1 생산창고 | SHY2142050 | SEAH80C | 273.1 | 10.16 | SP58219 | HRV045180 | 1943 | Stripe 모재 L방향 | API-N80X | 주식회사 포스코 | 576 | 711 | 31 | 261.961 | 666.985 | 266.281 | 677.984 | 730.177 | 26.1811 | 2024-02-19
SP58219 | HRV045200 | POSCO | 0 | 20230825 | 0 | 0 | 0.0759 | 0.289 | 1.898 | 0.0077 | 0.0012 | 0.038 | 0 | 0.29 | 0 | 0 | 0 | 0 | 0 | 0 | 0 | 0 | 0 | 0.065 | 0 | 0 | 0.0312 | 0 | 0 | 0 | 0 | 0 | 576 | 711 | 31 | 10.15 | 1718 | 217 | PHX90502L | 1019023 | PM108 | 중경1공장 20" 조관 | 5103 | 중경 1 생산창고 | SHX9052010 | SEAH80C | 273.1 | 10.16 | SP58219 | HRV045200 | 500 | Stripe 모재 L방향 | API-N80X | 주식회사 포스코 | 576 | 711 | 31 | 273.542 | 701.076 | 264.64 | 678.261 | 743.586 | 26.3671 | 2023-09-07
SQ34879 | HRV048440 | POSCO | 0 | 20230823 | 0 | 0 | 0.3148 | 0.184 | 1.349 | 0.0081 | 0.0008 | 0 | 0 | 0 | 0 | 0 | 0 | 0 | 0 | 0 | 0 | 0 | 0 | 0 | 0 | 0 | 0 | 0 | 0 | 0 | 0 | 202 | 436 | 689 | 35 | 10.65 | 1481 | 213 | PIX90201W | 1019157 | PM109 | 중경2공장 24" 조관 | 5107 | 중경 2 생산창고 | SIX9021010 | K55CBTB | 473.1 | 11.05 | SQ34879 | HRV048440 | 11 | Stripe 용접 | API-K55C | 주식회사 포스코 | 436 | 689 |  | 191.759 | 466.133 | 0 | 0 | 706.684 | 0 | 2023-09-05
SQ34879 | HRV048440 | POSCO | 0 | 20230823 | 0 | 0 | 0.3148 | 0.184 | 1.349 | 0.0081 | 0.0008 | 0 | 0 | 0 | 0 | 0 | 0 | 0 | 0 | 0 | 0 | 0 | 0 | 0 | 0 | 0 | 0 | 0 | 0 | 0 | 0 | 202 | 436 | 689 | 35 | 10.65 | 1481 | 213 | PIX90201L | 1019157 | PM109 | 중경2공장 24" 조관 | 5107 | 중경 2 생산창고 | SIX9021010 | K55CBTB | 473.1 | 11.05 | SQ34879 | HRV048440 | 11 | Stripe 모재 L방향 | API-K55C | 주식회사 포스코 | 436 | 689 |  | 179.416 | 441.664 | 181.727 | 447.354 | 645.668 | 35.8267 | 2023-09-05
SQ34876 | HRV048460 | POSCO | 0 | 20230823 | 0 | 0 | 0.3159 | 0.203 | 1.317 | 0.0082 | 0.0008 | 0 | 0 | 0 | 0 | 0 | 0 | 0 | 0 | 0 | 0 | 0 | 0 | 0 | 0 | 0 | 0 | 0 | 0 | 0 | 0 | 204 | 429 | 683 | 35 | 10.65 | 1481 | 239 | PIX90204L | 1019157 | PM109 | 중경2공장 24" 조관 | 5107 | 중경 2 생산창고 | SIX9022010 | K55CBTB | 473.1 | 11.05 | SQ34876 | HRV048460 | 177 | Stripe 모재 L방향 | API-K55C | 주식회사 포스코 | 429 | 683 |  | 180.682 | 447.215 | 181.505 | 449.251 | 648.811 | 35.433 | 2023-09-05
SQ34876 | HRV048460 | POSCO | 0 | 20230823 | 0 | 0 | 0.3159 | 0.203 | 1.317 | 0.0082 | 0.0008 | 0 | 0 | 0 | 0 | 0 | 0 | 0 | 0 | 0 | 0 | 0 | 0 | 0 | 0 | 0 | 0 | 0 | 0 | 0 | 0 | 204 | 429 | 683 | 35 | 10.65 | 1481 | 239 | PIX90204W | 1019157 | PM109 | 중경2공장 24" 조관 | 5107 | 중경 2 생산창고 | SIX9022010 | K55CBTB | 473.1 | 11.05 | SQ34876 | HRV048460 | 177 | Stripe 용접 | API-K55C | 주식회사 포스코 | 429 | 683 |  | 198.275 | 484.898 | 0 | 0 | 729.824 | 0 | 2023-09-05
SQ35505 | HRV054100 | POSCO | 0 | 20230828 | 0.207 | 0.353 | 0.1435 | 0.008 | 1.228 | 0.0152 | 0.0047 | 0 | 0 | 0 | 0 | 0 | 0 | 0 | 0 | 0 | 0 | 0 | 0.0039 | 0 | 0 | 0 | 0 | 0 | 0 | 0 | 0 | 0 | 442 | 569 | 31 | 8.7 | 1908 | 230 | PIY92701L | 1053495 | PM109 | 중경2공장 24" 조관 | 5107 | 중경 2 생산창고 | SIY9272040 | SNT355E | 609.6 | 9 | SQ35505 | HRV054100 |  | Stripe 모재 L방향 | SNT355E | 주식회사 포스코 | 442 | 569 | 31 | 99.7206 | 453.897 | 92.1856 | 419.6 | 575.077 | 28.6 | 2024-10-09
SQ35507 | HRV054130 | POSCO | 0 | 20230823 | 0.21 | 0.356 | 0.1456 | 0.005 | 1.223 | 0.0151 | 0.004 | 0 | 0 | 0 | 0 | 0 | 0 | 0 | 0 | 0 | 0 | 0 | 0.0022 | 0 | 0 | 0 | 0 | 0 | 0 | 0 | 0 | 0 | 413 | 553 | 36 | 11.7 | 1902 | 164 | PIX91802L | 1020732 | PM109 | 중경2공장 24" 조관 | 5107 | 중경 2 생산창고 | SIX9181040 | SNT355E | 609.6 | 12 | SQ35507 | HRV054130 |  | Stripe 모재 L방향 | SNT355E | 주식회사 포스코 | 413 | 553 | 36 | 142.484 | 484.506 | 145.271 | 493.981 | 569.104 | 32.2265 | 2023-09-20
SQ35704 | HRV064770 | POSCO | 0 | 20230829 | 0 | 0 | 0.1606 | 0.008 | 0.926 | 0.0113 | 0.0035 | 0.016 | 0 | 0.013 | 0.006 | 0.0001 | 0 | 0.01 | 0 | 0 | 0 | 0.002 | 0.0036 | 0.023 | 0 | 0 | 0.001 | 0.001 | 0 | 0 | 0 | 0 | 426 | 548 | 30 | 6.2 | 1594 | 374 | PIXY0812W | 1025268 | PM109 | 중경2공장 24" 조관 | 5107 | 중경 2 생산창고 | SIXY082080 | N5LBTC350 | 508 | 6.4 | SQ35704 | HRV064770 | 22 | Stripe 용접 | STK490 | 주식회사 포스코 | 426 | 548 | 30 | 88.2759 | 375.396 | 0 | 0 | 566.653 | 0 | 2023-11-14
SQ35704 | HRV064770 | POSCO | 0 | 20230829 | 0 | 0 | 0.1606 | 0.008 | 0.926 | 0.0113 | 0.0035 | 0.016 | 0 | 0.013 | 0.006 | 0.0001 | 0 | 0.01 | 0 | 0 | 0 | 0.002 | 0.0036 | 0.023 | 0 | 0 | 0.001 | 0.001 | 0 | 0 | 0 | 0 | 426 | 548 | 30 | 6.2 | 1594 | 374 | PIXY0812T | 1025268 | PM109 | 중경2공장 24" 조관 | 5107 | 중경 2 생산창고 | SIXY082080 | N5LBTC350 | 508 | 6.4 | SQ35704 | HRV064770 | 22 | Stripe 모재 T방향 | STK490 | 주식회사 포스코 | 426 | 548 | 30 | 92.9565 | 392.079 | 98.4892 | 415.415 | 557.852 | 32.8 | 2023-11-14
SQ35714 | HRV065190 | POSCO | 0 | 20230829 | 0 | 0 | 0.1522 | 0.008 | 0.917 | 0.0157 | 0.0052 | 0.023 | 0 | 0.029 | 0.01 | 0 | 0 | 0.027 | 0 | 0 | 0 | 0.003 | 0.003 | 0.023 | 0 | 0 | 0.0011 | 0 | 0 | 0 | 0 | 0 | 381 | 531 | 37 | 12.25 | 1421 | 217 | PIXY1008T | 1025392 | PM109 | 중경2공장 24" 조관 | 5107 | 중경 2 생산창고 | SIXY102100 | N5LBTC350 | 457 | 12.7 | SQ35714 | HRV065190 | 1 | Stripe 모재 T방향 | STK490 | 주식회사 포스코 | 381 | 531 | 37 | 192.562 | 406 | 198.214 | 417.917 | 559.984 | 38.2 | 2023-11-15
SQ35714 | HRV065190 | POSCO | 0 | 20230829 | 0 | 0 | 0.1522 | 0.008 | 0.917 | 0.0157 | 0.0052 | 0.023 | 0 | 0.029 | 0.01 | 0 | 0 | 0.027 | 0 | 0 | 0 | 0.003 | 0.003 | 0.023 | 0 | 0 | 0.0011 | 0 | 0 | 0 | 0 | 0 | 381 | 531 | 37 | 12.25 | 1421 | 217 | PIXY1008W | 1025392 | PM109 | 중경2공장 24" 조관 | 5107 | 중경 2 생산창고 | SIXY102100 | N5LBTC350 | 457 | 12.7 | SQ35714 | HRV065190 | 1 | Stripe 용접 | STK490 | 주식회사 포스코 | 381 | 531 | 37 | 112.284 | 230.295 | 0 | 0 | 567.995 | 0 | 2023-11-15
SQ35714 | HRV065190 | POSCO | 0 | 20230829 | 0 | 0 | 0.1522 | 0.008 | 0.917 | 0.0157 | 0.0052 | 0.023 | 0 | 0.029 | 0.01 | 0 | 0 | 0.027 | 0 | 0 | 0 | 0.003 | 0.003 | 0.023 | 0 | 0 | 0.0011 | 0 | 0 | 0 | 0 | 0 | 381 | 531 | 37 | 12.25 | 1421 | 217 | PIXY1008L | 1025392 | PM109 | 중경2공장 24" 조관 | 5107 | 중경 2 생산창고 | SIXY102100 | N5LBTC350 | 457 | 12.7 | SQ35714 | HRV065190 | 1 | Stripe 모재 L방향 | STK490 | 주식회사 포스코 | 381 | 531 | 37 | 74.7239 | 481.285 | 75.9535 | 489.74499 | 562.39442 | 28.93907 | 2023-12-06
SQ35993 | HRV084770 | POSCO | 0 | 20230829 | 0 | 0.271 | 0.1246 | 0.132 | 0.831 | 0.0109 | 0.0025 | 0.026 | 0 | 0.021 | 0.008 | 0.0001 | 0 | 0.014 | 0 | 0 | 0 | 0.007 | 0.0028 | 0.008 | 0 | 0 | 0.0009 | 0.002 | 0 | 0 | 0 | 0 | 355 | 489 | 44 | 17.2 | 1893 | 129 | PIX82918T | 1018219 | PM109 | 중경2공장 24" 조관 | 5107 | 중경 2 생산창고 | SIX8292060 | NX42L1 | 610 | 17.5 | SQ35993 | HRV084770 | 4669 | Stripe 모재 T방향 | POSHP300Y-D | 주식회사 포스코 | 355 | 489 | 44 | 266.666 | 397.729 | 278.492 | 415.367 | 500.989 | 41.7968 | 2023-08-31
SQ35993 | HRV084770 | POSCO | 0 | 20230829 | 0 | 0.271 | 0.1246 | 0.132 | 0.831 | 0.0109 | 0.0025 | 0.026 | 0 | 0.021 | 0.008 | 0.0001 | 0 | 0.014 | 0 | 0 | 0 | 0.007 | 0.0028 | 0.008 | 0 | 0 | 0.0009 | 0.002 | 0 | 0 | 0 | 0 | 355 | 489 | 44 | 17.2 | 1893 | 129 | PIX82918W | 1018219 | PM109 | 중경2공장 24" 조관 | 5107 | 중경 2 생산창고 | SIX8292060 | NX42L1 | 610 | 17.5 | SQ35993 | HRV084770 | 4669 | Stripe 용접 | POSHP300Y-D | 주식회사 포스코 | 355 | 489 | 44 | 0 | 0 | 0 | 0 | 518.916 | 0 | 2023-08-31
SQ36007 | HRV084780 | POSCO | 0 | 20230829 | 0 | 0.282 | 0.1294 | 0.133 | 0.879 | 0.0099 | 0.0028 | 0.028 | 0 | 0.017 | 0.006 | 0.0002 | 0 | 0.009 | 0 | 0 | 0 | 0.008 | 0.003 | 0.008 | 0 | 0 | 0.0009 | 0.001 | 0 | 0 | 0 | 0 | 348 | 485 | 43 | 17.2 | 1893 | 129 | PIX92242T | 1020642 | PM109 | 중경2공장 24" 조관 | 5107 | 중경 2 생산창고 | SIX9222120 | NX42L1 | 610 | 17.5 | SQ36007 | HRV084780 | 1353 | Stripe 모재 T방향 | POSHP300Y-D | 주식회사 포스코 | 348 | 485 | 43 | 254.411 | 382.431 | 273.321 | 410.856 | 509.767 | 42.1875 | 2023-09-26
SQ36007 | HRV084780 | POSCO | 0 | 20230829 | 0 | 0.282 | 0.1294 | 0.133 | 0.879 | 0.0099 | 0.0028 | 0.028 | 0 | 0.017 | 0.006 | 0.0002 | 0 | 0.009 | 0 | 0 | 0 | 0.008 | 0.003 | 0.008 | 0 | 0 | 0.0009 | 0.001 | 0 | 0 | 0 | 0 | 348 | 485 | 43 | 17.2 | 1893 | 129 | PIX92242W | 1020642 | PM109 | 중경2공장 24" 조관 | 5107 | 중경 2 생산창고 | SIX9222120 | NX42L1 | 610 | 17.5 | SQ36007 | HRV084780 | 1353 | Stripe 용접 | POSHP300Y-D | 주식회사 포스코 | 348 | 485 | 43 | 339.758 | 499.262 | 0 | 0 | 517.291 | 0 | 2023-09-26
SQ36004 | HRV084800 | POSCO | 0 | 20230829 | 0 | 0.278 | 0.1266 | 0.147 | 0.874 | 0.0095 | 0.0023 | 0.023 | 0 | 0.014 | 0.006 | 0.0002 | 0 | 0.01 | 0 | 0 | 0 | 0.007 | 0.0031 | 0.008 | 0 | 0 | 0.0008 | 0.002 | 0 | 0 | 0 | 0 | 344 | 482 | 46 | 17.2 | 1893 | 128 | PIX92236T | 1020642 | PM109 | 중경2공장 24" 조관 | 5107 | 중경 2 생산창고 | SIX9222050 | NX42L1 | 610 | 17.5 | SQ36004 | HRV084800 | 1305 | Stripe 모재 T방향 | POSHP300Y-D | 주식회사 포스코 | 344 | 482 | 46 | 263.924 | 397.458 | 275.831 | 415.39 | 510.542 | 44.3359 | 2023-09-26
SQ36004 | HRV084800 | POSCO | 0 | 20230829 | 0 | 0.278 | 0.1266 | 0.147 | 0.874 | 0.0095 | 0.0023 | 0.023 | 0 | 0.014 | 0.006 | 0.0002 | 0 | 0.01 | 0 | 0 | 0 | 0.007 | 0.0031 | 0.008 | 0 | 0 | 0.0008 | 0.002 | 0 | 0 | 0 | 0 | 344 | 482 | 46 | 17.2 | 1893 | 128 | PIX92236W | 1020642 | PM109 | 중경2공장 24" 조관 | 5107 | 중경 2 생산창고 | SIX9222050 | NX42L1 | 610 | 17.5 | SQ36004 | HRV084800 | 1305 | Stripe 용접 | POSHP300Y-D | 주식회사 포스코 | 344 | 482 | 46 | 0 | 0 | 0 | 0 | 531.354 | 0 | 2023-09-26
SQ36001 | HRV084810 | POSCO | 0 | 20230829 | 0 | 0.28 | 0.1305 | 0.132 | 0.862 | 0.0096 | 0.002 | 0.027 | 0 | 0.015 | 0.006 | 0.0002 | 0 | 0.007 | 0 | 0 | 0 | 0.007 | 0.0032 | 0.008 | 0 | 0 | 0.0009 | 0.002 | 0 | 0 | 0 | 0 | 341 | 484 | 46 | 17.2 | 1893 | 132 | PIX92212T | 1020642 | PM109 | 중경2공장 24" 조관 | 5107 | 중경 2 생산창고 | SIX9221090 | NX42L1 | 610 | 17.5 | SQ36001 | HRV084810 | 1194 | Stripe 모재 T방향 | POSHP300Y-D | 주식회사 포스코 | 341 | 484 | 46 | 243.461 | 365.36 | 260.05 | 390.254 | 483.459 | 44.9218 | 2023-09-26
SQ36001 | HRV084810 | POSCO | 0 | 20230829 | 0 | 0.28 | 0.1305 | 0.132 | 0.862 | 0.0096 | 0.002 | 0.027 | 0 | 0.015 | 0.006 | 0.0002 | 0 | 0.007 | 0 | 0 | 0 | 0.007 | 0.0032 | 0.008 | 0 | 0 | 0.0009 | 0.002 | 0 | 0 | 0 | 0 | 341 | 484 | 46 | 17.2 | 1893 | 132 | PIX92212W | 1020642 | PM109 | 중경2공장 24" 조관 | 5107 | 중경 2 생산창고 | SIX9221090 | NX42L1 | 610 | 17.5 | SQ36001 | HRV084810 | 1194 | Stripe 용접 | POSHP300Y-D | 주식회사 포스코 | 341 | 484 | 46 | 334.418 | 499.36 | 0 | 0 | 524.443 | 0 | 2023-09-26
SQ36000 | HRV084830 | POSCO | 0 | 20230829 | 0 | 0.279 | 0.1287 | 0.143 | 0.873 | 0.0107 | 0.0017 | 0.026 | 0 | 0.014 | 0.007 | 0.0001 | 0 | 0.009 | 0 | 0 | 0 | 0.002 | 0.0029 | 0.009 | 0 | 0 | 0.0009 | 0.001 | 0 | 0 | 0 | 0 | 354 | 495 | 44 | 17.2 | 1893 | 128 | PIX92136W | 1020642 | PM109 | 중경2공장 24" 조관 | 5107 | 중경 2 생산창고 | SIX9212140 | NX42L1 | 610 | 17.5 | SQ36000 | HRV084830 | 1074 | Stripe 용접 | POSHP300Y-D | 주식회사 포스코 | 354 | 495 | 44 | 332.085 | 493.674 | 0 | 0 | 523.141 | 0 | 2023-09-25
SQ36000 | HRV084830 | POSCO | 0 | 20230829 | 0 | 0.279 | 0.1287 | 0.143 | 0.873 | 0.0107 | 0.0017 | 0.026 | 0 | 0.014 | 0.007 | 0.0001 | 0 | 0.009 | 0 | 0 | 0 | 0.002 | 0.0029 | 0.009 | 0 | 0 | 0.0009 | 0.001 | 0 | 0 | 0 | 0 | 354 | 495 | 44 | 17.2 | 1893 | 128 | PIX92136T | 1020642 | PM109 | 중경2공장 24" 조관 | 5107 | 중경 2 생산창고 | SIX9212140 | NX42L1 | 610 | 17.5 | SQ36000 | HRV084830 | 1074 | Stripe 모재 T방향 | POSHP300Y-D | 주식회사 포스코 | 354 | 495 | 44 | 261.062 | 390.956 | 271.498 | 406.586 | 505.06 | 44.3359 | 2023-09-25
SQ35995 | HRV084840 | POSCO | 0 | 20230829 | 0 | 0.273 | 0.1256 | 0.147 | 0.846 | 0.012 | 0.0022 | 0.025 | 0 | 0.019 | 0.008 | 0.0002 | 0 | 0.011 | 0 | 0 | 0 | 0.007 | 0.0029 | 0.008 | 0 | 0 | 0.001 | 0.002 | 0 | 0 | 0 | 0 | 353 | 490 | 46 | 17.2 | 1893 | 132 | PIX83003T | 1018219 | PM109 | 중경2공장 24" 조관 | 5107 | 중경 2 생산창고 | SIX8301030 | NX42L1 | 610 | 17.5 | SQ35995 | HRV084840 | 4783 | Stripe 모재 T방향 | POSHP300Y-D | 주식회사 포스코 | 353 | 490 | 46 | 275.259 | 411.192 | 283.828 | 423.993 | 508.941 | 43.9453 | 2023-08-31
SQ35995 | HRV084840 | POSCO | 0 | 20230829 | 0 | 0.273 | 0.1256 | 0.147 | 0.846 | 0.012 | 0.0022 | 0.025 | 0 | 0.019 | 0.008 | 0.0002 | 0 | 0.011 | 0 | 0 | 0 | 0.007 | 0.0029 | 0.008 | 0 | 0 | 0.001 | 0.002 | 0 | 0 | 0 | 0 | 353 | 490 | 46 | 17.2 | 1893 | 132 | PIX83003W | 1018219 | PM109 | 중경2공장 24" 조관 | 5107 | 중경 2 생산창고 | SIX8301030 | NX42L1 | 610 | 17.5 | SQ35995 | HRV084840 | 4783 | Stripe 용접 | POSHP300Y-D | 주식회사 포스코 | 353 | 490 | 46 | 0 | 0 | 0 | 0 | 522.937 | 0 | 2023-08-31
SQ35992 | HRV084870 | POSCO | 0 | 20230829 | 0 | 0.272 | 0.1242 | 0.142 | 0.849 | 0.0116 | 0.0019 | 0.02 | 0 | 0.023 | 0.008 | 0.0001 | 0 | 0.01 | 0 | 0 | 0 | 0.002 | 0.0028 | 0.009 | 0 | 0 | 0.0012 | 0 | 0 | 0 | 0 | 0 | 342 | 486 | 47 | 17.2 | 1893 | 132 | PIX92114T | 1020642 | PM109 | 중경2공장 24" 조관 | 5107 | 중경 2 생산창고 | SIX9211100 | NX42L1 | 610 | 17.5 | SQ35992 | HRV084870 | 960 | Stripe 모재 T방향 | POSHP300Y-D | 주식회사 포스코 | 342 | 486 | 47 | 250.965 | 376.775 | 267.063 | 400.942 | 500.527 | 42.9687 | 2023-09-25
SQ35992 | HRV084870 | POSCO | 0 | 20230829 | 0 | 0.272 | 0.1242 | 0.142 | 0.849 | 0.0116 | 0.0019 | 0.02 | 0 | 0.023 | 0.008 | 0.0001 | 0 | 0.01 | 0 | 0 | 0 | 0.002 | 0.0028 | 0.009 | 0 | 0 | 0.0012 | 0 | 0 | 0 | 0 | 0 | 342 | 486 | 47 | 17.2 | 1893 | 132 | PIX92114W | 1020642 | PM109 | 중경2공장 24" 조관 | 5107 | 중경 2 생산창고 | SIX9211100 | NX42L1 | 610 | 17.5 | SQ35992 | HRV084870 | 960 | Stripe 용접 | POSHP300Y-D | 주식회사 포스코 | 342 | 486 | 47 | 331.109 | 486.481 | 0 | 0 | 529.31 | 0 | 2023-09-25
SQ35990 | HRV084880 | POSCO | 0 | 20231021 | 0 | 0.268 | 0.1205 | 0.139 | 0.847 | 0.0122 | 0.0024 | 0.023 | 0 | 0.018 | 0.006 | 0.0002 | 0 | 0.01 | 0 | 0 | 0 | 0.006 | 0.0037 | 0.009 | 0 | 0 | 0.0011 | 0.002 | 0 | 0 | 0 | 0 | 347 | 480 | 45 | 17.2 | 1893 | 133 | PIXY2308W | 1026689 | PM109 | 중경2공장 24" 조관 | 5107 | 중경 2 생산창고 | SIXY232010 | NX42L1 | 610 | 17.5 | SQ35990 | HRV084880 | 3528 | Stripe 용접 | POSHP300Y-D | 주식회사 포스코 | 348 | 481 | 45 | 0 | 0 | 0 | 0 | 535.347 | 0 | 2023-11-28
SQ35990 | HRV084880 | POSCO | 0 | 20231021 | 0 | 0.268 | 0.1205 | 0.139 | 0.847 | 0.0122 | 0.0024 | 0.023 | 0 | 0.018 | 0.006 | 0.0002 | 0 | 0.01 | 0 | 0 | 0 | 0.006 | 0.0037 | 0.009 | 0 | 0 | 0.0011 | 0.002 | 0 | 0 | 0 | 0 | 347 | 480 | 45 | 17.2 | 1893 | 133 | PIXY2308T | 1026689 | PM109 | 중경2공장 24" 조관 | 5107 | 중경 2 생산창고 | SIXY232010 | NX42L1 | 610 | 17.5 | SQ35990 | HRV084880 | 3528 | Stripe 모재 T방향 | POSHP300Y-D | 주식회사 포스코 | 348 | 481 | 45 | 238.531 | 358.002 | 253.656 | 380.702 | 480.592 | 47.8 | 2023-11-28
SQ36007 | HRV090380 | POSCO | 0 | 20231122 | 0 | 0.282 | 0.1294 | 0.133 | 0.879 | 0.0099 | 0.0028 | 0.028 | 0 | 0.017 | 0.006 | 0.0002 | 0 | 0.009 | 0 | 0 | 0 | 0.008 | 0.003 | 0.008 | 0 | 0 | 0.0009 | 0.001 | 0 | 0 | 0 | 0 | 346 | 479 | 44 | 17.2 | 1893 | 123 | PIXY2416W | 1026689 | PM109 | 중경2공장 24" 조관 | 5107 | 중경 2 생산창고 | SIXY242030 | NX42L1 | 610 | 17.5 | SQ36007 | HRV090380 | 3955 | Stripe 용접 | POSHP300Y-D | 주식회사 포스코 | 348 | 485 | 44 | 0 | 0 | 0 | 0 | 519.218 | 0 | 2023-11-28
SQ36007 | HRV090380 | POSCO | 0 | 20231122 | 0 | 0.282 | 0.1294 | 0.133 | 0.879 | 0.0099 | 0.0028 | 0.028 | 0 | 0.017 | 0.006 | 0.0002 | 0 | 0.009 | 0 | 0 | 0 | 0.008 | 0.003 | 0.008 | 0 | 0 | 0.0009 | 0.001 | 0 | 0 | 0 | 0 | 346 | 479 | 44 | 17.2 | 1893 | 123 | PIXY2416T | 1026689 | PM109 | 중경2공장 24" 조관 | 5107 | 중경 2 생산창고 | SIXY242030 | NX42L1 | 610 | 17.5 | SQ36007 | HRV090380 | 3955 | Stripe 모재 T방향 | POSHP300Y-D | 주식회사 포스코 | 348 | 485 | 44 | 259.944 | 390.944 | 269.074 | 404.675 | 506.399 | 45.6 | 2023-11-28
SQ36007 | HRV090400 | POSCO | 0 | 20231021 | 0 | 0.282 | 0.1294 | 0.133 | 0.879 | 0.0099 | 0.0028 | 0.028 | 0 | 0.017 | 0.006 | 0.0002 | 0 | 0.009 | 0 | 0 | 0 | 0.008 | 0.003 | 0.008 | 0 | 0 | 0.0009 | 0.001 | 0 | 0 | 0 | 0 | 346 | 479 | 44 | 17.2 | 1893 | 126 | PIXX2606T | 1023739 | PM109 | 중경2공장 24" 조관 | 5107 | 중경 2 생산창고 | SIXX261060 | NX42L1 | 610 | 17.5 | SQ36007 | HRV090400 | 3136 | Stripe 모재 T방향 | POSHP300Y-D | 주식회사 포스코 | 346 | 479 | 44 | 249.214 | 376.24 | 266.174 | 401.844 | 504.681 | 45.2 | 2023-10-30
SQ36007 | HRV090400 | POSCO | 0 | 20231021 | 0 | 0.282 | 0.1294 | 0.133 | 0.879 | 0.0099 | 0.0028 | 0.028 | 0 | 0.017 | 0.006 | 0.0002 | 0 | 0.009 | 0 | 0 | 0 | 0.008 | 0.003 | 0.008 | 0 | 0 | 0.0009 | 0.001 | 0 | 0 | 0 | 0 | 346 | 479 | 44 | 17.2 | 1893 | 126 | PIXX2606W | 1023739 | PM109 | 중경2공장 24" 조관 | 5107 | 중경 2 생산창고 | SIXX261060 | NX42L1 | 610 | 17.5 | SQ36007 | HRV090400 | 3136 | Stripe 용접 | POSHP300Y-D | 주식회사 포스코 | 346 | 479 | 44 | 321.347 | 471.963 | 0 | 0 | 514.104 | 0 | 2023-10-30
SQ36004 | HRV090420 | POSCO | 0 | 20231021 | 0 | 0.278 | 0.1266 | 0.147 | 0.874 | 0.0095 | 0.0023 | 0.023 | 0 | 0.014 | 0.006 | 0.0002 | 0 | 0.01 | 0 | 0 | 0 | 0.007 | 0.0031 | 0.008 | 0 | 0 | 0.0008 | 0.002 | 0 | 0 | 0 | 0 | 349 | 485 | 46 | 17.2 | 1893 | 132 | PIXX2504W | 1023739 | PM109 | 중경2공장 24" 조관 | 5107 | 중경 2 생산창고 | SIXX251040 | NX42L1 | 610 | 17.5 | SQ36004 | HRV090420 | 2606 | Stripe 용접 | POSHP300Y-D | 주식회사 포스코 | 349 | 485 | 46 | 0 | 0 | 0 | 0 | 527.379 | 0 | 2023-10-27
SQ36004 | HRV090420 | POSCO | 0 | 20231021 | 0 | 0.278 | 0.1266 | 0.147 | 0.874 | 0.0095 | 0.0023 | 0.023 | 0 | 0.014 | 0.006 | 0.0002 | 0 | 0.01 | 0 | 0 | 0 | 0.007 | 0.0031 | 0.008 | 0 | 0 | 0.0008 | 0.002 | 0 | 0 | 0 | 0 | 349 | 485 | 46 | 17.2 | 1893 | 132 | PIXX2504T | 1023739 | PM109 | 중경2공장 24" 조관 | 5107 | 중경 2 생산창고 | SIXX251040 | NX42L1 | 610 | 17.5 | SQ36004 | HRV090420 | 2606 | Stripe 모재 T방향 | POSHP300Y-D | 주식회사 포스코 | 349 | 485 | 46 | 240.138 | 361.154 | 261.755 | 393.664 | 499.707 | 44.8 | 2023-10-27
SQ36004 | HRV090450 | POSCO | 0 | 20231122 | 0 | 0.278 | 0.1266 | 0.147 | 0.874 | 0.0095 | 0.0023 | 0.023 | 0 | 0.014 | 0.006 | 0.0002 | 0 | 0.01 | 0 | 0 | 0 | 0.007 | 0.0031 | 0.008 | 0 | 0 | 0.0008 | 0.002 | 0 | 0 | 0 | 0 | 349 | 485 | 46 | 17.2 | 1893 | 132 | PIXY3002W | 1026689 | PM109 | 중경2공장 24" 조관 | 5107 | 중경 2 생산창고 | SIXY301020 | NX42L1 | 610 | 17.5 | SQ36004 | HRV090450 | 4637 | Stripe 용접 | POSHP300Y-D | 주식회사 포스코 | 349 | 485 | 46 | 0 | 0 | 0 | 0 | 524.359 | 0 | 2023-12-01
SQ36004 | HRV090450 | POSCO | 0 | 20231122 | 0 | 0.278 | 0.1266 | 0.147 | 0.874 | 0.0095 | 0.0023 | 0.023 | 0 | 0.014 | 0.006 | 0.0002 | 0 | 0.01 | 0 | 0 | 0 | 0.007 | 0.0031 | 0.008 | 0 | 0 | 0.0008 | 0.002 | 0 | 0 | 0 | 0 | 349 | 485 | 46 | 17.2 | 1893 | 132 | PIXY3002T | 1026689 | PM109 | 중경2공장 24" 조관 | 5107 | 중경 2 생산창고 | SIXY301020 | NX42L1 | 610 | 17.5 | SQ36004 | HRV090450 | 4637 | Stripe 모재 T방향 | POSHP300Y-D | 주식회사 포스코 | 349 | 485 | 46 | 232.162 | 350.708 | 247.538 | 373.935 | 495.761 | 46.3999 | 2023-12-01
SQ36010 | HRV090530 | POSCO | 0 | 20231122 | 0 | 0.279 | 0.1275 | 0.145 | 0.879 | 0.0105 | 0.0023 | 0.026 | 0 | 0.016 | 0.007 | 0.0002 | 0 | 0.01 | 0 | 0 | 0 | 0.003 | 0.0029 | 0.009 | 0 | 0 | 0.0012 | 0 | 0 | 0 | 0 | 0 | 343 | 477 | 46 | 17.2 | 1893 | 123 | PIXY3004W | 1026689 | PM109 | 중경2공장 24" 조관 | 5107 | 중경 2 생산창고 | SIXY301050 | NX42L1 | 610 | 17.5 | SQ36010 | HRV090530 | 4694 | Stripe 용접 | POSHP300Y-D | 주식회사 포스코 | 343 | 477 | 46 | 339.088 | 497.227 | 0 | 0 | 521.136 | 0 | 2023-12-04
SQ36010 | HRV090530 | POSCO | 0 | 20231122 | 0 | 0.279 | 0.1275 | 0.145 | 0.879 | 0.0105 | 0.0023 | 0.026 | 0 | 0.016 | 0.007 | 0.0002 | 0 | 0.01 | 0 | 0 | 0 | 0.003 | 0.0029 | 0.009 | 0 | 0 | 0.0012 | 0 | 0 | 0 | 0 | 0 | 343 | 477 | 46 | 17.2 | 1893 | 123 | PIXY3004T | 1026689 | PM109 | 중경2공장 24" 조관 | 5107 | 중경 2 생산창고 | SIXY301050 | NX42L1 | 610 | 17.5 | SQ36010 | HRV090530 | 4694 | Stripe 모재 T방향 | POSHP300Y-D | 주식회사 포스코 | 343 | 477 | 46 | 237.944 | 358.145 | 241.817 | 363.976 | 507.544 | 47 | 2023-12-04
SQ36010 | HRV090540 | POSCO | 0 | 20231021 | 0 | 0.279 | 0.1275 | 0.145 | 0.879 | 0.0105 | 0.0023 | 0.026 | 0 | 0.016 | 0.007 | 0.0002 | 0 | 0.01 | 0 | 0 | 0 | 0.003 | 0.0029 | 0.009 | 0 | 0 | 0.0012 | 0 | 0 | 0 | 0 | 0 | 343 | 477 | 46 | 17.2 | 1893 | 123 | PIXX2506W | 1023739 | PM109 | 중경2공장 24" 조관 | 5107 | 중경 2 생산창고 | SIXX251050 | NX42L1 | 610 | 17.5 | SQ36010 | HRV090540 | 2665 | Stripe 용접 | POSHP300Y-D | 주식회사 포스코 | 347 | 493 | 46 | 0 | 0 | 0 | 0 | 525.216 | 0 | 2023-10-27
SQ36010 | HRV090540 | POSCO | 0 | 20231021 | 0 | 0.279 | 0.1275 | 0.145 | 0.879 | 0.0105 | 0.0023 | 0.026 | 0 | 0.016 | 0.007 | 0.0002 | 0 | 0.01 | 0 | 0 | 0 | 0.003 | 0.0029 | 0.009 | 0 | 0 | 0.0012 | 0 | 0 | 0 | 0 | 0 | 343 | 477 | 46 | 17.2 | 1893 | 123 | PIXX2506T | 1023739 | PM109 | 중경2공장 24" 조관 | 5107 | 중경 2 생산창고 | SIXX251050 | NX42L1 | 610 | 17.5 | SQ36010 | HRV090540 | 2665 | Stripe 모재 T방향 | POSHP300Y-D | 주식회사 포스코 | 347 | 493 | 46 | 240.728 | 364.475 | 256.489 | 388.338 | 494.959 | 45.8 | 2023-10-27
SQ36001 | HRV090590 | POSCO | 0 | 20231122 | 0 | 0.28 | 0.1305 | 0.132 | 0.862 | 0.0096 | 0.002 | 0.027 | 0 | 0.015 | 0.006 | 0.0002 | 0 | 0.007 | 0 | 0 | 0 | 0.007 | 0.0032 | 0.008 | 0 | 0 | 0.0009 | 0.002 | 0 | 0 | 0 | 0 | 353 | 480 | 46 | 17.2 | 1893 | 132 | PIXY2412W | 1026689 | PM109 | 중경2공장 24" 조관 | 5107 | 중경 2 생산창고 | SIXY241070 | NX42L1 | 610 | 17.5 | SQ36001 | HRV090590 | 3863 | Stripe 용접 | POSHP300Y-D | 주식회사 포스코 | 353 | 484 | 46 | 331.127 | 497.791 | 0 | 0 | 518.163 | 0 | 2023-11-28
SQ36001 | HRV090590 | POSCO | 0 | 20231122 | 0 | 0.28 | 0.1305 | 0.132 | 0.862 | 0.0096 | 0.002 | 0.027 | 0 | 0.015 | 0.006 | 0.0002 | 0 | 0.007 | 0 | 0 | 0 | 0.007 | 0.0032 | 0.008 | 0 | 0 | 0.0009 | 0.002 | 0 | 0 | 0 | 0 | 353 | 480 | 46 | 17.2 | 1893 | 132 | PIXY2412T | 1026689 | PM109 | 중경2공장 24" 조관 | 5107 | 중경 2 생산창고 | SIXY241070 | NX42L1 | 610 | 17.5 | SQ36001 | HRV090590 | 3863 | Stripe 모재 T방향 | POSHP300Y-D | 주식회사 포스코 | 353 | 484 | 46 | 248.065 | 374.12 | 253.719 | 382.649 | 479.801 | 49.3999 | 2023-11-28
SQ36001 | HRV090620 | POSCO | 0 | 20231021 | 0 | 0.28 | 0.1305 | 0.132 | 0.862 | 0.0096 | 0.002 | 0.027 | 0 | 0.015 | 0.006 | 0.0002 | 0 | 0.007 | 0 | 0 | 0 | 0.007 | 0.0032 | 0.008 | 0 | 0 | 0.0009 | 0.002 | 0 | 0 | 0 | 0 | 353 | 480 | 46 | 17.2 | 1893 | 124 | PIXX2502W | 1023739 | PM109 | 중경2공장 24" 조관 | 5107 | 중경 2 생산창고 | SIXX251020 | NX42L1 | 610 | 17.5 | SQ36001 | HRV090620 | 2581 | Stripe 용접 | POSHP300Y-D | 주식회사 포스코 | 353 | 480 | 46 | 0 | 0 | 0 | 0 | 524.042 | 0 | 2023-10-27
SQ36001 | HRV090620 | POSCO | 0 | 20231021 | 0 | 0.28 | 0.1305 | 0.132 | 0.862 | 0.0096 | 0.002 | 0.027 | 0 | 0.015 | 0.006 | 0.0002 | 0 | 0.007 | 0 | 0 | 0 | 0.007 | 0.0032 | 0.008 | 0 | 0 | 0.0009 | 0.002 | 0 | 0 | 0 | 0 | 353 | 480 | 46 | 17.2 | 1893 | 124 | PIXX2502T | 1023739 | PM109 | 중경2공장 24" 조관 | 5107 | 중경 2 생산창고 | SIXX251020 | NX42L1 | 610 | 17.5 | SQ36001 | HRV090620 | 2581 | Stripe 모재 T방향 | POSHP300Y-D | 주식회사 포스코 | 353 | 480 | 46 | 252.223 | 380.922 | 265.151 | 400.446 | 492.003 | 47.2 | 2023-10-27
SQ35995 | HRV090630 | POSCO | 0 | 20231021 | 0 | 0.273 | 0.1256 | 0.147 | 0.846 | 0.012 | 0.0022 | 0.025 | 0 | 0.019 | 0.008 | 0.0002 | 0 | 0.011 | 0 | 0 | 0 | 0.007 | 0.0029 | 0.008 | 0 | 0 | 0.001 | 0.002 | 0 | 0 | 0 | 0 | 341 | 478 | 46 | 17.2 | 1893 | 132 | PIXY2919T | 1026689 | PM109 | 중경2공장 24" 조관 | 5107 | 중경 2 생산창고 | SIXY291110 | NX42L1 | 610 | 17.5 | SQ35995 | HRV090630 | 4438 | Stripe 모재 T방향 | POSHP300Y-D | 주식회사 포스코 | 353 | 490 | 46 | 236.876 | 356.455 | 249.62 | 375.631 | 499.858 | 47.8 | 2023-12-01
SQ35995 | HRV090630 | POSCO | 0 | 20231021 | 0 | 0.273 | 0.1256 | 0.147 | 0.846 | 0.012 | 0.0022 | 0.025 | 0 | 0.019 | 0.008 | 0.0002 | 0 | 0.011 | 0 | 0 | 0 | 0.007 | 0.0029 | 0.008 | 0 | 0 | 0.001 | 0.002 | 0 | 0 | 0 | 0 | 341 | 478 | 46 | 17.2 | 1893 | 132 | PIXY2919W | 1026689 | PM109 | 중경2공장 24" 조관 | 5107 | 중경 2 생산창고 | SIXY291110 | NX42L1 | 610 | 17.5 | SQ35995 | HRV090630 | 4438 | Stripe 용접 | POSHP300Y-D | 주식회사 포스코 | 353 | 490 | 46 | 0 | 0 | 0 | 0 | 522.184 | 0 | 2023-12-01
SQ35993 | HRV090710 | POSCO | 0 | 20231021 | 0 | 0.271 | 0.1246 | 0.132 | 0.831 | 0.0109 | 0.0025 | 0.026 | 0 | 0.021 | 0.008 | 0.0001 | 0 | 0.014 | 0 | 0 | 0 | 0.007 | 0.0028 | 0.008 | 0 | 0 | 0.0009 | 0.002 | 0 | 0 | 0 | 0 | 339 | 473 | 46 | 17.2 | 1893 | 132 | PIXY2923T | 1026689 | PM109 | 중경2공장 24" 조관 | 5107 | 중경 2 생산창고 | SIXY292030 | NX42L1 | 610 | 17.5 | SQ35993 | HRV090710 | 4523 | Stripe 모재 T방향 | POSHP300Y-D | 주식회사 포스코 | 339 | 473 | 46 | 227.47 | 342.369 | 238.725 | 359.31 | 492.247 | 46.2 | 2023-12-01
SQ35993 | HRV090710 | POSCO | 0 | 20231021 | 0 | 0.271 | 0.1246 | 0.132 | 0.831 | 0.0109 | 0.0025 | 0.026 | 0 | 0.021 | 0.008 | 0.0001 | 0 | 0.014 | 0 | 0 | 0 | 0.007 | 0.0028 | 0.008 | 0 | 0 | 0.0009 | 0.002 | 0 | 0 | 0 | 0 | 339 | 473 | 46 | 17.2 | 1893 | 132 | PIXY2923W | 1026689 | PM109 | 중경2공장 24" 조관 | 5107 | 중경 2 생산창고 | SIXY292030 | NX42L1 | 610 | 17.5 | SQ35993 | HRV090710 | 4523 | Stripe 용접 | POSHP300Y-D | 주식회사 포스코 | 339 | 473 | 46 | 0 | 0 | 0 | 0 | 522.077 | 0 | 2023-12-01
SQ35992 | HRV090720 | POSCO | 0 | 20231122 | 0 | 0.272 | 0.1242 | 0.142 | 0.849 | 0.0116 | 0.0019 | 0.02 | 0 | 0.023 | 0.008 | 0.0001 | 0 | 0.01 | 0 | 0 | 0 | 0.002 | 0.0028 | 0.009 | 0 | 0 | 0.0012 | 0 | 0 | 0 | 0 | 0 | 359 | 496 | 45 | 17.2 | 1893 | 132 | PIXY2921T | 1026689 | PM109 | 중경2공장 24" 조관 | 5107 | 중경 2 생산창고 | SIXY292020 | NX42L1 | 610 | 17.5 | SQ35992 | HRV090720 | 4495 | Stripe 모재 T방향 | POSHP300Y-D | 주식회사 포스코 | 359 | 496 | 47 | 233.798 | 351.548 | 246.77 | 371.053 | 499.565 | 47.6 | 2023-12-01
SQ35992 | HRV090720 | POSCO | 0 | 20231122 | 0 | 0.272 | 0.1242 | 0.142 | 0.849 | 0.0116 | 0.0019 | 0.02 | 0 | 0.023 | 0.008 | 0.0001 | 0 | 0.01 | 0 | 0 | 0 | 0.002 | 0.0028 | 0.009 | 0 | 0 | 0.0012 | 0 | 0 | 0 | 0 | 0 | 359 | 496 | 45 | 17.2 | 1893 | 132 | PIXY2921W | 1026689 | PM109 | 중경2공장 24" 조관 | 5107 | 중경 2 생산창고 | SIXY292020 | NX42L1 | 610 | 17.5 | SQ35992 | HRV090720 | 4495 | Stripe 용접 | POSHP300Y-D | 주식회사 포스코 | 359 | 496 | 47 | 325.171 | 484.677 | 0 | 0 | 514.645 | 0 | 2023-12-01
SQ35992 | HRV090770 | POSCO | 0 | 20231021 | 0 | 0.272 | 0.1242 | 0.142 | 0.849 | 0.0116 | 0.0019 | 0.02 | 0 | 0.023 | 0.008 | 0.0001 | 0 | 0.01 | 0 | 0 | 0 | 0.002 | 0.0028 | 0.009 | 0 | 0 | 0.0012 | 0 | 0 | 0 | 0 | 0 | 359 | 496 | 45 | 17.2 | 1893 | 129 | PIXX2519W | 1023739 | PM109 | 중경2공장 24" 조관 | 5107 | 중경 2 생산창고 | SIXX252060 | NX42L1 | 610 | 17.5 | SQ35992 | HRV090770 | 2897 | Stripe 용접 | POSHP300Y-D | 주식회사 포스코 | 359 | 496 | 47 | 203.156 | 302.251 | 0 | 0 | 518.163 | 0 | 2023-10-27
SQ35992 | HRV090770 | POSCO | 0 | 20231021 | 0 | 0.272 | 0.1242 | 0.142 | 0.849 | 0.0116 | 0.0019 | 0.02 | 0 | 0.023 | 0.008 | 0.0001 | 0 | 0.01 | 0 | 0 | 0 | 0.002 | 0.0028 | 0.009 | 0 | 0 | 0.0012 | 0 | 0 | 0 | 0 | 0 | 359 | 496 | 45 | 17.2 | 1893 | 129 | PIXX2519T | 1023739 | PM109 | 중경2공장 24" 조관 | 5107 | 중경 2 생산창고 | SIXX252060 | NX42L1 | 610 | 17.5 | SQ35992 | HRV090770 | 2897 | Stripe 모재 T방향 | POSHP300Y-D | 주식회사 포스코 | 359 | 496 | 47 | 255.839 | 386.045 | 269.274 | 406.318 | 499.921 | 44 | 2023-10-27
SQ35997 | HRV090820 | POSCO | 0 | 20231124 | 0 | 0.27 | 0.1231 | 0.148 | 0.855 | 0.01 | 0.0018 | 0.029 | 0 | 0.015 | 0.007 | 0.0001 | 0 | 0.01 | 0 | 0 | 0 | 0.002 | 0.0028 | 0.009 | 0 | 0 | 0.0013 | 0 | 0 | 0 | 0 | 0 | 354 | 481 | 46 | 17.2 | 1893 | 132 | PIXY2925W | 1026689 | PM109 | 중경2공장 24" 조관 | 5107 | 중경 2 생산창고 | SIXY292040 | NX42L1 | 610 | 17.5 | SQ35997 | HRV090820 | 4568 | Stripe 용접 | POSHP300Y-D | 주식회사 포스코 | 357 | 494 | 48 | 334.917 | 497.352 | 0 | 0 | 518.847 | 0 | 2023-12-01
SQ35997 | HRV090820 | POSCO | 0 | 20231124 | 0 | 0.27 | 0.1231 | 0.148 | 0.855 | 0.01 | 0.0018 | 0.029 | 0 | 0.015 | 0.007 | 0.0001 | 0 | 0.01 | 0 | 0 | 0 | 0.002 | 0.0028 | 0.009 | 0 | 0 | 0.0013 | 0 | 0 | 0 | 0 | 0 | 354 | 481 | 46 | 17.2 | 1893 | 132 | PIXY2925T | 1026689 | PM109 | 중경2공장 24" 조관 | 5107 | 중경 2 생산창고 | SIXY292040 | NX42L1 | 610 | 17.5 | SQ35997 | HRV090820 | 4568 | Stripe 모재 T방향 | POSHP300Y-D | 주식회사 포스코 | 357 | 494 | 48 | 240.148 | 361.806 | 247.644 | 373.099 | 494.327 | 48.2 | 2023-12-01
SQ36000 | HRV090850 | POSCO | 0 | 20231021 | 0 | 0.279 | 0.1287 | 0.143 | 0.873 | 0.0107 | 0.0017 | 0.026 | 0 | 0.014 | 0.007 | 0.0001 | 0 | 0.009 | 0 | 0 | 0 | 0.002 | 0.0029 | 0.009 | 0 | 0 | 0.0009 | 0.001 | 0 | 0 | 0 | 0 | 362 | 496 | 47 | 17.2 | 1893 | 132 | PIXY2414T | 1026689 | PM109 | 중경2공장 24" 조관 | 5107 | 중경 2 생산창고 | SIXY242020 | NX42L1 | 610 | 17.5 | SQ36000 | HRV090850 | 3898 | Stripe 모재 T방향 | POSHP300Y-D | 주식회사 포스코 | 362 | 496 | 47 | 259.86 | 392.823 | 256.255 | 387.373 | 505.891 | 47 | 2023-11-28
SQ36000 | HRV090850 | POSCO | 0 | 20231021 | 0 | 0.279 | 0.1287 | 0.143 | 0.873 | 0.0107 | 0.0017 | 0.026 | 0 | 0.014 | 0.007 | 0.0001 | 0 | 0.009 | 0 | 0 | 0 | 0.002 | 0.0029 | 0.009 | 0 | 0 | 0.0009 | 0.001 | 0 | 0 | 0 | 0 | 362 | 496 | 47 | 17.2 | 1893 | 132 | PIXY2414W | 1026689 | PM109 | 중경2공장 24" 조관 | 5107 | 중경 2 생산창고 | SIXY242020 | NX42L1 | 610 | 17.5 | SQ36000 | HRV090850 | 3898 | Stripe 용접 | POSHP300Y-D | 주식회사 포스코 | 362 | 496 | 47 | 336.05 | 499.163 | 0 | 0 | 522.035 | 0 | 2023-11-28
SQ36553 | HRV114170 | POSCO | 0 | 20230907 | 0 | 0 | 0.1521 | 0.009 | 0.933 | 0.0124 | 0.0037 | 0.021 | 0 | 0.018 | 0.007 | 0.0001 | 0 | 0.011 | 0 | 0 | 0 | 0.002 | 0.0032 | 0.022 | 0 | 0 | 0.001 | 0.001 | 0 | 0 | 0 | 0 | 444 | 549 | 30 | 6.2 | 1016 | 511 | PHX92201W | 1021008 | PM108 | 중경1공장 20" 조관 | 5103 | 중경 1 생산창고 | SHX9221050 | N5LBTC350 | 323.9 | 6.4 | SQ36553 | HRV114170 | 82 | Stripe 용접 | STK490 | 주식회사 포스코 | 444 | 549 | 30 | 0 | 0 | 0 | 0 | 605.024 | 0 | 2023-10-04
SQ36553 | HRV114170 | POSCO | 0 | 20230907 | 0 | 0 | 0.1521 | 0.009 | 0.933 | 0.0124 | 0.0037 | 0.021 | 0 | 0.018 | 0.007 | 0.0001 | 0 | 0.011 | 0 | 0 | 0 | 0.002 | 0.0032 | 0.022 | 0 | 0 | 0.001 | 0.001 | 0 | 0 | 0 | 0 | 444 | 549 | 30 | 6.2 | 1016 | 511 | PHX92201T | 1021008 | PM108 | 중경1공장 20" 조관 | 5103 | 중경 1 생산창고 | SHX9221050 | N5LBTC350 | 323.9 | 6.4 | SQ36553 | HRV114170 | 82 | Stripe 모재 T방향 | STK490 | 주식회사 포스코 | 444 | 549 | 30 | 106.437 | 441.665 | 110.567 | 458.803 | 561.903 | 30.4687 | 2023-10-04
SQ36553 | HRV114170 | POSCO | 0 | 20230907 | 0 | 0 | 0.1521 | 0.009 | 0.933 | 0.0124 | 0.0037 | 0.021 | 0 | 0.018 | 0.007 | 0.0001 | 0 | 0.011 | 0 | 0 | 0 | 0.002 | 0.0032 | 0.022 | 0 | 0 | 0.001 | 0.001 | 0 | 0 | 0 | 0 | 444 | 549 | 30 | 6.2 | 1016 | 511 | PHX92201L | 1021008 | PM108 | 중경1공장 20" 조관 | 5103 | 중경 1 생산창고 | SHX9221050 | N5LBTC350 | 323.9 | 6.4 | SQ36553 | HRV114170 | 82 | Stripe 모재 L방향 | STK490 | 주식회사 포스코 | 444 | 549 | 30 | 36.1671 | 462.571 | 36.031 | 461.29074 | 550.23045 | 27.39564 | 2023-10-16
SQ36553 | HRV114180 | POSCO | 0 | 20230907 | 0 | 0 | 0.1521 | 0.009 | 0.933 | 0.0124 | 0.0037 | 0.021 | 0 | 0.018 | 0.007 | 0.0001 | 0 | 0.011 | 0 | 0 | 0 | 0.002 | 0.0032 | 0.022 | 0 | 0 | 0.001 | 0.001 | 0 | 0 | 0 | 0 | 473 | 558 | 29 | 4.65 | 1020 | 681 | PHX92101T | 1020994 | PM108 | 중경1공장 20" 조관 | 5103 | 중경 1 생산창고 | SHX9212090 | N5LBTC350 | 323.9 | 4.8 | SQ36553 | HRV114180 | 175 | Stripe 모재 T방향 | STK490 | 주식회사 포스코 | 473 | 558 | 29 | 75.9712 | 416.939 | 77.4178 | 424.878 | 561.245 | 29.8828 | 2023-10-04
SQ36553 | HRV114180 | POSCO | 0 | 20230907 | 0 | 0 | 0.1521 | 0.009 | 0.933 | 0.0124 | 0.0037 | 0.021 | 0 | 0.018 | 0.007 | 0.0001 | 0 | 0.011 | 0 | 0 | 0 | 0.002 | 0.0032 | 0.022 | 0 | 0 | 0.001 | 0.001 | 0 | 0 | 0 | 0 | 473 | 558 | 29 | 4.65 | 1020 | 681 | PHX92101W | 1020994 | PM108 | 중경1공장 20" 조관 | 5103 | 중경 1 생산창고 | SHX9212090 | N5LBTC350 | 323.9 | 4.8 | SQ36553 | HRV114180 | 175 | Stripe 용접 | STK490 | 주식회사 포스코 | 473 | 558 | 29 | 82.7659 | 453.192 | 0 | 0 | 603.466 | 0 | 2023-10-04
SQ36553 | HRV114180 | POSCO | 0 | 20230907 | 0 | 0 | 0.1521 | 0.009 | 0.933 | 0.0124 | 0.0037 | 0.021 | 0 | 0.018 | 0.007 | 0.0001 | 0 | 0.011 | 0 | 0 | 0 | 0.002 | 0.0032 | 0.022 | 0 | 0 | 0.001 | 0.001 | 0 | 0 | 0 | 0 | 473 | 558 | 29 | 4.65 | 1020 | 681 | PHX92101L | 1020994 | PM108 | 중경1공장 20" 조관 | 5103 | 중경 1 생산창고 | SHX9212090 | N5LBTC350 | 323.9 | 4.8 | SQ36553 | HRV114180 | 175 | Stripe 모재 L방향 | STK490 | 주식회사 포스코 | 473 | 558 | 29 | 27.6006 | 467.312 | 26.6743 | 452.07999 | 557.81779 | 29.39953 | 2023-10-16
SQ36555 | HRV114200 | POSCO | 0 | 20230906 | 0 | 0 | 0.1538 | 0.009 | 0.938 | 0.0088 | 0.0036 | 0.026 | 0 | 0.012 | 0.01 | 0.0001 | 0 | 0.011 | 0 | 0 | 0 | 0.002 | 0.0031 | 0.024 | 0 | 0 | 0.0011 | 0.001 | 0 | 0 | 0 | 0 | 434 | 554 | 34 | 9.15 | 1009 | 348 | PHX92304T | 1021014 | PM108 | 중경1공장 20" 조관 | 5103 | 중경 1 생산창고 | SHX9231030 | N5LBTC350 | 323.9 | 9.5 | SQ36555 | HRV114200 | 7 | Stripe 모재 T방향 | STK490 | 주식회사 포스코 | 434 | 554 | 34 | 154.743 | 435.88 | 163.806 | 461.406 | 557.547 | 33.0078 | 2023-10-04
SQ36555 | HRV114200 | POSCO | 0 | 20230906 | 0 | 0 | 0.1538 | 0.009 | 0.938 | 0.0088 | 0.0036 | 0.026 | 0 | 0.012 | 0.01 | 0.0001 | 0 | 0.011 | 0 | 0 | 0 | 0.002 | 0.0031 | 0.024 | 0 | 0 | 0.0011 | 0.001 | 0 | 0 | 0 | 0 | 434 | 554 | 34 | 9.15 | 1009 | 348 | PHX92304W | 1021014 | PM108 | 중경1공장 20" 조관 | 5103 | 중경 1 생산창고 | SHX9231030 | N5LBTC350 | 323.9 | 9.5 | SQ36555 | HRV114200 | 7 | Stripe 용접 | STK490 | 주식회사 포스코 | 434 | 554 | 34 | 191.033 | 541.631 | 0 | 0 | 571.936 | 0 | 2023-10-04
SQ36555 | HRV114200 | POSCO | 0 | 20230906 | 0 | 0 | 0.1538 | 0.009 | 0.938 | 0.0088 | 0.0036 | 0.026 | 0 | 0.012 | 0.01 | 0.0001 | 0 | 0.011 | 0 | 0 | 0 | 0.002 | 0.0031 | 0.024 | 0 | 0 | 0.0011 | 0.001 | 0 | 0 | 0 | 0 | 434 | 554 | 34 | 9.15 | 1009 | 348 | PHX92304L | 1021014 | PM108 | 중경1공장 20" 조관 | 5103 | 중경 1 생산창고 | SHX9231030 | N5LBTC350 | 323.9 | 9.5 | SQ36555 | HRV114200 | 7 | Stripe 모재 L방향 | STK490 | 주식회사 포스코 | 434 | 554 | 34 | 52.4661 | 449.742 | 52.6006 | 451.34552 | 556.55182 | 28.24206 | 2023-10-16
SQ36553 | HRV114220 | POSCO | 0 | 20230905 | 0 | 0 | 0.1521 | 0.009 | 0.933 | 0.0124 | 0.0037 | 0.021 | 0 | 0.018 | 0.007 | 0.0001 | 0 | 0.011 | 0 | 0 | 0 | 0.002 | 0.0032 | 0.022 | 0 | 0 | 0.001 | 0.001 | 0 | 0 | 0 | 0 | 435 | 555 | 33 | 9.15 | 1009 | 346 | PHX92305W | 1021013 | PM108 | 중경1공장 20" 조관 | 5103 | 중경 1 생산창고 | SHX9232030 | N5LBTC350 | 323.9 | 9.5 | SQ36553 | HRV114220 | 133 | Stripe 용접 | STK490 | 주식회사 포스코 | 435 | 555 | 33 | 199.702 | 562.629 | 0 | 0 | 586.163 | 0 | 2023-10-04
SQ36553 | HRV114220 | POSCO | 0 | 20230905 | 0 | 0 | 0.1521 | 0.009 | 0.933 | 0.0124 | 0.0037 | 0.021 | 0 | 0.018 | 0.007 | 0.0001 | 0 | 0.011 | 0 | 0 | 0 | 0.002 | 0.0032 | 0.022 | 0 | 0 | 0.001 | 0.001 | 0 | 0 | 0 | 0 | 435 | 555 | 33 | 9.15 | 1009 | 346 | PHX92305T | 1021013 | PM108 | 중경1공장 20" 조관 | 5103 | 중경 1 생산창고 | SHX9232030 | N5LBTC350 | 323.9 | 9.5 | SQ36553 | HRV114220 | 133 | Stripe 모재 T방향 | STK490 | 주식회사 포스코 | 435 | 555 | 33 | 151.771 | 431.658 | 158.103 | 449.665 | 551.189 | 32.4218 | 2023-10-04
SQ36553 | HRV114220 | POSCO | 0 | 20230905 | 0 | 0 | 0.1521 | 0.009 | 0.933 | 0.0124 | 0.0037 | 0.021 | 0 | 0.018 | 0.007 | 0.0001 | 0 | 0.011 | 0 | 0 | 0 | 0.002 | 0.0032 | 0.022 | 0 | 0 | 0.001 | 0.001 | 0 | 0 | 0 | 0 | 435 | 555 | 33 | 9.15 | 1009 | 346 | PHX92305L | 1021013 | PM108 | 중경1공장 20" 조관 | 5103 | 중경 1 생산창고 | SHX9232030 | N5LBTC350 | 323.9 | 9.5 | SQ36553 | HRV114220 | 133 | Stripe 모재 L방향 | STK490 | 주식회사 포스코 | 435 | 555 | 33 | 52.68 | 451.647 | 53.1401 | 456.04747 | 549.15591 | 28.79674 | 2023-10-16
SQ36571 | HRV114860 | POSCO | 0 | 20230907 | 0 | 0 | 0.1503 | 0.006 | 0.95 | 0.0129 | 0.0037 | 0.021 | 0 | 0.018 | 0.01 | 0.0001 | 0 | 0.015 | 0 | 0 | 0 | 0.002 | 0.0034 | 0.025 | 0 | 0 | 0.001 | 0.001 | 0 | 0 | 0 | 0 | 397 | 539 | 36 | 12.25 | 843 | 236 | PHXX1202L | 1021156 | PM108 | 중경1공장 20" 조관 | 5103 | 중경 1 생산창고 | SHX9272060 | N5LBTC350 | 273.1 | 12.7 | SQ36571 | HRV114860 | 13 | Stripe 모재 L방향 | STK490 | 주식회사 포스코 | 397 | 539 | 36 | 71.5539 | 465.519 | 72.0383 | 469.17856 | 558.12907 | 29.87067 | 2023-10-16
SQ36634 | HRV119730 | POSCO | 0 | 20230906 | 0.218 | 0.368 | 0.1514 | 0.005 | 1.241 | 0.0094 | 0.0026 | 0 | 0 | 0 | 0 | 0 | 0 | 0 | 0 | 0 | 0 | 0 | 0.0026 | 0 | 0 | 0 | 0 | 0 | 0 | 0 | 0 | 0 | 405 | 552 | 35 | 11.7 | 1262 | 250 | PIX91111L | 1019911 | PM109 | 중경2공장 24" 조관 | 5107 | 중경 2 생산창고 | SIX9112190 | SNT355E | 406.4 | 12 | SQ36634 | HRV119730 |  | Stripe 모재 L방향 | SNT355E | 주식회사 포스코 | 405 | 552 | 35 | 137.826 | 464.504 | 140.555 | 473.7 | 550.716 | 33.789 | 2023-09-14
SQ36653 | HRV1199501 | POSCO | 0 | 20230911 | 0.208 | 0.358 | 0.1427 | 0.007 | 1.257 | 0.0117 | 0.0034 | 0 | 0 | 0 | 0 | 0 | 0 | 0 | 0 | 0 | 0 | 0 | 0.0021 | 0 | 0 | 0 | 0 | 0 | 0 | 0 | 0 | 0 | 475 | 570 | 30 | 6.7 | 839 | 366 | PHXX2801L | 1024324 | PM108 | 중경1공장 20" 조관 | 5103 | 중경 1 생산창고 | SHXX282090 | SNT355E | 267.4 | 7 | SQ36653 | HRV1199501 |  | Stripe 모재 L방향 | SNT355E | 주식회사 포스코 | 475 | 570 | 30 | 87.4633 | 514.381 | 86.1596 | 506.714 | 585.729 | 28.2 | 2023-10-31
SQ35505 | HRV124260 | POSCO | 0 | 20230906 | 0.207 | 0.353 | 0.1435 | 0.008 | 1.228 | 0.0152 | 0.0047 | 0 | 0 | 0 | 0 | 0 | 0 | 0 | 0 | 0 | 0 | 0 | 0.0039 | 0 | 0 | 0 | 0 | 0 | 0 | 0 | 0 | 0 | 442 | 569 | 31 | 8.7 | 1908 | 226 | PIX91801L | 1020724 | PM109 | 중경2공장 24" 조관 | 5107 | 중경 2 생산창고 | SIX9181030 | SNT355E | 609.6 | 9 | SQ35505 | HRV124260 |  | Stripe 모재 L방향 | SNT355E | 주식회사 포스코 | 442 | 569 | 31 | 114.776 | 518.864 | 115.183 | 520.708 | 601.279 | 27.3437 | 2023-09-20
SQ36795 | HRV124300 | POSCO | 0 | 20231020 | 0 | 0.287 | 0.1321 | 0.147 | 0.895 | 0.012 | 0.0025 | 0.03 | 0 | 0.017 | 0.014 | 0.0001 | 0 | 0.016 | 0 | 0 | 0 | 0.002 | 0.003 | 0.009 | 0 | 0 | 0.0011 | 0.002 | 0 | 0 | 0 | 0 | 345 | 488 | 46 | 17.2 | 1893 | 128 | PIXX2410T | 1023739 | PM109 | 중경2공장 24" 조관 | 5107 | 중경 2 생산창고 | SIXX241070 | NX42L1 | 610 | 17.5 | SQ36795 | HRV124300 | 2420 | Stripe 모재 T방향 | POSHP300Y-D | 주식회사 포스코 | 349 | 494 | 46 | 250.955 | 376.319 | 271.593 | 407.267 | 482.769 | 46.6 | 2023-10-26
SQ36795 | HRV124300 | POSCO | 0 | 20231020 | 0 | 0.287 | 0.1321 | 0.147 | 0.895 | 0.012 | 0.0025 | 0.03 | 0 | 0.017 | 0.014 | 0.0001 | 0 | 0.016 | 0 | 0 | 0 | 0.002 | 0.003 | 0.009 | 0 | 0 | 0.0011 | 0.002 | 0 | 0 | 0 | 0 | 345 | 488 | 46 | 17.2 | 1893 | 128 | PIXX2410W | 1023739 | PM109 | 중경2공장 24" 조관 | 5107 | 중경 2 생산창고 | SIXX241070 | NX42L1 | 610 | 17.5 | SQ36795 | HRV124300 | 2420 | Stripe 용접 | POSHP300Y-D | 주식회사 포스코 | 349 | 494 | 46 | 12.1065 | 17.6991 | 0 | 0 | 506.487 | 0 | 2023-10-26
SQ36785 | HRV124410 | POSCO | 0 | 20231021 | 0 | 0.283 | 0.1316 | 0.142 | 0.867 | 0.012 | 0.0029 | 0.024 | 0 | 0.02 | 0.012 | 0.0002 | 0 | 0.016 | 0 | 0 | 0 | 0.004 | 0.0031 | 0.01 | 0 | 0 | 0.0013 | 0.002 | 0 | 0 | 0 | 0 | 343 | 480 | 46 | 17.2 | 1893 | 131 | PIXY2506T | 1026689 | PM109 | 중경2공장 24" 조관 | 5107 | 중경 2 생산창고 | SIXY251030 | NX42L1 | 610 | 17.5 | SQ36785 | HRV124410 | 4155 | Stripe 모재 T방향 | POSHP300Y-D | 주식회사 포스코 | 343 | 489 | 46 | 257.101 | 387.856 | 257.013 | 387.724 | 511.386 | 46.6 | 2023-11-28
SQ36785 | HRV124410 | POSCO | 0 | 20231021 | 0 | 0.283 | 0.1316 | 0.142 | 0.867 | 0.012 | 0.0029 | 0.024 | 0 | 0.02 | 0.012 | 0.0002 | 0 | 0.016 | 0 | 0 | 0 | 0.004 | 0.0031 | 0.01 | 0 | 0 | 0.0013 | 0.002 | 0 | 0 | 0 | 0 | 343 | 480 | 46 | 17.2 | 1893 | 131 | PIXY2506W | 1026689 | PM109 | 중경2공장 24" 조관 | 5107 | 중경 2 생산창고 | SIXY251030 | NX42L1 | 610 | 17.5 | SQ36785 | HRV124410 | 4155 | Stripe 용접 | POSHP300Y-D | 주식회사 포스코 | 343 | 489 | 46 | 0 | 0 | 0 | 0 | 539.368 | 0 | 2023-11-28
SQ36805 | HRV127310 | POSCO | 0 | 20231014 | 0 | 0.281 | 0.1277 | 0.139 | 0.884 | 0.0146 | 0.0016 | 0.023 | 0 | 0.019 | 0.01 | 0.0003 | 0 | 0.011 | 0 | 0 | 0 | 0.003 | 0.0025 | 0.011 | 0 | 0 | 0.0016 | 0.003 | 0 | 0 | 0 | 0 | 392 | 527 | 42 | 17.2 | 1893 | 124 | PIXY2418W | 1026689 | PM109 | 중경2공장 24" 조관 | 5107 | 중경 2 생산창고 | SIXY242040 | NX42L1 | 610 | 17.5 | SQ36805 | HRV127310 | 3973 | Stripe 용접 | POSHP300Y-D | 주식회사 포스코 | 392 | 527 | 43 | 0 | 0 | 0 | 0 | 547.223 | 0 | 2023-11-28
SQ36805 | HRV127310 | POSCO | 0 | 20231014 | 0 | 0.281 | 0.1277 | 0.139 | 0.884 | 0.0146 | 0.0016 | 0.023 | 0 | 0.019 | 0.01 | 0.0003 | 0 | 0.011 | 0 | 0 | 0 | 0.003 | 0.0025 | 0.011 | 0 | 0 | 0.0016 | 0.003 | 0 | 0 | 0 | 0 | 392 | 527 | 42 | 17.2 | 1893 | 124 | PIXY2418T | 1026689 | PM109 | 중경2공장 24" 조관 | 5107 | 중경 2 생산창고 | SIXY242040 | NX42L1 | 610 | 17.5 | SQ36805 | HRV127310 | 3973 | Stripe 모재 T방향 | POSHP300Y-D | 주식회사 포스코 | 392 | 527 | 43 | 265.17 | 392.171 | 276.653 | 409.154 | 509.612 | 46.6 | 2023-11-28
SQ36805 | HRV127320 | POSCO | 0 | 20231014 | 0 | 0.281 | 0.1277 | 0.139 | 0.884 | 0.0146 | 0.0016 | 0.023 | 0 | 0.019 | 0.01 | 0.0003 | 0 | 0.011 | 0 | 0 | 0 | 0.003 | 0.0025 | 0.011 | 0 | 0 | 0.0016 | 0.003 | 0 | 0 | 0 | 0 | 392 | 527 | 42 | 17.2 | 1893 | 126 | PIXX2514T | 1023739 | PM109 | 중경2공장 24" 조관 | 5107 | 중경 2 생산창고 | SIXX252040 | NX42L1 | 610 | 17.5 | SQ36805 | HRV127320 | 2829 | Stripe 모재 T방향 | POSHP300Y-D | 주식회사 포스코 | 392 | 527 | 43 | 266.73 | 402.37 | 284.609 | 429.342 | 540.533 | 41.8 | 2023-10-27
SQ36805 | HRV127320 | POSCO | 0 | 20231014 | 0 | 0.281 | 0.1277 | 0.139 | 0.884 | 0.0146 | 0.0016 | 0.023 | 0 | 0.019 | 0.01 | 0.0003 | 0 | 0.011 | 0 | 0 | 0 | 0.003 | 0.0025 | 0.011 | 0 | 0 | 0.0016 | 0.003 | 0 | 0 | 0 | 0 | 392 | 527 | 42 | 17.2 | 1893 | 126 | PIXX2514W | 1023739 | PM109 | 중경2공장 24" 조관 | 5107 | 중경 2 생산창고 | SIXX252040 | NX42L1 | 610 | 17.5 | SQ36805 | HRV127320 | 2829 | Stripe 용접 | POSHP300Y-D | 주식회사 포스코 | 392 | 527 | 43 | 0 | 0 | 0 | 0 | 548.722 | 0 | 2023-10-27
SQ36798 | HRV127370 | POSCO | 0 | 20231021 | 0 | 0.283 | 0.1324 | 0.146 | 0.865 | 0.0171 | 0.0026 | 0.019 | 0 | 0.016 | 0.013 | 0.0002 | 0 | 0.017 | 0 | 0 | 0 | 0.003 | 0.0025 | 0.01 | 0 | 0 | 0.0013 | 0.003 | 0 | 0 | 0 | 0 | 350 | 487 | 45 | 17.2 | 1893 | 128 | PIXY2917W | 1026689 | PM109 | 중경2공장 24" 조관 | 5107 | 중경 2 생산창고 | SIXY291100 | NX42L1 | 610 | 17.5 | SQ36798 | HRV127370 | 4428 | Stripe 용접 | POSHP300Y-D | 주식회사 포스코 | 350 | 487 | 45 | 86.8469 | 132.233 | 0 | 0 | 529.293 | 0 | 2023-12-01
SQ36798 | HRV127370 | POSCO | 0 | 20231021 | 0 | 0.283 | 0.1324 | 0.146 | 0.865 | 0.0171 | 0.0026 | 0.019 | 0 | 0.016 | 0.013 | 0.0002 | 0 | 0.017 | 0 | 0 | 0 | 0.003 | 0.0025 | 0.01 | 0 | 0 | 0.0013 | 0.003 | 0 | 0 | 0 | 0 | 350 | 487 | 45 | 17.2 | 1893 | 128 | PIXY2917T | 1026689 | PM109 | 중경2공장 24" 조관 | 5107 | 중경 2 생산창고 | SIXY291100 | NX42L1 | 610 | 17.5 | SQ36798 | HRV127370 | 4428 | Stripe 모재 T방향 | POSHP300Y-D | 주식회사 포스코 | 350 | 487 | 45 | 246.668 | 373.045 | 258.468 | 390.891 | 507.573 | 45 | 2023-12-01
SQ36802 | HRV127460 | POSCO | 0 | 20231020 | 0 | 0.276 | 0.1268 | 0.142 | 0.853 | 0.0138 | 0.0021 | 0.021 | 0 | 0.021 | 0.013 | 0.0003 | 0 | 0.01 | 0 | 0 | 0 | 0.002 | 0.0019 | 0.009 | 0 | 0 | 0.0013 | 0.003 | 0 | 0 | 0 | 0 | 348 | 489 | 46 | 17.2 | 1893 | 131 | PIXX2304W | 1023739 | PM109 | 중경2공장 24" 조관 | 5107 | 중경 2 생산창고 | SIXX231020 | NX42L1 | 610 | 17.5 | SQ36802 | HRV127460 | 1952 | Stripe 용접 | POSHP300Y-D | 주식회사 포스코 | 360 | 504 | 46 | 0 | 0 | 0 | 0 | 549.976 | 0 | 2023-10-25
SQ36802 | HRV127460 | POSCO | 0 | 20231020 | 0 | 0.276 | 0.1268 | 0.142 | 0.853 | 0.0138 | 0.0021 | 0.021 | 0 | 0.021 | 0.013 | 0.0003 | 0 | 0.01 | 0 | 0 | 0 | 0.002 | 0.0019 | 0.009 | 0 | 0 | 0.0013 | 0.003 | 0 | 0 | 0 | 0 | 348 | 489 | 46 | 17.2 | 1893 | 131 | PIXX2304T | 1023739 | PM109 | 중경2공장 24" 조관 | 5107 | 중경 2 생산창고 | SIXX231020 | NX42L1 | 610 | 17.5 | SQ36802 | HRV127460 | 1952 | Stripe 모재 T방향 | POSHP300Y-D | 주식회사 포스코 | 360 | 504 | 46 | 272.509 | 412.448 | 283.434 | 428.984 | 520.289 | 41.2109 | 2023-10-25
SQ36781 | HRV127550 | POSCO | 0 | 20231014 | 0 | 0.281 | 0.1303 | 0.146 | 0.866 | 0.0135 | 0.0029 | 0.023 | 0 | 0.018 | 0.011 | 0.0002 | 0 | 0.012 | 0 | 0 | 0 | 0.003 | 0.0022 | 0.01 | 0 | 0 | 0.0014 | 0.002 | 0 | 0 | 0 | 0 | 354 | 486 | 43 | 17.2 | 1893 | 132 | PIXY2406T | 1026689 | PM109 | 중경2공장 24" 조관 | 5107 | 중경 2 생산창고 | SIXY241040 | NX42L1 | 610 | 17.5 | SQ36781 | HRV127550 | 3805 | Stripe 모재 T방향 | POSHP300Y-D | 주식회사 포스코 | 354 | 486 | 46 | 268.618 | 404.094 | 278.315 | 418.681 | 516.717 | 44.8 | 2023-11-28
SQ36781 | HRV127550 | POSCO | 0 | 20231014 | 0 | 0.281 | 0.1303 | 0.146 | 0.866 | 0.0135 | 0.0029 | 0.023 | 0 | 0.018 | 0.011 | 0.0002 | 0 | 0.012 | 0 | 0 | 0 | 0.003 | 0.0022 | 0.01 | 0 | 0 | 0.0014 | 0.002 | 0 | 0 | 0 | 0 | 354 | 486 | 43 | 17.2 | 1893 | 132 | PIXY2406W | 1026689 | PM109 | 중경2공장 24" 조관 | 5107 | 중경 2 생산창고 | SIXY241040 | NX42L1 | 610 | 17.5 | SQ36781 | HRV127550 | 3805 | Stripe 용접 | POSHP300Y-D | 주식회사 포스코 | 354 | 486 | 46 | 338.954 | 505.184 | 0 | 0 | 527.649 | 0 | 2023-11-28
SQ36794 | HRV127580 | POSCO | 0 | 20230928 | 0 | 0.278 | 0.1284 | 0.146 | 0.866 | 0.0111 | 0.0025 | 0.027 | 0 | 0.015 | 0.011 | 0.0002 | 0 | 0.011 | 0 | 0 | 0 | 0.001 | 0.0022 | 0.008 | 0 | 0 | 0.0011 | 0.001 | 0 | 0 | 0 | 0 | 332 | 471 | 45 | 17.2 | 1893 | 132 | PIXX2307T | 1023739 | PM109 | 중경2공장 24" 조관 | 5107 | 중경 2 생산창고 | SIXX231030 | NX42L1 | 610 | 17.5 | SQ36794 | HRV127580 | 2043 | Stripe 모재 T방향 | POSHP300Y-D | 주식회사 포스코 | 346 | 484 | 46 | 263.601 | 399.831 | 274.621 | 416.545 | 504.552 | 42.7734 | 2023-10-25
SQ36794 | HRV127580 | POSCO | 0 | 20230928 | 0 | 0.278 | 0.1284 | 0.146 | 0.866 | 0.0111 | 0.0025 | 0.027 | 0 | 0.015 | 0.011 | 0.0002 | 0 | 0.011 | 0 | 0 | 0 | 0.001 | 0.0022 | 0.008 | 0 | 0 | 0.0011 | 0.001 | 0 | 0 | 0 | 0 | 332 | 471 | 45 | 17.2 | 1893 | 132 | PIXX2307W | 1023739 | PM109 | 중경2공장 24" 조관 | 5107 | 중경 2 생산창고 | SIXX231030 | NX42L1 | 610 | 17.5 | SQ36794 | HRV127580 | 2043 | Stripe 용접 | POSHP300Y-D | 주식회사 포스코 | 346 | 484 | 46 | 0 | 0 | 0 | 0 | 527.995 | 0 | 2023-10-25
SQ36791 | HRV127600 | POSCO | 0 | 20231014 | 0 | 0.282 | 0.1295 | 0.153 | 0.878 | 0.0103 | 0.0024 | 0.029 | 0 | 0.015 | 0.011 | 0.0002 | 0 | 0.017 | 0 | 0 | 0 | 0.003 | 0.0023 | 0.01 | 0 | 0 | 0.0013 | 0.001 | 0 | 0 | 0 | 0 | 343 | 482 | 45 | 17.2 | 1893 | 131 | PIXX2309T | 1023739 | PM109 | 중경2공장 24" 조관 | 5107 | 중경 2 생산창고 | SIXX232020 | NX42L1 | 610 | 17.5 | SQ36791 | HRV127600 | 2102 | Stripe 모재 T방향 | POSHP300Y-D | 주식회사 포스코 | 343 | 482 | 45 | 244.838 | 371.351 | 270.043 | 409.58 | 496.669 | 44.3359 | 2023-10-25
SQ36791 | HRV127600 | POSCO | 0 | 20231014 | 0 | 0.282 | 0.1295 | 0.153 | 0.878 | 0.0103 | 0.0024 | 0.029 | 0 | 0.015 | 0.011 | 0.0002 | 0 | 0.017 | 0 | 0 | 0 | 0.003 | 0.0023 | 0.01 | 0 | 0 | 0.0013 | 0.001 | 0 | 0 | 0 | 0 | 343 | 482 | 45 | 17.2 | 1893 | 131 | PIXX2309W | 1023739 | PM109 | 중경2공장 24" 조관 | 5107 | 중경 2 생산창고 | SIXX232020 | NX42L1 | 610 | 17.5 | SQ36791 | HRV127600 | 2102 | Stripe 용접 | POSHP300Y-D | 주식회사 포스코 | 343 | 482 | 45 | 0 | 0 | 0 | 0 | 527.04 | 0 | 2023-10-25
SQ36788 | HRV127630 | POSCO | 0 | 20231020 | 0 | 0.285 | 0.1347 | 0.147 | 0.873 | 0.0103 | 0.0028 | 0.032 | 0 | 0.015 | 0.011 | 0.0001 | 0 | 0.011 | 0 | 0 | 0 | 0.003 | 0.0026 | 0.01 | 0 | 0 | 0.0012 | 0.001 | 0 | 0 | 0 | 0 | 340 | 481 | 44 | 17.2 | 1893 | 128 | PIXX2608W | 1023739 | PM109 | 중경2공장 24" 조관 | 5107 | 중경 2 생산창고 | SIXX262020 | NX42L1 | 610 | 17.5 | SQ36788 | HRV127630 | 3165 | Stripe 용접 | POSHP300Y-D | 주식회사 포스코 | 344 | 488 | 45 | 321.808 | 475.68 | 0 | 0 | 510.1 | 0 | 2023-10-30
SQ36788 | HRV127630 | POSCO | 0 | 20231020 | 0 | 0.285 | 0.1347 | 0.147 | 0.873 | 0.0103 | 0.0028 | 0.032 | 0 | 0.015 | 0.011 | 0.0001 | 0 | 0.011 | 0 | 0 | 0 | 0.003 | 0.0026 | 0.01 | 0 | 0 | 0.0012 | 0.001 | 0 | 0 | 0 | 0 | 340 | 481 | 44 | 17.2 | 1893 | 128 | PIXX2608T | 1023739 | PM109 | 중경2공장 24" 조관 | 5107 | 중경 2 생산창고 | SIXX262020 | NX42L1 | 610 | 17.5 | SQ36788 | HRV127630 | 3165 | Stripe 모재 T방향 | POSHP300Y-D | 주식회사 포스코 | 344 | 488 | 45 | 246.917 | 375.022 | 263.621 | 400.391 | 490.968 | 44.6 | 2023-10-30
SQ36788 | HRV127640 | POSCO | 0 | 20230918 | 0 | 0.285 | 0.1347 | 0.147 | 0.873 | 0.0103 | 0.0028 | 0.032 | 0 | 0.015 | 0.011 | 0.0001 | 0 | 0.011 | 0 | 0 | 0 | 0.003 | 0.0026 | 0.01 | 0 | 0 | 0.0012 | 0.001 | 0 | 0 | 0 | 0 | 340 | 481 | 44 | 17.2 | 1893 | 131 | PIX92232T | 1020642 | PM109 | 중경2공장 24" 조관 | 5107 | 중경 2 생산창고 | SIX9222020 | NX42L1 | 610 | 17.5 | SQ36788 | HRV127640 | 1286 | Stripe 모재 T방향 | POSHP300Y-D | 주식회사 포스코 | 340 | 481 | 44 | 270.866 | 406.918 | 280.718 | 421.719 | 494.866 | 43.75 | 2023-09-26
SQ36788 | HRV127640 | POSCO | 0 | 20230918 | 0 | 0.285 | 0.1347 | 0.147 | 0.873 | 0.0103 | 0.0028 | 0.032 | 0 | 0.015 | 0.011 | 0.0001 | 0 | 0.011 | 0 | 0 | 0 | 0.003 | 0.0026 | 0.01 | 0 | 0 | 0.0012 | 0.001 | 0 | 0 | 0 | 0 | 340 | 481 | 44 | 17.2 | 1893 | 131 | PIX92232W | 1020642 | PM109 | 중경2공장 24" 조관 | 5107 | 중경 2 생산창고 | SIX9222020 | NX42L1 | 610 | 17.5 | SQ36788 | HRV127640 | 1286 | Stripe 용접 | POSHP300Y-D | 주식회사 포스코 | 340 | 481 | 44 | 0 | 0 | 0 | 0 | 521.666 | 0 | 2023-09-26
SQ36791 | HRV127680 | POSCO | 0 | 20230926 | 0 | 0.282 | 0.1295 | 0.153 | 0.878 | 0.0103 | 0.0024 | 0.029 | 0 | 0.015 | 0.011 | 0.0002 | 0 | 0.017 | 0 | 0 | 0 | 0.003 | 0.0023 | 0.01 | 0 | 0 | 0.0013 | 0.001 | 0 | 0 | 0 | 0 | 343 | 482 | 45 | 17.2 | 1893 | 130 | PIXY2913W | 1026689 | PM109 | 중경2공장 24" 조관 | 5107 | 중경 2 생산창고 | SIXY291070 | NX42L1 | 610 | 17.5 | SQ36791 | HRV127680 | 4399 | Stripe 용접 | POSHP300Y-D | 주식회사 포스코 | 343 | 482 | 45 | 156.887 | 237.962 | 0 | 0 | 528.457 | 0 | 2023-12-01
SQ36791 | HRV127680 | POSCO | 0 | 20230926 | 0 | 0.282 | 0.1295 | 0.153 | 0.878 | 0.0103 | 0.0024 | 0.029 | 0 | 0.015 | 0.011 | 0.0002 | 0 | 0.017 | 0 | 0 | 0 | 0.003 | 0.0023 | 0.01 | 0 | 0 | 0.0013 | 0.001 | 0 | 0 | 0 | 0 | 343 | 482 | 45 | 17.2 | 1893 | 130 | PIXY2913T | 1026689 | PM109 | 중경2공장 24" 조관 | 5107 | 중경 2 생산창고 | SIXY291070 | NX42L1 | 610 | 17.5 | SQ36791 | HRV127680 | 4399 | Stripe 모재 T방향 | POSHP300Y-D | 주식회사 포스코 | 343 | 482 | 45 | 240.746 | 362.037 | 251.241 | 377.82 | 506.437 | 45.2 | 2023-12-01
SQ36784 | HRV127730 | POSCO | 0 | 20231014 | 0 | 0.283 | 0.1305 | 0.141 | 0.882 | 0.0113 | 0.0035 | 0.027 | 0 | 0.016 | 0.01 | 0.0001 | 0 | 0.009 | 0 | 0 | 0 | 0.002 | 0.0027 | 0.009 | 0 | 0 | 0.0013 | 0.001 | 0 | 0 | 0 | 0 | 343 | 488 | 44 | 17.2 | 1893 | 132 | PIXY2508T | 1026689 | PM109 | 중경2공장 24" 조관 | 5107 | 중경 2 생산창고 | SIXY251040 | NX42L1 | 610 | 17.5 | SQ36784 | HRV127730 | 4166 | Stripe 모재 T방향 | POSHP300Y-D | 주식회사 포스코 | 343 | 488 | 44 | 258.73 | 387.865 | 273.557 | 410.091 | 495.212 | 48.3999 | 2023-11-28
SQ36784 | HRV127730 | POSCO | 0 | 20231014 | 0 | 0.283 | 0.1305 | 0.141 | 0.882 | 0.0113 | 0.0035 | 0.027 | 0 | 0.016 | 0.01 | 0.0001 | 0 | 0.009 | 0 | 0 | 0 | 0.002 | 0.0027 | 0.009 | 0 | 0 | 0.0013 | 0.001 | 0 | 0 | 0 | 0 | 343 | 488 | 44 | 17.2 | 1893 | 132 | PIXY2508W | 1026689 | PM109 | 중경2공장 24" 조관 | 5107 | 중경 2 생산창고 | SIXY251040 | NX42L1 | 610 | 17.5 | SQ36784 | HRV127730 | 4166 | Stripe 용접 | POSHP300Y-D | 주식회사 포스코 | 343 | 488 | 44 | 329.062 | 493.13 | 0 | 0 | 526.676 | 0 | 2023-11-28
SQ36785 | HRV127750 | POSCO | 0 | 20231022 | 0 | 0.283 | 0.1316 | 0.142 | 0.867 | 0.012 | 0.0029 | 0.024 | 0 | 0.02 | 0.012 | 0.0002 | 0 | 0.016 | 0 | 0 | 0 | 0.004 | 0.0031 | 0.01 | 0 | 0 | 0.0013 | 0.002 | 0 | 0 | 0 | 0 | 343 | 489 | 46 | 17.2 | 1893 | 131 | PIXX2004T | 1023739 | PM109 | 중경2공장 24" 조관 | 5107 | 중경 2 생산창고 | SIXX202110 | NX42L1 | 610 | 17.5 | SQ36785 | HRV127750 | 1688 | Stripe 모재 T방향 | POSHP300Y-D | 주식회사 포스코 | 343 | 489 | 46 | 262.479 | 396.84 | 276.428 | 417.928 | 501.156 | 45.3125 | 2023-10-24
SQ36785 | HRV127750 | POSCO | 0 | 20231022 | 0 | 0.283 | 0.1316 | 0.142 | 0.867 | 0.012 | 0.0029 | 0.024 | 0 | 0.02 | 0.012 | 0.0002 | 0 | 0.016 | 0 | 0 | 0 | 0.004 | 0.0031 | 0.01 | 0 | 0 | 0.0013 | 0.002 | 0 | 0 | 0 | 0 | 343 | 489 | 46 | 17.2 | 1893 | 131 | PIXX2004W | 1023739 | PM109 | 중경2공장 24" 조관 | 5107 | 중경 2 생산창고 | SIXX202110 | NX42L1 | 610 | 17.5 | SQ36785 | HRV127750 | 1688 | Stripe 용접 | POSHP300Y-D | 주식회사 포스코 | 343 | 489 | 46 | 127.001 | 188.545 | 0 | 0 | 514.166 | 0 | 2023-10-24
SQ36779 | HRV127790 | POSCO | 0 | 20231014 | 0 | 0.28 | 0.1361 | 0.142 | 0.834 | 0.0121 | 0.0034 | 0.028 | 0 | 0.017 | 0.009 | 0.0003 | 0 | 0.009 | 0 | 0 | 0 | 0.001 | 0.0025 | 0.009 | 0 | 0 | 0.0011 | 0.002 | 0 | 0 | 0 | 0 | 348 | 491 | 43 | 17.2 | 1893 | 132 | PIXY2901T | 1026689 | PM109 | 중경2공장 24" 조관 | 5107 | 중경 2 생산창고 | SIXY282080 | NX42L1 | 610 | 17.5 | SQ36779 | HRV127790 | 4302 | Stripe 모재 T방향 | POSHP300Y-D | 주식회사 포스코 | 348 | 491 | 43 | 249.488 | 375.651 | 257.195 | 387.256 | 500.767 | 45.6 | 2023-11-30
SQ36779 | HRV127790 | POSCO | 0 | 20231014 | 0 | 0.28 | 0.1361 | 0.142 | 0.834 | 0.0121 | 0.0034 | 0.028 | 0 | 0.017 | 0.009 | 0.0003 | 0 | 0.009 | 0 | 0 | 0 | 0.001 | 0.0025 | 0.009 | 0 | 0 | 0.0011 | 0.002 | 0 | 0 | 0 | 0 | 348 | 491 | 43 | 17.2 | 1893 | 132 | PIXY2901W | 1026689 | PM109 | 중경2공장 24" 조관 | 5107 | 중경 2 생산창고 | SIXY282080 | NX42L1 | 610 | 17.5 | SQ36779 | HRV127790 | 4302 | Stripe 용접 | POSHP300Y-D | 주식회사 포스코 | 348 | 491 | 43 | 0 | 0 | 0 | 0 | 527.463 | 0 | 2023-11-30
SQ36781 | HRV127830 | POSCO | 0 | 20230926 | 0 | 0.281 | 0.1303 | 0.146 | 0.866 | 0.0135 | 0.0029 | 0.023 | 0 | 0.018 | 0.011 | 0.0002 | 0 | 0.012 | 0 | 0 | 0 | 0.003 | 0.0022 | 0.01 | 0 | 0 | 0.0014 | 0.002 | 0 | 0 | 0 | 0 | 354 | 486 | 43 | 17.2 | 1893 | 132 | PIXX2104T | 1023739 | PM109 | 중경2공장 24" 조관 | 5107 | 중경 2 생산창고 | SIXX211030 | NX42L1 | 610 | 17.5 | SQ36781 | HRV127830 | 1801 | Stripe 모재 T방향 | POSHP300Y-D | 주식회사 포스코 | 354 | 486 | 46 | 255.52 | 385.578 | 270.617 | 408.359 | 498.775 | 43.75 | 2023-10-24
SQ36781 | HRV127830 | POSCO | 0 | 20230926 | 0 | 0.281 | 0.1303 | 0.146 | 0.866 | 0.0135 | 0.0029 | 0.023 | 0 | 0.018 | 0.011 | 0.0002 | 0 | 0.012 | 0 | 0 | 0 | 0.003 | 0.0022 | 0.01 | 0 | 0 | 0.0014 | 0.002 | 0 | 0 | 0 | 0 | 354 | 486 | 43 | 17.2 | 1893 | 132 | PIXX2104W | 1023739 | PM109 | 중경2공장 24" 조관 | 5107 | 중경 2 생산창고 | SIXX211030 | NX42L1 | 610 | 17.5 | SQ36781 | HRV127830 | 1801 | Stripe 용접 | POSHP300Y-D | 주식회사 포스코 | 354 | 486 | 46 | 343.587 | 506.85 | 0 | 0 | 521.656 | 0 | 2023-10-24
SQ36779 | HRV127850 | POSCO | 0 | 20230926 | 0 | 0.28 | 0.1361 | 0.142 | 0.834 | 0.0121 | 0.0034 | 0.028 | 0 | 0.017 | 0.009 | 0.0003 | 0 | 0.009 | 0 | 0 | 0 | 0.001 | 0.0025 | 0.009 | 0 | 0 | 0.0011 | 0.002 | 0 | 0 | 0 | 0 | 348 | 491 | 43 | 17.2 | 1893 | 132 | PIXX2106W | 1023739 | PM109 | 중경2공장 24" 조관 | 5107 | 중경 2 생산창고 | SIXX211040 | NX42L1 | 610 | 17.5 | SQ36779 | HRV127850 | 1851 | Stripe 용접 | POSHP300Y-D | 주식회사 포스코 | 354 | 500 | 45 | 135.199 | 199.892 | 0 | 0 | 521.072 | 0 | 2023-10-24
SQ36779 | HRV127850 | POSCO | 0 | 20230926 | 0 | 0.28 | 0.1361 | 0.142 | 0.834 | 0.0121 | 0.0034 | 0.028 | 0 | 0.017 | 0.009 | 0.0003 | 0 | 0.009 | 0 | 0 | 0 | 0.001 | 0.0025 | 0.009 | 0 | 0 | 0.0011 | 0.002 | 0 | 0 | 0 | 0 | 348 | 491 | 43 | 17.2 | 1893 | 132 | PIXX2106T | 1023739 | PM109 | 중경2공장 24" 조관 | 5107 | 중경 2 생산창고 | SIXX211040 | NX42L1 | 610 | 17.5 | SQ36779 | HRV127850 | 1851 | Stripe 모재 T방향 | POSHP300Y-D | 주식회사 포스코 | 354 | 500 | 45 | 259.574 | 391.04 | 271.97 | 409.713 | 494.887 | 43.5546 | 2023-10-24
SQ36784 | HRV127860 | POSCO | 0 | 20231014 | 0 | 0.283 | 0.1305 | 0.141 | 0.882 | 0.0113 | 0.0035 | 0.027 | 0 | 0.016 | 0.01 | 0.0001 | 0 | 0.009 | 0 | 0 | 0 | 0.002 | 0.0027 | 0.009 | 0 | 0 | 0.0013 | 0.001 | 0 | 0 | 0 | 0 | 343 | 488 | 44 | 17.2 | 1893 | 131 | PIXX2313T | 1023739 | PM109 | 중경2공장 24" 조관 | 5107 | 중경 2 생산창고 | SIXX232050 | NX42L1 | 610 | 17.5 | SQ36784 | HRV127860 | 2209 | Stripe 모재 T방향 | POSHP300Y-D | 주식회사 포스코 | 343 | 488 | 44 | 249.256 | 376.014 | 267.12 | 402.962 | 500.73 | 44.5312 | 2023-10-25
SQ36784 | HRV127860 | POSCO | 0 | 20231014 | 0 | 0.283 | 0.1305 | 0.141 | 0.882 | 0.0113 | 0.0035 | 0.027 | 0 | 0.016 | 0.01 | 0.0001 | 0 | 0.009 | 0 | 0 | 0 | 0.002 | 0.0027 | 0.009 | 0 | 0 | 0.0013 | 0.001 | 0 | 0 | 0 | 0 | 343 | 488 | 44 | 17.2 | 1893 | 131 | PIXX2313W | 1023739 | PM109 | 중경2공장 24" 조관 | 5107 | 중경 2 생산창고 | SIXX232050 | NX42L1 | 610 | 17.5 | SQ36784 | HRV127860 | 2209 | Stripe 용접 | POSHP300Y-D | 주식회사 포스코 | 343 | 488 | 44 | 301.083 | 449.571 | 0 | 0 | 523.525 | 0 | 2023-10-25
SQ36798 | HRV127910 | POSCO | 0 | 20231014 | 0 | 0.283 | 0.1324 | 0.146 | 0.865 | 0.0171 | 0.0026 | 0.019 | 0 | 0.016 | 0.013 | 0.0002 | 0 | 0.017 | 0 | 0 | 0 | 0.003 | 0.0025 | 0.01 | 0 | 0 | 0.0013 | 0.003 | 0 | 0 | 0 | 0 | 359 | 500 | 44 | 17.2 | 1893 | 132 | PIXX2102T | 1023739 | PM109 | 중경2공장 24" 조관 | 5107 | 중경 2 생산창고 | SIXX211020 | NX42L1 | 610 | 17.5 | SQ36798 | HRV127910 | 1741 | Stripe 모재 T방향 | POSHP300Y-D | 주식회사 포스코 | 359 | 500 | 45 | 267.657 | 403.611 | 282.952 | 426.675 | 506.817 | 45.1171 | 2023-10-24
SQ36798 | HRV127910 | POSCO | 0 | 20231014 | 0 | 0.283 | 0.1324 | 0.146 | 0.865 | 0.0171 | 0.0026 | 0.019 | 0 | 0.016 | 0.013 | 0.0002 | 0 | 0.017 | 0 | 0 | 0 | 0.003 | 0.0025 | 0.01 | 0 | 0 | 0.0013 | 0.003 | 0 | 0 | 0 | 0 | 359 | 500 | 44 | 17.2 | 1893 | 132 | PIXX2102W | 1023739 | PM109 | 중경2공장 24" 조관 | 5107 | 중경 2 생산창고 | SIXX211020 | NX42L1 | 610 | 17.5 | SQ36798 | HRV127910 | 1741 | Stripe 용접 | POSHP300Y-D | 주식회사 포스코 | 359 | 500 | 45 | 354.077 | 528.108 | 0 | 0 | 532.015 | 0 | 2023-10-24
SQ36899 | HRV130750 | POSCO | 0 | 20231014 | 0 | 0.281 | 0.127 | 0.145 | 0.881 | 0.0139 | 0.0026 | 0.028 | 0 | 0.019 | 0.014 | 0.0002 | 0 | 0.019 | 0 | 0 | 0 | 0.003 | 0.003 | 0.01 | 0 | 0 | 0.0014 | 0.002 | 0 | 0 | 0 | 0 | 360 | 503 | 44 | 17.2 | 1893 | 133 | PIXX2401T | 1023739 | PM109 | 중경2공장 24" 조관 | 5107 | 중경 2 생산창고 | SIXX241010 | NX42L1 | 610 | 17.5 | SQ36899 | HRV130750 | 2288 | Stripe 모재 T방향 | POSHP300Y-D | 주식회사 포스코 | 360 | 503 | 45 | 230.92 | 347.09 | 261.843 | 393.57 | 512.39 | 46.2 | 2023-10-26
SQ36899 | HRV130750 | POSCO | 0 | 20231014 | 0 | 0.281 | 0.127 | 0.145 | 0.881 | 0.0139 | 0.0026 | 0.028 | 0 | 0.019 | 0.014 | 0.0002 | 0 | 0.019 | 0 | 0 | 0 | 0.003 | 0.003 | 0.01 | 0 | 0 | 0.0014 | 0.002 | 0 | 0 | 0 | 0 | 360 | 503 | 44 | 17.2 | 1893 | 133 | PIXX2401W | 1023739 | PM109 | 중경2공장 24" 조관 | 5107 | 중경 2 생산창고 | SIXX241010 | NX42L1 | 610 | 17.5 | SQ36899 | HRV130750 | 2288 | Stripe 용접 | POSHP300Y-D | 주식회사 포스코 | 360 | 503 | 45 | 0 | 0 | 0 | 0 | 532.414 | 0 | 2023-10-26
SQ36902 | HRV130820 | POSCO | 0 | 20230926 | 0 | 0.276 | 0.1255 | 0.15 | 0.872 | 0.012 | 0.0028 | 0.027 | 0 | 0.014 | 0.011 | 0.0002 | 0 | 0.011 | 0 | 0 | 0 | 0.002 | 0.0023 | 0.01 | 0 | 0 | 0.0016 | 0.002 | 0 | 0 | 0 | 0 | 355 | 499 | 44 | 17.2 | 1893 | 132 | PIXX2507T | 1023739 | PM109 | 중경2공장 24" 조관 | 5107 | 중경 2 생산창고 | SIXX251060 | NX42L1 | 610 | 17.5 | SQ36902 | HRV130820 | 2685 | Stripe 모재 T방향 | POSHP300Y-D | 주식회사 포스코 | 355 | 499 | 44 | 251.929 | 380.891 | 265.733 | 401.762 | 502.941 | 44.3999 | 2023-10-27
SQ36902 | HRV130820 | POSCO | 0 | 20230926 | 0 | 0.276 | 0.1255 | 0.15 | 0.872 | 0.012 | 0.0028 | 0.027 | 0 | 0.014 | 0.011 | 0.0002 | 0 | 0.011 | 0 | 0 | 0 | 0.002 | 0.0023 | 0.01 | 0 | 0 | 0.0016 | 0.002 | 0 | 0 | 0 | 0 | 355 | 499 | 44 | 17.2 | 1893 | 132 | PIXX2507W | 1023739 | PM109 | 중경2공장 24" 조관 | 5107 | 중경 2 생산창고 | SIXX251060 | NX42L1 | 610 | 17.5 | SQ36902 | HRV130820 | 2685 | Stripe 용접 | POSHP300Y-D | 주식회사 포스코 | 355 | 499 | 44 | 0 | 0 | 0 | 0 | 522.642 | 0 | 2023-10-27
SQ36915 | HRV130850 | POSCO | 0 | 20230926 | 0 | 0.279 | 0.1305 | 0.136 | 0.864 | 0.0098 | 0.0024 | 0.029 | 0 | 0.013 | 0.012 | 0.0002 | 0 | 0.01 | 0 | 0 | 0 | 0.003 | 0.002 | 0.009 | 0 | 0 | 0.001 | 0.001 | 0 | 0 | 0 | 0 | 343 | 487 | 46 | 17.2 | 1893 | 132 | PIXY2426T | 1026689 | PM109 | 중경2공장 24" 조관 | 5107 | 중경 2 생산창고 | SIXY242080 | NX42L1 | 610 | 17.5 | SQ36915 | HRV130850 | 4089 | Stripe 모재 T방향 | POSHP300Y-D | 주식회사 포스코 | 353 | 490 | 46 | 256.676 | 385.854 | 266.343 | 400.387 | 495.755 | 46.6 | 2023-11-28
SQ36915 | HRV130850 | POSCO | 0 | 20230926 | 0 | 0.279 | 0.1305 | 0.136 | 0.864 | 0.0098 | 0.0024 | 0.029 | 0 | 0.013 | 0.012 | 0.0002 | 0 | 0.01 | 0 | 0 | 0 | 0.003 | 0.002 | 0.009 | 0 | 0 | 0.001 | 0.001 | 0 | 0 | 0 | 0 | 343 | 487 | 46 | 17.2 | 1893 | 132 | PIXY2426W | 1026689 | PM109 | 중경2공장 24" 조관 | 5107 | 중경 2 생산창고 | SIXY242080 | NX42L1 | 610 | 17.5 | SQ36915 | HRV130850 | 4089 | Stripe 용접 | POSHP300Y-D | 주식회사 포스코 | 353 | 490 | 46 | 0 | 0 | 0 | 0 | 528.922 | 0 | 2023-11-28
SQ36910 | HRV130880 | POSCO | 0 | 20231014 | 0 | 0.274 | 0.1237 | 0.151 | 0.874 | 0.0117 | 0.0022 | 0.025 | 0 | 0.013 | 0.01 | 0.0001 | 0 | 0.011 | 0 | 0 | 0 | 0.003 | 0.0026 | 0.01 | 0 | 0 | 0.0013 | 0.001 | 0 | 0 | 0 | 0 | 332 | 473 | 46 | 17.2 | 1893 | 131 | PIXX2001T | 1023739 | PM109 | 중경2공장 24" 조관 | 5107 | 중경 2 생산창고 | SIXX202080 | NX42L1 | 610 | 17.5 | SQ36910 | HRV130880 | 1633 | Stripe 모재 T방향 | POSHP300Y-D | 주식회사 포스코 | 344 | 485 | 46 | 261.427 | 393.421 | 274.148 | 412.565 | 500.05 | 43.9453 | 2023-10-24
SQ36910 | HRV130880 | POSCO | 0 | 20231014 | 0 | 0.274 | 0.1237 | 0.151 | 0.874 | 0.0117 | 0.0022 | 0.025 | 0 | 0.013 | 0.01 | 0.0001 | 0 | 0.011 | 0 | 0 | 0 | 0.003 | 0.0026 | 0.01 | 0 | 0 | 0.0013 | 0.001 | 0 | 0 | 0 | 0 | 332 | 473 | 46 | 17.2 | 1893 | 131 | PIXX2001W | 1023739 | PM109 | 중경2공장 24" 조관 | 5107 | 중경 2 생산창고 | SIXX202080 | NX42L1 | 610 | 17.5 | SQ36910 | HRV130880 | 1633 | Stripe 용접 | POSHP300Y-D | 주식회사 포스코 | 344 | 485 | 46 | 120.777 | 180.528 | 0 | 0 | 514.545 | 0 | 2023-10-24
SQ36908 | HRV130890 | POSCO | 0 | 20231014 | 0 | 0.28 | 0.1279 | 0.151 | 0.879 | 0.0119 | 0.002 | 0.025 | 0 | 0.014 | 0.011 | 0.0001 | 0 | 0.01 | 0 | 0 | 0 | 0.003 | 0.0032 | 0.01 | 0 | 0 | 0.0014 | 0.002 | 0 | 0 | 0 | 0 | 337 | 475 | 45 | 17.2 | 1893 | 131 | PIXX2602T | 1023739 | PM109 | 중경2공장 24" 조관 | 5107 | 중경 2 생산창고 | SIXX261040 | NX42L1 | 610 | 17.5 | SQ36908 | HRV130890 | 3089 | Stripe 모재 T방향 | POSHP300Y-D | 주식회사 포스코 | 342 | 476 | 45 | 245.116 | 370.477 | 255.632 | 386.371 | 504.345 | 44.2 | 2023-10-30
SQ36908 | HRV130890 | POSCO | 0 | 20231014 | 0 | 0.28 | 0.1279 | 0.151 | 0.879 | 0.0119 | 0.002 | 0.025 | 0 | 0.014 | 0.011 | 0.0001 | 0 | 0.01 | 0 | 0 | 0 | 0.003 | 0.0032 | 0.01 | 0 | 0 | 0.0014 | 0.002 | 0 | 0 | 0 | 0 | 337 | 475 | 45 | 17.2 | 1893 | 131 | PIXX2602W | 1023739 | PM109 | 중경2공장 24" 조관 | 5107 | 중경 2 생산창고 | SIXX261040 | NX42L1 | 610 | 17.5 | SQ36908 | HRV130890 | 3089 | Stripe 용접 | POSHP300Y-D | 주식회사 포스코 | 342 | 476 | 45 | 328.832 | 486.29 | 0 | 0 | 524.614 | 0 | 2023-10-30
SQ36908 | HRV130900 | POSCO | 0 | 20230926 | 0 | 0.28 | 0.1279 | 0.151 | 0.879 | 0.0119 | 0.002 | 0.025 | 0 | 0.014 | 0.011 | 0.0001 | 0 | 0.01 | 0 | 0 | 0 | 0.003 | 0.0032 | 0.01 | 0 | 0 | 0.0014 | 0.002 | 0 | 0 | 0 | 0 | 337 | 475 | 45 | 17.2 | 1893 | 132 | PIXY2420T | 1026689 | PM109 | 중경2공장 24" 조관 | 5107 | 중경 2 생산창고 | SIXY242050 | NX42L1 | 610 | 17.5 | SQ36908 | HRV130900 | 3992 | Stripe 모재 T방향 | POSHP300Y-D | 주식회사 포스코 | 342 | 476 | 45 | 253.614 | 382.453 | 264.323 | 398.603 | 496.092 | 46.6 | 2023-11-28
SQ36908 | HRV130900 | POSCO | 0 | 20230926 | 0 | 0.28 | 0.1279 | 0.151 | 0.879 | 0.0119 | 0.002 | 0.025 | 0 | 0.014 | 0.011 | 0.0001 | 0 | 0.01 | 0 | 0 | 0 | 0.003 | 0.0032 | 0.01 | 0 | 0 | 0.0014 | 0.002 | 0 | 0 | 0 | 0 | 337 | 475 | 45 | 17.2 | 1893 | 132 | PIXY2420W | 1026689 | PM109 | 중경2공장 24" 조관 | 5107 | 중경 2 생산창고 | SIXY242050 | NX42L1 | 610 | 17.5 | SQ36908 | HRV130900 | 3992 | Stripe 용접 | POSHP300Y-D | 주식회사 포스코 | 342 | 476 | 45 | 0 | 0 | 0 | 0 | 528.439 | 0 | 2023-11-28
SQ36915 | HRV133450 | POSCO | 0 | 20230926 | 0 | 0.279 | 0.1305 | 0.136 | 0.864 | 0.0098 | 0.0024 | 0.029 | 0 | 0.013 | 0.012 | 0.0002 | 0 | 0.01 | 0 | 0 | 0 | 0.003 | 0.002 | 0.009 | 0 | 0 | 0.001 | 0.001 | 0 | 0 | 0 | 0 | 353 | 490 | 44 | 17.2 | 1893 | 128 | PIXX2513W | 1023739 | PM109 | 중경2공장 24" 조관 | 5107 | 중경 2 생산창고 | SIXX252030 | NX42L1 | 610 | 17.5 | SQ36915 | HRV133450 | 2800 | Stripe 용접 | POSHP300Y-D | 주식회사 포스코 | 353 | 490 | 44 | 181.295 | 265.394 | 0 | 0 | 517.239 | 0 | 2023-10-27
SQ36915 | HRV133450 | POSCO | 0 | 20230926 | 0 | 0.279 | 0.1305 | 0.136 | 0.864 | 0.0098 | 0.0024 | 0.029 | 0 | 0.013 | 0.012 | 0.0002 | 0 | 0.01 | 0 | 0 | 0 | 0.003 | 0.002 | 0.009 | 0 | 0 | 0.001 | 0.001 | 0 | 0 | 0 | 0 | 353 | 490 | 44 | 17.2 | 1893 | 128 | PIXX2513T | 1023739 | PM109 | 중경2공장 24" 조관 | 5107 | 중경 2 생산창고 | SIXX252030 | NX42L1 | 610 | 17.5 | SQ36915 | HRV133450 | 2800 | Stripe 모재 T방향 | POSHP300Y-D | 주식회사 포스코 | 353 | 490 | 44 | 261.454 | 393.602 | 273.261 | 411.376 | 519.23 | 45.2 | 2023-10-27
SQ36908 | HRV133490 | POSCO | 0 | 20230919 | 0 | 0.28 | 0.1279 | 0.151 | 0.879 | 0.0119 | 0.002 | 0.025 | 0 | 0.014 | 0.011 | 0.0001 | 0 | 0.01 | 0 | 0 | 0 | 0.003 | 0.0032 | 0.01 | 0 | 0 | 0.0014 | 0.002 | 0 | 0 | 0 | 0 | 342 | 476 | 45 | 17.2 | 1893 | 131 | PIX92238W | 1020642 | PM109 | 중경2공장 24" 조관 | 5107 | 중경 2 생산창고 | SIX9222080 | NX42L1 | 610 | 17.5 | SQ36908 | HRV133490 | 1319 | Stripe 용접 | POSHP300Y-D | 주식회사 포스코 | 342 | 476 | 45 | 0 | 0 | 0 | 0 | 524.045 | 0 | 2023-09-26
SQ36908 | HRV133490 | POSCO | 0 | 20230919 | 0 | 0.28 | 0.1279 | 0.151 | 0.879 | 0.0119 | 0.002 | 0.025 | 0 | 0.014 | 0.011 | 0.0001 | 0 | 0.01 | 0 | 0 | 0 | 0.003 | 0.0032 | 0.01 | 0 | 0 | 0.0014 | 0.002 | 0 | 0 | 0 | 0 | 342 | 476 | 45 | 17.2 | 1893 | 131 | PIX92238T | 1020642 | PM109 | 중경2공장 24" 조관 | 5107 | 중경 2 생산창고 | SIX9222080 | NX42L1 | 610 | 17.5 | SQ36908 | HRV133490 | 1319 | Stripe 모재 T방향 | POSHP300Y-D | 주식회사 포스코 | 342 | 476 | 45 | 257.208 | 387.732 | 268.868 | 405.311 | 510.178 | 45.5078 | 2023-09-26
SQ36905 | HRV133510 | POSCO | 0 | 20230919 | 0 | 0.277 | 0.1249 | 0.153 | 0.883 | 0.0124 | 0.0026 | 0.028 | 0 | 0.014 | 0.012 | 0.0002 | 0 | 0.01 | 0 | 0 | 0 | 0.003 | 0.0027 | 0.01 | 0 | 0 | 0.0015 | 0.002 | 0 | 0 | 0 | 0 | 346 | 478 | 45 | 17.2 | 1893 | 131 | PIX92216T | 1020642 | PM109 | 중경2공장 24" 조관 | 5107 | 중경 2 생산창고 | SIX9221110 | NX42L1 | 610 | 17.5 | SQ36905 | HRV133510 | 1213 | Stripe 모재 T방향 | POSHP300Y-D | 주식회사 포스코 | 346 | 478 | 45 | 269.132 | 404.965 | 280.886 | 422.65 | 503.183 | 44.7265 | 2023-09-26
SQ36905 | HRV133510 | POSCO | 0 | 20230919 | 0 | 0.277 | 0.1249 | 0.153 | 0.883 | 0.0124 | 0.0026 | 0.028 | 0 | 0.014 | 0.012 | 0.0002 | 0 | 0.01 | 0 | 0 | 0 | 0.003 | 0.0027 | 0.01 | 0 | 0 | 0.0015 | 0.002 | 0 | 0 | 0 | 0 | 346 | 478 | 45 | 17.2 | 1893 | 131 | PIX92216W | 1020642 | PM109 | 중경2공장 24" 조관 | 5107 | 중경 2 생산창고 | SIX9221110 | NX42L1 | 610 | 17.5 | SQ36905 | HRV133510 | 1213 | Stripe 용접 | POSHP300Y-D | 주식회사 포스코 | 346 | 478 | 45 | 342.868 | 510.772 | 0 | 0 | 530.555 | 0 | 2023-09-26
SQ36905 | HRV133520 | POSCO | 0 | 20231014 | 0 | 0.277 | 0.1249 | 0.153 | 0.883 | 0.0124 | 0.0026 | 0.028 | 0 | 0.014 | 0.012 | 0.0002 | 0 | 0.01 | 0 | 0 | 0 | 0.003 | 0.0027 | 0.01 | 0 | 0 | 0.0015 | 0.002 | 0 | 0 | 0 | 0 | 341 | 481 | 45 | 17.2 | 1893 | 132 | PIXX2404W | 1023739 | PM109 | 중경2공장 24" 조관 | 5107 | 중경 2 생산창고 | SIXX241030 | NX42L1 | 610 | 17.5 | SQ36905 | HRV133520 | 2316 | Stripe 용접 | POSHP300Y-D | 주식회사 포스코 | 341 | 481 | 45 | 0 | 0 | 0 | 0 | 528.605 | 0 | 2023-10-26
SQ36905 | HRV133520 | POSCO | 0 | 20231014 | 0 | 0.277 | 0.1249 | 0.153 | 0.883 | 0.0124 | 0.0026 | 0.028 | 0 | 0.014 | 0.012 | 0.0002 | 0 | 0.01 | 0 | 0 | 0 | 0.003 | 0.0027 | 0.01 | 0 | 0 | 0.0015 | 0.002 | 0 | 0 | 0 | 0 | 341 | 481 | 45 | 17.2 | 1893 | 132 | PIXX2404T | 1023739 | PM109 | 중경2공장 24" 조관 | 5107 | 중경 2 생산창고 | SIXX241030 | NX42L1 | 610 | 17.5 | SQ36905 | HRV133520 | 2316 | Stripe 모재 T방향 | POSHP300Y-D | 주식회사 포스코 | 341 | 481 | 45 | 271.282 | 409.316 | 264.729 | 399.429 | 501.091 | 46.2 | 2023-10-26
SQ36902 | HRV133570 | POSCO | 0 | 20231014 | 0 | 0.276 | 0.1255 | 0.15 | 0.872 | 0.012 | 0.0028 | 0.027 | 0 | 0.014 | 0.011 | 0.0002 | 0 | 0.011 | 0 | 0 | 0 | 0.002 | 0.0023 | 0.01 | 0 | 0 | 0.0016 | 0.002 | 0 | 0 | 0 | 0 | 347 | 498 | 44 | 17.2 | 1893 | 130 | PIXY2805W | 1026689 | PM109 | 중경2공장 24" 조관 | 5107 | 중경 2 생산창고 | SIXY282030 | NX42L1 | 610 | 17.5 | SQ36902 | HRV133570 | 4237 | Stripe 용접 | POSHP300Y-D | 주식회사 포스코 | 347 | 498 | 44 | 323.531 | 486.093 | 0 | 0 | 520.707 | 0 | 2023-11-30
SQ36902 | HRV133570 | POSCO | 0 | 20231014 | 0 | 0.276 | 0.1255 | 0.15 | 0.872 | 0.012 | 0.0028 | 0.027 | 0 | 0.014 | 0.011 | 0.0002 | 0 | 0.011 | 0 | 0 | 0 | 0.002 | 0.0023 | 0.01 | 0 | 0 | 0.0016 | 0.002 | 0 | 0 | 0 | 0 | 347 | 498 | 44 | 17.2 | 1893 | 130 | PIXY2805T | 1026689 | PM109 | 중경2공장 24" 조관 | 5107 | 중경 2 생산창고 | SIXY282030 | NX42L1 | 610 | 17.5 | SQ36902 | HRV133570 | 4237 | Stripe 모재 T방향 | POSHP300Y-D | 주식회사 포스코 | 347 | 498 | 44 | 254.036 | 382.863 | 280.772 | 423.157 | 516.415 | 43.8 | 2023-11-30
SQ36899 | HRV133600 | POSCO | 0 | 20231014 | 0 | 0.281 | 0.127 | 0.145 | 0.881 | 0.0139 | 0.0026 | 0.028 | 0 | 0.019 | 0.014 | 0.0002 | 0 | 0.019 | 0 | 0 | 0 | 0.003 | 0.003 | 0.01 | 0 | 0 | 0.0014 | 0.002 | 0 | 0 | 0 | 0 | 352 | 498 | 45 | 17.2 | 1893 | 131 | PIXY2410W | 1026689 | PM109 | 중경2공장 24" 조관 | 5107 | 중경 2 생산창고 | SIXY241060 | NX42L1 | 610 | 17.5 | SQ36899 | HRV133600 | 3843 | Stripe 용접 | POSHP300Y-D | 주식회사 포스코 | 360 | 503 | 45 | 339.678 | 513.597 | 0 | 0 | 525.947 | 0 | 2023-11-28
SQ36899 | HRV133600 | POSCO | 0 | 20231014 | 0 | 0.281 | 0.127 | 0.145 | 0.881 | 0.0139 | 0.0026 | 0.028 | 0 | 0.019 | 0.014 | 0.0002 | 0 | 0.019 | 0 | 0 | 0 | 0.003 | 0.003 | 0.01 | 0 | 0 | 0.0014 | 0.002 | 0 | 0 | 0 | 0 | 352 | 498 | 45 | 17.2 | 1893 | 131 | PIXY2410T | 1026689 | PM109 | 중경2공장 24" 조관 | 5107 | 중경 2 생산창고 | SIXY241060 | NX42L1 | 610 | 17.5 | SQ36899 | HRV133600 | 3843 | Stripe 모재 T방향 | POSHP300Y-D | 주식회사 포스코 | 360 | 503 | 45 | 277.168 | 419.504 | 217.448 | 329.116 | 510.558 | 46 | 2023-11-28
SQ36902 | HRV133630 | POSCO | 0 | 20230919 | 0 | 0.276 | 0.1255 | 0.15 | 0.872 | 0.012 | 0.0028 | 0.027 | 0 | 0.014 | 0.011 | 0.0002 | 0 | 0.011 | 0 | 0 | 0 | 0.002 | 0.0023 | 0.01 | 0 | 0 | 0.0016 | 0.002 | 0 | 0 | 0 | 0 | 355 | 499 | 44 | 17.2 | 1893 | 128 | PIX92204T | 1020642 | PM109 | 중경2공장 24" 조관 | 5107 | 중경 2 생산창고 | SIX9221020 | NX42L1 | 610 | 17.5 | SQ36902 | HRV133630 | 1139 | Stripe 모재 T방향 | POSHP300Y-D | 주식회사 포스코 | 355 | 499 | 44 | 252.993 | 382.716 | 261.31 | 395.299 | 505.229 | 42.7734 | 2023-09-25
SQ36902 | HRV133630 | POSCO | 0 | 20230919 | 0 | 0.276 | 0.1255 | 0.15 | 0.872 | 0.012 | 0.0028 | 0.027 | 0 | 0.014 | 0.011 | 0.0002 | 0 | 0.011 | 0 | 0 | 0 | 0.002 | 0.0023 | 0.01 | 0 | 0 | 0.0016 | 0.002 | 0 | 0 | 0 | 0 | 355 | 499 | 44 | 17.2 | 1893 | 128 | PIX92204W | 1020642 | PM109 | 중경2공장 24" 조관 | 5107 | 중경 2 생산창고 | SIX9221020 | NX42L1 | 610 | 17.5 | SQ36902 | HRV133630 | 1139 | Stripe 용접 | POSHP300Y-D | 주식회사 포스코 | 355 | 499 | 44 | 322.485 | 475.819 | 0 | 0 | 514.383 | 0 | 2023-09-25
SQ36915 | HRV133760 | POSCO | 0 | 20230919 | 0 | 0.279 | 0.1305 | 0.136 | 0.864 | 0.0098 | 0.0024 | 0.029 | 0 | 0.013 | 0.012 | 0.0002 | 0 | 0.01 | 0 | 0 | 0 | 0.003 | 0.002 | 0.009 | 0 | 0 | 0.001 | 0.001 | 0 | 0 | 0 | 0 | 343 | 487 | 46 | 17.2 | 1893 | 128 | PIX92009W | 1020642 | PM109 | 중경2공장 24" 조관 | 5107 | 중경 2 생산창고 | SIX9201070 | NX42L1 | 610 | 17.5 | SQ36915 | HRV133760 | 551 | Stripe 용접 | POSHP300Y-D | 주식회사 포스코 | 343 | 487 | 46 | 0 | 0 | 0 | 0 | 527.286 | 0 | 2023-09-22
SQ36915 | HRV133760 | POSCO | 0 | 20230919 | 0 | 0.279 | 0.1305 | 0.136 | 0.864 | 0.0098 | 0.0024 | 0.029 | 0 | 0.013 | 0.012 | 0.0002 | 0 | 0.01 | 0 | 0 | 0 | 0.003 | 0.002 | 0.009 | 0 | 0 | 0.001 | 0.001 | 0 | 0 | 0 | 0 | 343 | 487 | 46 | 17.2 | 1893 | 128 | PIX92009T | 1020642 | PM109 | 중경2공장 24" 조관 | 5107 | 중경 2 생산창고 | SIX9201070 | NX42L1 | 610 | 17.5 | SQ36915 | HRV133760 | 551 | Stripe 모재 T방향 | POSHP300Y-D | 주식회사 포스코 | 343 | 487 | 46 | 246.684 | 371.262 | 270.05 | 406.429 | 497.833 | 43.5546 | 2023-09-22
SQ36912 | HRV133790 | POSCO | 0 | 20231014 | 0 | 0.276 | 0.1267 | 0.146 | 0.871 | 0.0106 | 0.0022 | 0.026 | 0 | 0.012 | 0.011 | 0.0001 | 0 | 0.01 | 0 | 0 | 0 | 0.003 | 0.0027 | 0.009 | 0 | 0 | 0.0012 | 0.001 | 0 | 0 | 0 | 0 | 351 | 486 | 45 | 17.2 | 1893 | 128 | PIXX2406T | 1023739 | PM109 | 중경2공장 24" 조관 | 5107 | 중경 2 생산창고 | SIXX241050 | NX42L1 | 610 | 17.5 | SQ36912 | HRV133790 | 2365 | Stripe 모재 T방향 | POSHP300Y-D | 주식회사 포스코 | 351 | 487 | 47 | 258.962 | 390.224 | 274.928 | 414.283 | 503.165 | 46.6 | 2023-10-26
SQ36912 | HRV133790 | POSCO | 0 | 20231014 | 0 | 0.276 | 0.1267 | 0.146 | 0.871 | 0.0106 | 0.0022 | 0.026 | 0 | 0.012 | 0.011 | 0.0001 | 0 | 0.01 | 0 | 0 | 0 | 0.003 | 0.0027 | 0.009 | 0 | 0 | 0.0012 | 0.001 | 0 | 0 | 0 | 0 | 351 | 486 | 45 | 17.2 | 1893 | 128 | PIXX2406W | 1023739 | PM109 | 중경2공장 24" 조관 | 5107 | 중경 2 생산창고 | SIXX241050 | NX42L1 | 610 | 17.5 | SQ36912 | HRV133790 | 2365 | Stripe 용접 | POSHP300Y-D | 주식회사 포스코 | 351 | 487 | 47 | 80.2917 | 119.162 | 0 | 0 | 516.984 | 0 | 2023-10-26
SQ36910 | HRV133870 | POSCO | 0 | 20230919 | 0 | 0.274 | 0.1237 | 0.151 | 0.874 | 0.0117 | 0.0022 | 0.025 | 0 | 0.013 | 0.01 | 0.0001 | 0 | 0.011 | 0 | 0 | 0 | 0.003 | 0.0026 | 0.01 | 0 | 0 | 0.0013 | 0.001 | 0 | 0 | 0 | 0 | 344 | 485 | 46 | 17.2 | 1893 | 128 | PIX92208T | 1020642 | PM109 | 중경2공장 24" 조관 | 5107 | 중경 2 생산창고 | SIX9221050 | NX42L1 | 610 | 17.5 | SQ36910 | HRV133870 | 1166 | Stripe 모재 T방향 | POSHP300Y-D | 주식회사 포스코 | 344 | 485 | 46 | 266.075 | 400.022 | 276.132 | 415.142 | 502.143 | 45.8984 | 2023-09-26
SQ36910 | HRV133870 | POSCO | 0 | 20230919 | 0 | 0.274 | 0.1237 | 0.151 | 0.874 | 0.0117 | 0.0022 | 0.025 | 0 | 0.013 | 0.01 | 0.0001 | 0 | 0.011 | 0 | 0 | 0 | 0.003 | 0.0026 | 0.01 | 0 | 0 | 0.0013 | 0.001 | 0 | 0 | 0 | 0 | 344 | 485 | 46 | 17.2 | 1893 | 128 | PIX92208W | 1020642 | PM109 | 중경2공장 24" 조관 | 5107 | 중경 2 생산창고 | SIX9221050 | NX42L1 | 610 | 17.5 | SQ36910 | HRV133870 | 1166 | Stripe 용접 | POSHP300Y-D | 주식회사 포스코 | 344 | 485 | 46 | 331.38 | 492.244 | 0 | 0 | 524.031 | 0 | 2023-09-26
SQ36978 | HRV138140 | POSCO | 0 | 20230912 | 0 | 0 | 0.1492 | 0.008 | 0.822 | 0.0123 | 0.0036 | 0.02 | 0 | 0.018 | 0.012 | 0.0001 | 0 | 0.014 | 0 | 0 | 0 | 0.003 | 0.0029 | 0.021 | 0 | 0 | 0.0011 | 0.001 | 0 | 0 | 0 | 0 | 420 | 545 | 32 | 9.15 | 1009 | 339 | PHX92307T | 1021013 | PM108 | 중경1공장 20" 조관 | 5103 | 중경 1 생산창고 | SHX9232050 | N5LBTC350 | 323.9 | 9.5 | SQ36978 | HRV138140 | 395 | Stripe 모재 T방향 | STK490 | 주식회사 포스코 | 420 | 545 | 32 | 154.589 | 437.526 | 160.677 | 454.755 | 544.862 | 32.4218 | 2023-10-05
SQ36978 | HRV138140 | POSCO | 0 | 20230912 | 0 | 0 | 0.1492 | 0.008 | 0.822 | 0.0123 | 0.0036 | 0.02 | 0 | 0.018 | 0.012 | 0.0001 | 0 | 0.014 | 0 | 0 | 0 | 0.003 | 0.0029 | 0.021 | 0 | 0 | 0.0011 | 0.001 | 0 | 0 | 0 | 0 | 420 | 545 | 32 | 9.15 | 1009 | 339 | PHX92307W | 1021013 | PM108 | 중경1공장 20" 조관 | 5103 | 중경 1 생산창고 | SHX9232050 | N5LBTC350 | 323.9 | 9.5 | SQ36978 | HRV138140 | 395 | Stripe 용접 | STK490 | 주식회사 포스코 | 420 | 545 | 32 | 186.408 | 522.799 | 0 | 0 | 570.647 | 0 | 2023-10-05
SQ36978 | HRV138140 | POSCO | 0 | 20230912 | 0 | 0 | 0.1492 | 0.008 | 0.822 | 0.0123 | 0.0036 | 0.02 | 0 | 0.018 | 0.012 | 0.0001 | 0 | 0.014 | 0 | 0 | 0 | 0.003 | 0.0029 | 0.021 | 0 | 0 | 0.0011 | 0.001 | 0 | 0 | 0 | 0 | 420 | 545 | 32 | 9.15 | 1009 | 339 | PHX92307L | 1021013 | PM108 | 중경1공장 20" 조관 | 5103 | 중경 1 생산창고 | SHX9232050 | N5LBTC350 | 323.9 | 9.5 | SQ36978 | HRV138140 | 395 | Stripe 모재 L방향 | STK490 | 주식회사 포스코 | 420 | 545 | 32 | 52.4909 | 460.309 | 52.0529 | 456.92504 | 546.29666 | 28.18544 | 2023-10-16
SQ36978 | HRV138150 | POSCO | 0 | 20230911 | 0 | 0 | 0.1492 | 0.008 | 0.822 | 0.0123 | 0.0036 | 0.02 | 0 | 0.018 | 0.012 | 0.0001 | 0 | 0.014 | 0 | 0 | 0 | 0.003 | 0.0029 | 0.021 | 0 | 0 | 0.0011 | 0.001 | 0 | 0 | 0 | 0 | 438 | 533 | 32 | 6.2 | 1016 | 460 | PHXX1201L | 1021008 | PM108 | 중경1공장 20" 조관 | 5103 | 중경 1 생산창고 | SHX9221060 | N5LBTC350 | 323.9 | 6.4 | SQ36978 | HRV138150 | 102 | Stripe 모재 L방향 | STK490 | 주식회사 포스코 | 438 | 533 | 32 | 37.6037 | 488.655 | 37.8818 | 492.7613 | 559.424 | 25.87808 | 2023-10-16
SQ36978 | HRV138350 | POSCO | 0 | 20231019 | 0 | 0 | 0.1492 | 0.008 | 0.822 | 0.0123 | 0.0036 | 0.02 | 0 | 0.018 | 0.012 | 0.0001 | 0 | 0.014 | 0 | 0 | 0 | 0.003 | 0.0029 | 0.021 | 0 | 0 | 0.0011 | 0.001 | 0 | 0 | 0 | 0 | 461 | 550 | 29 | 4.65 | 863 | 589 | PHXY0901L | 1023564 | PM108 | 중경1공장 20" 조관 | 5103 | 중경 1 생산창고 | SHXX211030 | N5LBTC350 | 273.1 | 4.8 | SQ36978 | HRV138350 | 87 | Stripe 모재 L방향 | STK490 | 주식회사 포스코 | 461 | 550 | 29 | 31.799 | 534.246 | 31.4822 | 529.45236 | 567.43472 | 29.56525 | 2023-11-13
SQ37141 | HRV144450 | POSCO | 0 | 20231019 | 0 | 0.28 | 0.1291 | 0.146 | 0.871 | 0.01 | 0.0015 | 0.025 | 0 | 0.015 | 0.012 | 0.0002 | 0 | 0.013 | 0 | 0 | 0 | 0.003 | 0.004 | 0.008 | 0 | 0 | 0.0013 | 0.002 | 0 | 0 | 0 | 0 | 345 | 488 | 48 | 17.2 | 1893 | 120 | PIXX2408T | 1023739 | PM109 | 중경2공장 24" 조관 | 5107 | 중경 2 생산창고 | SIXX241060 | NX42L1 | 610 | 17.5 | SQ37141 | HRV144450 | 2383 | Stripe 모재 T방향 | POSHP300Y-D | 주식회사 포스코 | 345 | 488 | 48 | 239.213 | 356.976 | 261.852 | 390.759 | 472.147 | 47.2 | 2023-10-26
SQ37141 | HRV144450 | POSCO | 0 | 20231019 | 0 | 0.28 | 0.1291 | 0.146 | 0.871 | 0.01 | 0.0015 | 0.025 | 0 | 0.015 | 0.012 | 0.0002 | 0 | 0.013 | 0 | 0 | 0 | 0.003 | 0.004 | 0.008 | 0 | 0 | 0.0013 | 0.002 | 0 | 0 | 0 | 0 | 345 | 488 | 48 | 17.2 | 1893 | 120 | PIXX2408W | 1023739 | PM109 | 중경2공장 24" 조관 | 5107 | 중경 2 생산창고 | SIXX241060 | NX42L1 | 610 | 17.5 | SQ37141 | HRV144450 | 2383 | Stripe 용접 | POSHP300Y-D | 주식회사 포스코 | 345 | 488 | 48 | 0 | 0 | 0 | 0 | 521.115 | 0 | 2023-10-26
SQ37156 | HRV144470 | POSCO | 0 | 20231019 | 0 | 0.279 | 0.1306 | 0.141 | 0.858 | 0.011 | 0.0017 | 0.026 | 0 | 0.014 | 0.012 | 0.0002 | 0 | 0.009 | 0 | 0 | 0 | 0.004 | 0.0031 | 0.009 | 0 | 0 | 0.001 | 0.001 | 0 | 0 | 0 | 0 | 349 | 492 | 47 | 17.2 | 1893 | 117 | PIXX2003W | 1023739 | PM109 | 중경2공장 24" 조관 | 5107 | 중경 2 생산창고 | SIXX202100 | NX42L1 | 610 | 17.5 | SQ37156 | HRV144470 | 1679 | Stripe 용접 | POSHP300Y-D | 주식회사 포스코 | 349 | 492 | 47 | 273.911 | 406.831 | 0 | 0 | 518.715 | 0 | 2023-10-24
SQ37156 | HRV144470 | POSCO | 0 | 20231019 | 0 | 0.279 | 0.1306 | 0.141 | 0.858 | 0.011 | 0.0017 | 0.026 | 0 | 0.014 | 0.012 | 0.0002 | 0 | 0.009 | 0 | 0 | 0 | 0.004 | 0.0031 | 0.009 | 0 | 0 | 0.001 | 0.001 | 0 | 0 | 0 | 0 | 349 | 492 | 47 | 17.2 | 1893 | 117 | PIXX2003T | 1023739 | PM109 | 중경2공장 24" 조관 | 5107 | 중경 2 생산창고 | SIXX202100 | NX42L1 | 610 | 17.5 | SQ37156 | HRV144470 | 1679 | Stripe 모재 T방향 | POSHP300Y-D | 주식회사 포스코 | 349 | 492 | 47 | 266.593 | 402.055 | 277.244 | 418.118 | 504.52 | 45.1171 | 2023-10-24
SQ37144 | HRV146190 | POSCO | 0 | 20230926 | 0 | 0.277 | 0.1293 | 0.144 | 0.859 | 0.009 | 0.0018 | 0.021 | 0 | 0.011 | 0.012 | 0.0001 | 0 | 0.01 | 0 | 0 | 0 | 0.002 | 0.0035 | 0.009 | 0 | 0 | 0.001 | 0.001 | 0 | 0 | 0 | 0 | 344 | 487 | 47 | 17.2 | 1893 | 126 | PIXX2517W | 1023739 | PM109 | 중경2공장 24" 조관 | 5107 | 중경 2 생산창고 | SIXX252050 | NX42L1 | 610 | 17.5 | SQ37144 | HRV146190 | 2857 | Stripe 용접 | POSHP300Y-D | 주식회사 포스코 | 347 | 487 | 47 | 0 | 0 | 0 | 0 | 525.141 | 0 | 2023-10-27
SQ37144 | HRV146190 | POSCO | 0 | 20230926 | 0 | 0.277 | 0.1293 | 0.144 | 0.859 | 0.009 | 0.0018 | 0.021 | 0 | 0.011 | 0.012 | 0.0001 | 0 | 0.01 | 0 | 0 | 0 | 0.002 | 0.0035 | 0.009 | 0 | 0 | 0.001 | 0.001 | 0 | 0 | 0 | 0 | 344 | 487 | 47 | 17.2 | 1893 | 126 | PIXX2517T | 1023739 | PM109 | 중경2공장 24" 조관 | 5107 | 중경 2 생산창고 | SIXX252050 | NX42L1 | 610 | 17.5 | SQ37144 | HRV146190 | 2857 | Stripe 모재 T방향 | POSHP300Y-D | 주식회사 포스코 | 347 | 487 | 47 | 245.094 | 370.06 | 261.707 | 395.143 | 495.9 | 47.3999 | 2023-10-27
SQ37154 | HRV146240 | POSCO | 0 | 20230926 | 0 | 0.279 | 0.1305 | 0.141 | 0.861 | 0.0093 | 0.0022 | 0.032 | 0 | 0.014 | 0.011 | 0.0002 | 0 | 0.009 | 0 | 0 | 0 | 0.002 | 0.0029 | 0.008 | 0 | 0 | 0.001 | 0.001 | 0 | 0 | 0 | 0 | 339 | 472 | 46 | 17.2 | 1893 | 121 | PIXY2424W | 1026689 | PM109 | 중경2공장 24" 조관 | 5107 | 중경 2 생산창고 | SIXY242070 | NX42L1 | 610 | 17.5 | SQ37154 | HRV146240 | 4057 | Stripe 용접 | POSHP300Y-D | 주식회사 포스코 | 347 | 489 | 46 | 0 | 0 | 0 | 0 | 525.086 | 0 | 2023-11-28
SQ37154 | HRV146240 | POSCO | 0 | 20230926 | 0 | 0.279 | 0.1305 | 0.141 | 0.861 | 0.0093 | 0.0022 | 0.032 | 0 | 0.014 | 0.011 | 0.0002 | 0 | 0.009 | 0 | 0 | 0 | 0.002 | 0.0029 | 0.008 | 0 | 0 | 0.001 | 0.001 | 0 | 0 | 0 | 0 | 339 | 472 | 46 | 17.2 | 1893 | 121 | PIXY2424T | 1026689 | PM109 | 중경2공장 24" 조관 | 5107 | 중경 2 생산창고 | SIXY242070 | NX42L1 | 610 | 17.5 | SQ37154 | HRV146240 | 4057 | Stripe 모재 T방향 | POSHP300Y-D | 주식회사 포스코 | 347 | 489 | 46 | 249.99 | 376.699 | 264.147 | 398.03 | 497.311 | 48.6 | 2023-11-28
SQ37154 | HRV146250 | POSCO | 0 | 20230919 | 0 | 0.279 | 0.1305 | 0.141 | 0.861 | 0.0093 | 0.0022 | 0.032 | 0 | 0.014 | 0.011 | 0.0002 | 0 | 0.009 | 0 | 0 | 0 | 0.002 | 0.0029 | 0.008 | 0 | 0 | 0.001 | 0.001 | 0 | 0 | 0 | 0 | 347 | 489 | 46 | 17.2 | 1893 | 126 | PIX92013T | 1020642 | PM109 | 중경2공장 24" 조관 | 5107 | 중경 2 생산창고 | SIX9201100 | NX42L1 | 610 | 17.5 | SQ37154 | HRV146250 | 599 | Stripe 모재 T방향 | POSHP300Y-D | 주식회사 포스코 | 347 | 489 | 46 | 244.02 | 367.98 | 261.989 | 395.076 | 488.051 | 46.6796 | 2023-09-22
SQ37154 | HRV146250 | POSCO | 0 | 20230919 | 0 | 0.279 | 0.1305 | 0.141 | 0.861 | 0.0093 | 0.0022 | 0.032 | 0 | 0.014 | 0.011 | 0.0002 | 0 | 0.009 | 0 | 0 | 0 | 0.002 | 0.0029 | 0.008 | 0 | 0 | 0.001 | 0.001 | 0 | 0 | 0 | 0 | 347 | 489 | 46 | 17.2 | 1893 | 126 | PIX92013W | 1020642 | PM109 | 중경2공장 24" 조관 | 5107 | 중경 2 생산창고 | SIX9201100 | NX42L1 | 610 | 17.5 | SQ37154 | HRV146250 | 599 | Stripe 용접 | POSHP300Y-D | 주식회사 포스코 | 347 | 489 | 46 | 344.892 | 514.719 | 0 | 0 | 518.008 | 0 | 2023-09-22
SQ37141 | HRV146290 | POSCO | 0 | 20230926 | 0 | 0.28 | 0.1291 | 0.146 | 0.871 | 0.01 | 0.0015 | 0.025 | 0 | 0.015 | 0.012 | 0.0002 | 0 | 0.013 | 0 | 0 | 0 | 0.003 | 0.004 | 0.008 | 0 | 0 | 0.0013 | 0.002 | 0 | 0 | 0 | 0 | 347 | 485 | 47 | 17.2 | 1893 | 119 | PIXY2504T | 1026689 | PM109 | 중경2공장 24" 조관 | 5107 | 중경 2 생산창고 | SIXY251020 | NX42L1 | 610 | 17.5 | SQ37141 | HRV146290 | 4127 | Stripe 모재 T방향 | POSHP300Y-D | 주식회사 포스코 | 347 | 485 | 47 | 254.763 | 383.479 | 258.62 | 389.284 | 494.115 | 48.8 | 2023-11-28
SQ37141 | HRV146290 | POSCO | 0 | 20230926 | 0 | 0.28 | 0.1291 | 0.146 | 0.871 | 0.01 | 0.0015 | 0.025 | 0 | 0.015 | 0.012 | 0.0002 | 0 | 0.013 | 0 | 0 | 0 | 0.003 | 0.004 | 0.008 | 0 | 0 | 0.0013 | 0.002 | 0 | 0 | 0 | 0 | 347 | 485 | 47 | 17.2 | 1893 | 119 | PIXY2504W | 1026689 | PM109 | 중경2공장 24" 조관 | 5107 | 중경 2 생산창고 | SIXY251020 | NX42L1 | 610 | 17.5 | SQ37141 | HRV146290 | 4127 | Stripe 용접 | POSHP300Y-D | 주식회사 포스코 | 347 | 485 | 47 | 0 | 0 | 0 | 0 | 532.215 | 0 | 2023-11-28
SQ37151 | HRV146300 | POSCO | 0 | 20231014 | 0 | 0.275 | 0.1283 | 0.146 | 0.854 | 0.0089 | 0.0016 | 0.027 | 0 | 0.015 | 0.01 | 0.0002 | 0 | 0.009 | 0 | 0 | 0 | 0.001 | 0.0028 | 0.009 | 0 | 0 | 0.0011 | 0.001 | 0 | 0 | 0 | 0 | 344 | 484 | 45 | 17.2 | 1893 | 132 | PIXY2408T | 1026689 | PM109 | 중경2공장 24" 조관 | 5107 | 중경 2 생산창고 | SIXY241050 | NX42L1 | 610 | 17.5 | SQ37151 | HRV146300 | 3825 | Stripe 모재 T방향 | POSHP300Y-D | 주식회사 포스코 | 347 | 484 | 46 | 275.644 | 414.357 | 242.356 | 364.319 | 504.907 | 49.3999 | 2023-11-28
SQ37151 | HRV146300 | POSCO | 0 | 20231014 | 0 | 0.275 | 0.1283 | 0.146 | 0.854 | 0.0089 | 0.0016 | 0.027 | 0 | 0.015 | 0.01 | 0.0002 | 0 | 0.009 | 0 | 0 | 0 | 0.001 | 0.0028 | 0.009 | 0 | 0 | 0.0011 | 0.001 | 0 | 0 | 0 | 0 | 344 | 484 | 45 | 17.2 | 1893 | 132 | PIXY2408W | 1026689 | PM109 | 중경2공장 24" 조관 | 5107 | 중경 2 생산창고 | SIXY241050 | NX42L1 | 610 | 17.5 | SQ37151 | HRV146300 | 3825 | Stripe 용접 | POSHP300Y-D | 주식회사 포스코 | 347 | 484 | 46 | 0 | 0 | 0 | 0 | 538.055 | 0 | 2023-11-28
SQ37148 | HRV146310 | POSCO | 0 | 20230919 | 0 | 0.279 | 0.1277 | 0.148 | 0.876 | 0.0098 | 0.0017 | 0.026 | 0 | 0.016 | 0.012 | 0.0003 | 0 | 0.009 | 0 | 0 | 0 | 0.002 | 0.0031 | 0.009 | 0 | 0 | 0.0011 | 0.002 | 0 | 0 | 0 | 0 | 344 | 484 | 45 | 17.2 | 1893 | 126 | PIX92015T | 1020642 | PM109 | 중경2공장 24" 조관 | 5107 | 중경 2 생산창고 | SIX9201120 | NX42L1 | 610 | 17.5 | SQ37148 | HRV146310 | 628 | Stripe 모재 T방향 | POSHP300Y-D | 주식회사 포스코 | 358 | 490 | 45 | 238.438 | 359.615 | 252.938 | 381.484 | 490.842 | 46.6796 | 2023-09-22
SQ37148 | HRV146310 | POSCO | 0 | 20230919 | 0 | 0.279 | 0.1277 | 0.148 | 0.876 | 0.0098 | 0.0017 | 0.026 | 0 | 0.016 | 0.012 | 0.0003 | 0 | 0.009 | 0 | 0 | 0 | 0.002 | 0.0031 | 0.009 | 0 | 0 | 0.0011 | 0.002 | 0 | 0 | 0 | 0 | 344 | 484 | 45 | 17.2 | 1893 | 126 | PIX92015W | 1020642 | PM109 | 중경2공장 24" 조관 | 5107 | 중경 2 생산창고 | SIX9201120 | NX42L1 | 610 | 17.5 | SQ37148 | HRV146310 | 628 | Stripe 용접 | POSHP300Y-D | 주식회사 포스코 | 358 | 490 | 45 | 360.867 | 533.992 | 0 | 0 | 537.56 | 0 | 2023-09-22
SQ37144 | HRV146330 | POSCO | 0 | 20230918 | 0 | 0.277 | 0.1293 | 0.144 | 0.859 | 0.009 | 0.0018 | 0.021 | 0 | 0.011 | 0.012 | 0.0001 | 0 | 0.01 | 0 | 0 | 0 | 0.002 | 0.0035 | 0.009 | 0 | 0 | 0.001 | 0.001 | 0 | 0 | 0 | 0 | 344 | 487 | 47 | 17.2 | 1893 | 129 | PIX92003T | 1020642 | PM109 | 중경2공장 24" 조관 | 5107 | 중경 2 생산창고 | SIX9201030 | NX42L1 | 610 | 17.5 | SQ37144 | HRV146330 | 485 | Stripe 모재 T방향 | POSHP300Y-D | 주식회사 포스코 | 347 | 487 | 47 | 247.478 | 373.071 | 257.354 | 387.96 | 492.185 | 46.0937 | 2023-09-21
SQ37144 | HRV146330 | POSCO | 0 | 20230918 | 0 | 0.277 | 0.1293 | 0.144 | 0.859 | 0.009 | 0.0018 | 0.021 | 0 | 0.011 | 0.012 | 0.0001 | 0 | 0.01 | 0 | 0 | 0 | 0.002 | 0.0035 | 0.009 | 0 | 0 | 0.001 | 0.001 | 0 | 0 | 0 | 0 | 344 | 487 | 47 | 17.2 | 1893 | 129 | PIX92003W | 1020642 | PM109 | 중경2공장 24" 조관 | 5107 | 중경 2 생산창고 | SIX9201030 | NX42L1 | 610 | 17.5 | SQ37144 | HRV146330 | 485 | Stripe 용접 | POSHP300Y-D | 주식회사 포스코 | 347 | 487 | 47 | 342.253 | 510.464 | 0 | 0 | 526.097 |  | 2023-09-21
SQ37146 | HRV146360 | POSCO | 0 | 20231014 | 0 | 0.278 | 0.1297 | 0.144 | 0.86 | 0.0113 | 0.0026 | 0.025 | 0 | 0.014 | 0.011 | 0.0002 | 0 | 0.013 | 0 | 0 | 0 | 0.003 | 0.0032 | 0.01 | 0 | 0 | 0.0014 | 0.001 | 0 | 0 | 0 | 0 | 347 | 483 | 46 | 17.2 | 1893 | 125 | PIXY2909W | 1026689 | PM109 | 중경2공장 24" 조관 | 5107 | 중경 2 생산창고 | SIXY291040 | NX42L1 | 610 | 17.5 | SQ37146 | HRV146360 | 4341 | Stripe 용접 | POSHP300Y-D | 주식회사 포스코 | 347 | 483 | 46 | 0 | 0 | 0 | 0 | 521.38 | 0 | 2023-12-01
SQ37146 | HRV146360 | POSCO | 0 | 20231014 | 0 | 0.278 | 0.1297 | 0.144 | 0.86 | 0.0113 | 0.0026 | 0.025 | 0 | 0.014 | 0.011 | 0.0002 | 0 | 0.013 | 0 | 0 | 0 | 0.003 | 0.0032 | 0.01 | 0 | 0 | 0.0014 | 0.001 | 0 | 0 | 0 | 0 | 347 | 483 | 46 | 17.2 | 1893 | 125 | PIXY2909T | 1026689 | PM109 | 중경2공장 24" 조관 | 5107 | 중경 2 생산창고 | SIXY291040 | NX42L1 | 610 | 17.5 | SQ37146 | HRV146360 | 4341 | Stripe 모재 T방향 | POSHP300Y-D | 주식회사 포스코 | 347 | 483 | 46 | 234.133 | 352.504 | 245.031 | 368.912 | 488.423 | 47 | 2023-12-01
SQ37148 | HRV146420 | POSCO | 0 | 20230926 | 0 | 0.279 | 0.1277 | 0.148 | 0.876 | 0.0098 | 0.0017 | 0.026 | 0 | 0.016 | 0.012 | 0.0003 | 0 | 0.009 | 0 | 0 | 0 | 0.002 | 0.0031 | 0.009 | 0 | 0 | 0.0011 | 0.002 | 0 | 0 | 0 | 0 | 344 | 484 | 45 | 17.2 | 1893 | 129 | PIXX2509T | 1023739 | PM109 | 중경2공장 24" 조관 | 5107 | 중경 2 생산창고 | SIXX252010 | NX42L1 | 610 | 17.5 | SQ37148 | HRV146420 | 2733 | Stripe 모재 T방향 | POSHP300Y-D | 주식회사 포스코 | 358 | 490 | 45 | 251.857 | 378.42 | 268.169 | 402.928 | 500.313 | 45.3999 | 2023-10-27
SQ37148 | HRV146420 | POSCO | 0 | 20230926 | 0 | 0.279 | 0.1277 | 0.148 | 0.876 | 0.0098 | 0.0017 | 0.026 | 0 | 0.016 | 0.012 | 0.0003 | 0 | 0.009 | 0 | 0 | 0 | 0.002 | 0.0031 | 0.009 | 0 | 0 | 0.0011 | 0.002 | 0 | 0 | 0 | 0 | 344 | 484 | 45 | 17.2 | 1893 | 129 | PIXX2509W | 1023739 | PM109 | 중경2공장 24" 조관 | 5107 | 중경 2 생산창고 | SIXX252010 | NX42L1 | 610 | 17.5 | SQ37148 | HRV146420 | 2733 | Stripe 용접 | POSHP300Y-D | 주식회사 포스코 | 358 | 490 | 45 | 334.237 | 497.19 | 0 | 0 | 526.724 | 0 | 2023-10-27
SQ37151 | HRV146490 | POSCO | 0 | 20230919 | 0 | 0.275 | 0.1283 | 0.146 | 0.854 | 0.0089 | 0.0016 | 0.027 | 0 | 0.015 | 0.01 | 0.0002 | 0 | 0.009 | 0 | 0 | 0 | 0.001 | 0.0028 | 0.009 | 0 | 0 | 0.0011 | 0.001 | 0 | 0 | 0 | 0 | 344 | 484 | 45 | 17.2 | 1893 | 127 | PIX92021T | 1020642 | PM109 | 중경2공장 24" 조관 | 5107 | 중경 2 생산창고 | SIX9202040 | NX42L1 | 610 | 17.5 | SQ37151 | HRV146490 | 753 | Stripe 모재 T방향 | POSHP300Y-D | 주식회사 포스코 | 347 | 484 | 46 | 265.768 | 399.962 | 279.052 | 419.952 | 496.952 | 44.9218 | 2023-09-22
SQ37151 | HRV146490 | POSCO | 0 | 20230919 | 0 | 0.275 | 0.1283 | 0.146 | 0.854 | 0.0089 | 0.0016 | 0.027 | 0 | 0.015 | 0.01 | 0.0002 | 0 | 0.009 | 0 | 0 | 0 | 0.001 | 0.0028 | 0.009 | 0 | 0 | 0.0011 | 0.001 | 0 | 0 | 0 | 0 | 344 | 484 | 45 | 17.2 | 1893 | 127 | PIX92021W | 1020642 | PM109 | 중경2공장 24" 조관 | 5107 | 중경 2 생산창고 | SIX9202040 | NX42L1 | 610 | 17.5 | SQ37151 | HRV146490 | 753 | Stripe 용접 | POSHP300Y-D | 주식회사 포스코 | 347 | 484 | 46 | 341.052 | 512.551 | 0 | 0 | 516.844 | 0 | 2023-09-22
SQ37146 | HRV146510 | POSCO | 0 | 20230919 | 0 | 0.278 | 0.1297 | 0.144 | 0.86 | 0.0113 | 0.0026 | 0.025 | 0 | 0.014 | 0.011 | 0.0002 | 0 | 0.013 | 0 | 0 | 0 | 0.003 | 0.0032 | 0.01 | 0 | 0 | 0.0014 | 0.001 | 0 | 0 | 0 | 0 | 347 | 483 | 46 | 17.2 | 1893 | 130 | PIX92254W | 1020642 | PM109 | 중경2공장 24" 조관 | 5107 | 중경 2 생산창고 | SIX9222250 | NX42L1 | 610 | 17.5 | SQ37146 | HRV146510 | 1434 | Stripe 용접 | POSHP300Y-D | 주식회사 포스코 | 347 | 483 | 46 | 330.18 | 492.169 | 0 | 0 | 516.597 | 0 | 2023-09-26
SQ37146 | HRV146510 | POSCO | 0 | 20230919 | 0 | 0.278 | 0.1297 | 0.144 | 0.86 | 0.0113 | 0.0026 | 0.025 | 0 | 0.014 | 0.011 | 0.0002 | 0 | 0.013 | 0 | 0 | 0 | 0.003 | 0.0032 | 0.01 | 0 | 0 | 0.0014 | 0.001 | 0 | 0 | 0 | 0 | 347 | 483 | 46 | 17.2 | 1893 | 130 | PIX92254T | 1020642 | PM109 | 중경2공장 24" 조관 | 5107 | 중경 2 생산창고 | SIX9222250 | NX42L1 | 610 | 17.5 | SQ37146 | HRV146510 | 1434 | Stripe 모재 T방향 | POSHP300Y-D | 주식회사 포스코 | 347 | 483 | 46 | 254.145 | 381.587 | 267.883 | 402.213 | 497.764 | 45.3125 | 2023-09-26
SQ37146 | HRV146530 | POSCO | 0 | 20230926 | 0 | 0.278 | 0.1297 | 0.144 | 0.86 | 0.0113 | 0.0026 | 0.025 | 0 | 0.014 | 0.011 | 0.0002 | 0 | 0.013 | 0 | 0 | 0 | 0.003 | 0.0032 | 0.01 | 0 | 0 | 0.0014 | 0.001 | 0 | 0 | 0 | 0 | 347 | 483 | 46 | 17.2 | 1893 | 130 | PIXX2414W | 1023739 | PM109 | 중경2공장 24" 조관 | 5107 | 중경 2 생산창고 | SIXX242030 | NX42L1 | 610 | 17.5 | SQ37146 | HRV146530 | 2525 | Stripe 용접 | POSHP300Y-D | 주식회사 포스코 | 347 | 483 | 46 | 177.792 | 264.045 | 0 | 0 | 504.3 | 0 | 2023-10-26
SQ37146 | HRV146530 | POSCO | 0 | 20230926 | 0 | 0.278 | 0.1297 | 0.144 | 0.86 | 0.0113 | 0.0026 | 0.025 | 0 | 0.014 | 0.011 | 0.0002 | 0 | 0.013 | 0 | 0 | 0 | 0.003 | 0.0032 | 0.01 | 0 | 0 | 0.0014 | 0.001 | 0 | 0 | 0 | 0 | 347 | 483 | 46 | 17.2 | 1893 | 130 | PIXX2414T | 1023739 | PM109 | 중경2공장 24" 조관 | 5107 | 중경 2 생산창고 | SIXX242030 | NX42L1 | 610 | 17.5 | SQ37146 | HRV146530 | 2525 | Stripe 모재 T방향 | POSHP300Y-D | 주식회사 포스코 | 347 | 483 | 46 | 231.614 | 352.419 | 241.628 | 367.656 | 466.782 | 46.2 | 2023-10-26
SQ36923 | HRV155670 | POSCO | 0 | 20230918 | 0 | 0.276 | 0.1247 | 0.149 | 0.872 | 0.0082 | 0.002 | 0.026 | 0 | 0.017 | 0.013 | 0.0001 | 0 | 0.012 | 0 | 0 | 0 | 0.004 | 0.0027 | 0.009 | 0 | 0 | 0.0011 | 0.001 | 0 | 0 | 0 | 0 | 342 | 477 | 44 | 17.2 | 1893 | 121 | PIX92252T | 1020642 | PM109 | 중경2공장 24" 조관 | 5107 | 중경 2 생산창고 | SIX9222240 | NX42L1 | 610 | 17.5 | SQ36923 | HRV155670 | 1418 | Stripe 모재 T방향 | POSHP300Y-D | 주식회사 포스코 | 342 | 477 | 44 | 256.196 | 385.132 | 267.483 | 402.1 | 500.664 | 46.6796 | 2023-09-26
SQ36923 | HRV155670 | POSCO | 0 | 20230918 | 0 | 0.276 | 0.1247 | 0.149 | 0.872 | 0.0082 | 0.002 | 0.026 | 0 | 0.017 | 0.013 | 0.0001 | 0 | 0.012 | 0 | 0 | 0 | 0.004 | 0.0027 | 0.009 | 0 | 0 | 0.0011 | 0.001 | 0 | 0 | 0 | 0 | 342 | 477 | 44 | 17.2 | 1893 | 121 | PIX92252W | 1020642 | PM109 | 중경2공장 24" 조관 | 5107 | 중경 2 생산창고 | SIX9222240 | NX42L1 | 610 | 17.5 | SQ36923 | HRV155670 | 1418 | Stripe 용접 | POSHP300Y-D | 주식회사 포스코 | 342 | 477 | 44 | 328.476 | 490.254 | 0 | 0 | 519.707 | 0 | 2023-09-26
SQ36920 | HRV155690 | POSCO | 0 | 20230918 | 0 | 0.277 | 0.1266 | 0.147 | 0.866 | 0.0098 | 0.002 | 0.024 | 0 | 0.02 | 0.011 | 0.0001 | 0 | 0.009 | 0 | 0 | 0 | 0.005 | 0.0023 | 0.01 | 0 | 0 | 0.0012 | 0.001 | 0 | 0 | 0 | 0 | 354 | 487 | 45 | 17.2 | 1893 | 121 | PIX92007T | 1020642 | PM109 | 중경2공장 24" 조관 | 5107 | 중경 2 생산창고 | SIX9201050 | NX42L1 | 610 | 17.5 | SQ36920 | HRV155690 | 523 | Stripe 모재 T방향 | POSHP300Y-D | 주식회사 포스코 | 354 | 487 | 47 | 276.561 | 417.143 | 288.792 | 435.591 | 520.974 | 44.9218 | 2023-09-22
SQ36920 | HRV155690 | POSCO | 0 | 20230918 | 0 | 0.277 | 0.1266 | 0.147 | 0.866 | 0.0098 | 0.002 | 0.024 | 0 | 0.02 | 0.011 | 0.0001 | 0 | 0.009 | 0 | 0 | 0 | 0.005 | 0.0023 | 0.01 | 0 | 0 | 0.0012 | 0.001 | 0 | 0 | 0 | 0 | 354 | 487 | 45 | 17.2 | 1893 | 121 | PIX92007W | 1020642 | PM109 | 중경2공장 24" 조관 | 5107 | 중경 2 생산창고 | SIX9201050 | NX42L1 | 610 | 17.5 | SQ36920 | HRV155690 | 523 | Stripe 용접 | POSHP300Y-D | 주식회사 포스코 | 354 | 487 | 47 | 362.079 | 531.964 | 0 | 0 | 532.969 | 0 | 2023-09-22
SQ36918 | HRV155700 | POSCO | 0 | 20230926 | 0 | 0.28 | 0.1266 | 0.152 | 0.886 | 0.0093 | 0.0027 | 0.032 | 0 | 0.015 | 0.011 | 0.0001 | 0 | 0.009 | 0 | 0 | 0 | 0.004 | 0.0022 | 0.01 | 0 | 0 | 0.0012 | 0.001 | 0 | 0 | 0 | 0 | 346 | 479 | 46 | 17.2 | 1893 | 120 | PIXY2404T | 1026689 | PM109 | 중경2공장 24" 조관 | 5107 | 중경 2 생산창고 | SIXY241030 | NX42L1 | 610 | 17.5 | SQ36918 | HRV155700 | 3768 | Stripe 모재 T방향 | POSHP300Y-D | 주식회사 포스코 | 346 | 479 | 46 | 254.123 | 382.916 | 261.857 | 394.569 | 492.379 | 48.3999 | 2023-11-28
SQ36918 | HRV155700 | POSCO | 0 | 20230926 | 0 | 0.28 | 0.1266 | 0.152 | 0.886 | 0.0093 | 0.0027 | 0.032 | 0 | 0.015 | 0.011 | 0.0001 | 0 | 0.009 | 0 | 0 | 0 | 0.004 | 0.0022 | 0.01 | 0 | 0 | 0.0012 | 0.001 | 0 | 0 | 0 | 0 | 346 | 479 | 46 | 17.2 | 1893 | 120 | PIXY2404W | 1026689 | PM109 | 중경2공장 24" 조관 | 5107 | 중경 2 생산창고 | SIXY241030 | NX42L1 | 610 | 17.5 | SQ36918 | HRV155700 | 3768 | Stripe 용접 | POSHP300Y-D | 주식회사 포스코 | 346 | 479 | 46 | 330.898 | 500.382 | 0 | 0 | 528.58 | 0 | 2023-11-28
SQ36923 | HRV155750 | POSCO | 0 | 20230926 | 0 | 0.276 | 0.1247 | 0.149 | 0.872 | 0.0082 | 0.002 | 0.026 | 0 | 0.017 | 0.013 | 0.0001 | 0 | 0.012 | 0 | 0 | 0 | 0.004 | 0.0027 | 0.009 | 0 | 0 | 0.0011 | 0.001 | 0 | 0 | 0 | 0 | 344 | 483 | 47 | 17.2 | 1893 | 121 | PIXY2422T | 1026689 | PM109 | 중경2공장 24" 조관 | 5107 | 중경 2 생산창고 | SIXY242060 | NX42L1 | 610 | 17.5 | SQ36923 | HRV155750 | 4012 | Stripe 모재 T방향 | POSHP300Y-D | 주식회사 포스코 | 344 | 483 | 47 | 255.704 | 384.078 | 264.942 | 397.954 | 507.048 | 46.6 | 2023-11-28
SQ36923 | HRV155750 | POSCO | 0 | 20230926 | 0 | 0.276 | 0.1247 | 0.149 | 0.872 | 0.0082 | 0.002 | 0.026 | 0 | 0.017 | 0.013 | 0.0001 | 0 | 0.012 | 0 | 0 | 0 | 0.004 | 0.0027 | 0.009 | 0 | 0 | 0.0011 | 0.001 | 0 | 0 | 0 | 0 | 344 | 483 | 47 | 17.2 | 1893 | 121 | PIXY2422W | 1026689 | PM109 | 중경2공장 24" 조관 | 5107 | 중경 2 생산창고 | SIXY242060 | NX42L1 | 610 | 17.5 | SQ36923 | HRV155750 | 4012 | Stripe 용접 | POSHP300Y-D | 주식회사 포스코 | 344 | 483 | 47 | 0 | 0 | 0 | 0 | 539.787 | 0 | 2023-11-28
SQ36920 | HRV155760 | POSCO | 0 | 20230926 | 0 | 0.277 | 0.1266 | 0.147 | 0.866 | 0.0098 | 0.002 | 0.024 | 0 | 0.02 | 0.011 | 0.0001 | 0 | 0.009 | 0 | 0 | 0 | 0.005 | 0.0023 | 0.01 | 0 | 0 | 0.0012 | 0.001 | 0 | 0 | 0 | 0 | 354 | 487 | 45 | 17.2 | 1893 | 121 | PIXX2511T | 1023739 | PM109 | 중경2공장 24" 조관 | 5107 | 중경 2 생산창고 | SIXX252020 | NX42L1 | 610 | 17.5 | SQ36920 | HRV155760 | 2762 | Stripe 모재 T방향 | POSHP300Y-D | 주식회사 포스코 | 354 | 487 | 47 | 252.555 | 379.141 | 268.382 | 402.902 | 497.257 | 46.6 | 2023-10-27
SQ36920 | HRV155760 | POSCO | 0 | 20230926 | 0 | 0.277 | 0.1266 | 0.147 | 0.866 | 0.0098 | 0.002 | 0.024 | 0 | 0.02 | 0.011 | 0.0001 | 0 | 0.009 | 0 | 0 | 0 | 0.005 | 0.0023 | 0.01 | 0 | 0 | 0.0012 | 0.001 | 0 | 0 | 0 | 0 | 354 | 487 | 45 | 17.2 | 1893 | 121 | PIXX2511W | 1023739 | PM109 | 중경2공장 24" 조관 | 5107 | 중경 2 생산창고 | SIXX252020 | NX42L1 | 610 | 17.5 | SQ36920 | HRV155760 | 2762 | Stripe 용접 | POSHP300Y-D | 주식회사 포스코 | 354 | 487 | 47 | 279.933 | 415.503 | 0 | 0 | 520.377 | 0 | 2023-10-27
SQ37388 | HRV160240 | POSCO | 0 | 20230920 | 0.136 | 0 | 0.0342 | 0.251 | 1.277 | 0.0061 | 0.0006 | 0 | 0 | 0.215 | 0.194 | 0.0003 | 0.0016 | 0.196 | 0 | 0 | 0 | 0.003 | 0.0055 | 0.047 | 0 | 0 | 0 | 0 | 0 | 0 | 0 | 194 | 511 | 577 | 37 | 9.5 | 1008 | 304 | PIXX1108W | 1022426 | PM109 | 중경2공장 24" 조관 | 5107 | 중경 2 생산창고 | SIXX112020 | NX65MSEOG | 323.9 | 9.5 | SQ37388 | HRV160240 | 714 | Stripe 용접 | API-X65MS*EOG | 주식회사 포스코 | 517 | 587 | 37 | 0 | 0 | 0 | 0 | 627.962 | 0 | 2023-10-13
SQ37388 | HRV160240 | POSCO | 0 | 20230920 | 0.136 | 0 | 0.0342 | 0.251 | 1.277 | 0.0061 | 0.0006 | 0 | 0 | 0.215 | 0.194 | 0.0003 | 0.0016 | 0.196 | 0 | 0 | 0 | 0.003 | 0.0055 | 0.047 | 0 | 0 | 0 | 0 | 0 | 0 | 0 | 194 | 511 | 577 | 37 | 9.5 | 1008 | 304 | PIXX1108T | 1022426 | PM109 | 중경2공장 24" 조관 | 5107 | 중경 2 생산창고 | SIXX112020 | NX65MSEOG | 323.9 | 9.5 | SQ37388 | HRV160240 | 714 | Stripe 모재 T방향 | API-X65MS*EOG | 주식회사 포스코 | 517 | 587 | 37 | 178.051 | 481.876 | 182.935 | 495.094 | 574.797 | 32.2834 | 2023-10-13
SQ37388 | HRV160240 | POSCO | 0 | 20230920 | 0.136 | 0 | 0.0342 | 0.251 | 1.277 | 0.0061 | 0.0006 | 0 | 0 | 0.215 | 0.194 | 0.0003 | 0.0016 | 0.196 | 0 | 0 | 0 | 0.003 | 0.0055 | 0.047 | 0 | 0 | 0 | 0 | 0 | 0 | 0 | 194 | 511 | 577 | 37 | 9.5 | 1008 | 304 | PIXX1108L | 1022426 | PM109 | 중경2공장 24" 조관 | 5107 | 중경 2 생산창고 | SIXX112020 | NX65MSEOG | 323.9 | 9.5 | SQ37388 | HRV160240 | 714 | Stripe 모재 L방향 | API-X65MS*EOG | 주식회사 포스코 | 517 | 587 | 37 | 201.157 | 547.328 | 193.506 | 526.51 | 587.769 | 31.6929 | 2023-10-13
SQ37394 | HRV160310 | POSCO | 0 | 20230920 | 0.136 | 0 | 0.0337 | 0.247 | 1.294 | 0.006 | 0.0008 | 0 | 0 | 0.203 | 0.181 | 0.0003 | 0.0015 | 0.199 | 0 | 0 | 0 | 0.003 | 0.0038 | 0.048 | 0 | 0 | 0 | 0 | 0 | 0 | 0 | 191 | 522 | 587 | 36 | 9.5 | 1008 | 308 | PIXX1304L | 1022426 | PM109 | 중경2공장 24" 조관 | 5107 | 중경 2 생산창고 | SIXX132020 | NX65MSEOG | 323.9 | 9.5 | SQ37394 | HRV160310 | 1651 | Stripe 모재 L방향 | API-X65MS*EOG | 주식회사 포스코 | 522 | 588 | 36 | 200.909 | 551.3 | 187.291 | 513.933 | 599.099 | 28.937 | 2023-10-17
SQ37394 | HRV160310 | POSCO | 0 | 20230920 | 0.136 | 0 | 0.0337 | 0.247 | 1.294 | 0.006 | 0.0008 | 0 | 0 | 0.203 | 0.181 | 0.0003 | 0.0015 | 0.199 | 0 | 0 | 0 | 0.003 | 0.0038 | 0.048 | 0 | 0 | 0 | 0 | 0 | 0 | 0 | 191 | 522 | 587 | 36 | 9.5 | 1008 | 308 | PIXX1304W | 1022426 | PM109 | 중경2공장 24" 조관 | 5107 | 중경 2 생산창고 | SIXX132020 | NX65MSEOG | 323.9 | 9.5 | SQ37394 | HRV160310 | 1651 | Stripe 용접 | API-X65MS*EOG | 주식회사 포스코 | 522 | 588 | 36 | 0 | 0 | 0 | 0 | 630.147 | 0 | 2023-10-17
SQ37394 | HRV160310 | POSCO | 0 | 20230920 | 0.136 | 0 | 0.0337 | 0.247 | 1.294 | 0.006 | 0.0008 | 0 | 0 | 0.203 | 0.181 | 0.0003 | 0.0015 | 0.199 | 0 | 0 | 0 | 0.003 | 0.0038 | 0.048 | 0 | 0 | 0 | 0 | 0 | 0 | 0 | 191 | 522 | 587 | 36 | 9.5 | 1008 | 308 | PIXX1304T | 1022426 | PM109 | 중경2공장 24" 조관 | 5107 | 중경 2 생산창고 | SIXX132020 | NX65MSEOG | 323.9 | 9.5 | SQ37394 | HRV160310 | 1651 | Stripe 모재 T방향 | API-X65MS*EOG | 주식회사 포스코 | 522 | 588 | 36 | 182.603 | 497.066 | 182.685 | 497.29 | 579.502 | 32.874 | 2023-10-17
SQ37512 | HRW002020 | POSCO | 0 | 20230919 | 0 | 0 | 0.1515 | 0.006 | 0.961 | 0.0111 | 0.0033 | 0.035 | 0 | 0.013 | 0.01 | 0.0002 | 0 | 0.017 | 0 | 0 | 0 | 0.003 | 0.0046 | 0.025 | 0 | 0 | 0.0012 | 0.001 | 0 | 0 | 0 | 0 | 450 | 555 | 31 | 6.2 | 1915 | 308 | PIXX2803T | 1023797 | PM109 | 중경2공장 24" 조관 | 5107 | 중경 2 생산창고 | SIXX282080 | N5LBTC350 | 610 | 6.4 | SQ37512 | HRW002020 | 19 | Stripe 모재 T방향 | STK490 | 주식회사 포스코 | 450 | 555 | 31 | 94.5059 | 391.287 | 98.4838 | 407.757 | 561.016 | 32.3999 | 2023-11-01
SQ37512 | HRW002020 | POSCO | 0 | 20230919 | 0 | 0 | 0.1515 | 0.006 | 0.961 | 0.0111 | 0.0033 | 0.035 | 0 | 0.013 | 0.01 | 0.0002 | 0 | 0.017 | 0 | 0 | 0 | 0.003 | 0.0046 | 0.025 | 0 | 0 | 0.0012 | 0.001 | 0 | 0 | 0 | 0 | 450 | 555 | 31 | 6.2 | 1915 | 308 | PIXX2803W | 1023797 | PM109 | 중경2공장 24" 조관 | 5107 | 중경 2 생산창고 | SIXX282080 | N5LBTC350 | 610 | 6.4 | SQ37512 | HRW002020 | 19 | Stripe 용접 | STK490 | 주식회사 포스코 | 450 | 555 | 31 | 118.654 | 496.065 | 0 | 0 | 554.602 | 0 | 2023-11-01
SQ37512 | HRW002020 | POSCO | 0 | 20230919 | 0 | 0 | 0.1515 | 0.006 | 0.961 | 0.0111 | 0.0033 | 0.035 | 0 | 0.013 | 0.01 | 0.0002 | 0 | 0.017 | 0 | 0 | 0 | 0.003 | 0.0046 | 0.025 | 0 | 0 | 0.0012 | 0.001 | 0 | 0 | 0 | 0 | 450 | 555 | 31 | 6.2 | 1915 | 308 | PIXX2803L | 1023797 | PM109 | 중경2공장 24" 조관 | 5107 | 중경 2 생산창고 | SIXX282080 | N5LBTC350 | 610 | 6.4 | SQ37512 | HRW002020 | 19 | Stripe 모재 L방향 | STK490 | 주식회사 포스코 | 450 | 555 | 31 | 36.9444 | 468.912 | 36.9978 | 470.05931 | 555.49322 | 31.34701 | 2023-11-13
SQ37511 | HRW002140 | POSCO | 0 | 20231007 | 0 | 0 | 0.1533 | 0.008 | 0.965 | 0.0151 | 0.0043 | 0.024 | 0 | 0.021 | 0.006 | 0.0002 | 0 | 0.009 | 0 | 0 | 0 | 0.003 | 0.0029 | 0.023 | 0 | 0 | 0.001 | 0.001 | 0 | 0 | 0 | 0 | 416 | 543 | 34 | 9.15 | 1907 | 214 | PIXX2705T | 1023806 | PM109 | 중경2공장 24" 조관 | 5107 | 중경 2 생산창고 | SIXX272090 | N5LBTC350 | 610 | 9.5 | SQ37511 | HRW002140 | 3 | Stripe 모재 T방향 | STK490 | 주식회사 포스코 | 416 | 543 | 34 | 144.134 | 411.153 | 145.148 | 414.047 | 546.508 | 35.6 | 2023-11-01
SQ37511 | HRW002140 | POSCO | 0 | 20231007 | 0 | 0 | 0.1533 | 0.008 | 0.965 | 0.0151 | 0.0043 | 0.024 | 0 | 0.021 | 0.006 | 0.0002 | 0 | 0.009 | 0 | 0 | 0 | 0.003 | 0.0029 | 0.023 | 0 | 0 | 0.001 | 0.001 | 0 | 0 | 0 | 0 | 416 | 543 | 34 | 9.15 | 1907 | 214 | PIXX2705W | 1023806 | PM109 | 중경2공장 24" 조관 | 5107 | 중경 2 생산창고 | SIXX272090 | N5LBTC350 | 610 | 9.5 | SQ37511 | HRW002140 | 3 | Stripe 용접 | STK490 | 주식회사 포스코 | 416 | 543 | 34 | 82.8256 | 219.586 | 0 | 0 | 508.791 | 0 | 2023-11-01
SQ37511 | HRW002140 | POSCO | 0 | 20231007 | 0 | 0 | 0.1533 | 0.008 | 0.965 | 0.0151 | 0.0043 | 0.024 | 0 | 0.021 | 0.006 | 0.0002 | 0 | 0.009 | 0 | 0 | 0 | 0.003 | 0.0029 | 0.023 | 0 | 0 | 0.001 | 0.001 | 0 | 0 | 0 | 0 | 416 | 543 | 34 | 9.15 | 1907 | 214 | PIXX2705L | 1023806 | PM109 | 중경2공장 24" 조관 | 5107 | 중경 2 생산창고 | SIXX272090 | N5LBTC350 | 610 | 9.5 | SQ37511 | HRW002140 | 3 | Stripe 모재 L방향 | STK490 | 주식회사 포스코 | 416 | 543 | 34 | 50.0952 | 439.943 | 50.6217 | 445.0112 | 541.79933 | 28.93561 | 2023-11-13
SQ37508 | HRW002320 | POSCO | 0 | 20230928 | 0 | 0 | 0.1527 | 0.007 | 0.948 | 0.012 | 0.003 | 0.028 | 0 | 0.024 | 0.006 | 0.0002 | 0 | 0.011 | 0 | 0 | 0 | 0.003 | 0.0029 | 0.022 | 0 | 0 | 0.0008 | 0.001 | 0 | 0 | 0 | 0 | 374 | 540 | 37 | 15.35 | 1894 | 118 | PIXX2612T | 1023818 | PM109 | 중경2공장 24" 조관 | 5107 | 중경 2 생산창고 | SIXX262050 | N5LBTC350 | 610 | 15.9 | SQ37508 | HRW002320 | 9 | Stripe 모재 T방향 | STK490 | 주식회사 포스코 | 374 | 540 | 37 | 235.443 | 398.157 | 251.708 | 425.663 | 556.067 | 39.6 | 2023-10-31
SQ37508 | HRW002320 | POSCO | 0 | 20230928 | 0 | 0 | 0.1527 | 0.007 | 0.948 | 0.012 | 0.003 | 0.028 | 0 | 0.024 | 0.006 | 0.0002 | 0 | 0.011 | 0 | 0 | 0 | 0.003 | 0.0029 | 0.022 | 0 | 0 | 0.0008 | 0.001 | 0 | 0 | 0 | 0 | 374 | 540 | 37 | 15.35 | 1894 | 118 | PIXX2612W | 1023818 | PM109 | 중경2공장 24" 조관 | 5107 | 중경 2 생산창고 | SIXX262050 | N5LBTC350 | 610 | 15.9 | SQ37508 | HRW002320 | 9 | Stripe 용접 | STK490 | 주식회사 포스코 | 374 | 540 | 37 | 0 | 0 | 0 | 0 | 541.686 | 0 | 2023-10-31
SQ37508 | HRW002320 | POSCO | 0 | 20230928 | 0 | 0 | 0.1527 | 0.007 | 0.948 | 0.012 | 0.003 | 0.028 | 0 | 0.024 | 0.006 | 0.0002 | 0 | 0.011 | 0 | 0 | 0 | 0.003 | 0.0029 | 0.022 | 0 | 0 | 0.0008 | 0.001 | 0 | 0 | 0 | 0 | 374 | 540 | 37 | 15.35 | 1894 | 118 | PIXX2612L | 1023818 | PM109 | 중경2공장 24" 조관 | 5107 | 중경 2 생산창고 | SIXX262050 | N5LBTC350 | 610 | 15.9 | SQ37508 | HRW002320 | 9 | Stripe 모재 L방향 | STK490 | 주식회사 포스코 | 374 | 540 | 37 | 86.9404 | 451.465 | 87.6929 | 455.89926 | 560.20806 | 28.05289 | 2023-11-13
SQ37518 | HRW002470 | POSCO | 0 | 20230917 | 0 | 0 | 0.1447 | 0.007 | 0.859 | 0.0106 | 0.0027 | 0.028 | 0 | 0.015 | 0.006 | 0.0002 | 0 | 0.009 | 0 | 0 | 0 | 0.003 | 0.0029 | 0.023 | 0 | 0 | 0.0012 | 0 | 0 | 0 | 0 | 0 | 417 | 527 | 35 | 9.15 | 1586 | 246 | PIXY0809W | 1025274 | PM109 | 중경2공장 24" 조관 | 5107 | 중경 2 생산창고 | SIXY081270 | N5LBTC350 | 508 | 9.5 | SQ37518 | HRW002470 | 10 | Stripe 용접 | STK490 | 주식회사 포스코 | 417 | 527 | 35 | 0 | 0 | 0 | 0 | 562.761 | 0 | 2023-11-14
SQ37518 | HRW002470 | POSCO | 0 | 20230917 | 0 | 0 | 0.1447 | 0.007 | 0.859 | 0.0106 | 0.0027 | 0.028 | 0 | 0.015 | 0.006 | 0.0002 | 0 | 0.009 | 0 | 0 | 0 | 0.003 | 0.0029 | 0.023 | 0 | 0 | 0.0012 | 0 | 0 | 0 | 0 | 0 | 417 | 527 | 35 | 9.15 | 1586 | 246 | PIXY0809T | 1025274 | PM109 | 중경2공장 24" 조관 | 5107 | 중경 2 생산창고 | SIXY081270 | N5LBTC350 | 508 | 9.5 | SQ37518 | HRW002470 | 10 | Stripe 모재 T방향 | STK490 | 주식회사 포스코 | 417 | 527 | 35 | 141.263 | 398.128 | 149.347 | 420.912 | 543.219 | 34.3999 | 2023-11-14
SQ36627 | HRW004580 | POSCO | 0 | 20230920 | 0.136 | 0 | 0.0366 | 0.243 | 1.278 | 0.0057 | 0.0006 | 0 | 0 | 0.19 | 0.181 | 0.0003 | 0.0013 | 0.19 | 0 | 0 | 0 | 0.003 | 0.0043 | 0.049 | 0 | 0 | 0 | 0 | 0 | 0 | 0 | 195 | 504 | 581 | 37 | 9.5 | 1008 | 309 | PIXX1206T | 1022426 | PM109 | 중경2공장 24" 조관 | 5107 | 중경 2 생산창고 | SIXX122030 | NX65MSEOG | 323.9 | 9.5 | SQ36627 | HRW004580 | 1334 | Stripe 모재 T방향 | API-X65MS*EOG | 주식회사 포스코 | 514 | 583 | 38 | 178.645 | 484.89 | 181.214 | 491.864 | 578.03 | 35.433 | 2023-10-16
SQ36627 | HRW004580 | POSCO | 0 | 20230920 | 0.136 | 0 | 0.0366 | 0.243 | 1.278 | 0.0057 | 0.0006 | 0 | 0 | 0.19 | 0.181 | 0.0003 | 0.0013 | 0.19 | 0 | 0 | 0 | 0.003 | 0.0043 | 0.049 | 0 | 0 | 0 | 0 | 0 | 0 | 0 | 195 | 504 | 581 | 37 | 9.5 | 1008 | 309 | PIXX1206W | 1022426 | PM109 | 중경2공장 24" 조관 | 5107 | 중경 2 생산창고 | SIXX122030 | NX65MSEOG | 323.9 | 9.5 | SQ36627 | HRW004580 | 1334 | Stripe 용접 | API-X65MS*EOG | 주식회사 포스코 | 514 | 583 | 38 | 119.74 | 325.11 | 0 | 0 | 621.192 | 0 | 2023-10-16
SQ36627 | HRW004580 | POSCO | 0 | 20230920 | 0.136 | 0 | 0.0366 | 0.243 | 1.278 | 0.0057 | 0.0006 | 0 | 0 | 0.19 | 0.181 | 0.0003 | 0.0013 | 0.19 | 0 | 0 | 0 | 0.003 | 0.0043 | 0.049 | 0 | 0 | 0 | 0 | 0 | 0 | 0 | 195 | 504 | 581 | 37 | 9.5 | 1008 | 309 | PIXX1206L | 1022426 | PM109 | 중경2공장 24" 조관 | 5107 | 중경 2 생산창고 | SIXX122030 | NX65MSEOG | 323.9 | 9.5 | SQ36627 | HRW004580 | 1334 | Stripe 모재 L방향 | API-X65MS*EOG | 주식회사 포스코 | 514 | 583 | 38 | 194.783 | 529.189 | 186.485 | 506.642 | 588.855 | 32.874 | 2023-10-16
SQ36623 | HRW004600 | POSCO | 0 | 20230928 | 0.135 | 0 | 0.036 | 0.247 | 1.265 | 0.0051 | 0.0008 | 0 | 0 | 0.191 | 0.184 | 0.0002 | 0.0015 | 0.192 | 0 | 0 | 0 | 0.003 | 0.0044 | 0.049 | 0 | 0 | 0 | 0 | 0 | 0 | 0 | 192 | 528 | 598 | 36 | 9.5 | 1008 | 309 | PIXX1101T | 1022426 | PM109 | 중경2공장 24" 조관 | 5107 | 중경 2 생산창고 | SIXX102030 | NX65MSEOG | 323.9 | 9.5 | SQ36623 | HRW004600 | 273 | Stripe 모재 T방향 | API-X65MS*EOG | 주식회사 포스코 | 528 | 598 | 36 | 178.402 | 488.727 | 178.497 | 488.986 | 579.999 | 32.874 | 2023-10-12
SQ36623 | HRW004600 | POSCO | 0 | 20230928 | 0.135 | 0 | 0.036 | 0.247 | 1.265 | 0.0051 | 0.0008 | 0 | 0 | 0.191 | 0.184 | 0.0002 | 0.0015 | 0.192 | 0 | 0 | 0 | 0.003 | 0.0044 | 0.049 | 0 | 0 | 0 | 0 | 0 | 0 | 0 | 192 | 528 | 598 | 36 | 9.5 | 1008 | 309 | PIXX1101W | 1022426 | PM109 | 중경2공장 24" 조관 | 5107 | 중경 2 생산창고 | SIXX102030 | NX65MSEOG | 323.9 | 9.5 | SQ36623 | HRW004600 | 273 | Stripe 용접 | API-X65MS*EOG | 주식회사 포스코 | 528 | 598 | 36 | 225.15 | 616.765 | 0 | 0 | 625.702 | 0 | 2023-10-12
SQ36623 | HRW004600 | POSCO | 0 | 20230928 | 0.135 | 0 | 0.036 | 0.247 | 1.265 | 0.0051 | 0.0008 | 0 | 0 | 0.191 | 0.184 | 0.0002 | 0.0015 | 0.192 | 0 | 0 | 0 | 0.003 | 0.0044 | 0.049 | 0 | 0 | 0 | 0 | 0 | 0 | 0 | 192 | 528 | 598 | 36 | 9.5 | 1008 | 309 | PIXX1101L | 1022426 | PM109 | 중경2공장 24" 조관 | 5107 | 중경 2 생산창고 | SIXX102030 | NX65MSEOG | 323.9 | 9.5 | SQ36623 | HRW004600 | 273 | Stripe 모재 L방향 | API-X65MS*EOG | 주식회사 포스코 | 528 | 598 | 36 | 197.659 | 538.118 | 185.428 | 504.819 | 596.218 | 30.3149 | 2023-10-12
SQ36620 | HRW004710 | POSCO | 0 | 20230921 | 0.129 | 0 | 0.0303 | 0.243 | 1.266 | 0.0053 | 0.0007 | 0 | 0 | 0.191 | 0.174 | 0.0002 | 0.001 | 0.182 | 0 | 0 | 0 | 0.012 | 0.0036 | 0.049 | 0 | 0 | 0 | 0 | 0 | 0 | 0 | 190 | 524 | 594 | 36 | 9.5 | 1008 | 308 | PIXX1204W | 1022426 | PM109 | 중경2공장 24" 조관 | 5107 | 중경 2 생산창고 | SIXX122020 | NX65MSEOG | 323.9 | 9.5 | SQ36620 | HRW004710 | 1158 | Stripe 용접 | API-X65MS*EOG | 주식회사 포스코 | 524 | 594 | 36 | 0 | 0 | 0 | 0 | 633.419 | 0 | 2023-10-16
SQ36620 | HRW004710 | POSCO | 0 | 20230921 | 0.129 | 0 | 0.0303 | 0.243 | 1.266 | 0.0053 | 0.0007 | 0 | 0 | 0.191 | 0.174 | 0.0002 | 0.001 | 0.182 | 0 | 0 | 0 | 0.012 | 0.0036 | 0.049 | 0 | 0 | 0 | 0 | 0 | 0 | 0 | 190 | 524 | 594 | 36 | 9.5 | 1008 | 308 | PIXX1204L | 1022426 | PM109 | 중경2공장 24" 조관 | 5107 | 중경 2 생산창고 | SIXX122020 | NX65MSEOG | 323.9 | 9.5 | SQ36620 | HRW004710 | 1158 | Stripe 모재 L방향 | API-X65MS*EOG | 주식회사 포스코 | 524 | 594 | 36 | 205.794 | 559.133 | 189.817 | 515.726 | 602.583 | 29.5275 | 2023-10-16
SQ36620 | HRW004710 | POSCO | 0 | 20230921 | 0.129 | 0 | 0.0303 | 0.243 | 1.266 | 0.0053 | 0.0007 | 0 | 0 | 0.191 | 0.174 | 0.0002 | 0.001 | 0.182 | 0 | 0 | 0 | 0.012 | 0.0036 | 0.049 | 0 | 0 | 0 | 0 | 0 | 0 | 0 | 190 | 524 | 594 | 36 | 9.5 | 1008 | 308 | PIXX1204T | 1022426 | PM109 | 중경2공장 24" 조관 | 5107 | 중경 2 생산창고 | SIXX122020 | NX65MSEOG | 323.9 | 9.5 | SQ36620 | HRW004710 | 1158 | Stripe 모재 T방향 | API-X65MS*EOG | 주식회사 포스코 | 524 | 594 | 36 | 183.388 | 497.67 | 185.529 | 503.48 | 588.681 | 32.874 | 2023-10-16
SQ37398 | HRW004900 | POSCO | 0 | 20230920 | 0.132 | 0 | 0.0336 | 0.232 | 1.263 | 0.0065 | 0.001 | 0 | 0 | 0.191 | 0.178 | 0.0001 | 0.0017 | 0.201 | 0 | 0 | 0 | 0.003 | 0.0036 | 0.05 | 0 | 0 | 0 | 0 | 0 | 0 | 0 | 186 | 506 | 586 | 36 | 9.5 | 1008 | 309 | PIXX1401L | 1022426 | PM109 | 중경2공장 24" 조관 | 5107 | 중경 2 생산창고 | SIXX141020 | NX65MSEOG | 323.9 | 9.5 | SQ37398 | HRW004900 | 2017 | Stripe 모재 L방향 | API-X65MS*EOG | 주식회사 포스코 | 524 | 594 | 36 | 210.859 | 576.552 | 197.842 | 540.959 | 619.606 | 31.6929 | 2023-10-17
SQ37398 | HRW004900 | POSCO | 0 | 20230920 | 0.132 | 0 | 0.0336 | 0.232 | 1.263 | 0.0065 | 0.001 | 0 | 0 | 0.191 | 0.178 | 0.0001 | 0.0017 | 0.201 | 0 | 0 | 0 | 0.003 | 0.0036 | 0.05 | 0 | 0 | 0 | 0 | 0 | 0 | 0 | 186 | 506 | 586 | 36 | 9.5 | 1008 | 309 | PIXX1401T | 1022426 | PM109 | 중경2공장 24" 조관 | 5107 | 중경 2 생산창고 | SIXX141020 | NX65MSEOG | 323.9 | 9.5 | SQ37398 | HRW004900 | 2017 | Stripe 모재 T방향 | API-X65MS*EOG | 주식회사 포스코 | 524 | 594 | 36 | 191.535 | 518.233 | 189.883 | 513.761 | 617.21 | 32.0866 | 2023-10-17
SQ37398 | HRW004900 | POSCO | 0 | 20230920 | 0.132 | 0 | 0.0336 | 0.232 | 1.263 | 0.0065 | 0.001 | 0 | 0 | 0.191 | 0.178 | 0.0001 | 0.0017 | 0.201 | 0 | 0 | 0 | 0.003 | 0.0036 | 0.05 | 0 | 0 | 0 | 0 | 0 | 0 | 0 | 186 | 506 | 586 | 36 | 9.5 | 1008 | 309 | PIXX1401W | 1022426 | PM109 | 중경2공장 24" 조관 | 5107 | 중경 2 생산창고 | SIXX141020 | NX65MSEOG | 323.9 | 9.5 | SQ37398 | HRW004900 | 2017 | Stripe 용접 | API-X65MS*EOG | 주식회사 포스코 | 524 | 594 | 36 | 222.589 | 597.778 | 0 | 0 | 598.919 | 0 | 2023-10-17
SQ37392 | HRW005100 | POSCO | 0 | 20231007 | 0.137 | 0 | 0.0359 | 0.245 | 1.273 | 0.0061 | 0.0006 | 0 | 0 | 0.201 | 0.19 | 0.0003 | 0.0016 | 0.205 | 0 | 0 | 0 | 0.003 | 0.0048 | 0.047 | 0 | 0 | 0 | 0 | 0 | 0 | 0 | 188 | 508 | 585 | 37 | 9.5 | 1008 | 308 | PIXX1003W | 1022426 | PM109 | 중경2공장 24" 조관 | 5107 | 중경 2 생산창고 | SIXX101020 | NX65MSEOG | 323.9 | 9.5 | SQ37392 | HRW005100 | 4 | Stripe 용접 | API-X65MS*EOG | 주식회사 포스코 | 508 | 585 | 37 | 211.73 | 578.585 | 0 | 0 | 588.543 | 0 | 2023-10-12
SQ37392 | HRW005100 | POSCO | 0 | 20231007 | 0.137 | 0 | 0.0359 | 0.245 | 1.273 | 0.0061 | 0.0006 | 0 | 0 | 0.201 | 0.19 | 0.0003 | 0.0016 | 0.205 | 0 | 0 | 0 | 0.003 | 0.0048 | 0.047 | 0 | 0 | 0 | 0 | 0 | 0 | 0 | 188 | 508 | 585 | 37 | 9.5 | 1008 | 308 | PIXX1003L | 1022426 | PM109 | 중경2공장 24" 조관 | 5107 | 중경 2 생산창고 | SIXX101020 | NX65MSEOG | 323.9 | 9.5 | SQ37392 | HRW005100 | 4 | Stripe 모재 L방향 | API-X65MS*EOG | 주식회사 포스코 | 508 | 585 | 37 | 198.239 | 537.869 | 192.023 | 521.003 | 589.219 | 31.8897 | 2023-10-12
SQ37392 | HRW005100 | POSCO | 0 | 20231007 | 0.137 | 0 | 0.0359 | 0.245 | 1.273 | 0.0061 | 0.0006 | 0 | 0 | 0.201 | 0.19 | 0.0003 | 0.0016 | 0.205 | 0 | 0 | 0 | 0.003 | 0.0048 | 0.047 | 0 | 0 | 0 | 0 | 0 | 0 | 0 | 188 | 508 | 585 | 37 | 9.5 | 1008 | 308 | PIXX1003T | 1022426 | PM109 | 중경2공장 24" 조관 | 5107 | 중경 2 생산창고 | SIXX101020 | NX65MSEOG | 323.9 | 9.5 | SQ37392 | HRW005100 | 4 | Stripe 모재 T방향 | API-X65MS*EOG | 주식회사 포스코 | 508 | 585 | 37 | 177.458 | 485.04 | 176.638 | 482.799 | 581.154 | 34.4488 | 2023-10-12
SQ37392 | HRW005100 | POSCO | 0 | 20231007 | 0.137 | 0 | 0.0359 | 0.245 | 1.273 | 0.0061 | 0.0006 | 0 | 0 | 0.201 | 0.19 | 0.0003 | 0.0016 | 0.205 | 0 | 0 | 0 | 0.003 | 0.0048 | 0.047 | 0 | 0 | 0 | 0 | 0 | 0 | 0 | 188 | 508 | 585 | 37 | 9.5 | 1008 | 308 | PIXX1002W | 1022426 | PM109 | 중경2공장 24" 조관 | 5107 | 중경 2 생산창고 | SIXX101020 | NX65MSEOG | 323.9 | 9.5 | SQ37392 | HRW005100 | 2 | Stripe 용접 | API-X65MS*EOG | 주식회사 포스코 | 508 | 585 | 37 | 218.265 | 593.776 | 0 | 0 | 595.231 | 0 | 2023-10-12
SQ37392 | HRW005100 | POSCO | 0 | 20231007 | 0.137 | 0 | 0.0359 | 0.245 | 1.273 | 0.0061 | 0.0006 | 0 | 0 | 0.201 | 0.19 | 0.0003 | 0.0016 | 0.205 | 0 | 0 | 0 | 0.003 | 0.0048 | 0.047 | 0 | 0 | 0 | 0 | 0 | 0 | 0 | 188 | 508 | 585 | 37 | 9.5 | 1008 | 308 | PIXX1002T | 1022426 | PM109 | 중경2공장 24" 조관 | 5107 | 중경 2 생산창고 | SIXX101020 | NX65MSEOG | 323.9 | 9.5 | SQ37392 | HRW005100 | 2 | Stripe 모재 T방향 | API-X65MS*EOG | 주식회사 포스코 | 508 | 585 | 37 | 193.027 | 526.772 | 188.835 | 515.333 | 603.474 | 32.3818 | 2023-10-12
SQ37392 | HRW005100 | POSCO | 0 | 20231007 | 0.137 | 0 | 0.0359 | 0.245 | 1.273 | 0.0061 | 0.0006 | 0 | 0 | 0.201 | 0.19 | 0.0003 | 0.0016 | 0.205 | 0 | 0 | 0 | 0.003 | 0.0048 | 0.047 | 0 | 0 | 0 | 0 | 0 | 0 | 0 | 188 | 508 | 585 | 37 | 9.5 | 1008 | 308 | PIXX1002L | 1022426 | PM109 | 중경2공장 24" 조관 | 5107 | 중경 2 생산창고 | SIXX101020 | NX65MSEOG | 323.9 | 9.5 | SQ37392 | HRW005100 | 2 | Stripe 모재 L방향 | API-X65MS*EOG | 주식회사 포스코 | 508 | 585 | 37 | 192.296 | 520.575 | 179.68 | 486.422 | 582.39 | 34.2519 | 2023-10-12
SQ37402 | HRW005220 | POSCO | 20231006 | 20231006 | 0.136 | 0 | 0.0336 | 0.253 | 1.295 | 0.0065 | 0.0007 | 0 | 0 | 0.208 | 0.177 | 0.0003 | 0.0018 | 0.197 | 0 | 0 | 0 | 0.004 | 0.0037 | 0.047 | 0 | 0 | 0 | 0 | 0 | 0 | 0 | 197 | 525 | 591 | 35 | 9.5 | 1008 | 308 | PIXX1409T | 1022426 | PM109 | 중경2공장 24" 조관 | 5107 | 중경 2 생산창고 | SIXX142040 | NX65MSEOG | 323.9 | 9.5 | SQ37402 | HRW005220 | 2446 | Stripe 모재 T방향 | API-X65MS*EOG | 주식회사 포스코 | 525 | 591 | 36 | 182.108 | 493.792 | 184.542 | 500.392 | 595.744 | 31.2992 | 2023-10-17
SQ37402 | HRW005220 | POSCO | 20231006 | 20231006 | 0.136 | 0 | 0.0336 | 0.253 | 1.295 | 0.0065 | 0.0007 | 0 | 0 | 0.208 | 0.177 | 0.0003 | 0.0018 | 0.197 | 0 | 0 | 0 | 0.004 | 0.0037 | 0.047 | 0 | 0 | 0 | 0 | 0 | 0 | 0 | 197 | 525 | 591 | 35 | 9.5 | 1008 | 308 | PIXX1409W | 1022426 | PM109 | 중경2공장 24" 조관 | 5107 | 중경 2 생산창고 | SIXX142040 | NX65MSEOG | 323.9 | 9.5 | SQ37402 | HRW005220 | 2446 | Stripe 용접 | API-X65MS*EOG | 주식회사 포스코 | 525 | 591 | 36 | 0 | 0 | 0 | 0 | 639.775 | 0 | 2023-10-17
SQ37402 | HRW005220 | POSCO | 20231006 | 20231006 | 0.136 | 0 | 0.0336 | 0.253 | 1.295 | 0.0065 | 0.0007 | 0 | 0 | 0.208 | 0.177 | 0.0003 | 0.0018 | 0.197 | 0 | 0 | 0 | 0.004 | 0.0037 | 0.047 | 0 | 0 | 0 | 0 | 0 | 0 | 0 | 197 | 525 | 591 | 35 | 9.5 | 1008 | 308 | PIXX1409L | 1022426 | PM109 | 중경2공장 24" 조관 | 5107 | 중경 2 생산창고 | SIXX142040 | NX65MSEOG | 323.9 | 9.5 | SQ37402 | HRW005220 | 2446 | Stripe 모재 L방향 | API-X65MS*EOG | 주식회사 포스코 | 525 | 591 | 36 | 202.896 | 555.477 | 195.53 | 535.31 | 608.381 | 31.8897 | 2023-10-17
SQ37405 | HRW005250 | POSCO | 0 | 20231006 | 0.137 | 0 | 0.0349 | 0.258 | 1.286 | 0.0067 | 0.0005 | 0 | 0 | 0.214 | 0.175 | 0.0003 | 0.0016 | 0.194 | 0 | 0 | 0 | 0.004 | 0.0036 | 0.047 | 0 | 0 | 0 | 0 | 0 | 0 | 0 | 196 | 513 | 584 | 36 | 9.5 | 1008 | 308 | PIXX1306T | 1022426 | PM109 | 중경2공장 24" 조관 | 5107 | 중경 2 생산창고 | SIXX132030 | NX65MSEOG | 323.9 | 9.5 | SQ37405 | HRW005250 | 1843 | Stripe 모재 T방향 | API-X65MS*EOG | 주식회사 포스코 | 514 | 587 | 37 | 188.07 | 507.846 | 185.158 | 499.983 | 592.563 | 32.2834 | 2023-10-17
SQ37405 | HRW005250 | POSCO | 0 | 20231006 | 0.137 | 0 | 0.0349 | 0.258 | 1.286 | 0.0067 | 0.0005 | 0 | 0 | 0.214 | 0.175 | 0.0003 | 0.0016 | 0.194 | 0 | 0 | 0 | 0.004 | 0.0036 | 0.047 | 0 | 0 | 0 | 0 | 0 | 0 | 0 | 196 | 513 | 584 | 36 | 9.5 | 1008 | 308 | PIXX1306L | 1022426 | PM109 | 중경2공장 24" 조관 | 5107 | 중경 2 생산창고 | SIXX132030 | NX65MSEOG | 323.9 | 9.5 | SQ37405 | HRW005250 | 1843 | Stripe 모재 L방향 | API-X65MS*EOG | 주식회사 포스코 | 514 | 587 | 37 | 207.771 | 566.128 | 195.512 | 532.728 | 604.767 | 30.5118 | 2023-10-17
SQ37405 | HRW005250 | POSCO | 0 | 20231006 | 0.137 | 0 | 0.0349 | 0.258 | 1.286 | 0.0067 | 0.0005 | 0 | 0 | 0.214 | 0.175 | 0.0003 | 0.0016 | 0.194 | 0 | 0 | 0 | 0.004 | 0.0036 | 0.047 | 0 | 0 | 0 | 0 | 0 | 0 | 0 | 196 | 513 | 584 | 36 | 9.5 | 1008 | 308 | PIXX1306W | 1022426 | PM109 | 중경2공장 24" 조관 | 5107 | 중경 2 생산창고 | SIXX132030 | NX65MSEOG | 323.9 | 9.5 | SQ37405 | HRW005250 | 1843 | Stripe 용접 | API-X65MS*EOG | 주식회사 포스코 | 514 | 587 | 37 | 230.917 | 622.399 | 0 | 0 | 627.006 | 0 | 2023-10-17
SQ37580 | HRW010480 | POSCO | 0 | 20230928 | 0.134 | 0 | 0.0334 | 0.245 | 1.285 | 0.0045 | 0.0008 | 0 | 0 | 0.203 | 0.165 | 0.0002 | 0.0018 | 0.194 | 0 | 0 | 0 | 0.008 | 0.0041 | 0.05 | 0 | 0 | 0 | 0 | 0 | 0 | 0 | 192 | 520 | 588 | 37 | 9.5 | 1008 | 308 | PIXX1004T | 1022426 | PM109 | 중경2공장 24" 조관 | 5107 | 중경 2 생산창고 | SIXX102010 | NX65MSEOG | 323.9 | 9.5 | SQ37580 | HRW010480 | 24 | Stripe 모재 T방향 | API-X65MS*EOG | 주식회사 포스코 | 520 | 588 | 37 | 180.366 | 493.845 | 184.882 | 506.21 | 594.542 | 33.8582 | 2023-10-12
SQ37580 | HRW010480 | POSCO | 0 | 20230928 | 0.134 | 0 | 0.0334 | 0.245 | 1.285 | 0.0045 | 0.0008 | 0 | 0 | 0.203 | 0.165 | 0.0002 | 0.0018 | 0.194 | 0 | 0 | 0 | 0.008 | 0.0041 | 0.05 | 0 | 0 | 0 | 0 | 0 | 0 | 0 | 192 | 520 | 588 | 37 | 9.5 | 1008 | 308 | PIXX1004L | 1022426 | PM109 | 중경2공장 24" 조관 | 5107 | 중경 2 생산창고 | SIXX102010 | NX65MSEOG | 323.9 | 9.5 | SQ37580 | HRW010480 | 24 | Stripe 모재 L방향 | API-X65MS*EOG | 주식회사 포스코 | 520 | 588 | 37 | 202.975 | 556.939 | 192.352 | 527.792 | 607.05 | 31.9882 | 2023-10-12
SQ37580 | HRW010480 | POSCO | 0 | 20230928 | 0.134 | 0 | 0.0334 | 0.245 | 1.285 | 0.0045 | 0.0008 | 0 | 0 | 0.203 | 0.165 | 0.0002 | 0.0018 | 0.194 | 0 | 0 | 0 | 0.008 | 0.0041 | 0.05 | 0 | 0 | 0 | 0 | 0 | 0 | 0 | 192 | 520 | 588 | 37 | 9.5 | 1008 | 308 | PIXX1005L | 1022426 | PM109 | 중경2공장 24" 조관 | 5107 | 중경 2 생산창고 | SIXX102010 | NX65MSEOG | 323.9 | 9.5 | SQ37580 | HRW010480 | 25 | Stripe 모재 L방향 | API-X65MS*EOG | 주식회사 포스코 | 520 | 588 | 37 | 198.427 | 542.869 | 191.008 | 522.57 | 594.409 | 32.874 | 2023-10-12
SQ37580 | HRW010480 | POSCO | 0 | 20230928 | 0.134 | 0 | 0.0334 | 0.245 | 1.285 | 0.0045 | 0.0008 | 0 | 0 | 0.203 | 0.165 | 0.0002 | 0.0018 | 0.194 | 0 | 0 | 0 | 0.008 | 0.0041 | 0.05 | 0 | 0 | 0 | 0 | 0 | 0 | 0 | 192 | 520 | 588 | 37 | 9.5 | 1008 | 308 | PIXX1005W | 1022426 | PM109 | 중경2공장 24" 조관 | 5107 | 중경 2 생산창고 | SIXX102010 | NX65MSEOG | 323.9 | 9.5 | SQ37580 | HRW010480 | 25 | Stripe 용접 | API-X65MS*EOG | 주식회사 포스코 | 520 | 588 | 37 | 197.358 | 532.69 | 0 | 0 | 610.764 | 0 | 2023-10-12
SQ37580 | HRW010480 | POSCO | 0 | 20230928 | 0.134 | 0 | 0.0334 | 0.245 | 1.285 | 0.0045 | 0.0008 | 0 | 0 | 0.203 | 0.165 | 0.0002 | 0.0018 | 0.194 | 0 | 0 | 0 | 0.008 | 0.0041 | 0.05 | 0 | 0 | 0 | 0 | 0 | 0 | 0 | 192 | 520 | 588 | 37 | 9.5 | 1008 | 308 | PIXX1004W | 1022426 | PM109 | 중경2공장 24" 조관 | 5107 | 중경 2 생산창고 | SIXX102010 | NX65MSEOG | 323.9 | 9.5 | SQ37580 | HRW010480 | 24 | Stripe 용접 | API-X65MS*EOG | 주식회사 포스코 | 520 | 588 | 37 | 0 | 0 | 0 | 0 | 629.204 | 0 | 2023-10-12
SQ37580 | HRW010480 | POSCO | 0 | 20230928 | 0.134 | 0 | 0.0334 | 0.245 | 1.285 | 0.0045 | 0.0008 | 0 | 0 | 0.203 | 0.165 | 0.0002 | 0.0018 | 0.194 | 0 | 0 | 0 | 0.008 | 0.0041 | 0.05 | 0 | 0 | 0 | 0 | 0 | 0 | 0 | 192 | 520 | 588 | 37 | 9.5 | 1008 | 308 | PIXX1005T | 1022426 | PM109 | 중경2공장 24" 조관 | 5107 | 중경 2 생산창고 | SIXX102010 | NX65MSEOG | 323.9 | 9.5 | SQ37580 | HRW010480 | 25 | Stripe 모재 T방향 | API-X65MS*EOG | 주식회사 포스코 | 520 | 588 | 37 | 178.93 | 491.513 | 177.52 | 487.64 | 589.664 | 33.8582 | 2023-10-12
SQ37675 | HRW010610 | POSCO | 0 | 20230928 | 0.129 | 0 | 0.0293 | 0.248 | 1.295 | 0.0036 | 0.001 | 0 | 0 | 0.196 | 0.166 | 0.0002 | 0.0013 | 0.185 | 0 | 0 | 0 | 0.004 | 0.0044 | 0.049 | 0 | 0 | 0 | 0 | 0 | 0 | 0 | 187 | 510 | 577 | 38 | 9.5 | 1008 | 310 | PIXX1104L | 1022426 | PM109 | 중경2공장 24" 조관 | 5107 | 중경 2 생산창고 | SIXX111030 | NX65MSEOG | 323.9 | 9.5 | SQ37675 | HRW010610 | 505 | Stripe 모재 L방향 | API-X65MS*EOG | 주식회사 포스코 | 520 | 583 | 38 | 202.741 | 553.691 | 191.736 | 523.636 | 586.112 | 35.6299 | 2023-10-13
SQ37675 | HRW010610 | POSCO | 0 | 20230928 | 0.129 | 0 | 0.0293 | 0.248 | 1.295 | 0.0036 | 0.001 | 0 | 0 | 0.196 | 0.166 | 0.0002 | 0.0013 | 0.185 | 0 | 0 | 0 | 0.004 | 0.0044 | 0.049 | 0 | 0 | 0 | 0 | 0 | 0 | 0 | 187 | 510 | 577 | 38 | 9.5 | 1008 | 310 | PIXX1104W | 1022426 | PM109 | 중경2공장 24" 조관 | 5107 | 중경 2 생산창고 | SIXX111030 | NX65MSEOG | 323.9 | 9.5 | SQ37675 | HRW010610 | 505 | Stripe 용접 | API-X65MS*EOG | 주식회사 포스코 | 520 | 583 | 38 | 0 | 0 | 0 | 0 | 628.44 | 0 | 2023-10-13
SQ37675 | HRW010610 | POSCO | 0 | 20230928 | 0.129 | 0 | 0.0293 | 0.248 | 1.295 | 0.0036 | 0.001 | 0 | 0 | 0.196 | 0.166 | 0.0002 | 0.0013 | 0.185 | 0 | 0 | 0 | 0.004 | 0.0044 | 0.049 | 0 | 0 | 0 | 0 | 0 | 0 | 0 | 187 | 510 | 577 | 38 | 9.5 | 1008 | 310 | PIXX1104T | 1022426 | PM109 | 중경2공장 24" 조관 | 5107 | 중경 2 생산창고 | SIXX111030 | NX65MSEOG | 323.9 | 9.5 | SQ37675 | HRW010610 | 505 | Stripe 모재 T방향 | API-X65MS*EOG | 주식회사 포스코 | 520 | 583 | 38 | 180.757 | 491.096 | 181.032 | 491.844 | 584.562 | 34.4488 | 2023-10-13
SQ37665 | HRW010650 | POSCO | 0 | 20230928 | 0.13 | 0 | 0.0309 | 0.243 | 1.272 | 0.0045 | 0.0006 | 0 | 0 | 0.192 | 0.158 | 0.0002 | 0.0016 | 0.195 | 0 | 0 | 0 | 0.005 | 0.0033 | 0.05 | 0 | 0 | 0 | 0 | 0 | 0 | 0 | 189 | 510 | 585 | 37 | 9.5 | 1008 | 310 | PIXX1103W | 1022426 | PM109 | 중경2공장 24" 조관 | 5107 | 중경 2 생산창고 | SIXX111020 | NX65MSEOG | 323.9 | 9.5 | SQ37665 | HRW010650 | 424 | Stripe 용접 | API-X65MS*EOG | 주식회사 포스코 | 514 | 587 | 37 | 228.901 | 628.377 | 0 | 0 | 630.928 | 0 | 2023-10-13
SQ37665 | HRW010650 | POSCO | 0 | 20230928 | 0.13 | 0 | 0.0309 | 0.243 | 1.272 | 0.0045 | 0.0006 | 0 | 0 | 0.192 | 0.158 | 0.0002 | 0.0016 | 0.195 | 0 | 0 | 0 | 0.005 | 0.0033 | 0.05 | 0 | 0 | 0 | 0 | 0 | 0 | 0 | 189 | 510 | 585 | 37 | 9.5 | 1008 | 310 | PIXX1103T | 1022426 | PM109 | 중경2공장 24" 조관 | 5107 | 중경 2 생산창고 | SIXX111020 | NX65MSEOG | 323.9 | 9.5 | SQ37665 | HRW010650 | 424 | Stripe 모재 T방향 | API-X65MS*EOG | 주식회사 포스코 | 514 | 587 | 37 | 181.338 | 492.959 | 183.661 | 499.272 | 589.255 | 35.0393 | 2023-10-13
SQ37665 | HRW010650 | POSCO | 0 | 20230928 | 0.13 | 0 | 0.0309 | 0.243 | 1.272 | 0.0045 | 0.0006 | 0 | 0 | 0.192 | 0.158 | 0.0002 | 0.0016 | 0.195 | 0 | 0 | 0 | 0.005 | 0.0033 | 0.05 | 0 | 0 | 0 | 0 | 0 | 0 | 0 | 189 | 510 | 585 | 37 | 9.5 | 1008 | 310 | PIXX1103L | 1022426 | PM109 | 중경2공장 24" 조관 | 5107 | 중경 2 생산창고 | SIXX111020 | NX65MSEOG | 323.9 | 9.5 | SQ37665 | HRW010650 | 424 | Stripe 모재 L방향 | API-X65MS*EOG | 주식회사 포스코 | 514 | 587 | 37 | 200.016 | 543.748 | 192.481 | 523.263 | 589.117 | 32.6771 | 2023-10-13
SQ37577 | HRW010690 | POSCO | 0 | 20231006 | 0.13 | 0 | 0.0299 | 0.242 | 1.284 | 0.0045 | 0.0007 | 0 | 0 | 0.198 | 0.165 | 0.0002 | 0.0015 | 0.194 | 0 | 0 | 0 | 0.015 | 0.0045 | 0.051 | 0 | 0 | 0 | 0 | 0 | 0 | 0 | 190 | 524 | 593 | 36 | 9.5 | 1008 | 311 | PIXX1010L | 1022426 | PM109 | 중경2공장 24" 조관 | 5107 | 중경 2 생산창고 | SIXX102020 | NX65MSEOG | 323.9 | 9.5 | SQ37577 | HRW010690 | 168 | Stripe 모재 L방향 | API-X65MS*EOG | 주식회사 포스코 | 530 | 597 | 37 | 200.122 | 543.556 | 188.401 | 511.722 | 595.56 | 32.0866 | 2023-10-12
SQ37577 | HRW010690 | POSCO | 0 | 20231006 | 0.13 | 0 | 0.0299 | 0.242 | 1.284 | 0.0045 | 0.0007 | 0 | 0 | 0.198 | 0.165 | 0.0002 | 0.0015 | 0.194 | 0 | 0 | 0 | 0.015 | 0.0045 | 0.051 | 0 | 0 | 0 | 0 | 0 | 0 | 0 | 190 | 524 | 593 | 36 | 9.5 | 1008 | 311 | PIXX1010T | 1022426 | PM109 | 중경2공장 24" 조관 | 5107 | 중경 2 생산창고 | SIXX102020 | NX65MSEOG | 323.9 | 9.5 | SQ37577 | HRW010690 | 168 | Stripe 모재 T방향 | API-X65MS*EOG | 주식회사 포스코 | 530 | 597 | 37 | 178.55 | 488.272 | 181.618 | 496.661 | 587.862 | 32.2834 | 2023-10-12
SQ37577 | HRW010690 | POSCO | 0 | 20231006 | 0.13 | 0 | 0.0299 | 0.242 | 1.284 | 0.0045 | 0.0007 | 0 | 0 | 0.198 | 0.165 | 0.0002 | 0.0015 | 0.194 | 0 | 0 | 0 | 0.015 | 0.0045 | 0.051 | 0 | 0 | 0 | 0 | 0 | 0 | 0 | 190 | 524 | 593 | 36 | 9.5 | 1008 | 311 | PIXX1010W | 1022426 | PM109 | 중경2공장 24" 조관 | 5107 | 중경 2 생산창고 | SIXX102020 | NX65MSEOG | 323.9 | 9.5 | SQ37577 | HRW010690 | 168 | Stripe 용접 | API-X65MS*EOG | 주식회사 포스코 | 530 | 597 | 37 | 91.1922 | 247.306 | 0 | 0 | 623.412 | 0 | 2023-10-12
SQ37583 | HRW010710 | POSCO | 20231006 | 20231006 | 0.136 | 0 | 0.0361 | 0.243 | 1.29 | 0.004 | 0.0007 | 0 | 0 | 0.2 | 0.159 | 0.0002 | 0.0016 | 0.182 | 0 | 0 | 0 | 0.005 | 0.0048 | 0.05 | 0 | 0 | 0 | 0 | 0 | 0 | 0 | 192 | 513 | 588 | 36 | 9.5 | 1008 | 303 | PIXX1405W | 1022426 | PM109 | 중경2공장 24" 조관 | 5107 | 중경 2 생산창고 | SIXX142020 | NX65MSEOG | 323.9 | 9.5 | SQ37583 | HRW010710 | 2334 | Stripe 용접 | API-X65MS*EOG | 주식회사 포스코 | 520 | 588 | 37 | 0 | 0 | 0 | 0 | 613.751 | 0 | 2023-10-17
SQ37583 | HRW010710 | POSCO | 20231006 | 20231006 | 0.136 | 0 | 0.0361 | 0.243 | 1.29 | 0.004 | 0.0007 | 0 | 0 | 0.2 | 0.159 | 0.0002 | 0.0016 | 0.182 | 0 | 0 | 0 | 0.005 | 0.0048 | 0.05 | 0 | 0 | 0 | 0 | 0 | 0 | 0 | 192 | 513 | 588 | 36 | 9.5 | 1008 | 303 | PIXX1405L | 1022426 | PM109 | 중경2공장 24" 조관 | 5107 | 중경 2 생산창고 | SIXX142020 | NX65MSEOG | 323.9 | 9.5 | SQ37583 | HRW010710 | 2334 | Stripe 모재 L방향 | API-X65MS*EOG | 주식회사 포스코 | 520 | 588 | 37 | 201.892 | 549.044 | 187.387 | 509.597 | 589.568 | 30.5118 | 2023-10-17
SQ37583 | HRW010710 | POSCO | 20231006 | 20231006 | 0.136 | 0 | 0.0361 | 0.243 | 1.29 | 0.004 | 0.0007 | 0 | 0 | 0.2 | 0.159 | 0.0002 | 0.0016 | 0.182 | 0 | 0 | 0 | 0.005 | 0.0048 | 0.05 | 0 | 0 | 0 | 0 | 0 | 0 | 0 | 192 | 513 | 588 | 36 | 9.5 | 1008 | 303 | PIXX1405T | 1022426 | PM109 | 중경2공장 24" 조관 | 5107 | 중경 2 생산창고 | SIXX142020 | NX65MSEOG | 323.9 | 9.5 | SQ37583 | HRW010710 | 2334 | Stripe 모재 T방향 | API-X65MS*EOG | 주식회사 포스코 | 520 | 588 | 37 | 186.094 | 503.241 | 189.557 | 512.607 | 595.64 | 31.6929 | 2023-10-17
SQ37588 | HRW010750 | POSCO | 0 | 20231007 | 0.139 | 0 | 0.039 | 0.248 | 1.286 | 0.0054 | 0.0006 | 0 | 0 | 0.199 | 0.165 | 0.0003 | 0.0018 | 0.19 | 0 | 0 | 0 | 0.003 | 0.0046 | 0.05 | 0 | 0 | 0 | 0 | 0 | 0 | 0 | 187 | 513 | 583 | 37 | 9.5 | 1008 | 305 | PIXX1604T | 1022426 | PM109 | 중경2공장 24" 조관 | 5107 | 중경 2 생산창고 | SIXX162040 | NX65MSEOG | 323.9 | 9.5 | SQ37588 | HRW010750 | 2940 | Stripe 모재 T방향 | API-X65MS*EOG | 주식회사 포스코 | 515 | 586 | 37 | 181.978 | 490.312 | 189.858 | 511.544 | 584.243 | 33.4645 | 2023-10-18
SQ37588 | HRW010750 | POSCO | 0 | 20231007 | 0.139 | 0 | 0.039 | 0.248 | 1.286 | 0.0054 | 0.0006 | 0 | 0 | 0.199 | 0.165 | 0.0003 | 0.0018 | 0.19 | 0 | 0 | 0 | 0.003 | 0.0046 | 0.05 | 0 | 0 | 0 | 0 | 0 | 0 | 0 | 187 | 513 | 583 | 37 | 9.5 | 1008 | 305 | PIXX1604W | 1022426 | PM109 | 중경2공장 24" 조관 | 5107 | 중경 2 생산창고 | SIXX162040 | NX65MSEOG | 323.9 | 9.5 | SQ37588 | HRW010750 | 2940 | Stripe 용접 | API-X65MS*EOG | 주식회사 포스코 | 515 | 586 | 37 | 199.015 | 542.406 | 0 | 0 | 626.441 | 0 | 2023-10-18
SQ37588 | HRW010750 | POSCO | 0 | 20231007 | 0.139 | 0 | 0.039 | 0.248 | 1.286 | 0.0054 | 0.0006 | 0 | 0 | 0.199 | 0.165 | 0.0003 | 0.0018 | 0.19 | 0 | 0 | 0 | 0.003 | 0.0046 | 0.05 | 0 | 0 | 0 | 0 | 0 | 0 | 0 | 187 | 513 | 583 | 37 | 9.5 | 1008 | 305 | PIXX1604L | 1022426 | PM109 | 중경2공장 24" 조관 | 5107 | 중경 2 생산창고 | SIXX162040 | NX65MSEOG | 323.9 | 9.5 | SQ37588 | HRW010750 | 2940 | Stripe 모재 L방향 | API-X65MS*EOG | 주식회사 포스코 | 515 | 586 | 37 | 194.737 | 531.612 | 187.131 | 510.848 | 583.034 | 32.4803 | 2023-10-18
SQ36615 | HRW010920 | POSCO | 0 | 20230921 | 0.14 | 0 | 0.0399 | 0.252 | 1.283 | 0.005 | 0.0006 | 0 | 0 | 0.186 | 0.181 | 0.0003 | 0.0018 | 0.186 | 0 | 0 | 0 | 0.003 | 0.004 | 0.053 | 0 | 0 | 0 | 0 | 0 | 0 | 0 | 200 | 523 | 596 | 36 | 9.5 | 1008 | 303 | PIXX1403W | 1022426 | PM109 | 중경2공장 24" 조관 | 5107 | 중경 2 생산창고 | SIXX141030 | NX65MSEOG | 323.9 | 9.5 | SQ36615 | HRW010920 | 2174 | Stripe 용접 | API-X65MS*EOG | 주식회사 포스코 | 523 | 596 | 36 | 0 | 0 | 0 | 0 | 605.376 | 0 | 2023-10-17
SQ36615 | HRW010920 | POSCO | 0 | 20230921 | 0.14 | 0 | 0.0399 | 0.252 | 1.283 | 0.005 | 0.0006 | 0 | 0 | 0.186 | 0.181 | 0.0003 | 0.0018 | 0.186 | 0 | 0 | 0 | 0.003 | 0.004 | 0.053 | 0 | 0 | 0 | 0 | 0 | 0 | 0 | 200 | 523 | 596 | 36 | 9.5 | 1008 | 303 | PIXX1403L | 1022426 | PM109 | 중경2공장 24" 조관 | 5107 | 중경 2 생산창고 | SIXX141030 | NX65MSEOG | 323.9 | 9.5 | SQ36615 | HRW010920 | 2174 | Stripe 모재 L방향 | API-X65MS*EOG | 주식회사 포스코 | 523 | 596 | 36 | 195.121 | 533.16 | 180.664 | 493.657 | 593.239 | 33.2677 | 2023-10-17
SQ36615 | HRW010920 | POSCO | 0 | 20230921 | 0.14 | 0 | 0.0399 | 0.252 | 1.283 | 0.005 | 0.0006 | 0 | 0 | 0.186 | 0.181 | 0.0003 | 0.0018 | 0.186 | 0 | 0 | 0 | 0.003 | 0.004 | 0.053 | 0 | 0 | 0 | 0 | 0 | 0 | 0 | 200 | 523 | 596 | 36 | 9.5 | 1008 | 303 | PIXX1403T | 1022426 | PM109 | 중경2공장 24" 조관 | 5107 | 중경 2 생산창고 | SIXX141030 | NX65MSEOG | 323.9 | 9.5 | SQ36615 | HRW010920 | 2174 | Stripe 모재 T방향 | API-X65MS*EOG | 주식회사 포스코 | 523 | 596 | 36 | 195.044 | 527.557 | 195.898 | 529.869 | 613.468 | 31.6929 | 2023-10-17
SQ36612 | HRW010930 | POSCO | 0 | 20230928 | 0.133 | 0 | 0.0349 | 0.261 | 1.274 | 0.0047 | 0.0006 | 0 | 0 | 0.185 | 0.177 | 0.0002 | 0.0016 | 0.175 | 0 | 0 | 0 | 0.003 | 0.0037 | 0.051 | 0 | 0 | 0 | 0 | 0 | 0 | 0 | 191 | 530 | 594 | 37 | 9.5 | 1008 | 304 | PIXX1202W | 1022426 | PM109 | 중경2공장 24" 조관 | 5107 | 중경 2 생산창고 | SIXX121020 | NX65MSEOG | 323.9 | 9.5 | SQ36612 | HRW010930 | 1001 | Stripe 용접 | API-X65MS*EOG | 주식회사 포스코 | 530 | 594 | 37 | 231.568 | 629.744 | 0 | 0 | 630.226 | 0 | 2023-10-16
SQ36612 | HRW010930 | POSCO | 0 | 20230928 | 0.133 | 0 | 0.0349 | 0.261 | 1.274 | 0.0047 | 0.0006 | 0 | 0 | 0.185 | 0.177 | 0.0002 | 0.0016 | 0.175 | 0 | 0 | 0 | 0.003 | 0.0037 | 0.051 | 0 | 0 | 0 | 0 | 0 | 0 | 0 | 191 | 530 | 594 | 37 | 9.5 | 1008 | 304 | PIXX1202T | 1022426 | PM109 | 중경2공장 24" 조관 | 5107 | 중경 2 생산창고 | SIXX121020 | NX65MSEOG | 323.9 | 9.5 | SQ36612 | HRW010930 | 1001 | Stripe 모재 T방향 | API-X65MS*EOG | 주식회사 포스코 | 530 | 594 | 37 | 184.041 | 500.547 | 188.196 | 511.849 | 598.529 | 32.2834 | 2023-10-16
SQ36612 | HRW010930 | POSCO | 0 | 20230928 | 0.133 | 0 | 0.0349 | 0.261 | 1.274 | 0.0047 | 0.0006 | 0 | 0 | 0.185 | 0.177 | 0.0002 | 0.0016 | 0.175 | 0 | 0 | 0 | 0.003 | 0.0037 | 0.051 | 0 | 0 | 0 | 0 | 0 | 0 | 0 | 191 | 530 | 594 | 37 | 9.5 | 1008 | 304 | PIXX1202L | 1022426 | PM109 | 중경2공장 24" 조관 | 5107 | 중경 2 생산창고 | SIXX121020 | NX65MSEOG | 323.9 | 9.5 | SQ36612 | HRW010930 | 1001 | Stripe 모재 L방향 | API-X65MS*EOG | 주식회사 포스코 | 530 | 594 | 37 | 192.711 | 525.226 | 189.744 | 517.139 | 595.292 | 32.2834 | 2023-10-16
SQ37583 | HRW011010 | POSCO | 0 | 20230922 | 0.136 | 0 | 0.0361 | 0.243 | 1.29 | 0.004 | 0.0007 | 0 | 0 | 0.2 | 0.159 | 0.0002 | 0.0016 | 0.182 | 0 | 0 | 0 | 0.005 | 0.0048 | 0.05 | 0 | 0 | 0 | 0 | 0 | 0 | 0 | 194 | 513 | 587 | 39 | 11.1 | 1005 | 267 | PIXX1702T | 1022427 | PM109 | 중경2공장 24" 조관 | 5107 | 중경 2 생산창고 | SIXX171040 | NX65MSEOG | 323.9 | 11.1 | SQ37583 | HRW011010 | 11 | Stripe 모재 T방향 | API-X65MS*EOG | 주식회사 포스코 | 513 | 587 | 39 | 214.663 | 497.851 | 214.832 | 498.242 | 597.121 | 32.874 | 2023-10-20
SQ37583 | HRW011010 | POSCO | 0 | 20230922 | 0.136 | 0 | 0.0361 | 0.243 | 1.29 | 0.004 | 0.0007 | 0 | 0 | 0.2 | 0.159 | 0.0002 | 0.0016 | 0.182 | 0 | 0 | 0 | 0.005 | 0.0048 | 0.05 | 0 | 0 | 0 | 0 | 0 | 0 | 0 | 194 | 513 | 587 | 39 | 11.1 | 1005 | 267 | PIXX1702W | 1022427 | PM109 | 중경2공장 24" 조관 | 5107 | 중경 2 생산창고 | SIXX171040 | NX65MSEOG | 323.9 | 11.1 | SQ37583 | HRW011010 | 11 | Stripe 용접 | API-X65MS*EOG | 주식회사 포스코 | 513 | 587 | 39 | 258.471 | 598.238 | 0 | 0 | 606.286 | 0 | 2023-10-20
SQ37583 | HRW011010 | POSCO | 0 | 20230922 | 0.136 | 0 | 0.0361 | 0.243 | 1.29 | 0.004 | 0.0007 | 0 | 0 | 0.2 | 0.159 | 0.0002 | 0.0016 | 0.182 | 0 | 0 | 0 | 0.005 | 0.0048 | 0.05 | 0 | 0 | 0 | 0 | 0 | 0 | 0 | 194 | 513 | 587 | 39 | 11.1 | 1005 | 267 | PIXX1702L | 1022427 | PM109 | 중경2공장 24" 조관 | 5107 | 중경 2 생산창고 | SIXX171040 | NX65MSEOG | 323.9 | 11.1 | SQ37583 | HRW011010 | 11 | Stripe 모재 L방향 | API-X65MS*EOG | 주식회사 포스코 | 513 | 587 | 39 | 238.598 | 557.743 | 220.785 | 516.104 | 602.459 | 34.8425 | 2023-10-20
SQ37583 | HRW011010 | POSCO | 0 | 20230922 | 0.136 | 0 | 0.0361 | 0.243 | 1.29 | 0.004 | 0.0007 | 0 | 0 | 0.2 | 0.159 | 0.0002 | 0.0016 | 0.182 | 0 | 0 | 0 | 0.005 | 0.0048 | 0.05 | 0 | 0 | 0 | 0 | 0 | 0 | 0 | 194 | 513 | 587 | 39 | 11.1 | 1005 | 267 | PIXX1704T | 1022427 | PM109 | 중경2공장 24" 조관 | 5107 | 중경 2 생산창고 | SIXX171040 | NX65MSEOG | 323.9 | 11.1 | SQ37583 | HRW011010 | 10 | Stripe 모재 T방향 | API-X65MS*EOG | 주식회사 포스코 | 513 | 587 | 39 | 211.809 | 493.359 | 212.353 | 494.626 | 591.054 | 33.4645 | 2023-10-20
SQ37583 | HRW011010 | POSCO | 0 | 20230922 | 0.136 | 0 | 0.0361 | 0.243 | 1.29 | 0.004 | 0.0007 | 0 | 0 | 0.2 | 0.159 | 0.0002 | 0.0016 | 0.182 | 0 | 0 | 0 | 0.005 | 0.0048 | 0.05 | 0 | 0 | 0 | 0 | 0 | 0 | 0 | 194 | 513 | 587 | 39 | 11.1 | 1005 | 267 | PIXX1704W | 1022427 | PM109 | 중경2공장 24" 조관 | 5107 | 중경 2 생산창고 | SIXX171040 | NX65MSEOG | 323.9 | 11.1 | SQ37583 | HRW011010 | 10 | Stripe 용접 | API-X65MS*EOG | 주식회사 포스코 | 513 | 587 | 39 | 267.014 | 618.674 | 0 | 0 | 621.272 | 0 | 2023-10-20
SQ37583 | HRW011010 | POSCO | 0 | 20230922 | 0.136 | 0 | 0.0361 | 0.243 | 1.29 | 0.004 | 0.0007 | 0 | 0 | 0.2 | 0.159 | 0.0002 | 0.0016 | 0.182 | 0 | 0 | 0 | 0.005 | 0.0048 | 0.05 | 0 | 0 | 0 | 0 | 0 | 0 | 0 | 194 | 513 | 587 | 39 | 11.1 | 1005 | 267 | PIXX1704L | 1022427 | PM109 | 중경2공장 24" 조관 | 5107 | 중경 2 생산창고 | SIXX171040 | NX65MSEOG | 323.9 | 11.1 | SQ37583 | HRW011010 | 10 | Stripe 모재 L방향 | API-X65MS*EOG | 주식회사 포스코 | 513 | 587 | 39 | 226.948 | 530.796 | 216.417 | 506.166 | 591.86 | 33.0708 | 2023-10-20
SQ36805 | HRW011100 | POSCO | 0 | 20230918 | 0 | 0.281 | 0.1277 | 0.139 | 0.884 | 0.0146 | 0.0016 | 0.023 | 0 | 0.019 | 0.01 | 0.0003 | 0 | 0.011 | 0 | 0 | 0 | 0.003 | 0.0025 | 0.011 | 0 | 0 | 0.0016 | 0.003 | 0 | 0 | 0 | 0 | 344 | 484 | 44 | 17.2 | 1893 | 126 | PIX92220T | 1020642 | PM109 | 중경2공장 24" 조관 | 5107 | 중경 2 생산창고 | SIX9221130 | NX42L1 | 610 | 17.5 | SQ36805 | HRW011100 | 1232 | Stripe 모재 T방향 | POSHP300Y-D | 주식회사 포스코 | 344 | 484 | 44 | 244.516 | 369.875 | 259.968 | 393.249 | 479.663 | 44.1406 | 2023-09-26
SQ36805 | HRW011100 | POSCO | 0 | 20230918 | 0 | 0.281 | 0.1277 | 0.139 | 0.884 | 0.0146 | 0.0016 | 0.023 | 0 | 0.019 | 0.01 | 0.0003 | 0 | 0.011 | 0 | 0 | 0 | 0.003 | 0.0025 | 0.011 | 0 | 0 | 0.0016 | 0.003 | 0 | 0 | 0 | 0 | 344 | 484 | 44 | 17.2 | 1893 | 126 | PIX92220W | 1020642 | PM109 | 중경2공장 24" 조관 | 5107 | 중경 2 생산창고 | SIX9221130 | NX42L1 | 610 | 17.5 | SQ36805 | HRW011100 | 1232 | Stripe 용접 | POSHP300Y-D | 주식회사 포스코 | 344 | 484 | 44 | 340.828 | 500.541 | 0 | 0 | 530.259 | 0 | 2023-09-26
SQ37156 | HRW011110 | POSCO | 0 | 20230918 | 0 | 0.279 | 0.1306 | 0.141 | 0.858 | 0.011 | 0.0017 | 0.026 | 0 | 0.014 | 0.012 | 0.0002 | 0 | 0.009 | 0 | 0 | 0 | 0.004 | 0.0031 | 0.009 | 0 | 0 | 0.001 | 0.001 | 0 | 0 | 0 | 0 | 340 | 481 | 48 | 17.2 | 1893 | 121 | PIX92214W | 1020642 | PM109 | 중경2공장 24" 조관 | 5107 | 중경 2 생산창고 | SIX9221100 | NX42L1 | 610 | 17.5 | SQ37156 | HRW011110 | 1203 | Stripe 용접 | POSHP300Y-D | 주식회사 포스코 | 340 | 481 | 48 | 334.978 | 504.649 | 0 | 0 | 531.167 | 0 | 2023-09-26
SQ37156 | HRW011110 | POSCO | 0 | 20230918 | 0 | 0.279 | 0.1306 | 0.141 | 0.858 | 0.011 | 0.0017 | 0.026 | 0 | 0.014 | 0.012 | 0.0002 | 0 | 0.009 | 0 | 0 | 0 | 0.004 | 0.0031 | 0.009 | 0 | 0 | 0.001 | 0.001 | 0 | 0 | 0 | 0 | 340 | 481 | 48 | 17.2 | 1893 | 121 | PIX92214T | 1020642 | PM109 | 중경2공장 24" 조관 | 5107 | 중경 2 생산창고 | SIX9221100 | NX42L1 | 610 | 17.5 | SQ37156 | HRW011110 | 1203 | Stripe 모재 T방향 | POSHP300Y-D | 주식회사 포스코 | 340 | 481 | 48 | 259.188 | 390.407 | 272.442 | 410.372 | 493.997 | 45.8984 | 2023-09-26
SQ37671 | HRW015980 | POSCO | 0 | 20230928 | 0.136 | 0 | 0.0343 | 0.258 | 1.287 | 0.0042 | 0.0007 | 0 | 0 | 0.196 | 0.165 | 0.0003 | 0.002 | 0.199 | 0 | 0 | 0 | 0.004 | 0.0036 | 0.047 | 0 | 0 | 0 | 0 | 0 | 0 | 0 | 186 | 521 | 589 | 37 | 9.5 | 1008 | 310 | PIXX1110L | 1022426 | PM109 | 중경2공장 24" 조관 | 5107 | 중경 2 생산창고 | SIXX112030 | NX65MSEOG | 323.9 | 9.5 | SQ37671 | HRW015980 | 826 | Stripe 모재 L방향 | API-X65MS*EOG | 주식회사 포스코 | 521 | 589 | 37 | 196.602 | 535.579 | 184.773 | 503.354 | 598.25 | 29.9212 | 2023-10-13
SQ37671 | HRW015980 | POSCO | 0 | 20230928 | 0.136 | 0 | 0.0343 | 0.258 | 1.287 | 0.0042 | 0.0007 | 0 | 0 | 0.196 | 0.165 | 0.0003 | 0.002 | 0.199 | 0 | 0 | 0 | 0.004 | 0.0036 | 0.047 | 0 | 0 | 0 | 0 | 0 | 0 | 0 | 186 | 521 | 589 | 37 | 9.5 | 1008 | 310 | PIXX1110W | 1022426 | PM109 | 중경2공장 24" 조관 | 5107 | 중경 2 생산창고 | SIXX112030 | NX65MSEOG | 323.9 | 9.5 | SQ37671 | HRW015980 | 826 | Stripe 용접 | API-X65MS*EOG | 주식회사 포스코 | 521 | 589 | 37 | 227.722 | 620.615 | 0 | 0 | 624.846 | 0 | 2023-10-13
SQ37671 | HRW015980 | POSCO | 0 | 20230928 | 0.136 | 0 | 0.0343 | 0.258 | 1.287 | 0.0042 | 0.0007 | 0 | 0 | 0.196 | 0.165 | 0.0003 | 0.002 | 0.199 | 0 | 0 | 0 | 0.004 | 0.0036 | 0.047 | 0 | 0 | 0 | 0 | 0 | 0 | 0 | 186 | 521 | 589 | 37 | 9.5 | 1008 | 310 | PIXX1110T | 1022426 | PM109 | 중경2공장 24" 조관 | 5107 | 중경 2 생산창고 | SIXX112030 | NX65MSEOG | 323.9 | 9.5 | SQ37671 | HRW015980 | 826 | Stripe 모재 T방향 | API-X65MS*EOG | 주식회사 포스코 | 521 | 589 | 37 | 180.133 | 487.4 | 176.896 | 478.642 | 582.347 | 33.4645 | 2023-10-13
SQ37667 | HRW016050 | POSCO | 0 | 20230928 | 0.135 | 0 | 0.0357 | 0.243 | 1.276 | 0.0039 | 0.0005 | 0 | 0 | 0.194 | 0.16 | 0.0002 | 0.0017 | 0.192 | 0 | 0 | 0 | 0.005 | 0.0035 | 0.05 | 0 | 0 | 0 | 0 | 0 | 0 | 0 | 194 | 524 | 596 | 37 | 9.5 | 1008 | 305 | PIXX1602T | 1022426 | PM109 | 중경2공장 24" 조관 | 5107 | 중경 2 생산창고 | SIXX161020 | NX65MSEOG | 323.9 | 9.5 | SQ37667 | HRW016050 | 2638 | Stripe 모재 T방향 | API-X65MS*EOG | 주식회사 포스코 | 524 | 596 | 37 | 180.141 | 488.155 | 186.998 | 506.736 | 587.301 | 32.0866 | 2023-10-18
SQ37667 | HRW016050 | POSCO | 0 | 20230928 | 0.135 | 0 | 0.0357 | 0.243 | 1.276 | 0.0039 | 0.0005 | 0 | 0 | 0.194 | 0.16 | 0.0002 | 0.0017 | 0.192 | 0 | 0 | 0 | 0.005 | 0.0035 | 0.05 | 0 | 0 | 0 | 0 | 0 | 0 | 0 | 194 | 524 | 596 | 37 | 9.5 | 1008 | 305 | PIXX1602L | 1022426 | PM109 | 중경2공장 24" 조관 | 5107 | 중경 2 생산창고 | SIXX161020 | NX65MSEOG | 323.9 | 9.5 | SQ37667 | HRW016050 | 2638 | Stripe 모재 L방향 | API-X65MS*EOG | 주식회사 포스코 | 524 | 596 | 37 | 203.167 | 552.827 | 193.478 | 526.465 | 601.162 | 31.2992 | 2023-10-18
SQ37667 | HRW016050 | POSCO | 0 | 20230928 | 0.135 | 0 | 0.0357 | 0.243 | 1.276 | 0.0039 | 0.0005 | 0 | 0 | 0.194 | 0.16 | 0.0002 | 0.0017 | 0.192 | 0 | 0 | 0 | 0.005 | 0.0035 | 0.05 | 0 | 0 | 0 | 0 | 0 | 0 | 0 | 194 | 524 | 596 | 37 | 9.5 | 1008 | 305 | PIXX1602W | 1022426 | PM109 | 중경2공장 24" 조관 | 5107 | 중경 2 생산창고 | SIXX161020 | NX65MSEOG | 323.9 | 9.5 | SQ37667 | HRW016050 | 2638 | Stripe 용접 | API-X65MS*EOG | 주식회사 포스코 | 524 | 596 | 37 | 230.343 | 623.499 | 0 | 0 | 625.654 | 0 | 2023-10-18
SQ36609 | HRW016330 | POSCO | 0 | 20230928 | 0.134 | 0 | 0.0347 | 0.247 | 1.273 | 0.0059 | 0.0007 | 0 | 0 | 0.184 | 0.174 | 0.0003 | 0.0012 | 0.177 | 0 | 0 | 0 | 0.012 | 0.0045 | 0.049 | 0 | 0 | 0 | 0 | 0 | 0 | 0 | 197 | 524 | 593 | 36 | 9.5 | 1008 | 308 | PIXX1106W | 1022426 | PM109 | 중경2공장 24" 조관 | 5107 | 중경 2 생산창고 | SIXX111040 | NX65MSEOG | 323.9 | 9.5 | SQ36609 | HRW016330 | 618 | Stripe 용접 | API-X65MS*EOG | 주식회사 포스코 | 526 | 597 | 36 | 228.692 | 625.996 | 0 | 0 | 630.741 | 0 | 2023-10-13
SQ36609 | HRW016330 | POSCO | 0 | 20230928 | 0.134 | 0 | 0.0347 | 0.247 | 1.273 | 0.0059 | 0.0007 | 0 | 0 | 0.184 | 0.174 | 0.0003 | 0.0012 | 0.177 | 0 | 0 | 0 | 0.012 | 0.0045 | 0.049 | 0 | 0 | 0 | 0 | 0 | 0 | 0 | 197 | 524 | 593 | 36 | 9.5 | 1008 | 308 | PIXX1106L | 1022426 | PM109 | 중경2공장 24" 조관 | 5107 | 중경 2 생산창고 | SIXX111040 | NX65MSEOG | 323.9 | 9.5 | SQ36609 | HRW016330 | 618 | Stripe 모재 L방향 | API-X65MS*EOG | 주식회사 포스코 | 526 | 597 | 36 | 206.168 | 563.435 | 199.587 | 545.451 | 604.002 | 32.2834 | 2023-10-13
SQ36609 | HRW016330 | POSCO | 0 | 20230928 | 0.134 | 0 | 0.0347 | 0.247 | 1.273 | 0.0059 | 0.0007 | 0 | 0 | 0.184 | 0.174 | 0.0003 | 0.0012 | 0.177 | 0 | 0 | 0 | 0.012 | 0.0045 | 0.049 | 0 | 0 | 0 | 0 | 0 | 0 | 0 | 197 | 524 | 593 | 36 | 9.5 | 1008 | 308 | PIXX1106T | 1022426 | PM109 | 중경2공장 24" 조관 | 5107 | 중경 2 생산창고 | SIXX111040 | NX65MSEOG | 323.9 | 9.5 | SQ36609 | HRW016330 | 618 | Stripe 모재 T방향 | API-X65MS*EOG | 주식회사 포스코 | 526 | 597 | 36 | 188.544 | 512.935 | 190.081 | 517.118 | 599.561 | 34.2519 | 2023-10-13
SQ37775 | HRW022840 | POSCO | 0 | 20230918 | 0 | 0.289 | 0.1332 | 0.146 | 0.907 | 0.0078 | 0.0021 | 0.02 | 0 | 0.014 | 0.006 | 0.0001 | 0 | 0.009 | 0 | 0 | 0 | 0.002 | 0.0033 | 0.009 | 0 | 0 | 0.0008 | 0.001 | 0 | 0 | 0 | 0 | 355 | 502 | 45 | 17.2 | 1893 | 132 | PIX91913W | 1020642 | PM109 | 중경2공장 24" 조관 | 5107 | 중경 2 생산창고 | SIX9192020 | NX42L1 | 610 | 17.5 | SQ37775 | HRW022840 | 274 | Stripe 용접 | POSHP300Y-D | 주식회사 포스코 | 355 | 502 | 45 | 337.431 | 506.112 | 0 | 0 | 528.557 |  | 2023-09-21
SQ37775 | HRW022840 | POSCO | 0 | 20230918 | 0 | 0.289 | 0.1332 | 0.146 | 0.907 | 0.0078 | 0.0021 | 0.02 | 0 | 0.014 | 0.006 | 0.0001 | 0 | 0.009 | 0 | 0 | 0 | 0.002 | 0.0033 | 0.009 | 0 | 0 | 0.0008 | 0.001 | 0 | 0 | 0 | 0 | 355 | 502 | 45 | 17.2 | 1893 | 132 | PIX91913T | 1020642 | PM109 | 중경2공장 24" 조관 | 5107 | 중경 2 생산창고 | SIX9192020 | NX42L1 | 610 | 17.5 | SQ37775 | HRW022840 | 274 | Stripe 모재 T방향 | POSHP300Y-D | 주식회사 포스코 | 355 | 502 | 45 | 264.458 | 401.477 | 276.319 | 419.483 | 506.201 | 44.3359 | 2023-09-21
SQ37778 | HRW022860 | POSCO | 0 | 20230918 | 0 | 0.274 | 0.127 | 0.142 | 0.857 | 0.0084 | 0.0016 | 0.022 | 0 | 0.014 | 0.005 | 0.0002 | 0 | 0.008 | 0 | 0 | 0 | 0.002 | 0.0026 | 0.008 | 0 | 0 | 0.0011 | 0 | 0 | 0 | 0 | 0 | 337 | 478 | 48 | 17.2 | 1893 | 131 | PIX91915W | 1020642 | PM109 | 중경2공장 24" 조관 | 5107 | 중경 2 생산창고 | SIX9192040 | NX42L1 | 610 | 17.5 | SQ37778 | HRW022860 | 388 | Stripe 용접 | POSHP300Y-D | 주식회사 포스코 | 337 | 478 | 48 | 341.368 | 508.209 | 0 | 0 | 525.953 |  | 2023-09-21
SQ37778 | HRW022860 | POSCO | 0 | 20230918 | 0 | 0.274 | 0.127 | 0.142 | 0.857 | 0.0084 | 0.0016 | 0.022 | 0 | 0.014 | 0.005 | 0.0002 | 0 | 0.008 | 0 | 0 | 0 | 0.002 | 0.0026 | 0.008 | 0 | 0 | 0.0011 | 0 | 0 | 0 | 0 | 0 | 337 | 478 | 48 | 17.2 | 1893 | 131 | PIX91915T | 1020642 | PM109 | 중경2공장 24" 조관 | 5107 | 중경 2 생산창고 | SIX9192040 | NX42L1 | 610 | 17.5 | SQ37778 | HRW022860 | 388 | Stripe 모재 T방향 | POSHP300Y-D | 주식회사 포스코 | 337 | 478 | 48 | 259.59 | 391.822 | 272.438 | 411.214 | 509.282 | 45.5078 | 2023-09-21
SQ37607 | HRW027730 | POSCO | 0 | 20230917 | 0.126 | 0 | 0.0323 | 0.247 | 1.359 | 0.0053 | 0.0007 | 0.033 | 0.037 | 0.213 | 0.006 | 0.0002 | 0.0025 | 0.011 | 0 | 0 | 0 | 0.004 | 0.0044 | 0.051 | 0 | 0 | 0.0119 | 0.046 | 0 | 0 | 0 | 197 | 475 | 571 | 46 | 17.8 | 1569 | 136 | PIXX0503T | 1021746 | PM109 | 중경2공장 24" 조관 | 5107 | 중경 2 생산창고 | SIXX051020 | NX65L2O | 508 | 18.1 | SQ37607 | HRW027730 | 94 | Stripe 모재 T방향 | API-X65MO | 주식회사 포스코 | 475 | 571 | 48 | 321.099 | 465.869 | 361.273 | 524.156 | 589.77 | 44.7265 | 2023-10-12
SQ37607 | HRW027730 | POSCO | 0 | 20230917 | 0.126 | 0 | 0.0323 | 0.247 | 1.359 | 0.0053 | 0.0007 | 0.033 | 0.037 | 0.213 | 0.006 | 0.0002 | 0.0025 | 0.011 | 0 | 0 | 0 | 0.004 | 0.0044 | 0.051 | 0 | 0 | 0.0119 | 0.046 | 0 | 0 | 0 | 197 | 475 | 571 | 46 | 17.8 | 1569 | 136 | PIXX0504T | 1021746 | PM109 | 중경2공장 24" 조관 | 5107 | 중경 2 생산창고 | SIXX051020 | NX65L2O | 508 | 18.1 | SQ37607 | HRW027730 | 145 | Stripe 모재 T방향 | API-X65MO | 주식회사 포스코 | 475 | 571 | 48 | 343.356 | 498.554 | 370.498 | 537.964 | 593.201 | 41.7968 | 2023-10-12
SQ37607 | HRW027730 | POSCO | 0 | 20230917 | 0.126 | 0 | 0.0323 | 0.247 | 1.359 | 0.0053 | 0.0007 | 0.033 | 0.037 | 0.213 | 0.006 | 0.0002 | 0.0025 | 0.011 | 0 | 0 | 0 | 0.004 | 0.0044 | 0.051 | 0 | 0 | 0.0119 | 0.046 | 0 | 0 | 0 | 197 | 475 | 571 | 46 | 17.8 | 1569 | 136 | PIXX0504W | 1021746 | PM109 | 중경2공장 24" 조관 | 5107 | 중경 2 생산창고 | SIXX051020 | NX65L2O | 508 | 18.1 | SQ37607 | HRW027730 | 145 | Stripe 용접 | API-X65MO | 주식회사 포스코 | 475 | 571 | 48 | 348.66 | 497.537 | 0 | 0 | 617.043 | 0 | 2023-10-12
SQ37607 | HRW027730 | POSCO | 0 | 20230917 | 0.126 | 0 | 0.0323 | 0.247 | 1.359 | 0.0053 | 0.0007 | 0.033 | 0.037 | 0.213 | 0.006 | 0.0002 | 0.0025 | 0.011 | 0 | 0 | 0 | 0.004 | 0.0044 | 0.051 | 0 | 0 | 0.0119 | 0.046 | 0 | 0 | 0 | 197 | 475 | 571 | 46 | 17.8 | 1569 | 136 | PIXX0503W | 1021746 | PM109 | 중경2공장 24" 조관 | 5107 | 중경 2 생산창고 | SIXX051020 | NX65L2O | 508 | 18.1 | SQ37607 | HRW027730 | 94 | Stripe 용접 | API-X65MO | 주식회사 포스코 | 475 | 571 | 48 | 0 | 0 | 0 | 0 | 627.654 | 0 | 2023-10-12
SQ37605 | HRW027780 | POSCO | 0 | 20230917 | 0.126 | 0 | 0.0339 | 0.254 | 1.327 | 0.0057 | 0.0007 | 0.032 | 0.033 | 0.21 | 0.007 | 0.0002 | 0.0016 | 0.01 | 0 | 0 | 0 | 0.004 | 0.0049 | 0.051 | 0 | 0 | 0.0119 | 0.046 | 0 | 0 | 0 | 190 | 464 | 563 | 47 | 17.8 | 1569 | 131 | PIXX0506T | 1021746 | PM109 | 중경2공장 24" 조관 | 5107 | 중경 2 생산창고 | SIXX052020 | NX65L2O | 508 | 18.1 | SQ37605 | HRW027780 | 207 | Stripe 모재 T방향 | API-X65MO | 주식회사 포스코 | 477 | 572 | 47 | 342.599 | 496.109 | 359.86 | 521.105 | 577.505 | 43.164 | 2023-10-12
SQ37605 | HRW027780 | POSCO | 0 | 20230917 | 0.126 | 0 | 0.0339 | 0.254 | 1.327 | 0.0057 | 0.0007 | 0.032 | 0.033 | 0.21 | 0.007 | 0.0002 | 0.0016 | 0.01 | 0 | 0 | 0 | 0.004 | 0.0049 | 0.051 | 0 | 0 | 0.0119 | 0.046 | 0 | 0 | 0 | 190 | 464 | 563 | 47 | 17.8 | 1569 | 131 | PIXX0507T | 1021746 | PM109 | 중경2공장 24" 조관 | 5107 | 중경 2 생산창고 | SIXX052020 | NX65L2O | 508 | 18.1 | SQ37605 | HRW027780 | 258 | Stripe 모재 T방향 | API-X65MO | 주식회사 포스코 | 477 | 572 | 47 | 341.758 | 491.482 | 365.507 | 525.636 | 572.795 | 44.5312 | 2023-10-12
SQ37605 | HRW027780 | POSCO | 0 | 20230917 | 0.126 | 0 | 0.0339 | 0.254 | 1.327 | 0.0057 | 0.0007 | 0.032 | 0.033 | 0.21 | 0.007 | 0.0002 | 0.0016 | 0.01 | 0 | 0 | 0 | 0.004 | 0.0049 | 0.051 | 0 | 0 | 0.0119 | 0.046 | 0 | 0 | 0 | 190 | 464 | 563 | 47 | 17.8 | 1569 | 131 | PIXX0507W | 1021746 | PM109 | 중경2공장 24" 조관 | 5107 | 중경 2 생산창고 | SIXX052020 | NX65L2O | 508 | 18.1 | SQ37605 | HRW027780 | 258 | Stripe 용접 | API-X65MO | 주식회사 포스코 | 477 | 572 | 47 | 0 | 0 | 0 | 0 | 604.474 | 0 | 2023-10-12
SQ37605 | HRW027780 | POSCO | 0 | 20230917 | 0.126 | 0 | 0.0339 | 0.254 | 1.327 | 0.0057 | 0.0007 | 0.032 | 0.033 | 0.21 | 0.007 | 0.0002 | 0.0016 | 0.01 | 0 | 0 | 0 | 0.004 | 0.0049 | 0.051 | 0 | 0 | 0.0119 | 0.046 | 0 | 0 | 0 | 190 | 464 | 563 | 47 | 17.8 | 1569 | 131 | PIXX0506W | 1021746 | PM109 | 중경2공장 24" 조관 | 5107 | 중경 2 생산창고 | SIXX052020 | NX65L2O | 508 | 18.1 | SQ37605 | HRW027780 | 207 | Stripe 용접 | API-X65MO | 주식회사 포스코 | 477 | 572 | 47 | 0 | 0 | 0 | 0 | 620.792 | 0 | 2023-10-12
SQ37612 | HRW027860 | POSCO | 0 | 20230922 | 0.124 | 0 | 0.0334 | 0.246 | 1.307 | 0.0051 | 0.0008 | 0.037 | 0.038 | 0.205 | 0.007 | 0.0002 | 0.0019 | 0.01 | 0 | 0 | 0 | 0.006 | 0.0046 | 0.048 | 0 | 0 | 0.0106 | 0.044 | 0 | 0 | 0 | 189 | 468 | 562 | 48 | 17.8 | 1569 | 135 | PIXX0505W | 1021746 | PM109 | 중경2공장 24" 조관 | 5107 | 중경 2 생산창고 | SIXX051030 | NX65L2O | 508 | 18.1 | SQ37612 | HRW027860 | 178 | Stripe 용접 | API-X65MO | 주식회사 포스코 | 468 | 562 | 48 | 271.959 | 391.863 | 0 | 0 | 603.413 | 0 | 2023-10-12
SQ37612 | HRW027860 | POSCO | 0 | 20230922 | 0.124 | 0 | 0.0334 | 0.246 | 1.307 | 0.0051 | 0.0008 | 0.037 | 0.038 | 0.205 | 0.007 | 0.0002 | 0.0019 | 0.01 | 0 | 0 | 0 | 0.006 | 0.0046 | 0.048 | 0 | 0 | 0.0106 | 0.044 | 0 | 0 | 0 | 189 | 468 | 562 | 48 | 17.8 | 1569 | 135 | PIXX0505T | 1021746 | PM109 | 중경2공장 24" 조관 | 5107 | 중경 2 생산창고 | SIXX051030 | NX65L2O | 508 | 18.1 | SQ37612 | HRW027860 | 178 | Stripe 모재 T방향 | API-X65MO | 주식회사 포스코 | 468 | 562 | 48 | 350.263 | 511.793 | 380.78 | 556.383 | 607.479 | 41.7968 | 2023-10-12
SQ37610 | HRW027980 | POSCO | 0 | 20230918 | 0.128 | 0 | 0.0362 | 0.243 | 1.343 | 0.0048 | 0.0008 | 0.037 | 0.037 | 0.212 | 0.007 | 0.0002 | 0.003 | 0.01 | 0 | 0 | 0 | 0.004 | 0.0044 | 0.048 | 0 | 0 | 0.0109 | 0.044 | 0 | 0 | 0 | 176 | 475 | 571 | 47 | 17.8 | 1569 | 135 | PIXX0502T | 1021746 | PM109 | 중경2공장 24" 조관 | 5107 | 중경 2 생산창고 | SIXX051010 | NX65L2O | 508 | 18.1 | SQ37610 | HRW027980 | 61 | Stripe 모재 T방향 | API-X65MO | 주식회사 포스코 | 475 | 574 | 47 | 327.994 | 478.253 | 345.522 | 503.811 | 599.999 | 41.7968 | 2023-10-06
SQ37610 | HRW027980 | POSCO | 0 | 20230918 | 0.128 | 0 | 0.0362 | 0.243 | 1.343 | 0.0048 | 0.0008 | 0.037 | 0.037 | 0.212 | 0.007 | 0.0002 | 0.003 | 0.01 | 0 | 0 | 0 | 0.004 | 0.0044 | 0.048 | 0 | 0 | 0.0109 | 0.044 | 0 | 0 | 0 | 176 | 475 | 571 | 47 | 17.8 | 1569 | 135 | PIXX0502W | 1021746 | PM109 | 중경2공장 24" 조관 | 5107 | 중경 2 생산창고 | SIXX051010 | NX65L2O | 508 | 18.1 | SQ37610 | HRW027980 | 61 | Stripe 용접 | API-X65MO | 주식회사 포스코 | 475 | 574 | 47 | 0 | 0 | 0 | 0 | 626.014 | 0 | 2023-10-06
SQ37610 | HRW027980 | POSCO | 0 | 20230918 | 0.128 | 0 | 0.0362 | 0.243 | 1.343 | 0.0048 | 0.0008 | 0.037 | 0.037 | 0.212 | 0.007 | 0.0002 | 0.003 | 0.01 | 0 | 0 | 0 | 0.004 | 0.0044 | 0.048 | 0 | 0 | 0.0109 | 0.044 | 0 | 0 | 0 | 176 | 475 | 571 | 47 | 17.8 | 1569 | 135 | PIXX0501W | 1021746 | PM109 | 중경2공장 24" 조관 | 5107 | 중경 2 생산창고 | SIXX051010 | NX65L2O | 508 | 18.1 | SQ37610 | HRW027980 | 28 | Stripe 용접 | API-X65MO | 주식회사 포스코 | 475 | 574 | 47 | 0 | 0 | 0 | 0 | 625.502 | 0 | 2023-10-06
SQ37610 | HRW027980 | POSCO | 0 | 20230918 | 0.128 | 0 | 0.0362 | 0.243 | 1.343 | 0.0048 | 0.0008 | 0.037 | 0.037 | 0.212 | 0.007 | 0.0002 | 0.003 | 0.01 | 0 | 0 | 0 | 0.004 | 0.0044 | 0.048 | 0 | 0 | 0.0109 | 0.044 | 0 | 0 | 0 | 176 | 475 | 571 | 47 | 17.8 | 1569 | 135 | PIXX0501T | 1021746 | PM109 | 중경2공장 24" 조관 | 5107 | 중경 2 생산창고 | SIXX051010 | NX65L2O | 508 | 18.1 | SQ37610 | HRW027980 | 28 | Stripe 모재 T방향 | API-X65MO | 주식회사 포스코 | 475 | 574 | 47 | 374.37 | 542.355 | 352.761 | 511.05 | 588.686 | 42.5781 | 2023-10-06
SQ36918 | HRW030610 | POSCO | 0 | 20230918 | 0 | 0.28 | 0.1266 | 0.152 | 0.886 | 0.0093 | 0.0027 | 0.032 | 0 | 0.015 | 0.011 | 0.0001 | 0 | 0.009 | 0 | 0 | 0 | 0.004 | 0.0022 | 0.01 | 0 | 0 | 0.0012 | 0.001 | 0 | 0 | 0 | 0 | 337 | 479 | 45 | 17.2 | 1893 | 121 | PIX92017T | 1020642 | PM109 | 중경2공장 24" 조관 | 5107 | 중경 2 생산창고 | SIX9202010 | NX42L1 | 610 | 17.5 | SQ36918 | HRW030610 | 654 | Stripe 모재 T방향 | POSHP300Y-D | 주식회사 포스코 | 346 | 479 | 46 | 264.404 | 398.048 | 273.787 | 412.175 | 500.766 | 46.289 | 2023-09-22
SQ36918 | HRW030610 | POSCO | 0 | 20230918 | 0 | 0.28 | 0.1266 | 0.152 | 0.886 | 0.0093 | 0.0027 | 0.032 | 0 | 0.015 | 0.011 | 0.0001 | 0 | 0.009 | 0 | 0 | 0 | 0.004 | 0.0022 | 0.01 | 0 | 0 | 0.0012 | 0.001 | 0 | 0 | 0 | 0 | 337 | 479 | 45 | 17.2 | 1893 | 121 | PIX92017W | 1020642 | PM109 | 중경2공장 24" 조관 | 5107 | 중경 2 생산창고 | SIX9202010 | NX42L1 | 610 | 17.5 | SQ36918 | HRW030610 | 654 | Stripe 용접 | POSHP300Y-D | 주식회사 포스코 | 346 | 479 | 46 | 0 | 0 | 0 | 0 | 521.623 | 0 | 2023-09-22
SQ39412 | HRW036870 | POSCO | 0 | 20231005 | 0 | 0 | 0.1851 | 0.01 | 0.469 | 0.0126 | 0.0068 | 0 | 0 | 0.02 | 0.009 | 0 | 0 | 0.014 | 0 | 0 | 0 | 0.003 | 0 | 0 | 0 | 0 | 0.0008 | 0 | 0 | 0 | 0 | 0 | 289 | 473 | 37 | 5.3 | 1368 | 516 | PAXX1601L | 1023017 | PM101 | 소경1공장 8" 조관 | 5101 | 소경 1 생산창고 | SAXX161030 | N5LBT | 88.9 | 5.5 | SQ39412 | HRW036870 |  | Stripe 모재 L방향 | SPHT3 | 주식회사 포스코 | 301 | 478 | 38 | 46.0052 | 461.057 | 46.1125 | 462.132 | 529.597 | 23.2421 | 2023-10-18
SQ39570 | HRW042830 | POSCO | 0 | 20231005 | 0 | 0 | 0.1776 | 0.007 | 0.77 | 0.0156 | 0.0072 | 0 | 0 | 0.028 | 0.012 | 0 | 0 | 0.031 | 0 | 0 | 0 | 0.004 | 0 | 0.001 | 0 | 0 | 0.0007 | 0 | 0 | 0 | 0 | 0 | 271 | 457 | 41 | 9.15 | 1009 | 341 | PHXY1002W | 1025712 | PM108 | 중경1공장 20" 조관 | 5103 | 중경 1 생산창고 | SHXY102010 | N5LBT | 323.9 | 9.5 | SQ39570 | HRW042830 | 58 | Stripe 용접 | SPHT3 | 주식회사 포스코 | 271 | 457 | 41 | 94.7885 | 267.893 | 0 | 0 | 542.987 | 0 | 2023-11-15
SQ39570 | HRW042830 | POSCO | 0 | 20231005 | 0 | 0 | 0.1776 | 0.007 | 0.77 | 0.0156 | 0.0072 | 0 | 0 | 0.028 | 0.012 | 0 | 0 | 0.031 | 0 | 0 | 0 | 0.004 | 0 | 0.001 | 0 | 0 | 0.0007 | 0 | 0 | 0 | 0 | 0 | 271 | 457 | 41 | 9.15 | 1009 | 341 | PHXY1002T | 1025712 | PM108 | 중경1공장 20" 조관 | 5103 | 중경 1 생산창고 | SHXY102010 | N5LBT | 323.9 | 9.5 | SQ39570 | HRW042830 | 58 | Stripe 모재 T방향 | SPHT3 | 주식회사 포스코 | 271 | 457 | 41 | 115.676 | 330.727 | 122.017 | 348.855 | 437.908 | 40.8 | 2023-11-15
SQ40153 | HRX010520 | POSCO | 0 | 20231018 | 0 | 0 | 0.1674 | 0.009 | 0.44 | 0.0114 | 0.0041 | 0 | 0 | 0.022 | 0.009 | 0.0001 | 0 | 0.027 | 0 | 0 | 0 | 0.003 | 0 | 0.001 | 0 | 0 | 0.0012 | 0.001 | 0 | 0 | 0 | 0 | 297 | 463 | 38 | 5.3 | 1368 | 518 | PAXY0701L | 1025634 | PM101 | 소경1공장 8" 조관 | 5101 | 소경 1 생산창고 | SAXY071030 | N5LBT | 88.9 | 5.5 | SQ40153 | HRX010520 |  | Stripe 모재 L방향 | SPHT3 | 주식회사 포스코 | 297 | 463 | 38 | 45.8018 | 455.829 | 45.8415 | 456.225 | 503.848 | 28.2 | 2023-11-13
SQ40153 | HRX010520 | POSCO | 0 | 20231018 | 0 | 0 | 0.1674 | 0.009 | 0.44 | 0.0114 | 0.0041 | 0 | 0 | 0.022 | 0.009 | 0.0001 | 0 | 0.027 | 0 | 0 | 0 | 0.003 | 0 | 0.001 | 0 | 0 | 0.0012 | 0.001 | 0 | 0 | 0 | 0 | 297 | 463 | 38 | 5.3 | 1368 | 518 | PAXY0704L | 1025633 | PM101 | 소경1공장 8" 조관 | 5101 | 소경 1 생산창고 | SAXY071020 | N5LBT | 88.9 | 5.5 | SQ40153 | HRX010520 |  | Stripe 모재 L방향 | SPHT3 | 주식회사 포스코 | 297 | 463 | 38 | 47.8159 | 475.303 | 48.0863 | 477.99 | 534.163 | 29 | 2023-11-13
SQ40666 | HRX038730 | POSCO | 0 | 20231023 | 0 | 0 | 0.0699 | 0.251 | 1.718 | 0.0081 | 0.0016 | 0 | 0 | 0 | 0 | 0.0002 | 0 | 0 | 0 | 0 | 0 | 0.005 | 0 | 0.035 | 0 | 0 | 0.0976 | 0.005 | 0 | 0 | 0 | 0 | 686 | 768 | 19 | 7.8 | 1020 | 399 | PAXY0301L | 1025012 | PM101 | 소경1공장 8" 조관 | 5101 | 소경 1 생산창고 | SAXY031020 | SGT550A | 165.2 | 8 | SQ40666 | HRX038730 |  | Stripe 모재 L방향 | POSH690 | 주식회사 포스코 | 686 | 768 |  | 143.568 | 723.522 | 123.879 | 624.299 | 787.725 | 24.6 | 2023-11-07
SQ40668 | HRX068640 | POSCO | 0 | 20231113 | 0.127 | 0.311 | 0.0337 | 0.245 | 1.347 | 0.0055 | 0.0007 | 0 | 0 | 0.204 | 0.011 | 0.0003 | 0.0016 | 0.019 | 0 | 0 | 0 | 0.004 | 0 | 0.05 | 0 | 0 | 0.011 | 0.047 | 0 | 0 | 0 | 179 | 474 | 562 | 47 | 18.45 | 1408 | 146 | PIY10408T | 1030431 | PM109 | 중경2공장 24" 조관 | 5107 | 중경 2 생산창고 | SIY1042040 | NX65L2 | 457 | 19.1 | SQ40668 | HRX068640 | 104 | Stripe 모재 T방향 | API-X65L2*HALA | 주식회사 포스코 | 474 | 562 | 47 | 345.739 | 484.199 | 368.768 | 516.451 | 594.692 | 44 | 2024-01-08
SQ40668 | HRX068640 | POSCO | 0 | 20231113 | 0.127 | 0.311 | 0.0337 | 0.245 | 1.347 | 0.0055 | 0.0007 | 0 | 0 | 0.204 | 0.011 | 0.0003 | 0.0016 | 0.019 | 0 | 0 | 0 | 0.004 | 0 | 0.05 | 0 | 0 | 0.011 | 0.047 | 0 | 0 | 0 | 179 | 474 | 562 | 47 | 18.45 | 1408 | 146 | PIY10408W | 1030431 | PM109 | 중경2공장 24" 조관 | 5107 | 중경 2 생산창고 | SIY1042040 | NX65L2 | 457 | 19.1 | SQ40668 | HRX068640 | 104 | Stripe 용접 | API-X65L2*HALA | 주식회사 포스코 | 474 | 562 | 47 | 438.723 | 618.466 | 0 | 0 | 618.608 | 0 | 2024-01-08
SQ40669 | HRX068780 | POSCO | 0 | 20231113 | 0.127 | 0.308 | 0.0344 | 0.251 | 1.334 | 0.0057 | 0.0005 | 0 | 0 | 0.201 | 0.007 | 0.0003 | 0.0017 | 0.011 | 0 | 0 | 0 | 0.002 | 0 | 0.048 | 0 | 0 | 0.012 | 0.048 | 0 | 0 | 0 | 195 | 491 | 581 | 47 | 18.45 | 1408 | 148 | PIXZ1301T | 1028581 | PM109 | 중경2공장 24" 조관 | 5107 | 중경 2 생산창고 | SIXZ131010 | NX65L2 | 457 | 19.1 | SQ40669 | HRX068780 | 26 | Stripe 모재 T방향 | API-X65L2*HALA | 주식회사 포스코 | 504 | 608 | 47 | 363.404 | 510.422 | 385.732 | 541.783 | 633.459 | 41.3999 | 2023-12-22
SQ40669 | HRX068780 | POSCO | 0 | 20231113 | 0.127 | 0.308 | 0.0344 | 0.251 | 1.334 | 0.0057 | 0.0005 | 0 | 0 | 0.201 | 0.007 | 0.0003 | 0.0017 | 0.011 | 0 | 0 | 0 | 0.002 | 0 | 0.048 | 0 | 0 | 0.012 | 0.048 | 0 | 0 | 0 | 195 | 491 | 581 | 47 | 18.45 | 1408 | 148 | PIXZ1301W | 1028581 | PM109 | 중경2공장 24" 조관 | 5107 | 중경 2 생산창고 | SIXZ131010 | NX65L2 | 457 | 19.1 | SQ40669 | HRX068780 | 26 | Stripe 용접 | API-X65L2*HALA | 주식회사 포스코 | 504 | 608 | 47 | 0 | 0 | 0 | 0 | 638.46 | 0 | 2023-12-22
SQ40619 | HRX068920 | POSCO | 0 | 20231031 | 0.129 | 0.317 | 0.0351 | 0.253 | 1.366 | 0.0058 | 0.0007 | 0 | 0 | 0.212 | 0.008 | 0.0002 | 0.0018 | 0.014 | 0 | 0 | 0 | 0.002 | 0 | 0.05 | 0 | 0 | 0.012 | 0.048 | 0 | 0 | 0 | 181 | 491 | 575 | 44 | 15.35 | 1095 | 192 | PIXZ0205T | 1026044 | PM109 | 중경2공장 24" 조관 | 5107 | 중경 2 생산창고 | SIXZ022080 | NX65L2 | 355.6 | 15.9 | SQ40619 | HRX068920 | 18 | Stripe 모재 T방향 | API-X65L2*HALA | 주식회사 포스코 | 491 | 575 | 44 | 290.589 | 492.472 | 314.096 | 532.31 | 595.442 | 38.2 | 2023-12-08
SQ40619 | HRX068920 | POSCO | 0 | 20231031 | 0.129 | 0.317 | 0.0351 | 0.253 | 1.366 | 0.0058 | 0.0007 | 0 | 0 | 0.212 | 0.008 | 0.0002 | 0.0018 | 0.014 | 0 | 0 | 0 | 0.002 | 0 | 0.05 | 0 | 0 | 0.012 | 0.048 | 0 | 0 | 0 | 181 | 491 | 575 | 44 | 15.35 | 1095 | 192 | PIXZ0205W | 1026044 | PM109 | 중경2공장 24" 조관 | 5107 | 중경 2 생산창고 | SIXZ022080 | NX65L2 | 355.6 | 15.9 | SQ40619 | HRX068920 | 18 | Stripe 용접 | API-X65L2*HALA | 주식회사 포스코 | 491 | 575 | 44 | 190.234 | 318.466 | 0 | 0 | 639.44 | 0 | 2023-12-08
SQ40617 | HRX068980 | POSCO | 0 | 20231030 | 0.127 | 0.315 | 0.0327 | 0.256 | 1.373 | 0.0045 | 0.0004 | 0 | 0 | 0.209 | 0.008 | 0.0002 | 0.0016 | 0.015 | 0 | 0 | 0 | 0.005 | 0 | 0.05 | 0 | 0 | 0.013 | 0.045 | 0 | 0 | 0 | 184 | 492 | 574 | 44 | 15.35 | 1095 | 192 | PIXZ0501W | 1026044 | PM109 | 중경2공장 24" 조관 | 5107 | 중경 2 생산창고 | SIXZ051020 | NX65L2 | 355.6 | 15.9 | SQ40617 | HRX068980 | 369 | Stripe 용접 | API-X65L2*HALA | 주식회사 포스코 | 497 | 577 | 44 | 0 | 0 | 0 | 0 | 627.474 | 0 | 2023-12-08
SQ40617 | HRX068980 | POSCO | 0 | 20231030 | 0.127 | 0.315 | 0.0327 | 0.256 | 1.373 | 0.0045 | 0.0004 | 0 | 0 | 0.209 | 0.008 | 0.0002 | 0.0016 | 0.015 | 0 | 0 | 0 | 0.005 | 0 | 0.05 | 0 | 0 | 0.013 | 0.045 | 0 | 0 | 0 | 184 | 492 | 574 | 44 | 15.35 | 1095 | 192 | PIXZ0501T | 1026044 | PM109 | 중경2공장 24" 조관 | 5107 | 중경 2 생산창고 | SIXZ051020 | NX65L2 | 355.6 | 15.9 | SQ40617 | HRX068980 | 369 | Stripe 모재 T방향 | API-X65L2*HALA | 주식회사 포스코 | 497 | 577 | 44 | 289.516 | 486.473 | 308.411 | 518.223 | 587.039 | 41.8 | 2023-12-08
SQ40617 | HRX069010 | POSCO | 0 | 20231030 | 0.127 | 0.315 | 0.0327 | 0.256 | 1.373 | 0.0045 | 0.0004 | 0 | 0 | 0.209 | 0.008 | 0.0002 | 0.0016 | 0.015 | 0 | 0 | 0 | 0.005 | 0 | 0.05 | 0 | 0 | 0.013 | 0.045 | 0 | 0 | 0 | 188 | 497 | 577 | 44 | 15.35 | 1095 | 188 | PIXZ0502W | 1026044 | PM109 | 중경2공장 24" 조관 | 5107 | 중경 2 생산창고 | SIXZ052010 | NX65L2 | 355.6 | 15.9 | SQ40617 | HRX069010 | 505 | Stripe 용접 | API-X65L2*HALA | 주식회사 포스코 | 497 | 577 | 44 | 0 | 0 | 0 | 0 | 655.888 | 0 | 2023-12-08
SQ40617 | HRX069010 | POSCO | 0 | 20231030 | 0.127 | 0.315 | 0.0327 | 0.256 | 1.373 | 0.0045 | 0.0004 | 0 | 0 | 0.209 | 0.008 | 0.0002 | 0.0016 | 0.015 | 0 | 0 | 0 | 0.005 | 0 | 0.05 | 0 | 0 | 0.013 | 0.045 | 0 | 0 | 0 | 188 | 497 | 577 | 44 | 15.35 | 1095 | 188 | PIXZ0502T | 1026044 | PM109 | 중경2공장 24" 조관 | 5107 | 중경 2 생산창고 | SIXZ052010 | NX65L2 | 355.6 | 15.9 | SQ40617 | HRX069010 | 505 | Stripe 모재 T방향 | API-X65L2*HALA | 주식회사 포스코 | 497 | 577 | 44 | 297.223 | 502.202 | 299.715 | 506.412 | 594.634 | 41 | 2023-12-08
SQ40615 | HRX069020 | POSCO | 0 | 20231101 | 0.127 | 0.311 | 0.0347 | 0.243 | 1.342 | 0.0052 | 0.0006 | 0 | 0 | 0.208 | 0.008 | 0.0002 | 0.0015 | 0.011 | 0 | 0 | 0 | 0.007 | 0 | 0.048 | 0 | 0 | 0.012 | 0.043 | 0 | 0 | 0 | 191 | 506 | 591 | 43 | 15.35 | 1095 | 192 | PIXZ0405W | 1026044 | PM109 | 중경2공장 24" 조관 | 5107 | 중경 2 생산창고 | SIXZ042020 | NX65L2 | 355.6 | 15.9 | SQ40615 | HRX069020 | 309 | Stripe 용접 | API-X65L2*HALA | 주식회사 포스코 | 510 | 597 | 43 | 107.455 | 180.077 | 0 | 0 | 653.643 | 0 | 2023-12-08
SQ40615 | HRX069020 | POSCO | 0 | 20231101 | 0.127 | 0.311 | 0.0347 | 0.243 | 1.342 | 0.0052 | 0.0006 | 0 | 0 | 0.208 | 0.008 | 0.0002 | 0.0015 | 0.011 | 0 | 0 | 0 | 0.007 | 0 | 0.048 | 0 | 0 | 0.012 | 0.043 | 0 | 0 | 0 | 191 | 506 | 591 | 43 | 15.35 | 1095 | 192 | PIXZ0404W | 1026044 | PM109 | 중경2공장 24" 조관 | 5107 | 중경 2 생산창고 | SIXZ042020 | NX65L2 | 355.6 | 15.9 | SQ40615 | HRX069020 | 251 | Stripe 용접 | API-X65L2*HALA | 주식회사 포스코 | 510 | 597 | 43 | 0 | 0 | 0 | 0 | 649.921 | 0 | 2023-12-08
SQ40615 | HRX069020 | POSCO | 0 | 20231101 | 0.127 | 0.311 | 0.0347 | 0.243 | 1.342 | 0.0052 | 0.0006 | 0 | 0 | 0.208 | 0.008 | 0.0002 | 0.0015 | 0.011 | 0 | 0 | 0 | 0.007 | 0 | 0.048 | 0 | 0 | 0.012 | 0.043 | 0 | 0 | 0 | 191 | 506 | 591 | 43 | 15.35 | 1095 | 192 | PIXZ0405T | 1026044 | PM109 | 중경2공장 24" 조관 | 5107 | 중경 2 생산창고 | SIXZ042020 | NX65L2 | 355.6 | 15.9 | SQ40615 | HRX069020 | 309 | Stripe 모재 T방향 | API-X65L2*HALA | 주식회사 포스코 | 510 | 597 | 43 | 298.961 | 501.405 | 321.546 | 539.284 | 601.212 | 38.3999 | 2023-12-08
SQ40615 | HRX069020 | POSCO | 0 | 20231101 | 0.127 | 0.311 | 0.0347 | 0.243 | 1.342 | 0.0052 | 0.0006 | 0 | 0 | 0.208 | 0.008 | 0.0002 | 0.0015 | 0.011 | 0 | 0 | 0 | 0.007 | 0 | 0.048 | 0 | 0 | 0.012 | 0.043 | 0 | 0 | 0 | 191 | 506 | 591 | 43 | 15.35 | 1095 | 192 | PIXZ0404T | 1026044 | PM109 | 중경2공장 24" 조관 | 5107 | 중경 2 생산창고 | SIXZ042020 | NX65L2 | 355.6 | 15.9 | SQ40615 | HRX069020 | 251 | Stripe 모재 T방향 | API-X65L2*HALA | 주식회사 포스코 | 510 | 597 | 43 | 277.305 | 465.443 | 289.003 | 485.077 | 587.84 | 40.2 | 2023-12-08
SQ40621 | HRX069030 | POSCO | 0 | 20231030 | 0.127 | 0.309 | 0.035 | 0.253 | 1.33 | 0.0053 | 0.0004 | 0 | 0 | 0.206 | 0.007 | 0.0002 | 0.0017 | 0.013 | 0 | 0 | 0 | 0.004 | 0 | 0.049 | 0 | 0 | 0.012 | 0.046 | 0 | 0 | 0 | 189 | 500 | 585 | 44 | 15.35 | 1095 | 189 | PIXZ0403W | 1026044 | PM109 | 중경2공장 24" 조관 | 5107 | 중경 2 생산창고 | SIXZ042010 | NX65L2 | 355.6 | 15.9 | SQ40621 | HRX069030 | 209 | Stripe 용접 | API-X65L2*HALA | 주식회사 포스코 | 500 | 585 | 44 | 0 | 0 | 0 | 0 | 648.765 | 0 | 2023-12-08
SQ40621 | HRX069030 | POSCO | 0 | 20231030 | 0.127 | 0.309 | 0.035 | 0.253 | 1.33 | 0.0053 | 0.0004 | 0 | 0 | 0.206 | 0.007 | 0.0002 | 0.0017 | 0.013 | 0 | 0 | 0 | 0.004 | 0 | 0.049 | 0 | 0 | 0.012 | 0.046 | 0 | 0 | 0 | 189 | 500 | 585 | 44 | 15.35 | 1095 | 189 | PIXZ0403T | 1026044 | PM109 | 중경2공장 24" 조관 | 5107 | 중경 2 생산창고 | SIXZ042010 | NX65L2 | 355.6 | 15.9 | SQ40621 | HRX069030 | 209 | Stripe 모재 T방향 | API-X65L2*HALA | 주식회사 포스코 | 500 | 585 | 44 | 288.592 | 490.198 | 310.482 | 527.381 | 590.852 | 40.2 | 2023-12-08
SQ40615 | HRX069140 | POSCO | 0 | 20231118 | 0.127 | 0.311 | 0.0347 | 0.243 | 1.342 | 0.0052 | 0.0006 | 0 | 0 | 0.208 | 0.008 | 0.0002 | 0.0015 | 0.011 | 0 | 0 | 0 | 0.007 | 0 | 0.048 | 0 | 0 | 0.012 | 0.043 | 0 | 0 | 0 | 195 | 510 | 597 | 42 | 15.35 | 1095 | 192 | PIXZ0204T | 1026044 | PM109 | 중경2공장 24" 조관 | 5107 | 중경 2 생산창고 | SIXZ022070 | NX65L2 | 355.6 | 15.9 | SQ40615 | HRX069140 | 6 | Stripe 모재 T방향 | API-X65L2*HALA | 주식회사 포스코 | 510 | 597 | 42 | 268.376 | 455.293 | 288.177 | 488.883 | 593.79 | 40.6 | 2023-12-08
SQ40615 | HRX069140 | POSCO | 0 | 20231118 | 0.127 | 0.311 | 0.0347 | 0.243 | 1.342 | 0.0052 | 0.0006 | 0 | 0 | 0.208 | 0.008 | 0.0002 | 0.0015 | 0.011 | 0 | 0 | 0 | 0.007 | 0 | 0.048 | 0 | 0 | 0.012 | 0.043 | 0 | 0 | 0 | 195 | 510 | 597 | 42 | 15.35 | 1095 | 192 | PIXZ0204W | 1026044 | PM109 | 중경2공장 24" 조관 | 5107 | 중경 2 생산창고 | SIXZ022070 | NX65L2 | 355.6 | 15.9 | SQ40615 | HRX069140 | 6 | Stripe 용접 | API-X65L2*HALA | 주식회사 포스코 | 510 | 597 | 42 | 384.525 | 635.124 | 0 | 0 | 635.639 | 0 | 2023-12-08
SQ40621 | HRX069170 | POSCO | 0 | 20231124 | 0.127 | 0.309 | 0.035 | 0.253 | 1.33 | 0.0053 | 0.0004 | 0 | 0 | 0.206 | 0.007 | 0.0002 | 0.0017 | 0.013 | 0 | 0 | 0 | 0.004 | 0 | 0.049 | 0 | 0 | 0.012 | 0.046 | 0 | 0 | 0 | 192 | 498 | 585 | 44 | 15.35 | 1095 | 193 | PIXZ0402T | 1026044 | PM109 | 중경2공장 24" 조관 | 5107 | 중경 2 생산창고 | SIXZ041020 | NX65L2 | 355.6 | 15.9 | SQ40621 | HRX069170 | 163 | Stripe 모재 T방향 | API-X65L2*HALA | 주식회사 포스코 | 498 | 585 | 44 | 290.264 | 493.645 | 309.219 | 525.882 | 591.236 | 39.2 | 2023-12-08
SQ40621 | HRX069170 | POSCO | 0 | 20231124 | 0.127 | 0.309 | 0.035 | 0.253 | 1.33 | 0.0053 | 0.0004 | 0 | 0 | 0.206 | 0.007 | 0.0002 | 0.0017 | 0.013 | 0 | 0 | 0 | 0.004 | 0 | 0.049 | 0 | 0 | 0.012 | 0.046 | 0 | 0 | 0 | 192 | 498 | 585 | 44 | 15.35 | 1095 | 193 | PIXZ0402W | 1026044 | PM109 | 중경2공장 24" 조관 | 5107 | 중경 2 생산창고 | SIXZ041020 | NX65L2 | 355.6 | 15.9 | SQ40621 | HRX069170 | 163 | Stripe 용접 | API-X65L2*HALA | 주식회사 포스코 | 498 | 585 | 44 | 0 | 0 | 0 | 0 | 635.353 | 0 | 2023-12-08
SQ41526 | HRX097920 | POSCO | 0 | 20231113 | 0 | 0.349 | 0.0664 | 0.212 | 1.6 | 0.0109 | 0.0012 | 0 | 0 | 0 | 0 | 0 | 0 | 0 | 0 | 0 | 0 | 0 | 0 | 0.055 | 0 | 0 | 0 | 0.044 | 0 | 0 | 0 | 0 | 551 | 633 | 31 | 11.7 | 1422 | 222 | PIY40803T | 1039493 | PM109 | 중경2공장 24" 조관 | 5107 | 중경 2 생산창고 | SIY4082110 | SHT460 | 457.2 | 12 | SQ41526 | HRX097920 |  | Stripe 모재 T방향 | SHT460 | 주식회사 포스코 | 551 | 633 | 31 | 163.275 | 553.122 | 168.849 | 572.003 | 655.096 | 31.8 | 2024-04-10
SQ41526 | HRX097950 | POSCO | 0 | 20231113 | 0 | 0.349 | 0.0664 | 0.212 | 1.6 | 0.0109 | 0.0012 | 0 | 0 | 0 | 0 | 0 | 0 | 0 | 0 | 0 | 0 | 0 | 0 | 0.055 | 0 | 0 | 0 | 0.044 | 0 | 0 | 0 | 0 | 534 | 645 | 33 | 11.7 | 1422 | 227 | PIY31405T | 1036681 | PM109 | 중경2공장 24" 조관 | 5107 | 중경 2 생산창고 | SIY3142070 | SHT460 | 457.2 | 12 | SQ41526 | HRX097950 |  | Stripe 모재 T방향 | SHT460 | 주식회사 포스코 | 534 | 645 | 33 | 146.974 | 495.243 | 162.58 | 547.83 | 655.906 | 33.3999 | 2024-03-19
SQ41531 | HRX098130 | POSCO | 0 | 20231101 | 0 | 0.354 | 0.0735 | 0.205 | 1.58 | 0.0125 | 0.0015 | 0 | 0 | 0 | 0 | 0 | 0 | 0 | 0 | 0 | 0 | 0 | 0 | 0.054 | 0 | 0 | 0 | 0.047 | 0 | 0 | 0 | 0 | 535 | 642 | 34 | 12 | 1261 | 249 | PIY20713T | 1034132 | PM109 | 중경2공장 24" 조관 | 5107 | 중경 2 생산창고 | SIY2072110 | SHT460 | 406.4 | 12 | SQ41531 | HRX098130 |  | Stripe 모재 T방향 | SHT460 | 주식회사 포스코 | 535 | 642 | 34 | 167.54 | 550.379 | 170.865 | 561.302 | 652.311 | 33.6 | 2024-02-13
SQ41823 | HRX113300 | POSCO | 0 | 20231122 | 0 | 0.28 | 0.1261 | 0.142 | 0.898 | 0.0101 | 0.0019 | 0.026 | 0 | 0.014 | 0.006 | 0.0002 | 0 | 0.01 | 0 | 0 | 0 | 0.003 | 0.0025 | 0.009 | 0 | 0 | 0.0011 | 0.001 | 0 | 0 | 0 | 0 | 351 | 485 | 46 | 17.2 | 1893 | 130 | PIXY3012W | 1026689 | PM109 | 중경2공장 24" 조관 | 5107 | 중경 2 생산창고 | SIXY302010 | NX42L1 | 610 | 17.5 | SQ41823 | HRX113300 | 4826 | Stripe 용접 | POSHP300Y-D | 주식회사 포스코 | 367 | 497 | 46 | 340.881 | 503.772 | 0 | 0 | 517.694 | 0 | 2023-12-04
SQ41823 | HRX113300 | POSCO | 0 | 20231122 | 0 | 0.28 | 0.1261 | 0.142 | 0.898 | 0.0101 | 0.0019 | 0.026 | 0 | 0.014 | 0.006 | 0.0002 | 0 | 0.01 | 0 | 0 | 0 | 0.003 | 0.0025 | 0.009 | 0 | 0 | 0.0011 | 0.001 | 0 | 0 | 0 | 0 | 351 | 485 | 46 | 17.2 | 1893 | 130 | PIXY3012T | 1026689 | PM109 | 중경2공장 24" 조관 | 5107 | 중경 2 생산창고 | SIXY302010 | NX42L1 | 610 | 17.5 | SQ41823 | HRX113300 | 4826 | Stripe 모재 T방향 | POSHP300Y-D | 주식회사 포스코 | 367 | 497 | 46 | 240.647 | 363.293 | 252.879 | 381.76 | 502.797 | 47.2 | 2023-12-04
SQ41817 | HRX113380 | POSCO | 0 | 20231030 | 0 | 0.287 | 0.1328 | 0.133 | 0.884 | 0.0116 | 0.0031 | 0.024 | 0 | 0.022 | 0.009 | 0.0002 | 0 | 0.018 | 0 | 0 | 0 | 0.003 | 0.0029 | 0.008 | 0 | 0 | 0.0006 | 0 | 0 | 0 | 0 | 0 | 358 | 498 | 43 | 17.2 | 1893 | 128 | PIXY3006T | 1026689 | PM109 | 중경2공장 24" 조관 | 5107 | 중경 2 생산창고 | SIXY301070 | NX42L1 | 610 | 17.5 | SQ41817 | HRX113380 | 4704 | Stripe 모재 T방향 | POSHP300Y-D | 주식회사 포스코 | 358 | 498 | 45 | 254.013 | 384.548 | 262.647 | 397.62 | 520.515 | 44.2 | 2023-12-04
SQ41817 | HRX113380 | POSCO | 0 | 20231030 | 0 | 0.287 | 0.1328 | 0.133 | 0.884 | 0.0116 | 0.0031 | 0.024 | 0 | 0.022 | 0.009 | 0.0002 | 0 | 0.018 | 0 | 0 | 0 | 0.003 | 0.0029 | 0.008 | 0 | 0 | 0.0006 | 0 | 0 | 0 | 0 | 0 | 358 | 498 | 43 | 17.2 | 1893 | 128 | PIXY3006W | 1026689 | PM109 | 중경2공장 24" 조관 | 5107 | 중경 2 생산창고 | SIXY301070 | NX42L1 | 610 | 17.5 | SQ41817 | HRX113380 | 4704 | Stripe 용접 | POSHP300Y-D | 주식회사 포스코 | 358 | 498 | 45 | 348.146 | 513.638 | 0 | 0 | 535.1 | 0 | 2023-12-04
SQ41813 | HRX113410 | POSCO | 0 | 20231122 | 0 | 0.278 | 0.1249 | 0.144 | 0.88 | 0.0084 | 0.002 | 0.028 | 0 | 0.019 | 0.006 | 0.0002 | 0 | 0.011 | 0 | 0 | 0 | 0.009 | 0.0016 | 0.009 | 0 | 0 | 0.0012 | 0 | 0 | 0 | 0 | 0 | 351 | 495 | 46 | 17.2 | 1893 | 129 | PIXZ2812T | 1029916 | PM109 | 중경2공장 24" 조관 | 5107 | 중경 2 생산창고 | SIXZ282040 | NX42L1 | 610 | 17.5 | SQ41813 | HRX113410 | 5107 | Stripe 모재 T방향 | POSHP300Y-D | 주식회사 포스코 | 351 | 495 | 46 | 242.574 | 366.957 | 258.813 | 391.523 | 510.336 | 49.3999 | 2024-01-03
SQ41813 | HRX113410 | POSCO | 0 | 20231122 | 0 | 0.278 | 0.1249 | 0.144 | 0.88 | 0.0084 | 0.002 | 0.028 | 0 | 0.019 | 0.006 | 0.0002 | 0 | 0.011 | 0 | 0 | 0 | 0.009 | 0.0016 | 0.009 | 0 | 0 | 0.0012 | 0 | 0 | 0 | 0 | 0 | 351 | 495 | 46 | 17.2 | 1893 | 129 | PIXZ2812W | 1029916 | PM109 | 중경2공장 24" 조관 | 5107 | 중경 2 생산창고 | SIXZ282040 | NX42L1 | 610 | 17.5 | SQ41813 | HRX113410 | 5107 | Stripe 용접 | POSHP300Y-D | 주식회사 포스코 | 351 | 495 | 46 | 0 | 0 | 0 | 0 | 526.519 | 0 | 2024-01-03
SQ41804 | HRX113440 | POSCO | 0 | 20231122 | 0 | 0.278 | 0.1275 | 0.134 | 0.87 | 0.0106 | 0.0026 | 0.024 | 0 | 0.018 | 0.007 | 0.0002 | 0 | 0.015 | 0 | 0 | 0 | 0.002 | 0.0028 | 0.008 | 0 | 0 | 0.0007 | 0 | 0 | 0 | 0 | 0 | 353 | 489 | 44 | 17.2 | 1893 | 131 | PIXZ2805W | 1029916 | PM109 | 중경2공장 24" 조관 | 5107 | 중경 2 생산창고 | SIXZ281030 | NX42L1 | 610 | 17.5 | SQ41804 | HRX113440 | 4948 | Stripe 용접 | POSHP300Y-D | 주식회사 포스코 | 353 | 496 | 45 | 0 | 0 | 0 | 0 | 537.456 | 0 | 2024-01-03
SQ41804 | HRX113440 | POSCO | 0 | 20231122 | 0 | 0.278 | 0.1275 | 0.134 | 0.87 | 0.0106 | 0.0026 | 0.024 | 0 | 0.018 | 0.007 | 0.0002 | 0 | 0.015 | 0 | 0 | 0 | 0.002 | 0.0028 | 0.008 | 0 | 0 | 0.0007 | 0 | 0 | 0 | 0 | 0 | 353 | 489 | 44 | 17.2 | 1893 | 131 | PIXZ2805T | 1029916 | PM109 | 중경2공장 24" 조관 | 5107 | 중경 2 생산창고 | SIXZ281030 | NX42L1 | 610 | 17.5 | SQ41804 | HRX113440 | 4948 | Stripe 모재 T방향 | POSHP300Y-D | 주식회사 포스코 | 353 | 496 | 45 | 231.983 | 350.184 | 249.223 | 376.208 | 499.011 | 46.3999 | 2024-01-03
SQ41801 | HRX113450 | POSCO | 0 | 20231124 | 0 | 0.276 | 0.1295 | 0.15 | 0.85 | 0.011 | 0.0021 | 0.028 | 0 | 0.014 | 0.006 | 0.0002 | 0 | 0.01 | 0 | 0 | 0 | 0.003 | 0.0023 | 0.009 | 0 | 0 | 0.0012 | 0.001 | 0 | 0 | 0 | 0 | 353 | 488 | 46 | 17.2 | 1893 | 132 | PIXZ2903T | 1029916 | PM109 | 중경2공장 24" 조관 | 5107 | 중경 2 생산창고 | SIXZ291030 | NX42L1 | 610 | 17.5 | SQ41801 | HRX113450 | 5233 | Stripe 모재 T방향 | POSHP300Y-D | 주식회사 포스코 | 353 | 488 | 47 | 248.688 | 376.564 | 257.991 | 390.651 | 499.406 | 48.6 | 2024-01-03
SQ41801 | HRX113450 | POSCO | 0 | 20231124 | 0 | 0.276 | 0.1295 | 0.15 | 0.85 | 0.011 | 0.0021 | 0.028 | 0 | 0.014 | 0.006 | 0.0002 | 0 | 0.01 | 0 | 0 | 0 | 0.003 | 0.0023 | 0.009 | 0 | 0 | 0.0012 | 0.001 | 0 | 0 | 0 | 0 | 353 | 488 | 46 | 17.2 | 1893 | 132 | PIXZ2903W | 1029916 | PM109 | 중경2공장 24" 조관 | 5107 | 중경 2 생산창고 | SIXZ291030 | NX42L1 | 610 | 17.5 | SQ41801 | HRX113450 | 5233 | Stripe 용접 | POSHP300Y-D | 주식회사 포스코 | 353 | 488 | 47 | 0 | 0 | 0 | 0 | 531.008 | 0 | 2024-01-03
SQ41807 | HRX118070 | POSCO | 0 | 20231122 | 0 | 0.279 | 0.1245 | 0.139 | 0.892 | 0.0094 | 0.0022 | 0.028 | 0 | 0.019 | 0.006 | 0.0002 | 0 | 0.01 | 0 | 0 | 0 | 0.003 | 0.0027 | 0.008 | 0 | 0 | 0.0007 | 0 | 0 | 0 | 0 | 0 | 350 | 493 | 46 | 17.2 | 1893 | 132 | PIXY3008W | 1026689 | PM109 | 중경2공장 24" 조관 | 5107 | 중경 2 생산창고 | SIXY301090 | NX42L1 | 610 | 17.5 | SQ41807 | HRX118070 | 4743 | Stripe 용접 | POSHP300Y-D | 주식회사 포스코 | 366 | 498 | 46 | 338.66 | 507.522 | 0 | 0 | 526.853 | 0 | 2023-12-04
SQ41807 | HRX118070 | POSCO | 0 | 20231122 | 0 | 0.279 | 0.1245 | 0.139 | 0.892 | 0.0094 | 0.0022 | 0.028 | 0 | 0.019 | 0.006 | 0.0002 | 0 | 0.01 | 0 | 0 | 0 | 0.003 | 0.0027 | 0.008 | 0 | 0 | 0.0007 | 0 | 0 | 0 | 0 | 0 | 350 | 493 | 46 | 17.2 | 1893 | 132 | PIXY3008T | 1026689 | PM109 | 중경2공장 24" 조관 | 5107 | 중경 2 생산창고 | SIXY301090 | NX42L1 | 610 | 17.5 | SQ41807 | HRX118070 | 4743 | Stripe 모재 T방향 | POSHP300Y-D | 주식회사 포스코 | 366 | 498 | 46 | 250.457 | 378.253 | 262.42 | 396.321 | 513.641 | 47.6 | 2023-12-04
SQ41810 | HRX118260 | POSCO | 0 | 20231122 | 0 | 0.284 | 0.1293 | 0.142 | 0.889 | 0.0097 | 0.0021 | 0.029 | 0 | 0.022 | 0.007 | 0.0003 | 0 | 0.013 | 0 | 0 | 0 | 0.004 | 0.0028 | 0.009 | 0 | 0 | 0.0013 | 0.001 | 0 | 0 | 0 | 0 | 351 | 485 | 45 | 17.2 | 1893 | 132 | PIXZ2807W | 1029916 | PM109 | 중경2공장 24" 조관 | 5107 | 중경 2 생산창고 | SIXZ281050 | NX42L1 | 610 | 17.5 | SQ41810 | HRX118260 | 4968 | Stripe 용접 | POSHP300Y-D | 주식회사 포스코 | 351 | 485 | 46 | 0 | 0 | 0 | 0 | 525.478 | 0 | 2024-01-03
SQ41810 | HRX118260 | POSCO | 0 | 20231122 | 0 | 0.284 | 0.1293 | 0.142 | 0.889 | 0.0097 | 0.0021 | 0.029 | 0 | 0.022 | 0.007 | 0.0003 | 0 | 0.013 | 0 | 0 | 0 | 0.004 | 0.0028 | 0.009 | 0 | 0 | 0.0013 | 0.001 | 0 | 0 | 0 | 0 | 351 | 485 | 45 | 17.2 | 1893 | 132 | PIXZ2807T | 1029916 | PM109 | 중경2공장 24" 조관 | 5107 | 중경 2 생산창고 | SIXZ281050 | NX42L1 | 610 | 17.5 | SQ41810 | HRX118260 | 4968 | Stripe 모재 T방향 | POSHP300Y-D | 주식회사 포스코 | 351 | 485 | 46 | 244.448 | 369.801 | 255.779 | 386.943 | 511.406 | 48.3999 | 2024-01-03
SQ41807 | HRX118270 | POSCO | 0 | 20231125 | 0 | 0.279 | 0.1245 | 0.139 | 0.892 | 0.0094 | 0.0022 | 0.028 | 0 | 0.019 | 0.006 | 0.0002 | 0 | 0.01 | 0 | 0 | 0 | 0.003 | 0.0027 | 0.008 | 0 | 0 | 0.0007 | 0 | 0 | 0 | 0 | 0 | 366 | 498 | 45 | 17.2 | 1893 | 131 | PIY10204W | 1029916 | PM109 | 중경2공장 24" 조관 | 5107 | 중경 2 생산창고 | SIY1021070 | NX42L1 | 610 | 17.5 | SQ41807 | HRX118270 | 5848 | Stripe 용접 | POSHP300Y-D | 주식회사 포스코 | 366 | 498 | 46 | 103.776 | 154.567 | 0 | 0 | 517.369 | 0 | 2024-01-04
SQ41807 | HRX118270 | POSCO | 0 | 20231125 | 0 | 0.279 | 0.1245 | 0.139 | 0.892 | 0.0094 | 0.0022 | 0.028 | 0 | 0.019 | 0.006 | 0.0002 | 0 | 0.01 | 0 | 0 | 0 | 0.003 | 0.0027 | 0.008 | 0 | 0 | 0.0007 | 0 | 0 | 0 | 0 | 0 | 366 | 498 | 45 | 17.2 | 1893 | 131 | PIY10204T | 1029916 | PM109 | 중경2공장 24" 조관 | 5107 | 중경 2 생산창고 | SIY1021070 | NX42L1 | 610 | 17.5 | SQ41807 | HRX118270 | 5848 | Stripe 모재 T방향 | POSHP300Y-D | 주식회사 포스코 | 366 | 498 | 46 | 266.253 | 403.34 | 275.656 | 417.584 | 502.088 | 46 | 2024-01-04
SQ41820 | HRX118370 | POSCO | 0 | 20231122 | 0 | 0.281 | 0.1301 | 0.142 | 0.875 | 0.0115 | 0.0021 | 0.026 | 0 | 0.015 | 0.006 | 0.0002 | 0 | 0.012 | 0 | 0 | 0 | 0.002 | 0.0028 | 0.009 | 0 | 0 | 0.0011 | 0.001 | 0 | 0 | 0 | 0 | 342 | 481 | 46 | 17.2 | 1893 | 131 | PIXZ2803W | 1029916 | PM109 | 중경2공장 24" 조관 | 5107 | 중경 2 생산창고 | SIXZ281020 | NX42L1 | 610 | 17.5 | SQ41820 | HRX118370 | 4908 | Stripe 용접 | POSHP300Y-D | 주식회사 포스코 | 363 | 497 | 46 | 330.623 | 500.93 | 0 | 0 | 525.161 | 0 | 2024-01-03
SQ41820 | HRX118370 | POSCO | 0 | 20231122 | 0 | 0.281 | 0.1301 | 0.142 | 0.875 | 0.0115 | 0.0021 | 0.026 | 0 | 0.015 | 0.006 | 0.0002 | 0 | 0.012 | 0 | 0 | 0 | 0.002 | 0.0028 | 0.009 | 0 | 0 | 0.0011 | 0.001 | 0 | 0 | 0 | 0 | 342 | 481 | 46 | 17.2 | 1893 | 131 | PIXZ2803T | 1029916 | PM109 | 중경2공장 24" 조관 | 5107 | 중경 2 생산창고 | SIXZ281020 | NX42L1 | 610 | 17.5 | SQ41820 | HRX118370 | 4908 | Stripe 모재 T방향 | POSHP300Y-D | 주식회사 포스코 | 363 | 497 | 46 | 251.994 | 381.495 | 262.675 | 397.665 | 505.677 | 43.2 | 2024-01-03
SQ41817 | HRX118490 | POSCO | 0 | 20231125 | 0 | 0.287 | 0.1328 | 0.133 | 0.884 | 0.0116 | 0.0031 | 0.024 | 0 | 0.022 | 0.009 | 0.0002 | 0 | 0.018 | 0 | 0 | 0 | 0.003 | 0.0029 | 0.008 | 0 | 0 | 0.0006 | 0 | 0 | 0 | 0 | 0 | 356 | 492 | 45 | 17.2 | 1893 | 132 | PIXZ2904W | 1029916 | PM109 | 중경2공장 24" 조관 | 5107 | 중경 2 생산창고 | SIXZ291040 | NX42L1 | 610 | 17.5 | SQ41817 | HRX118490 | 5283 | Stripe 용접 | POSHP300Y-D | 주식회사 포스코 | 358 | 498 | 45 | 0 | 0 | 0 | 0 | 538.271 | 0 | 2024-01-03
SQ41817 | HRX118490 | POSCO | 0 | 20231125 | 0 | 0.287 | 0.1328 | 0.133 | 0.884 | 0.0116 | 0.0031 | 0.024 | 0 | 0.022 | 0.009 | 0.0002 | 0 | 0.018 | 0 | 0 | 0 | 0.003 | 0.0029 | 0.008 | 0 | 0 | 0.0006 | 0 | 0 | 0 | 0 | 0 | 356 | 492 | 45 | 17.2 | 1893 | 132 | PIXZ2904T | 1029916 | PM109 | 중경2공장 24" 조관 | 5107 | 중경 2 생산창고 | SIXZ291040 | NX42L1 | 610 | 17.5 | SQ41817 | HRX118490 | 5283 | Stripe 모재 T방향 | POSHP300Y-D | 주식회사 포스코 | 358 | 498 | 45 | 251.867 | 381.17 | 265.715 | 402.128 | 514.251 | 45.6 | 2024-01-03
SQ41816 | HRX118550 | POSCO | 0 | 20231122 | 0 | 0.284 | 0.1308 | 0.139 | 0.883 | 0.0078 | 0.0031 | 0.026 | 0 | 0.018 | 0.008 | 0.0002 | 0 | 0.018 | 0 | 0 | 0 | 0.004 | 0.0023 | 0.009 | 0 | 0 | 0.0011 | 0 | 0 | 0 | 0 | 0 | 356 | 493 | 45 | 17.2 | 1893 | 131 | PIXY3010W | 1026689 | PM109 | 중경2공장 24" 조관 | 5107 | 중경 2 생산창고 | SIXY301100 | NX42L1 | 610 | 17.5 | SQ41816 | HRX118550 | 4782 | Stripe 용접 | POSHP300Y-D | 주식회사 포스코 | 356 | 493 | 45 | 0 | 0 | 0 | 0 | 532.998 | 0 | 2023-12-04
SQ41816 | HRX118550 | POSCO | 0 | 20231122 | 0 | 0.284 | 0.1308 | 0.139 | 0.883 | 0.0078 | 0.0031 | 0.026 | 0 | 0.018 | 0.008 | 0.0002 | 0 | 0.018 | 0 | 0 | 0 | 0.004 | 0.0023 | 0.009 | 0 | 0 | 0.0011 | 0 | 0 | 0 | 0 | 0 | 356 | 493 | 45 | 17.2 | 1893 | 131 | PIXY3010T | 1026689 | PM109 | 중경2공장 24" 조관 | 5107 | 중경 2 생산창고 | SIXY301100 | NX42L1 | 610 | 17.5 | SQ41816 | HRX118550 | 4782 | Stripe 모재 T방향 | POSHP300Y-D | 주식회사 포스코 | 356 | 493 | 45 | 231.964 | 349.756 | 251.226 | 378.8 | 507.473 | 45 | 2023-12-04
SQ41823 | HRX118590 | POSCO | 0 | 20231226 | 0 | 0.28 | 0.1261 | 0.142 | 0.898 | 0.0101 | 0.0019 | 0.026 | 0 | 0.014 | 0.006 | 0.0002 | 0 | 0.01 | 0 | 0 | 0 | 0.003 | 0.0025 | 0.009 | 0 | 0 | 0.0011 | 0.001 | 0 | 0 | 0 | 0 | 367 | 497 | 44 | 17.2 | 1893 | 131 | PIXZ2907T | 1029916 | PM109 | 중경2공장 24" 조관 | 5107 | 중경 2 생산창고 | SIXZ291050 | NX42L1 | 610 | 17.5 | SQ41823 | HRX118590 | 5323 | Stripe 모재 T방향 | POSHP300Y-D | 주식회사 포스코 | 367 | 497 | 46 | 251.354 | 379.685 | 265.679 | 401.325 | 508.051 | 48.6 | 2024-01-03
SQ41823 | HRX118590 | POSCO | 0 | 20231226 | 0 | 0.28 | 0.1261 | 0.142 | 0.898 | 0.0101 | 0.0019 | 0.026 | 0 | 0.014 | 0.006 | 0.0002 | 0 | 0.01 | 0 | 0 | 0 | 0.003 | 0.0025 | 0.009 | 0 | 0 | 0.0011 | 0.001 | 0 | 0 | 0 | 0 | 367 | 497 | 44 | 17.2 | 1893 | 131 | PIXZ2907W | 1029916 | PM109 | 중경2공장 24" 조관 | 5107 | 중경 2 생산창고 | SIXZ291050 | NX42L1 | 610 | 17.5 | SQ41823 | HRX118590 | 5323 | Stripe 용접 | POSHP300Y-D | 주식회사 포스코 | 367 | 497 | 46 | 330.864 | 496.829 | 0 | 0 | 517.488 | 0 | 2024-01-03
SQ41829 | HRX118600 | POSCO | 0 | 20231122 | 0 | 0.282 | 0.1297 | 0.146 | 0.883 | 0.0098 | 0.0021 | 0.024 | 0 | 0.016 | 0.006 | 0.0002 | 0 | 0.014 | 0 | 0 | 0 | 0.002 | 0.0019 | 0.009 | 0 | 0 | 0.0012 | 0.001 | 0 | 0 | 0 | 0 | 362 | 491 | 46 | 17.2 | 1893 | 128 | PIXZ2801W | 1029916 | PM109 | 중경2공장 24" 조관 | 5107 | 중경 2 생산창고 | SIXZ281010 | NX42L1 | 610 | 17.5 | SQ41829 | HRX118600 | 4869 | Stripe 용접 | POSHP300Y-D | 주식회사 포스코 | 362 | 491 | 46 | 325.598 | 489.985 | 0 | 0 | 517.266 | 0 | 2024-01-03
SQ41829 | HRX118600 | POSCO | 0 | 20231122 | 0 | 0.282 | 0.1297 | 0.146 | 0.883 | 0.0098 | 0.0021 | 0.024 | 0 | 0.016 | 0.006 | 0.0002 | 0 | 0.014 | 0 | 0 | 0 | 0.002 | 0.0019 | 0.009 | 0 | 0 | 0.0012 | 0.001 | 0 | 0 | 0 | 0 | 362 | 491 | 46 | 17.2 | 1893 | 128 | PIXZ2801T | 1029916 | PM109 | 중경2공장 24" 조관 | 5107 | 중경 2 생산창고 | SIXZ281010 | NX42L1 | 610 | 17.5 | SQ41829 | HRX118600 | 4869 | Stripe 모재 T방향 | POSHP300Y-D | 주식회사 포스코 | 362 | 491 | 46 | 246.138 | 370.518 | 259.1 | 390.03 | 512.627 | 46.8 | 2024-01-03
SQ41825 | HRX118610 | POSCO | 0 | 20231122 | 0 | 0.29 | 0.1343 | 0.142 | 0.895 | 0.0133 | 0.0024 | 0.028 | 0 | 0.018 | 0.009 | 0.0002 | 0 | 0.025 | 0 | 0 | 0 | 0 | 0.0028 | 0.009 | 0 | 0 | 0.0009 | 0.001 | 0 | 0 | 0 | 0 | 357 | 492 | 45 | 17.2 | 1893 | 131 | PIXZ2901T | 1029916 | PM109 | 중경2공장 24" 조관 | 5107 | 중경 2 생산창고 | SIXZ282070 | NX42L1 | 610 | 17.5 | SQ41825 | HRX118610 | 5174 | Stripe 모재 T방향 | POSHP300Y-D | 주식회사 포스코 | 357 | 492 | 45 | 250.527 | 377.845 | 263.524 | 397.448 | 510.968 | 49.2 | 2024-01-03
SQ41825 | HRX118610 | POSCO | 0 | 20231122 | 0 | 0.29 | 0.1343 | 0.142 | 0.895 | 0.0133 | 0.0024 | 0.028 | 0 | 0.018 | 0.009 | 0.0002 | 0 | 0.025 | 0 | 0 | 0 | 0 | 0.0028 | 0.009 | 0 | 0 | 0.0009 | 0.001 | 0 | 0 | 0 | 0 | 357 | 492 | 45 | 17.2 | 1893 | 131 | PIXZ2901W | 1029916 | PM109 | 중경2공장 24" 조관 | 5107 | 중경 2 생산창고 | SIXZ282070 | NX42L1 | 610 | 17.5 | SQ41825 | HRX118610 | 5174 | Stripe 용접 | POSHP300Y-D | 주식회사 포스코 | 357 | 492 | 45 | 336.724 | 507.659 | 0 | 0 | 528.31 | 0 | 2024-01-03
SQ41816 | HRX130280 | POSCO | 0 | 20231226 | 0 | 0.284 | 0.1308 | 0.139 | 0.883 | 0.0078 | 0.0031 | 0.026 | 0 | 0.018 | 0.008 | 0.0002 | 0 | 0.018 | 0 | 0 | 0 | 0.004 | 0.0023 | 0.009 | 0 | 0 | 0.0011 | 0 | 0 | 0 | 0 | 0 | 338 | 485 | 44 | 17.2 | 1893 | 129 | PIXZ2909T | 1029916 | PM109 | 중경2공장 24" 조관 | 5107 | 중경 2 생산창고 | SIXZ291070 | NX42L1 | 610 | 17.5 | SQ41816 | HRX130280 | 5363 | Stripe 모재 T방향 | POSHP300Y-D | 주식회사 포스코 | 338 | 485 | 44 | 251.085 | 380.017 | 261.498 | 395.777 | 498.451 | 46.3999 | 2024-01-03
SQ41816 | HRX130280 | POSCO | 0 | 20231226 | 0 | 0.284 | 0.1308 | 0.139 | 0.883 | 0.0078 | 0.0031 | 0.026 | 0 | 0.018 | 0.008 | 0.0002 | 0 | 0.018 | 0 | 0 | 0 | 0.004 | 0.0023 | 0.009 | 0 | 0 | 0.0011 | 0 | 0 | 0 | 0 | 0 | 338 | 485 | 44 | 17.2 | 1893 | 129 | PIXZ2909W | 1029916 | PM109 | 중경2공장 24" 조관 | 5107 | 중경 2 생산창고 | SIXZ291070 | NX42L1 | 610 | 17.5 | SQ41816 | HRX130280 | 5363 | Stripe 용접 | POSHP300Y-D | 주식회사 포스코 | 338 | 485 | 44 | 338.89 | 503.808 | 0 | 0 | 519.75 | 0 | 2024-01-03
SQ42139 | HRX130290 | POSCO | 0 | 20231115 | 0 | 0 | 0.1443 | 0.008 | 1.218 | 0.013 | 0.004 | 0.015 | 0 | 0.02 | 0.007 | 0.0001 | 0 | 0.016 | 0 | 0 | 0 | 0.005 | 0.0025 | 0.022 | 0 | 0 | 0.001 | 0.001 | 0 | 0 | 0 | 0 | 410 | 576 | 37 | 16.9 | 1891 | 116 | PIXY2204T | 1026688 | PM109 | 중경2공장 24" 조관 | 5107 | 중경 2 생산창고 | SIXY222030 | N5LBTC350 | 610 | 17.5 | SQ42139 | HRX130290 | 8 | Stripe 모재 T방향 | STK490 | 주식회사 포스코 | 410 | 576 | 37 | 278.97 | 429.009 | 295.931 | 455.091 | 570.702 | 45.3999 | 2023-11-24
SQ42139 | HRX130290 | POSCO | 0 | 20231115 | 0 | 0 | 0.1443 | 0.008 | 1.218 | 0.013 | 0.004 | 0.015 | 0 | 0.02 | 0.007 | 0.0001 | 0 | 0.016 | 0 | 0 | 0 | 0.005 | 0.0025 | 0.022 | 0 | 0 | 0.001 | 0.001 | 0 | 0 | 0 | 0 | 410 | 576 | 37 | 16.9 | 1891 | 116 | PIXY2204W | 1026688 | PM109 | 중경2공장 24" 조관 | 5107 | 중경 2 생산창고 | SIXY222030 | N5LBTC350 | 610 | 17.5 | SQ42139 | HRX130290 | 8 | Stripe 용접 | STK490 | 주식회사 포스코 | 410 | 576 | 37 | 0 | 0 | 0 | 0 | 576.916 | 0 | 2023-11-24
SQ42139 | HRX130290 | POSCO | 0 | 20231115 | 0 | 0 | 0.1443 | 0.008 | 1.218 | 0.013 | 0.004 | 0.015 | 0 | 0.02 | 0.007 | 0.0001 | 0 | 0.016 | 0 | 0 | 0 | 0.005 | 0.0025 | 0.022 | 0 | 0 | 0.001 | 0.001 | 0 | 0 | 0 | 0 | 410 | 576 | 37 | 16.9 | 1891 | 116 | PIXY2204L | 1026688 | PM109 | 중경2공장 24" 조관 | 5107 | 중경 2 생산창고 | SIXY222030 | N5LBTC350 | 610 | 17.5 | SQ42139 | HRX130290 | 8 | Stripe 모재 L방향 | STK490 | 주식회사 포스코 | 410 | 576 | 37 | 111.046 | 521.57 | 113.64 | 534.41217 | 579.41892 | 25.85871 | 2023-12-06
SQ42144 | HRX130510 | POSCO | 0 | 20231121 | 0.21 | 0.358 | 0.1459 | 0.004 | 1.25 | 0.0092 | 0.0031 | 0 | 0 | 0 | 0 | 0 | 0 | 0 | 0 | 0 | 0 | 0 | 0.0029 | 0 | 0 | 0 | 0 | 0 | 0 | 0 | 0 | 0 | 396 | 543 | 35 | 11.7 | 1581 | 201 | PIY22703L | 1035372 | PM109 | 중경2공장 24" 조관 | 5107 | 중경 2 생산창고 | SIY2271220 | SNT355E | 508 | 12 | SQ42144 | HRX130510 |  | Stripe 모재 L방향 | SNT355E | 주식회사 포스코 | 396 | 543 | 35 | 130.428 | 443.568 | 137.734 | 468.417 | 550.097 | 36.3999 | 2024-03-05
SQ41423 | HRX142190 | POSCO | 0 | 20231120 | 0.143 | 0 | 0.0323 | 0.302 | 1.263 | 0.0047 | 0.0008 | 0 | 0 | 0.199 | 0.182 | 0.0003 | 0.0014 | 0.19 | 0 | 0 | 0 | 0.141 | 0 | 0.061 | 0 | 0 | 0.0158 | 0.042 | 0 | 0 | 0 | 0 | 552 | 645 | 42 | 18.45 | 1888 | 106 | PIXY2202W | 1026691 | PM109 | 중경2공장 24" 조관 | 5107 | 중경 2 생산창고 | SIXY222010 | NX65L2 | 610 | 19.1 | SQ41423 | HRX142190 | 48 | Stripe 용접 | API-X65L2*WILC | 주식회사 포스코 | 552 | 645 | 42 | 0 | 0 | 0 | 0 | 693.347 | 0 | 2023-11-24
SQ41423 | HRX142190 | POSCO | 0 | 20231120 | 0.143 | 0 | 0.0323 | 0.302 | 1.263 | 0.0047 | 0.0008 | 0 | 0 | 0.199 | 0.182 | 0.0003 | 0.0014 | 0.19 | 0 | 0 | 0 | 0.141 | 0 | 0.061 | 0 | 0 | 0.0158 | 0.042 | 0 | 0 | 0 | 0 | 552 | 645 | 42 | 18.45 | 1888 | 106 | PIXY2202T | 1026691 | PM109 | 중경2공장 24" 조관 | 5107 | 중경 2 생산창고 | SIXY222010 | NX65L2 | 610 | 19.1 | SQ41423 | HRX142190 | 48 | Stripe 모재 T방향 | API-X65L2*WILC | 주식회사 포스코 | 552 | 645 | 42 | 398.665 | 561.463 | 411.165 | 579.068 | 710.038 | 41.3999 | 2023-11-24
SQ41426 | HRX142200 | POSCO | 0 | 20231120 | 0.142 | 0 | 0.0319 | 0.303 | 1.266 | 0.0049 | 0.0007 | 0 | 0 | 0.197 | 0.176 | 0.0003 | 0.0014 | 0.186 | 0 | 0 | 0 | 0.141 | 0 | 0.062 | 0 | 0 | 0.016 | 0.041 | 0 | 0 | 0 | 0 | 560 | 646 | 42 | 18.45 | 1888 | 106 | PIXY2103T | 1026690 | PM109 | 중경2공장 24" 조관 | 5107 | 중경 2 생산창고 | SIXY212020 | NX65L2 | 610 | 19.1 | SQ41426 | HRX142200 | 73 | Stripe 모재 T방향 | API-X65L2*WILC | 주식회사 포스코 | 562 | 648 | 42 | 392.308 | 539.467 | 381.264 | 524.28 | 640.081 | 40.3999 | 2023-11-23
SQ41426 | HRX142200 | POSCO | 0 | 20231120 | 0.142 | 0 | 0.0319 | 0.303 | 1.266 | 0.0049 | 0.0007 | 0 | 0 | 0.197 | 0.176 | 0.0003 | 0.0014 | 0.186 | 0 | 0 | 0 | 0.141 | 0 | 0.062 | 0 | 0 | 0.016 | 0.041 | 0 | 0 | 0 | 0 | 560 | 646 | 42 | 18.45 | 1888 | 106 | PIXY2103W | 1026690 | PM109 | 중경2공장 24" 조관 | 5107 | 중경 2 생산창고 | SIXY212020 | NX65L2 | 610 | 19.1 | SQ41426 | HRX142200 | 73 | Stripe 용접 | API-X65L2*WILC | 주식회사 포스코 | 562 | 648 | 42 | 0 | 0 | 0 | 0 | 686.567 | 0 | 2023-11-23
SQ41431 | HRX142280 | POSCO | 0 | 20231113 | 0.145 | 0 | 0.0335 | 0.294 | 1.291 | 0.0045 | 0.0008 | 0 | 0 | 0.205 | 0.17 | 0.0002 | 0.0019 | 0.186 | 0 | 0 | 0 | 0.144 | 0 | 0.059 | 0 | 0 | 0.0159 | 0.04 | 0 | 0 | 0 | 0 | 558 | 640 | 42 | 18.45 | 1888 | 108 | PIXY2201W | 1026690 | PM109 | 중경2공장 24" 조관 | 5107 | 중경 2 생산창고 | SIXY221020 | NX65L2 | 610 | 19.1 | SQ41431 | HRX142280 | 127 | Stripe 용접 | API-X65L2*WILC | 주식회사 포스코 | 564 | 645 | 42 | 456.845 | 633.07 | 0 | 0 | 676.791 | 0 | 2023-11-24
SQ41431 | HRX142280 | POSCO | 0 | 20231113 | 0.145 | 0 | 0.0335 | 0.294 | 1.291 | 0.0045 | 0.0008 | 0 | 0 | 0.205 | 0.17 | 0.0002 | 0.0019 | 0.186 | 0 | 0 | 0 | 0.144 | 0 | 0.059 | 0 | 0 | 0.0159 | 0.04 | 0 | 0 | 0 | 0 | 558 | 640 | 42 | 18.45 | 1888 | 108 | PIXY2201T | 1026690 | PM109 | 중경2공장 24" 조관 | 5107 | 중경 2 생산창고 | SIXY221020 | NX65L2 | 610 | 19.1 | SQ41431 | HRX142280 | 127 | Stripe 모재 T방향 | API-X65L2*WILC | 주식회사 포스코 | 564 | 645 | 42 | 396.017 | 555.124 | 415.649 | 582.643 | 676.15 | 40.3999 | 2023-11-24
SQ41423 | HRX142320 | POSCO | 0 | 20231121 | 0.143 | 0 | 0.0323 | 0.302 | 1.263 | 0.0047 | 0.0008 | 0 | 0 | 0.199 | 0.182 | 0.0003 | 0.0014 | 0.19 | 0 | 0 | 0 | 0.141 | 0 | 0.061 | 0 | 0 | 0.0158 | 0.042 | 0 | 0 | 0 | 0 | 576 | 647 | 41 | 18.45 | 1888 | 107 | PIXY2102W | 1026690 | PM109 | 중경2공장 24" 조관 | 5107 | 중경 2 생산창고 | SIXY211020 | NX65L2 | 610 | 19.1 | SQ41423 | HRX142320 | 36 | Stripe 용접 | API-X65L2*WILC | 주식회사 포스코 | 576 | 647 | 42 | 0 | 0 | 0 | 0 | 717.45 | 0 | 2023-11-23
SQ41423 | HRX142320 | POSCO | 0 | 20231121 | 0.143 | 0 | 0.0323 | 0.302 | 1.263 | 0.0047 | 0.0008 | 0 | 0 | 0.199 | 0.182 | 0.0003 | 0.0014 | 0.19 | 0 | 0 | 0 | 0.141 | 0 | 0.061 | 0 | 0 | 0.0158 | 0.042 | 0 | 0 | 0 | 0 | 576 | 647 | 41 | 18.45 | 1888 | 107 | PIXY2102T | 1026690 | PM109 | 중경2공장 24" 조관 | 5107 | 중경 2 생산창고 | SIXY211020 | NX65L2 | 610 | 19.1 | SQ41423 | HRX142320 | 36 | Stripe 모재 T방향 | API-X65L2*WILC | 주식회사 포스코 | 576 | 647 | 42 | 428.725 | 587.909 | 404.34 | 554.47 | 680.837 | 40 | 2023-11-23
SQ41428 | HRX142350 | POSCO | 0 | 20231115 | 0.147 | 0 | 0.0361 | 0.306 | 1.278 | 0.0044 | 0.0007 | 0 | 0 | 0.199 | 0.174 | 0.0003 | 0.0014 | 0.183 | 0 | 0 | 0 | 0.142 | 0 | 0.061 | 0 | 0 | 0.0164 | 0.042 | 0 | 0 | 0 | 0 | 559 | 639 | 41 | 18.45 | 1888 | 109 | PIXY2101W | 1026690 | PM109 | 중경2공장 24" 조관 | 5107 | 중경 2 생산창고 | SIXY211010 | NX65L2 | 610 | 19.1 | SQ41428 | HRX142350 | 15 | Stripe 용접 | API-X65L2*WILC | 주식회사 포스코 | 560 | 639 | 42 | 108.315 | 151.058 | 0 | 0 | 670.957 | 0 | 2023-11-23
SQ41428 | HRX142350 | POSCO | 0 | 20231115 | 0.147 | 0 | 0.0361 | 0.306 | 1.278 | 0.0044 | 0.0007 | 0 | 0 | 0.199 | 0.174 | 0.0003 | 0.0014 | 0.183 | 0 | 0 | 0 | 0.142 | 0 | 0.061 | 0 | 0 | 0.0164 | 0.042 | 0 | 0 | 0 | 0 | 559 | 639 | 41 | 18.45 | 1888 | 109 | PIXY2101T | 1026690 | PM109 | 중경2공장 24" 조관 | 5107 | 중경 2 생산창고 | SIXY211010 | NX65L2 | 610 | 19.1 | SQ41428 | HRX142350 | 15 | Stripe 모재 T방향 | API-X65L2*WILC | 주식회사 포스코 | 560 | 639 | 42 | 400.825 | 562.798 | 407.001 | 571.47 | 670.936 | 42 | 2023-11-23
SP65858 | HRX142500 | POSCO | 0 | 20231113 | 0 | 0 | 0.0782 | 0.296 | 1.875 | 0.0107 | 0.001 | 0.032 | 0 | 0.29 | 0 | 0 | 0 | 0 | 0 | 0 | 0 | 0 | 0 | 0.065 | 0 | 0 | 0.0308 | 0 | 0 | 0 | 0 | 0 | 583 | 701 | 31 | 10 | 1536 | 245 | PHXY2401L | 1026849 | PM108 | 중경1공장 20" 조관 | 5103 | 중경 1 생산창고 | SHXY241020 | SEAH80C | 244.5 | 10.03 | SP65858 | HRX142500 | 1818 | Stripe 모재 L방향 | API-N80X | 주식회사 포스코 | 596 | 703 | 31 | 252.225 | 658.311 | 246.315 | 642.885 | 716.294 | 26.1811 | 2023-11-30
SP65846 | HRX142510 | POSCO | 0 | 20231113 | 0 | 0 | 0.0779 | 0.292 | 1.883 | 0.0078 | 0.0011 | 0.035 | 0 | 0.291 | 0 | 0 | 0 | 0 | 0 | 0 | 0 | 0 | 0 | 0.067 | 0 | 0 | 0.0338 | 0 | 0 | 0 | 0 | 0 | 592 | 714 | 30 | 10 | 1536 | 244 | PHXY2504L | 1026849 | PM108 | 중경1공장 20" 조관 | 5103 | 중경 1 생산창고 | SHXY252040 | SEAH80C | 244.5 | 10.03 | SP65846 | HRX142510 | 2856 | Stripe 모재 L방향 | API-N80X | 주식회사 포스코 | 592 | 714 | 30 | 258.215 | 667.704 | 247.24 | 639.324 | 748.501 | 25.7874 | 2023-11-30
SP65856 | HRX142590 | POSCO | 0 | 20231115 | 0 | 0 | 0.0799 | 0.288 | 1.895 | 0.0087 | 0.0009 | 0.034 | 0 | 0.292 | 0 | 0 | 0 | 0 | 0 | 0 | 0 | 0 | 0 | 0.066 | 0 | 0 | 0.0303 | 0 | 0 | 0 | 0 | 0 | 588 | 724 | 31 | 10 | 1536 | 245 | PHXY2501L | 1026849 | PM108 | 중경1공장 20" 조관 | 5103 | 중경 1 생산창고 | SHXY251010 | SEAH80C | 244.5 | 10.03 | SP65856 | HRX142590 | 2484 | Stripe 모재 L방향 | API-N80X | 주식회사 포스코 | 590 | 724 | 31 | 251.745 | 651.789 | 241.141 | 624.333 | 720.049 | 25.9842 | 2023-11-30
SP65852 | HRX142630 | POSCO | 0 | 20231113 | 0 | 0 | 0.0791 | 0.289 | 1.88 | 0.0084 | 0.0008 | 0.033 | 0 | 0.29 | 0 | 0 | 0 | 0 | 0 | 0 | 0 | 0 | 0 | 0.066 | 0 | 0 | 0.0307 | 0 | 0 | 0 | 0 | 0 | 600 | 700 | 30 | 10 | 1536 | 248 | PHXY2502L | 1026849 | PM108 | 중경1공장 20" 조관 | 5103 | 중경 1 생산창고 | SHXY251020 | SEAH80C | 244.5 | 10.03 | SP65852 | HRX142630 | 2626 | Stripe 모재 L방향 | API-N80X | 주식회사 포스코 | 600 | 700 | 30 | 251.497 | 653.623 | 240.156 | 624.147 | 722.053 | 26.1811 | 2023-11-30
SP65852 | HRX142640 | POSCO | 0 | 20231113 | 0 | 0 | 0.0791 | 0.289 | 1.88 | 0.0084 | 0.0008 | 0.033 | 0 | 0.29 | 0 | 0 | 0 | 0 | 0 | 0 | 0 | 0 | 0 | 0.066 | 0 | 0 | 0.0307 | 0 | 0 | 0 | 0 | 0 | 591 | 690 | 30 | 10 | 1536 | 244 | PHXY2303L | 1026849 | PM108 | 중경1공장 20" 조관 | 5103 | 중경 1 생산창고 | SHXY232020 | SEAH80C | 244.5 | 10.03 | SP65852 | HRX142640 | 1281 | Stripe 모재 L방향 | API-N80X | 주식회사 포스코 | 600 | 700 | 30 | 260.696 | 679.842 | 251.786 | 656.607 | 740.654 | 28.6 | 2023-11-29
SP65850 | HRX142680 | POSCO | 0 | 20231115 | 0 | 0 | 0.085 | 0.303 | 1.85 | 0.0075 | 0.001 | 0.037 | 0 | 0.298 | 0 | 0 | 0 | 0 | 0 | 0 | 0 | 0 | 0 | 0.068 | 0 | 0 | 0.0298 | 0 | 0 | 0 | 0 | 0 | 598 | 696 | 30 | 10 | 1536 | 245 | PHXY2503L | 1026849 | PM108 | 중경1공장 20" 조관 | 5103 | 중경 1 생산창고 | SHXY252020 | SEAH80C | 244.5 | 10.03 | SP65850 | HRX142680 | 2730 | Stripe 모재 L방향 | API-N80X | 주식회사 포스코 | 598 | 705 | 30 | 248.506 | 645.274 | 237.224 | 615.981 | 712.794 | 28.5433 | 2023-11-30
SP65860 | HRX142690 | POSCO | 0 | 20231113 | 0 | 0 | 0.0776 | 0.295 | 1.875 | 0.0108 | 0.0008 | 0.032 | 0 | 0.291 | 0 | 0 | 0 | 0 | 0 | 0 | 0 | 0 | 0 | 0.066 | 0 | 0 | 0.0314 | 0 | 0 | 0 | 0 | 0 | 593 | 697 | 30 | 10 | 1536 | 245 | PHXY2405L | 1026849 | PM108 | 중경1공장 20" 조관 | 5103 | 중경 1 생산창고 | SHXY242030 | SEAH80C | 244.5 | 10.03 | SP65860 | HRX142690 | 2125 | Stripe 모재 L방향 | API-N80X | 주식회사 포스코 | 602 | 718 | 30 | 251.092 | 655.022 | 232.897 | 607.555 | 722.391 | 26.3779 | 2023-11-30
SP65850 | HRX142720 | POSCO | 0 | 20231115 | 0 | 0 | 0.085 | 0.303 | 1.85 | 0.0075 | 0.001 | 0.037 | 0 | 0.298 | 0 | 0 | 0 | 0 | 0 | 0 | 0 | 0 | 0 | 0.068 | 0 | 0 | 0.0298 | 0 | 0 | 0 | 0 | 0 | 586 | 705 | 30 | 10 | 1536 | 245 | PHXY2302L | 1026849 | PM108 | 중경1공장 20" 조관 | 5103 | 중경 1 생산창고 | SHXY231030 | SEAH80C | 244.5 | 10.03 | SP65850 | HRX142720 | 1155 | Stripe 모재 L방향 | API-N80X | 주식회사 포스코 | 598 | 705 | 30 | 242.153 | 628.918 | 240.475 | 624.561 | 709.483 | 29 | 2023-11-29
SQ40671 | HRX142760 | POSCO | 0 | 20231120 | 0.127 | 0.309 | 0.0341 | 0.256 | 1.34 | 0.0055 | 0.0007 | 0 | 0 | 0.203 | 0.008 | 0.0003 | 0.0017 | 0.013 | 0 | 0 | 0 | 0.002 | 0 | 0.049 | 0 | 0 | 0.013 | 0.047 | 0 | 0 | 0 | 186 | 521 | 594 | 45 | 18.45 | 1408 | 146 | PIXZ1204T | 1028581 | PM109 | 중경2공장 24" 조관 | 5107 | 중경 2 생산창고 | SIXZ122170 | NX65L2 | 457 | 19.1 | SQ40671 | HRX142760 | 6 | Stripe 모재 T방향 | API-X65L2*HALA | 주식회사 포스코 | 521 | 594 | 45 | 359.828 | 502.796 | 388.452 | 542.794 | 619.784 | 41.6 | 2023-12-22
SQ40671 | HRX142760 | POSCO | 0 | 20231120 | 0.127 | 0.309 | 0.0341 | 0.256 | 1.34 | 0.0055 | 0.0007 | 0 | 0 | 0.203 | 0.008 | 0.0003 | 0.0017 | 0.013 | 0 | 0 | 0 | 0.002 | 0 | 0.049 | 0 | 0 | 0.013 | 0.047 | 0 | 0 | 0 | 186 | 521 | 594 | 45 | 18.45 | 1408 | 146 | PIXZ1204W | 1028581 | PM109 | 중경2공장 24" 조관 | 5107 | 중경 2 생산창고 | SIXZ122170 | NX65L2 | 457 | 19.1 | SQ40671 | HRX142760 | 6 | Stripe 용접 | API-X65L2*HALA | 주식회사 포스코 | 521 | 594 | 45 | 479.042 | 657.081 | 0 | 0 | 657.681 | 0 | 2023-12-22
SQ42699 | HRY001290 | POSCO | 0 | 20231226 | 0 | 0.284 | 0.1319 | 0.141 | 0.886 | 0.0095 | 0.002 | 0.024 | 0 | 0.015 | 0.006 | 0.0002 | 0 | 0.01 | 0 | 0 | 0 | 0.002 | 0.0029 | 0.011 | 0 | 0 | 0.0011 | 0 | 0 | 0 | 0 | 0 | 369 | 502 | 44 | 17.2 | 1893 | 131 | PIXZ2911T | 1029916 | PM109 | 중경2공장 24" 조관 | 5107 | 중경 2 생산창고 | SIXZ292030 | NX42L1 | 610 | 17.5 | SQ42699 | HRY001290 | 5450 | Stripe 모재 T방향 | POSHP300Y-D | 주식회사 포스코 | 369 | 502 | 44 | 261.576 | 394.778 | 270.807 | 408.71 | 501.996 | 47 | 2024-01-03
SQ42699 | HRY001290 | POSCO | 0 | 20231226 | 0 | 0.284 | 0.1319 | 0.141 | 0.886 | 0.0095 | 0.002 | 0.024 | 0 | 0.015 | 0.006 | 0.0002 | 0 | 0.01 | 0 | 0 | 0 | 0.002 | 0.0029 | 0.011 | 0 | 0 | 0.0011 | 0 | 0 | 0 | 0 | 0 | 369 | 502 | 44 | 17.2 | 1893 | 131 | PIXZ2911W | 1029916 | PM109 | 중경2공장 24" 조관 | 5107 | 중경 2 생산창고 | SIXZ292030 | NX42L1 | 610 | 17.5 | SQ42699 | HRY001290 | 5450 | Stripe 용접 | POSHP300Y-D | 주식회사 포스코 | 369 | 502 | 44 | 334.858 | 501.443 | 0 | 0 | 524.159 | 0 | 2024-01-03
SQ42708 | HRY001320 | POSCO | 0 | 20231226 | 0 | 0.281 | 0.1305 | 0.142 | 0.878 | 0.0098 | 0.002 | 0.028 | 0 | 0.013 | 0.005 | 0.0002 | 0 | 0.009 | 0 | 0 | 0 | 0.005 | 0.0024 | 0.009 | 0 | 0 | 0.001 | 0 | 0 | 0 | 0 | 0 | 352 | 495 | 44 | 17.2 | 1893 | 127 | PIY10202W | 1029916 | PM109 | 중경2공장 24" 조관 | 5107 | 중경 2 생산창고 | SIY1021030 | NX42L1 | 610 | 17.5 | SQ42708 | HRY001320 | 5748 | Stripe 용접 | POSHP300Y-D | 주식회사 포스코 | 357 | 499 | 45 | 240.255 | 358.027 | 0 | 0 | 523.995 | 0 | 2024-01-04
SQ42708 | HRY001320 | POSCO | 0 | 20231226 | 0 | 0.281 | 0.1305 | 0.142 | 0.878 | 0.0098 | 0.002 | 0.028 | 0 | 0.013 | 0.005 | 0.0002 | 0 | 0.009 | 0 | 0 | 0 | 0.005 | 0.0024 | 0.009 | 0 | 0 | 0.001 | 0 | 0 | 0 | 0 | 0 | 352 | 495 | 44 | 17.2 | 1893 | 127 | PIY10202T | 1029916 | PM109 | 중경2공장 24" 조관 | 5107 | 중경 2 생산창고 | SIY1021030 | NX42L1 | 610 | 17.5 | SQ42708 | HRY001320 | 5748 | Stripe 모재 T방향 | POSHP300Y-D | 주식회사 포스코 | 357 | 499 | 45 | 246.917 | 373.135 | 260.679 | 393.932 | 504.907 | 47.3999 | 2024-01-04
SQ42685 | HRY001390 | POSCO | 0 | 20231120 | 0 | 0.281 | 0.1273 | 0.122 | 0.883 | 0.0126 | 0.0025 | 0.024 | 0 | 0.022 | 0.01 | 0.0002 | 0 | 0.017 | 0 | 0 | 0 | 0.003 | 0.004 | 0.009 | 0 | 0 | 0.0008 | 0.001 | 0 | 0 | 0 | 0 | 344 | 477 | 46 | 17.2 | 1893 | 133 | PIXZ3002W | 1029916 | PM109 | 중경2공장 24" 조관 | 5107 | 중경 2 생산창고 | SIXZ301020 | NX42L1 | 610 | 17.5 | SQ42685 | HRY001390 | 5518 | Stripe 용접 | POSHP300Y-D | 주식회사 포스코 | 365 | 504 | 46 | 351.41 | 520.675 | 0 | 0 | 529.928 | 0 | 2024-01-03
SQ42685 | HRY001390 | POSCO | 0 | 20231120 | 0 | 0.281 | 0.1273 | 0.122 | 0.883 | 0.0126 | 0.0025 | 0.024 | 0 | 0.022 | 0.01 | 0.0002 | 0 | 0.017 | 0 | 0 | 0 | 0.003 | 0.004 | 0.009 | 0 | 0 | 0.0008 | 0.001 | 0 | 0 | 0 | 0 | 344 | 477 | 46 | 17.2 | 1893 | 133 | PIXZ3002T | 1029916 | PM109 | 중경2공장 24" 조관 | 5107 | 중경 2 생산창고 | SIXZ301020 | NX42L1 | 610 | 17.5 | SQ42685 | HRY001390 | 5518 | Stripe 모재 T방향 | POSHP300Y-D | 주식회사 포스코 | 365 | 504 | 46 | 244.047 | 368.318 | 256.658 | 387.35 | 507.25 | 45.6 | 2024-01-03
SQ42692 | HRY001400 | POSCO | 0 | 20231229 | 0 | 0.275 | 0.1254 | 0.143 | 0.871 | 0.0124 | 0.0017 | 0.024 | 0 | 0.014 | 0.007 | 0.0002 | 0 | 0.01 | 0 | 0 | 0 | 0 | 0.0024 | 0.008 | 0 | 0 | 0.0006 | 0.001 | 0 | 0 | 0 | 0 | 358 | 497 | 45 | 17.2 | 1893 | 129 | PIY10302W | 1029916 | PM109 | 중경2공장 24" 조관 | 5107 | 중경 2 생산창고 | SIY1031020 | NX42L1 | 610 | 17.5 | SQ42692 | HRY001400 | 6051 | Stripe 용접 | POSHP300Y-D | 주식회사 포스코 | 358 | 497 | 45 | 350.888 | 530.09 | 0 | 0 | 530.121 | 0 | 2024-01-05
SQ42692 | HRY001400 | POSCO | 0 | 20231229 | 0 | 0.275 | 0.1254 | 0.143 | 0.871 | 0.0124 | 0.0017 | 0.024 | 0 | 0.014 | 0.007 | 0.0002 | 0 | 0.01 | 0 | 0 | 0 | 0 | 0.0024 | 0.008 | 0 | 0 | 0.0006 | 0.001 | 0 | 0 | 0 | 0 | 358 | 497 | 45 | 17.2 | 1893 | 129 | PIY10302T | 1029916 | PM109 | 중경2공장 24" 조관 | 5107 | 중경 2 생산창고 | SIY1031020 | NX42L1 | 610 | 17.5 | SQ42692 | HRY001400 | 6051 | Stripe 모재 T방향 | POSHP300Y-D | 주식회사 포스코 | 358 | 497 | 45 | 254.709 | 384.971 | 267.791 | 404.744 | 501.041 | 47 | 2024-01-05
SQ42687 | HRY001420 | POSCO | 0 | 20231229 | 0 | 0.274 | 0.1286 | 0.138 | 0.839 | 0.0126 | 0.002 | 0.02 | 0 | 0.018 | 0.006 | 0.0001 | 0 | 0.011 | 0 | 0 | 0 | 0.002 | 0.0032 | 0.009 | 0 | 0 | 0.0012 | 0 | 0 | 0 | 0 | 0 | 355 | 495 | 47 | 17.2 | 1893 | 130 | PIY10208T | 1029916 | PM109 | 중경2공장 24" 조관 | 5107 | 중경 2 생산창고 | SIY1022060 | NX42L1 | 610 | 17.5 | SQ42687 | HRY001420 | 5977 | Stripe 모재 T방향 | POSHP300Y-D | 주식회사 포스코 | 355 | 495 | 47 | 249.141 | 376.18 | 260.184 | 392.854 | 497.901 | 47.3999 | 2024-01-04
SQ42687 | HRY001420 | POSCO | 0 | 20231229 | 0 | 0.274 | 0.1286 | 0.138 | 0.839 | 0.0126 | 0.002 | 0.02 | 0 | 0.018 | 0.006 | 0.0001 | 0 | 0.011 | 0 | 0 | 0 | 0.002 | 0.0032 | 0.009 | 0 | 0 | 0.0012 | 0 | 0 | 0 | 0 | 0 | 355 | 495 | 47 | 17.2 | 1893 | 130 | PIY10208W | 1029916 | PM109 | 중경2공장 24" 조관 | 5107 | 중경 2 생산창고 | SIY1022060 | NX42L1 | 610 | 17.5 | SQ42687 | HRY001420 | 5977 | Stripe 용접 | POSHP300Y-D | 주식회사 포스코 | 355 | 495 | 47 | 0 | 0 | 0 | 0 | 527.726 | 0 | 2024-01-04
SQ42692 | HRY001440 | POSCO | 0 | 20231226 | 0 | 0.275 | 0.1254 | 0.143 | 0.871 | 0.0124 | 0.0017 | 0.024 | 0 | 0.014 | 0.007 | 0.0002 | 0 | 0.01 | 0 | 0 | 0 | 0 | 0.0024 | 0.008 | 0 | 0 | 0.0006 | 0.001 | 0 | 0 | 0 | 0 | 358 | 497 | 45 | 17.2 | 1893 | 132 | PIY22004W | 1034683 | PM109 | 중경2공장 24" 조관 | 5107 | 중경 2 생산창고 | SIY2202020 | NX42L1 | 610 | 17.5 | SQ42692 | HRY001440 | 41 | Stripe 용접 | POSHP300Y-D | 주식회사 포스코 | 358 | 497 | 45 | 258.18 | 385.937 | 0 | 0 | 513.376 | 0 | 2024-02-22
SQ42692 | HRY001440 | POSCO | 0 | 20231226 | 0 | 0.275 | 0.1254 | 0.143 | 0.871 | 0.0124 | 0.0017 | 0.024 | 0 | 0.014 | 0.007 | 0.0002 | 0 | 0.01 | 0 | 0 | 0 | 0 | 0.0024 | 0.008 | 0 | 0 | 0.0006 | 0.001 | 0 | 0 | 0 | 0 | 358 | 497 | 45 | 17.2 | 1893 | 132 | PIY22004T | 1034683 | PM109 | 중경2공장 24" 조관 | 5107 | 중경 2 생산창고 | SIY2202020 | NX42L1 | 610 | 17.5 | SQ42692 | HRY001440 | 41 | Stripe 모재 T방향 | POSHP300Y-D | 주식회사 포스코 | 358 | 497 | 45 | 246.946 | 372.915 | 267.596 | 404.099 | 508.458 | 45.8 | 2024-02-22
SQ42705 | HRY001460 | POSCO | 0 | 20231229 | 0 | 0.28 | 0.1281 | 0.147 | 0.883 | 0.0115 | 0.0015 | 0.03 | 0 | 0.015 | 0.005 | 0.0002 | 0 | 0.008 | 0 | 0 | 0 | 0.002 | 0.0024 | 0.009 | 0 | 0 | 0.001 | 0 | 0 | 0 | 0 | 0 | 354 | 495 | 47 | 17.2 | 1893 | 132 | PIXZ3004T | 1029916 | PM109 | 중경2공장 24" 조관 | 5107 | 중경 2 생산창고 | SIXZ301030 | NX42L1 | 610 | 17.5 | SQ42705 | HRY001460 | 5575 | Stripe 모재 T방향 | POSHP300Y-D | 주식회사 포스코 | 354 | 495 | 47 | 239.497 | 363.016 | 251.405 | 381.065 | 509.403 | 48.8 | 2024-01-03
SQ42705 | HRY001460 | POSCO | 0 | 20231229 | 0 | 0.28 | 0.1281 | 0.147 | 0.883 | 0.0115 | 0.0015 | 0.03 | 0 | 0.015 | 0.005 | 0.0002 | 0 | 0.008 | 0 | 0 | 0 | 0.002 | 0.0024 | 0.009 | 0 | 0 | 0.001 | 0 | 0 | 0 | 0 | 0 | 354 | 495 | 47 | 17.2 | 1893 | 132 | PIXZ3004W | 1029916 | PM109 | 중경2공장 24" 조관 | 5107 | 중경 2 생산창고 | SIXZ301030 | NX42L1 | 610 | 17.5 | SQ42705 | HRY001460 | 5575 | Stripe 용접 | POSHP300Y-D | 주식회사 포스코 | 354 | 495 | 47 | 0 | 0 | 0 | 0 | 534.492 | 0 | 2024-01-03
SQ42703 | HRY001470 | POSCO | 0 | 20231226 | 0 | 0.284 | 0.1327 | 0.149 | 0.877 | 0.0093 | 0.0014 | 0.023 | 0 | 0.016 | 0.006 | 0.0002 | 0 | 0.009 | 0 | 0 | 0 | 0.004 | 0.0029 | 0.01 | 0 | 0 | 0.0011 | 0 | 0 | 0 | 0 | 0 | 356 | 488 | 48 | 17.2 | 1893 | 129 | PIXZ2810T | 1029916 | PM109 | 중경2공장 24" 조관 | 5107 | 중경 2 생산창고 | SIXZ282030 | NX42L1 | 610 | 17.5 | SQ42703 | HRY001470 | 5048 | Stripe 모재 T방향 | POSHP300Y-D | 주식회사 포스코 | 356 | 488 | 48 | 243.462 | 367.665 | 260.438 | 393.3 | 505.982 | 49 | 2024-01-03
SQ42703 | HRY001470 | POSCO | 0 | 20231226 | 0 | 0.284 | 0.1327 | 0.149 | 0.877 | 0.0093 | 0.0014 | 0.023 | 0 | 0.016 | 0.006 | 0.0002 | 0 | 0.009 | 0 | 0 | 0 | 0.004 | 0.0029 | 0.01 | 0 | 0 | 0.0011 | 0 | 0 | 0 | 0 | 0 | 356 | 488 | 48 | 17.2 | 1893 | 129 | PIXZ2810W | 1029916 | PM109 | 중경2공장 24" 조관 | 5107 | 중경 2 생산창고 | SIXZ282030 | NX42L1 | 610 | 17.5 | SQ42703 | HRY001470 | 5048 | Stripe 용접 | POSHP300Y-D | 주식회사 포스코 | 356 | 488 | 48 | 0 | 0 | 0 | 0 | 526.57 | 0 | 2024-01-03
SQ41829 | HRY003630 | POSCO | 0 | 20231229 | 0 | 0.282 | 0.1297 | 0.146 | 0.883 | 0.0098 | 0.0021 | 0.024 | 0 | 0.016 | 0.006 | 0.0002 | 0 | 0.014 | 0 | 0 | 0 | 0.002 | 0.0019 | 0.009 | 0 | 0 | 0.0012 | 0.001 | 0 | 0 | 0 | 0 | 339 | 475 | 44 | 17.2 | 1893 | 123 | PIY22008T | 1034683 | PM109 | 중경2공장 24" 조관 | 5107 | 중경 2 생산창고 | SIY2202040 | NX42L1 | 610 | 17.5 | SQ41829 | HRY003630 | 70 | Stripe 모재 T방향 | POSHP300Y-D | 주식회사 포스코 | 339 | 475 | 44 | 246.724 | 371.344 | 269.273 | 405.283 | 494.576 | 48.2 | 2024-02-22
SQ41829 | HRY003630 | POSCO | 0 | 20231229 | 0 | 0.282 | 0.1297 | 0.146 | 0.883 | 0.0098 | 0.0021 | 0.024 | 0 | 0.016 | 0.006 | 0.0002 | 0 | 0.014 | 0 | 0 | 0 | 0.002 | 0.0019 | 0.009 | 0 | 0 | 0.0012 | 0.001 | 0 | 0 | 0 | 0 | 339 | 475 | 44 | 17.2 | 1893 | 123 | PIY22008W | 1034683 | PM109 | 중경2공장 24" 조관 | 5107 | 중경 2 생산창고 | SIY2202040 | NX42L1 | 610 | 17.5 | SQ41829 | HRY003630 | 70 | Stripe 용접 | POSHP300Y-D | 주식회사 포스코 | 339 | 475 | 44 | 340.623 | 509.933 | 0 | 0 | 517.551 | 0 | 2024-02-22
SQ42689 | HRY003770 | POSCO | 0 | 20231226 | 0 | 0.275 | 0.1255 | 0.144 | 0.871 | 0.0108 | 0.0016 | 0.02 | 0 | 0.015 | 0.006 | 0.0002 | 0 | 0.01 | 0 | 0 | 0 | 0.002 | 0.0024 | 0.009 | 0 | 0 | 0.0012 | 0 | 0 | 0 | 0 | 0 | 354 | 478 | 46 | 17.2 | 1893 | 132 | PIXZ3006T | 1029916 | PM109 | 중경2공장 24" 조관 | 5107 | 중경 2 생산창고 | SIXZ301040 | NX42L1 | 610 | 17.5 | SQ42689 | HRY003770 | 5615 | Stripe 모재 T방향 | POSHP300Y-D | 주식회사 포스코 | 359 | 492 | 47 | 238.728 | 359.367 | 253.696 | 381.898 | 489.077 | 47.6 | 2024-01-03
SQ42689 | HRY003770 | POSCO | 0 | 20231226 | 0 | 0.275 | 0.1255 | 0.144 | 0.871 | 0.0108 | 0.0016 | 0.02 | 0 | 0.015 | 0.006 | 0.0002 | 0 | 0.01 | 0 | 0 | 0 | 0.002 | 0.0024 | 0.009 | 0 | 0 | 0.0012 | 0 | 0 | 0 | 0 | 0 | 354 | 478 | 46 | 17.2 | 1893 | 132 | PIXZ3006W | 1029916 | PM109 | 중경2공장 24" 조관 | 5107 | 중경 2 생산창고 | SIXZ301040 | NX42L1 | 610 | 17.5 | SQ42689 | HRY003770 | 5615 | Stripe 용접 | POSHP300Y-D | 주식회사 포스코 | 359 | 492 | 47 | 282.792 | 423.748 | 0 | 0 | 519.063 | 0 | 2024-01-03
SQ42685 | HRY003840 | POSCO | 0 | 20231229 | 0 | 0.281 | 0.1273 | 0.122 | 0.883 | 0.0126 | 0.0025 | 0.024 | 0 | 0.022 | 0.01 | 0.0002 | 0 | 0.017 | 0 | 0 | 0 | 0.003 | 0.004 | 0.009 | 0 | 0 | 0.0008 | 0.001 | 0 | 0 | 0 | 0 | 344 | 477 | 46 | 17.2 | 1893 | 128 | PIY22010T | 1034683 | PM109 | 중경2공장 24" 조관 | 5107 | 중경 2 생산창고 | SIY2202050 | NX42L1 | 610 | 17.5 | SQ42685 | HRY003840 | 80 | Stripe 모재 T방향 | POSHP300Y-D | 주식회사 포스코 | 344 | 477 | 46 | 245.998 | 369.975 | 268.174 | 403.327 | 497.182 | 45.3999 | 2024-02-22
SQ42685 | HRY003840 | POSCO | 0 | 20231229 | 0 | 0.281 | 0.1273 | 0.122 | 0.883 | 0.0126 | 0.0025 | 0.024 | 0 | 0.022 | 0.01 | 0.0002 | 0 | 0.017 | 0 | 0 | 0 | 0.003 | 0.004 | 0.009 | 0 | 0 | 0.0008 | 0.001 | 0 | 0 | 0 | 0 | 344 | 477 | 46 | 17.2 | 1893 | 128 | PIY22010W | 1034683 | PM109 | 중경2공장 24" 조관 | 5107 | 중경 2 생산창고 | SIY2202050 | NX42L1 | 610 | 17.5 | SQ42685 | HRY003840 | 80 | Stripe 용접 | POSHP300Y-D | 주식회사 포스코 | 344 | 477 | 46 | 66.6405 | 99.969 | 0 | 0 | 511.018 | 0 | 2024-02-22
SQ42695 | HRY003900 | POSCO | 0 | 20231226 | 0 | 0.275 | 0.1265 | 0.132 | 0.864 | 0.0115 | 0.0021 | 0.028 | 0 | 0.014 | 0.006 | 0.0002 | 0 | 0.009 | 0 | 0 | 0 | 0.003 | 0.0026 | 0.008 | 0 | 0 | 0.0009 | 0 | 0 | 0 | 0 | 0 | 352 | 480 | 45 | 17.2 | 1893 | 132 | PIXZ3008T | 1029916 | PM109 | 중경2공장 24" 조관 | 5107 | 중경 2 생산창고 | SIXZ301060 | NX42L1 | 610 | 17.5 | SQ42695 | HRY003900 | 5663 | Stripe 모재 T방향 | POSHP300Y-D | 주식회사 포스코 | 352 | 493 | 45 | 242.297 | 365.42 | 256.293 | 386.529 | 491.311 | 45 | 2024-01-03
SQ42695 | HRY003900 | POSCO | 0 | 20231226 | 0 | 0.275 | 0.1265 | 0.132 | 0.864 | 0.0115 | 0.0021 | 0.028 | 0 | 0.014 | 0.006 | 0.0002 | 0 | 0.009 | 0 | 0 | 0 | 0.003 | 0.0026 | 0.008 | 0 | 0 | 0.0009 | 0 | 0 | 0 | 0 | 0 | 352 | 480 | 45 | 17.2 | 1893 | 132 | PIXZ3008W | 1029916 | PM109 | 중경2공장 24" 조관 | 5107 | 중경 2 생산창고 | SIXZ301060 | NX42L1 | 610 | 17.5 | SQ42695 | HRY003900 | 5663 | Stripe 용접 | POSHP300Y-D | 주식회사 포스코 | 352 | 493 | 45 | 0 | 0 | 0 | 0 | 538.092 | 0 | 2024-01-03
SQ42703 | HRY004080 | POSCO | 0 | 20231229 | 0 | 0.284 | 0.1327 | 0.149 | 0.877 | 0.0093 | 0.0014 | 0.023 | 0 | 0.016 | 0.006 | 0.0002 | 0 | 0.009 | 0 | 0 | 0 | 0.004 | 0.0029 | 0.01 | 0 | 0 | 0.0011 | 0 | 0 | 0 | 0 | 0 | 356 | 488 | 48 | 17.2 | 1893 | 132 | PIY22006W | 1034683 | PM109 | 중경2공장 24" 조관 | 5107 | 중경 2 생산창고 | SIY2202030 | NX42L1 | 610 | 17.5 | SQ42703 | HRY004080 | 66 | Stripe 용접 | POSHP300Y-D | 주식회사 포스코 | 356 | 488 | 48 | 0 | 0 | 0 | 0 | 526.349 | 0 | 2024-02-22
SQ42703 | HRY004080 | POSCO | 0 | 20231229 | 0 | 0.284 | 0.1327 | 0.149 | 0.877 | 0.0093 | 0.0014 | 0.023 | 0 | 0.016 | 0.006 | 0.0002 | 0 | 0.009 | 0 | 0 | 0 | 0.004 | 0.0029 | 0.01 | 0 | 0 | 0.0011 | 0 | 0 | 0 | 0 | 0 | 356 | 488 | 48 | 17.2 | 1893 | 132 | PIY22006T | 1034683 | PM109 | 중경2공장 24" 조관 | 5107 | 중경 2 생산창고 | SIY2202030 | NX42L1 | 610 | 17.5 | SQ42703 | HRY004080 | 66 | Stripe 모재 T방향 | POSHP300Y-D | 주식회사 포스코 | 356 | 488 | 48 | 244.148 | 368.903 | 262.262 | 396.272 | 499.624 | 48.2 | 2024-02-22
SQ42701 | HRY004110 | POSCO | 0 | 20231226 | 0 | 0.285 | 0.1347 | 0.143 | 0.871 | 0.0089 | 0.0014 | 0.02 | 0 | 0.016 | 0.005 | 0.0002 | 0 | 0.008 | 0 | 0 | 0 | 0.006 | 0.0032 | 0.01 | 0 | 0 | 0.001 | 0 | 0 | 0 | 0 | 0 | 357 | 496 | 47 | 17.2 | 1893 | 132 | PIY10206W | 1029916 | PM109 | 중경2공장 24" 조관 | 5107 | 중경 2 생산창고 | SIY1022020 | NX42L1 | 610 | 17.5 | SQ42701 | HRY004110 | 5896 | Stripe 용접 | POSHP300Y-D | 주식회사 포스코 | 357 | 496 | 47 | 258.074 | 386.573 | 0 | 0 | 523.09 | 0 | 2024-01-04
SQ42701 | HRY004110 | POSCO | 0 | 20231226 | 0 | 0.285 | 0.1347 | 0.143 | 0.871 | 0.0089 | 0.0014 | 0.02 | 0 | 0.016 | 0.005 | 0.0002 | 0 | 0.008 | 0 | 0 | 0 | 0.006 | 0.0032 | 0.01 | 0 | 0 | 0.001 | 0 | 0 | 0 | 0 | 0 | 357 | 496 | 47 | 17.2 | 1893 | 132 | PIY10206T | 1029916 | PM109 | 중경2공장 24" 조관 | 5107 | 중경 2 생산창고 | SIY1022020 | NX42L1 | 610 | 17.5 | SQ42701 | HRY004110 | 5896 | Stripe 모재 T방향 | POSHP300Y-D | 주식회사 포스코 | 357 | 496 | 47 | 252.63 | 382.328 | 262.914 | 397.892 | 490.948 | 47.2 | 2024-01-04
SQ42701 | HRY004120 | POSCO | 0 | 20231229 | 0 | 0.285 | 0.1347 | 0.143 | 0.871 | 0.0089 | 0.0014 | 0.02 | 0 | 0.016 | 0.005 | 0.0002 | 0 | 0.008 | 0 | 0 | 0 | 0.006 | 0.0032 | 0.01 | 0 | 0 | 0.001 | 0 | 0 | 0 | 0 | 0 | 357 | 496 | 47 | 17.2 | 1893 | 132 | PIY22002W | 1034683 | PM109 | 중경2공장 24" 조관 | 5107 | 중경 2 생산창고 | SIY2201020 | NX42L1 | 610 | 17.5 | SQ42701 | HRY004120 | 4 | Stripe 용접 | POSHP300Y-D | 주식회사 포스코 | 357 | 496 | 47 | 0 | 0 | 0 | 0 | 528.622 | 0 | 2024-02-22
SQ42701 | HRY004120 | POSCO | 0 | 20231229 | 0 | 0.285 | 0.1347 | 0.143 | 0.871 | 0.0089 | 0.0014 | 0.02 | 0 | 0.016 | 0.005 | 0.0002 | 0 | 0.008 | 0 | 0 | 0 | 0.006 | 0.0032 | 0.01 | 0 | 0 | 0.001 | 0 | 0 | 0 | 0 | 0 | 357 | 496 | 47 | 17.2 | 1893 | 132 | PIY22002T | 1034683 | PM109 | 중경2공장 24" 조관 | 5107 | 중경 2 생산창고 | SIY2201020 | NX42L1 | 610 | 17.5 | SQ42701 | HRY004120 | 4 | Stripe 모재 T방향 | POSHP300Y-D | 주식회사 포스코 | 357 | 496 | 47 | 246.103 | 371.56 | 266.859 | 402.896 | 502.532 | 46 | 2024-02-22
SP66422 | HRY027930 | POSCO | 0 | 20231117 | 0 | 0 | 0.078 | 0.287 | 1.873 | 0.008 | 0.0009 | 0.037 | 0 | 0.298 | 0 | 0 | 0 | 0 | 0 | 0 | 0 | 0 | 0 | 0.063 | 0 | 0 | 0.0298 | 0 | 0 | 0 | 0 | 0 | 578 | 689 | 31 | 10 | 1536 | 247 | PHXY2205L | 1026849 | PM108 | 중경1공장 20" 조관 | 5103 | 중경 1 생산창고 | SHXY222040 | SEAH80C | 244.5 | 10.03 | SP66422 | HRY027930 | 724 | Stripe 모재 L방향 | API-N80X | 주식회사 포스코 | 578 | 694 | 31 | 249.42 | 652.353 | 244.943 | 640.643 | 724.344 | 26.3779 | 2023-11-24
SP66422 | HRY027940 | POSCO | 0 | 20231120 | 0 | 0 | 0.078 | 0.287 | 1.873 | 0.008 | 0.0009 | 0.037 | 0 | 0.298 | 0 | 0 | 0 | 0 | 0 | 0 | 0 | 0 | 0 | 0.063 | 0 | 0 | 0.0298 | 0 | 0 | 0 | 0 | 0 | 578 | 689 | 31 | 10 | 1536 | 248 | PHXY2402L | 1026849 | PM108 | 중경1공장 20" 조관 | 5103 | 중경 1 생산창고 | SHXY241040 | SEAH80C | 244.5 | 10.03 | SP66422 | HRY027940 | 1891 | Stripe 모재 L방향 | API-N80X | 주식회사 포스코 | 578 | 689 | 31 | 252.402 | 667.75 | 245.071 | 648.356 | 732.766 | 26.9685 | 2023-11-30
SP65854 | HRY028000 | POSCO | 0 | 20231124 | 0 | 0 | 0.0784 | 0.293 | 1.865 | 0.0078 | 0.0008 | 0.033 | 0 | 0.291 | 0 | 0 | 0 | 0 | 0 | 0 | 0 | 0 | 0 | 0.066 | 0 | 0 | 0.0288 | 0 | 0 | 0 | 0 | 0 | 573 | 702 | 30 | 10 | 1536 | 248 | PHXY2301L | 1026849 | PM108 | 중경1공장 20" 조관 | 5103 | 중경 1 생산창고 | SHXY231020 | SEAH80C | 244.5 | 10.03 | SP65854 | HRY028000 | 1066 | Stripe 모재 L방향 | API-N80X | 주식회사 포스코 | 573 | 702 | 31 | 243.041 | 631.629 | 239.39 | 622.14 | 718.896 | 28.2 | 2023-11-29
SP65854 | HRY028010 | POSCO | 0 | 20231118 | 0 | 0 | 0.0784 | 0.293 | 1.865 | 0.0078 | 0.0008 | 0.033 | 0 | 0.291 | 0 | 0 | 0 | 0 | 0 | 0 | 0 | 0 | 0 | 0.066 | 0 | 0 | 0.0288 | 0 | 0 | 0 | 0 | 0 | 573 | 702 | 30 | 10 | 1536 | 247 | PHXY2403L | 1026849 | PM108 | 중경1공장 20" 조관 | 5103 | 중경 1 생산창고 | SHXY242010 | SEAH80C | 244.5 | 10.03 | SP65854 | HRY028010 | 1945 | Stripe 모재 L방향 | API-N80X | 주식회사 포스코 | 573 | 702 | 31 | 255.332 | 659.428 | 247.031 | 637.989 | 730.5 | 25.7874 | 2023-11-30
SP66407 | HRY028060 | POSCO | 0 | 20231117 | 0 | 0 | 0.0838 | 0.307 | 1.859 | 0.0083 | 0.0014 | 0.038 | 0 | 0.297 | 0 | 0 | 0 | 0 | 0 | 0 | 0 | 0 | 0 | 0.066 | 0 | 0 | 0.0322 | 0 | 0 | 0 | 0 | 0 | 556 | 702 | 30 | 10 | 1536 | 248 | PHXY2102L | 1026849 | PM108 | 중경1공장 20" 조관 | 5103 | 중경 1 생산창고 | SHXY212010 | SEAH80C | 244.5 | 10.03 | SP66407 | HRY028060 | 33 | Stripe 모재 L방향 | API-N80X | 주식회사 포스코 | 567 | 702 | 31 | 252.515 | 655.241 | 245.915 | 638.117 | 708.228 | 26.1811 | 2023-11-24
SP66422 | HRY028140 | POSCO | 0 | 20231130 | 0 | 0 | 0.078 | 0.287 | 1.873 | 0.008 | 0.0009 | 0.037 | 0 | 0.298 | 0 | 0 | 0 | 0 | 0 | 0 | 0 | 0 | 0 | 0.063 | 0 | 0 | 0.0298 | 0 | 0 | 0 | 0 | 0 | 578 | 694 | 31 | 10 | 1536 | 247 | PHXZ1602L | 1028882 | PM108 | 중경1공장 20" 조관 | 5103 | 중경 1 생산창고 | SHXZ161020 | SEAH80C | 244.5 | 10.03 | SP66422 | HRY028140 | 4659 | Stripe 모재 L방향 | API-N80X | 주식회사 포스코 | 578 | 694 | 31 | 257.361 | 668.821 | 254.215 | 660.645 | 733.238 | 26.7716 | 2023-12-19
SP66416 | HRY028150 | POSCO | 0 | 20231130 | 0 | 0 | 0.083 | 0.305 | 1.853 | 0.0072 | 0.0014 | 0.037 | 0 | 0.295 | 0 | 0 | 0 | 0 | 0 | 0 | 0 | 0 | 0 | 0.063 | 0 | 0 | 0.0309 | 0 | 0 | 0 | 0 | 0 | 580 | 700 | 30 | 10 | 1536 | 247 | PHXZ1604L | 1028882 | PM108 | 중경1공장 20" 조관 | 5103 | 중경 1 생산창고 | SHXZ161040 | SEAH80C | 244.5 | 10.03 | SP66416 | HRY028150 | 4731 | Stripe 모재 L방향 | API-N80X | 주식회사 포스코 | 580 | 700 | 30 | 244.436 | 636.15 | 237.503 | 618.107 | 709.026 | 27.9527 | 2023-12-19
SP66419 | HRY028230 | POSCO | 0 | 20231124 | 0 | 0 | 0.078 | 0.308 | 1.896 | 0.0057 | 0.0009 | 0.037 | 0 | 0.303 | 0 | 0 | 0 | 0 | 0 | 0 | 0 | 0 | 0 | 0.064 | 0 | 0 | 0.0309 | 0 | 0 | 0 | 0 | 0 | 568 | 684 | 31 | 10 | 1536 | 245 | PHXY2802L | 1026849 | PM108 | 중경1공장 20" 조관 | 5103 | 중경 1 생산창고 | SHXY281020 | SEAH80C | 244.5 | 10.03 | SP66419 | HRY028230 | 3834 | Stripe 모재 L방향 | API-N80X | 주식회사 포스코 | 568 | 684 | 31 | 258.16 | 670.888 | 251.742 | 654.209 | 716.52 | 26.9685 | 2023-11-30
SP66404 | HRY028330 | POSCO | 0 | 20231130 | 0 | 0 | 0.0764 | 0.302 | 1.897 | 0.0129 | 0.0013 | 0.035 | 0 | 0.299 | 0 | 0 | 0 | 0 | 0 | 0 | 0 | 0 | 0 | 0.068 | 0 | 0 | 0.0318 | 0 | 0 | 0 | 0 | 0 | 559 | 694 | 31 | 10 | 1536 | 248 | PHXZ1501L | 1028882 | PM108 | 중경1공장 20" 조관 | 5103 | 중경 1 생산창고 | SHXZ151010 | SEAH80C | 244.5 | 10.03 | SP66404 | HRY028330 | 3950 | Stripe 모재 L방향 | API-N80X | 주식회사 포스코 | 559 | 703 | 31 | 241.65 | 629.297 | 237.124 | 617.509 | 703.551 | 27.559 | 2023-12-19
SP66413 | HRY028370 | POSCO | 0 | 20231118 | 0 | 0 | 0.0764 | 0.29 | 1.893 | 0.0082 | 0.0012 | 0.037 | 0 | 0.295 | 0 | 0 | 0 | 0 | 0 | 0 | 0 | 0 | 0 | 0.065 | 0 | 0 | 0.0301 | 0 | 0 | 0 | 0 | 0 | 591 | 689 | 31 | 10 | 1536 | 247 | PHXY2702L | 1026849 | PM108 | 중경1공장 20" 조관 | 5103 | 중경 1 생산창고 | SHXY271020 | SEAH80C | 244.5 | 10.03 | SP66413 | HRY028370 | 3048 | Stripe 모재 L방향 | API-N80X | 주식회사 포스코 | 591 | 698 | 31 | 247.116 | 645.515 | 243.756 | 636.737 | 711.339 | 26.5748 | 2023-11-30
SP66404 | HRY028420 | POSCO | 0 | 20231127 | 0 | 0 | 0.0764 | 0.302 | 1.897 | 0.0129 | 0.0013 | 0.035 | 0 | 0.299 | 0 | 0 | 0 | 0 | 0 | 0 | 0 | 0 | 0 | 0.068 | 0 | 0 | 0.0318 | 0 | 0 | 0 | 0 | 0 | 558 | 703 | 30 | 10 | 1536 | 248 | PHXY2801L | 1026849 | PM108 | 중경1공장 20" 조관 | 5103 | 중경 1 생산창고 | SHXY281010 | SEAH80C | 244.5 | 10.03 | SP66404 | HRY028420 | 3762 | Stripe 모재 L방향 | API-N80X | 주식회사 포스코 | 558 | 703 | 30 | 240.662 | 630.18 | 237.933 | 623.034 | 705.283 | 27.1653 | 2023-11-30
SP65848 | HRY028430 | POSCO | 0 | 20231117 | 0 | 0 | 0.078 | 0.292 | 1.88 | 0.0074 | 0.0009 | 0.036 | 0 | 0.289 | 0 | 0 | 0 | 0 | 0 | 0 | 0 | 0 | 0 | 0.065 | 0 | 0 | 0.0314 | 0 | 0 | 0 | 0 | 0 | 565 | 690 | 30 | 10 | 1536 | 247 | PHXY2304L | 1026849 | PM108 | 중경1공장 20" 조관 | 5103 | 중경 1 생산창고 | SHXY232030 | SEAH80C | 244.5 | 10.03 | SP65848 | HRY028430 | 1479 | Stripe 모재 L방향 | API-N80X | 주식회사 포스코 | 588 | 702 | 30 | 245.988 | 633.896 | 242.921 | 625.992 | 703.897 | 30.3999 | 2023-11-29
SP66424 | HRY028510 | POSCO | 0 | 20231117 | 0 | 0 | 0.0807 | 0.291 | 1.868 | 0.0088 | 0.001 | 0.034 | 0 | 0.291 | 0 | 0 | 0 | 0 | 0 | 0 | 0 | 0 | 0 | 0.064 | 0 | 0 | 0.0294 | 0 | 0 | 0 | 0 | 0 | 562 | 690 | 30 | 10 | 1536 | 248 | PHXY2202L | 1026849 | PM108 | 중경1공장 20" 조관 | 5103 | 중경 1 생산창고 | SHXY221050 | SEAH80C | 244.5 | 10.03 | SP66424 | HRY028510 | 460 | Stripe 모재 L방향 | API-N80X | 주식회사 포스코 | 584 | 697 | 30 | 231.359 | 602.598 | 231.665 | 603.395 | 688.22 | 26.9685 | 2023-11-24
SP66416 | HRY028530 | POSCO | 0 | 20231118 | 0 | 0 | 0.083 | 0.305 | 1.853 | 0.0072 | 0.0014 | 0.037 | 0 | 0.295 | 0 | 0 | 0 | 0 | 0 | 0 | 0 | 0 | 0 | 0.063 | 0 | 0 | 0.0309 | 0 | 0 | 0 | 0 | 0 | 580 | 700 | 30 | 10 | 1536 | 247 | PHXY2703L | 1026849 | PM108 | 중경1공장 20" 조관 | 5103 | 중경 1 생산창고 | SHXY271030 | SEAH80C | 244.5 | 10.03 | SP66416 | HRY028530 | 3282 | Stripe 모재 L방향 | API-N80X | 주식회사 포스코 | 580 | 722 | 30 | 250.038 | 653.473 | 243.701 | 636.912 | 712.263 | 28.1496 | 2023-11-30
SP66419 | HRY028560 | POSCO | 0 | 20231130 | 0 | 0 | 0.078 | 0.308 | 1.896 | 0.0057 | 0.0009 | 0.037 | 0 | 0.303 | 0 | 0 | 0 | 0 | 0 | 0 | 0 | 0 | 0 | 0.064 | 0 | 0 | 0.0309 | 0 | 0 | 0 | 0 | 0 | 584 | 697 | 30 | 10 | 1536 | 247 | PHXZ1502L | 1028882 | PM108 | 중경1공장 20" 조관 | 5103 | 중경 1 생산창고 | SHXZ152010 | SEAH80C | 244.5 | 10.03 | SP66419 | HRY028560 | 4193 | Stripe 모재 L방향 | API-N80X | 주식회사 포스코 | 584 | 697 | 30 | 242.136 | 630.306 | 238.963 | 622.048 | 701.564 | 26.9685 | 2023-12-19
SP66419 | HRY028570 | POSCO | 0 | 20231120 | 0 | 0 | 0.078 | 0.308 | 1.896 | 0.0057 | 0.0009 | 0.037 | 0 | 0.303 | 0 | 0 | 0 | 0 | 0 | 0 | 0 | 0 | 0 | 0.064 | 0 | 0 | 0.0309 | 0 | 0 | 0 | 0 | 0 | 568 | 684 | 31 | 10 | 1536 | 247 | PHXY2203L | 1026849 | PM108 | 중경1공장 20" 조관 | 5103 | 중경 1 생산창고 | SHXY222020 | SEAH80C | 244.5 | 10.03 | SP66419 | HRY028570 | 546 | Stripe 모재 L방향 | API-N80X | 주식회사 포스코 | 568 | 684 | 31 | 260.664 | 671.387 | 251.446 | 647.646 | 729.867 | 26.3779 | 2023-11-24
SP66410 | HRY028630 | POSCO | 0 | 20231117 | 0 | 0 | 0.0814 | 0.305 | 1.855 | 0.0084 | 0.0016 | 0.039 | 0 | 0.301 | 0 | 0 | 0 | 0 | 0 | 0 | 0 | 0 | 0 | 0.064 | 0 | 0 | 0.0308 | 0 | 0 | 0 | 0 | 0 | 580 | 692 | 32 | 10 | 1536 | 247 | PHXY2201L | 1026849 | PM108 | 중경1공장 20" 조관 | 5103 | 중경 1 생산창고 | SHXY221020 | SEAH80C | 244.5 | 10.03 | SP66410 | HRY028630 | 354 | Stripe 모재 L방향 | API-N80X | 주식회사 포스코 | 580 | 692 | 32 | 248.051 | 644.008 | 231.696 | 601.548 | 703.45 | 27.7559 | 2023-11-24
SP66413 | HRY028640 | POSCO | 0 | 20231124 | 0 | 0 | 0.0764 | 0.29 | 1.893 | 0.0082 | 0.0012 | 0.037 | 0 | 0.295 | 0 | 0 | 0 | 0 | 0 | 0 | 0 | 0 | 0 | 0.065 | 0 | 0 | 0.0301 | 0 | 0 | 0 | 0 | 0 | 591 | 689 | 31 | 10 | 1536 | 247 | PHXY2204L | 1026849 | PM108 | 중경1공장 20" 조관 | 5103 | 중경 1 생산창고 | SHXY222030 | SEAH80C | 244.5 | 10.03 | SP66413 | HRY028640 | 688 | Stripe 모재 L방향 | API-N80X | 주식회사 포스코 | 591 | 689 | 31 | 258.185 | 671.245 | 251.074 | 652.758 | 720.83 | 26.5748 | 2023-11-24
SP66410 | HRY028650 | POSCO | 0 | 20231121 | 0 | 0 | 0.0814 | 0.305 | 1.855 | 0.0084 | 0.0016 | 0.039 | 0 | 0.301 | 0 | 0 | 0 | 0 | 0 | 0 | 0 | 0 | 0 | 0.064 | 0 | 0 | 0.0308 | 0 | 0 | 0 | 0 | 0 | 567 | 690 | 31 | 10 | 1536 | 246 | PHXY2701L | 1026849 | PM108 | 중경1공장 20" 조관 | 5103 | 중경 1 생산창고 | SHXY271010 | SEAH80C | 244.5 | 10.03 | SP66410 | HRY028650 | 2958 | Stripe 모재 L방향 | API-N80X | 주식회사 포스코 | 567 | 690 | 31 | 239.412 | 625.132 | 238.985 | 624.019 | 702.124 | 26.9685 | 2023-11-30
SP66424 | HRY028690 | POSCO | 0 | 20231120 | 0 | 0 | 0.0807 | 0.291 | 1.868 | 0.0088 | 0.001 | 0.034 | 0 | 0.291 | 0 | 0 | 0 | 0 | 0 | 0 | 0 | 0 | 0 | 0.064 | 0 | 0 | 0.0294 | 0 | 0 | 0 | 0 | 0 | 584 | 697 | 30 | 10 | 1536 | 246 | PHXY2404L | 1026849 | PM108 | 중경1공장 20" 조관 | 5103 | 중경 1 생산창고 | SHXY242020 | SEAH80C | 244.5 | 10.03 | SP66424 | HRY028690 | 2053 | Stripe 모재 L방향 | API-N80X | 주식회사 포스코 | 584 | 697 | 30 | 242.6 | 637.068 | 231.13 | 606.949 | 701.775 | 26.5748 | 2023-11-30
SQ43315 | HRY036420 | POSCO | 0 | 20231128 | 0 | 0 | 0.1473 | 0.013 | 0.881 | 0.0134 | 0.0039 | 0.021 | 0 | 0.022 | 0.009 | 0.0001 | 0 | 0.015 | 0 | 0 | 0 | 0.002 | 0.004 | 0.026 | 0 | 0 | 0.0011 | 0.001 | 0 | 0 | 0 | 0 | 444 | 542 | 31 | 6.2 | 1115 | 472 | PHXZ2305W | 1029654 | PM108 | 중경1공장 20" 조관 | 5103 | 중경 1 생산창고 | SHXZ232050 | N5LBTC350 | 355.6 | 6.4 | SQ43315 | HRY036420 | 13 | Stripe 용접 | STK490 | 주식회사 포스코 | 444 | 542 | 31 | 120.004 | 498.229 | 0 | 0 | 605.533 | 0 | 2023-12-29
SQ43315 | HRY036420 | POSCO | 0 | 20231128 | 0 | 0 | 0.1473 | 0.013 | 0.881 | 0.0134 | 0.0039 | 0.021 | 0 | 0.022 | 0.009 | 0.0001 | 0 | 0.015 | 0 | 0 | 0 | 0.002 | 0.004 | 0.026 | 0 | 0 | 0.0011 | 0.001 | 0 | 0 | 0 | 0 | 444 | 542 | 31 | 6.2 | 1115 | 472 | PHXZ2305T | 1029654 | PM108 | 중경1공장 20" 조관 | 5103 | 중경 1 생산창고 | SHXZ232050 | N5LBTC350 | 355.6 | 6.4 | SQ43315 | HRY036420 | 13 | Stripe 모재 T방향 | STK490 | 주식회사 포스코 | 444 | 542 | 31 | 102.83 | 431.138 | 107.5 | 450.72 | 566.771 | 31.6 | 2023-12-29
SQ43315 | HRY036420 | POSCO | 0 | 20231128 | 0 | 0 | 0.1473 | 0.013 | 0.881 | 0.0134 | 0.0039 | 0.021 | 0 | 0.022 | 0.009 | 0.0001 | 0 | 0.015 | 0 | 0 | 0 | 0.002 | 0.004 | 0.026 | 0 | 0 | 0.0011 | 0.001 | 0 | 0 | 0 | 0 | 444 | 542 | 31 | 6.2 | 1115 | 472 | PHXZ2305L | 1029654 | PM108 | 중경1공장 20" 조관 | 5103 | 중경 1 생산창고 | SHXZ232050 | N5LBTC350 | 355.6 | 6.4 | SQ43315 | HRY036420 | 13 | Stripe 모재 L방향 | STK490 | 주식회사 포스코 | 444 | 542 | 31 | 35.5533 | 459.41 | 35.5438 | 459.74643 | 556.73557 | 33.06253 | 2024-01-02
SQ43318 | HRY036540 | POSCO | 0 | 20231121 | 0 | 0 | 0.1438 | 0.008 | 0.886 | 0.0108 | 0.005 | 0.023 | 0 | 0.015 | 0.006 | 0.0001 | 0 | 0.01 | 0 | 0 | 0 | 0.003 | 0.0043 | 0.026 | 0 | 0 | 0.0011 | 0 | 0 | 0 | 0 | 0 | 442 | 557 | 33 | 9.15 | 1009 | 323 | PHXZ1404T | 1028860 | PM108 | 중경1공장 20" 조관 | 5103 | 중경 1 생산창고 | SHXZ142020 | N5LBTC350 | 323.9 | 9.5 | SQ43318 | HRY036540 | 3 | Stripe 모재 T방향 | STK490 | 주식회사 포스코 | 442 | 557 | 33 | 150.831 | 427.671 | 161.687 | 458.453 | 567.637 | 33.6 | 2023-12-19
SQ43318 | HRY036540 | POSCO | 0 | 20231121 | 0 | 0 | 0.1438 | 0.008 | 0.886 | 0.0108 | 0.005 | 0.023 | 0 | 0.015 | 0.006 | 0.0001 | 0 | 0.01 | 0 | 0 | 0 | 0.003 | 0.0043 | 0.026 | 0 | 0 | 0.0011 | 0 | 0 | 0 | 0 | 0 | 442 | 557 | 33 | 9.15 | 1009 | 323 | PHXZ1404W | 1028860 | PM108 | 중경1공장 20" 조관 | 5103 | 중경 1 생산창고 | SHXZ142020 | N5LBTC350 | 323.9 | 9.5 | SQ43318 | HRY036540 | 3 | Stripe 용접 | STK490 | 주식회사 포스코 | 442 | 557 | 33 | 212.692 | 584.984 | 0 | 0 | 606.32 | 0 | 2023-12-19
SQ43318 | HRY036540 | POSCO | 0 | 20231121 | 0 | 0 | 0.1438 | 0.008 | 0.886 | 0.0108 | 0.005 | 0.023 | 0 | 0.015 | 0.006 | 0.0001 | 0 | 0.01 | 0 | 0 | 0 | 0.003 | 0.0043 | 0.026 | 0 | 0 | 0.0011 | 0 | 0 | 0 | 0 | 0 | 442 | 557 | 33 | 9.15 | 1009 | 323 | PHXZ1404L | 1028860 | PM108 | 중경1공장 20" 조관 | 5103 | 중경 1 생산창고 | SHXZ142020 | N5LBTC350 | 323.9 | 9.5 | SQ43318 | HRY036540 | 3 | Stripe 모재 L방향 | STK490 | 주식회사 포스코 | 442 | 557 | 33 | 56.7675 | 492.112 | 56.998 | 494.60407 | 565.37635 | 25.34553 | 2024-01-02
SQ43325 | HRY040490 | POSCO | 0 | 20231201 | 0 | 0 | 0.1471 | 0.009 | 0.855 | 0.0123 | 0.0039 | 0.024 | 0 | 0.015 | 0.005 | 0.0001 | 0 | 0.009 | 0 | 0 | 0 | 0.002 | 0.0037 | 0.025 | 0 | 0 | 0.001 | 0.001 | 0 | 0 | 0 | 0 | 442 | 548 | 31 | 4.65 | 863 | 614 | PHXZ0401L | 1027708 | PM108 | 중경1공장 20" 조관 | 5103 | 중경 1 생산창고 | SHXZ042010 | N5LBTC350 | 273.1 | 4.8 | SQ43325 | HRY040490 | 7 | Stripe 모재 L방향 | STK490 | 주식회사 포스코 | 442 | 548 | 31 | 27.6585 | 476.75 | 27.8298 | 480.18276 | 551.76208 | 26.53325 | 2023-12-06
SQ43325 | HRY040490 | POSCO | 0 | 20231201 | 0 | 0 | 0.1471 | 0.009 | 0.855 | 0.0123 | 0.0039 | 0.024 | 0 | 0.015 | 0.005 | 0.0001 | 0 | 0.009 | 0 | 0 | 0 | 0.002 | 0.0037 | 0.025 | 0 | 0 | 0.001 | 0.001 | 0 | 0 | 0 | 0 | 442 | 548 | 31 | 4.65 | 863 | 614 | PHXZ0401W | 1027708 | PM108 | 중경1공장 20" 조관 | 5103 | 중경 1 생산창고 | SHXZ042010 | N5LBTC350 | 273.1 | 4.8 | SQ43325 | HRY040490 | 7 | Stripe 용접 | STK490 | 주식회사 포스코 | 442 | 548 | 31 | 63.2912 | 369.579 | 0 | 0 | 581.562 | 0 | 2023-12-07
SQ43325 | HRY040490 | POSCO | 0 | 20231201 | 0 | 0 | 0.1471 | 0.009 | 0.855 | 0.0123 | 0.0039 | 0.024 | 0 | 0.015 | 0.005 | 0.0001 | 0 | 0.009 | 0 | 0 | 0 | 0.002 | 0.0037 | 0.025 | 0 | 0 | 0.001 | 0.001 | 0 | 0 | 0 | 0 | 442 | 548 | 31 | 4.65 | 863 | 614 | PHXZ0401T | 1027708 | PM108 | 중경1공장 20" 조관 | 5103 | 중경 1 생산창고 | SHXZ042010 | N5LBTC350 | 273.1 | 4.8 | SQ43325 | HRY040490 | 7 | Stripe 모재 T방향 | STK490 | 주식회사 포스코 | 442 | 548 | 31 | 77.788 | 437.451 | 76.4094 | 429.698 | 558.697 | 28.2 | 2023-12-07
SQ43325 | HRY040520 | POSCO | 0 | 20231207 | 0 | 0 | 0.1471 | 0.009 | 0.855 | 0.0123 | 0.0039 | 0.024 | 0 | 0.015 | 0.005 | 0.0001 | 0 | 0.009 | 0 | 0 | 0 | 0.002 | 0.0037 | 0.025 | 0 | 0 | 0.001 | 0.001 | 0 | 0 | 0 | 0 | 406 | 541 | 33 | 8.95 | 849 | 321 | PHXZ2701L | 1027720 | PM108 | 중경1공장 20" 조관 | 5103 | 중경 1 생산창고 | SHXZ051040 | N5LBTC350 | 273.1 | 9.3 | SQ43325 | HRY040520 | 15 | Stripe 모재 L방향 | STK490 | 주식회사 포스코 | 406 | 541 | 33 | 56.927 | 484.283 | 57.6159 | 490.63366 | 559.26794 | 26.54035 | 2024-01-02
SQ42139 | HRY052710 | POSCO | 0 | 20231124 | 0.208 | 0.354 | 0.1443 | 0.008 | 1.218 | 0.013 | 0.004 | 0 | 0 | 0 | 0 | 0 | 0 | 0 | 0 | 0 | 0 | 0 | 0.0025 | 0 | 0 | 0 | 0 | 0 | 0 | 0 | 0 | 0 | 409 | 555 | 34 | 11.7 | 1902 | 160 | PIXZ2704L | 1029903 | PM109 | 중경2공장 24" 조관 | 5107 | 중경 2 생산창고 | SIXZ272070 | SNT355E | 609.6 | 12 | SQ42139 | HRY052710 |  | Stripe 모재 L방향 | SNT355E | 주식회사 포스코 | 409 | 555 | 34 | 146.312 | 485.495 | 151.964 | 504.252 | 571.349 | 33.6 | 2024-01-03
SQ42139 | HRY052720 | POSCO | 0 | 20231121 | 0.208 | 0.354 | 0.1443 | 0.008 | 1.218 | 0.013 | 0.004 | 0 | 0 | 0 | 0 | 0 | 0 | 0 | 0 | 0 | 0 | 0 | 0.0025 | 0 | 0 | 0 | 0 | 0 | 0 | 0 | 0 | 0 | 432 | 578 | 30 | 8.7 | 1908 | 212 | PIXZ0101L | 1026665 | PM109 | 중경2공장 24" 조관 | 5107 | 중경 2 생산창고 | SIXY302080 | SNT355E | 609.6 | 9 | SQ42139 | HRY052720 |  | Stripe 모재 L방향 | SNT355E | 주식회사 포스코 | 432 | 578 | 30 | 104.645 | 478.545 | 103.234 | 472.092 | 577.297 | 31.8 | 2023-12-04
SQ43643 | HRY053110 | POSCO | 0 | 20231121 | 0 | 0 | 0.1524 | 0.009 | 0.988 | 0.0157 | 0.0031 | 0.017 | 0 | 0.02 | 0.007 | 0.0001 | 0 | 0.017 | 0 | 0 | 0 | 0.003 | 0.0025 | 0.023 | 0 | 0 | 0.0011 | 0.001 | 0 | 0 | 0 | 0 | 383 | 542 | 36 | 12.25 | 1421 | 204 | PIXZ1311W | 1028565 | PM109 | 중경2공장 24" 조관 | 5107 | 중경 2 생산창고 | SIXZ132100 | N5LBTC350 | 457 | 12.7 | SQ43643 | HRY053110 | 15 | Stripe 용접 | STK490 | 주식회사 포스코 | 383 | 542 | 36 | 0 | 0 | 0 | 0 | 569.822 | 0 | 2023-12-15
SQ43643 | HRY053110 | POSCO | 0 | 20231121 | 0 | 0 | 0.1524 | 0.009 | 0.988 | 0.0157 | 0.0031 | 0.017 | 0 | 0.02 | 0.007 | 0.0001 | 0 | 0.017 | 0 | 0 | 0 | 0.003 | 0.0025 | 0.023 | 0 | 0 | 0.0011 | 0.001 | 0 | 0 | 0 | 0 | 383 | 542 | 36 | 12.25 | 1421 | 204 | PIXZ1311T | 1028565 | PM109 | 중경2공장 24" 조관 | 5107 | 중경 2 생산창고 | SIXZ132100 | N5LBTC350 | 457 | 12.7 | SQ43643 | HRY053110 | 15 | Stripe 모재 T방향 | STK490 | 주식회사 포스코 | 383 | 542 | 36 | 215.249 | 454.19 | 216.261 | 456.327 | 556.095 | 36.6 | 2023-12-15
SQ43643 | HRY053110 | POSCO | 0 | 20231121 | 0 | 0 | 0.1524 | 0.009 | 0.988 | 0.0157 | 0.0031 | 0.017 | 0 | 0.02 | 0.007 | 0.0001 | 0 | 0.017 | 0 | 0 | 0 | 0.003 | 0.0025 | 0.023 | 0 | 0 | 0.0011 | 0.001 | 0 | 0 | 0 | 0 | 383 | 542 | 36 | 12.25 | 1421 | 204 | PIXZ1311L | 1028565 | PM109 | 중경2공장 24" 조관 | 5107 | 중경 2 생산창고 | SIXZ132100 | N5LBTC350 | 457 | 12.7 | SQ43643 | HRY053110 | 15 | Stripe 모재 L방향 | STK490 | 주식회사 포스코 | 383 | 542 | 36 | 68.9507 | 448.865 | 69.7133 | 454.31564 | 538.907 | 30.39855 | 2024-01-02
SQ43643 | HRY053120 | POSCO | 0 | 20231130 | 0 | 0 | 0.1524 | 0.009 | 0.988 | 0.0157 | 0.0031 | 0.017 | 0 | 0.02 | 0.007 | 0.0001 | 0 | 0.017 | 0 | 0 | 0 | 0.003 | 0.0025 | 0.023 | 0 | 0 | 0.0011 | 0.001 | 0 | 0 | 0 | 0 | 391 | 552 | 37 | 15.35 | 1415 | 163 | PIXZ1310T | 1028578 | PM109 | 중경2공장 24" 조관 | 5107 | 중경 2 생산창고 | SIXZ132030 | N5LBTC350 | 457 | 15.9 | SQ43643 | HRY053120 | 12 | Stripe 모재 T방향 | STK490 | 주식회사 포스코 | 391 | 552 | 37 | 266.611 | 446.475 | 272.787 | 456.818 | 556.019 | 37.8 | 2023-12-15
SQ43643 | HRY053120 | POSCO | 0 | 20231130 | 0 | 0 | 0.1524 | 0.009 | 0.988 | 0.0157 | 0.0031 | 0.017 | 0 | 0.02 | 0.007 | 0.0001 | 0 | 0.017 | 0 | 0 | 0 | 0.003 | 0.0025 | 0.023 | 0 | 0 | 0.0011 | 0.001 | 0 | 0 | 0 | 0 | 391 | 552 | 37 | 15.35 | 1415 | 163 | PIXZ1310W | 1028578 | PM109 | 중경2공장 24" 조관 | 5107 | 중경 2 생산창고 | SIXZ132030 | N5LBTC350 | 457 | 15.9 | SQ43643 | HRY053120 | 12 | Stripe 용접 | STK490 | 주식회사 포스코 | 391 | 552 | 37 | 348.54 | 566.902 | 0 | 0 | 569.9 | 0 | 2023-12-15
SQ43643 | HRY053120 | POSCO | 0 | 20231130 | 0 | 0 | 0.1524 | 0.009 | 0.988 | 0.0157 | 0.0031 | 0.017 | 0 | 0.02 | 0.007 | 0.0001 | 0 | 0.017 | 0 | 0 | 0 | 0.003 | 0.0025 | 0.023 | 0 | 0 | 0.0011 | 0.001 | 0 | 0 | 0 | 0 | 391 | 552 | 37 | 15.35 | 1415 | 163 | PIXZ1310L | 1028578 | PM109 | 중경2공장 24" 조관 | 5107 | 중경 2 생산창고 | SIXZ132030 | N5LBTC350 | 457 | 15.9 | SQ43643 | HRY053120 | 12 | Stripe 모재 L방향 | STK490 | 주식회사 포스코 | 391 | 552 | 37 | 92.645 | 476.796 | 95.3823 | 491.46509 | 555.94259 | 28.16935 | 2024-01-02
SQ43647 | HRY053130 | POSCO | 0 | 20231130 | 0 | 0 | 0.1476 | 0.009 | 0.978 | 0.0128 | 0.0033 | 0.029 | 0 | 0.024 | 0.008 | 0.0001 | 0 | 0.022 | 0 | 0 | 0 | 0.002 | 0.0037 | 0.025 | 0 | 0 | 0.0011 | 0.001 | 0 | 0 | 0 | 0 | 394 | 548 | 36 | 12.25 | 1340 | 222 | PAY10204T | 1030030 | PM101 | 소경1공장 8" 조관 | 5101 | 소경 1 생산창고 | SAY1022050 | N5LBTC350 | 219.1 | 12.7 | SQ43647 | HRY053130 |  | Stripe 모재 T방향 | STK490 | 주식회사 포스코 | 394 | 548 | 36 | 219.24 | 471.427 | 230.8 | 496.286 | 563.073 | 33.3999 | 2024-01-05
SQ43647 | HRY053130 | POSCO | 0 | 20231130 | 0 | 0 | 0.1476 | 0.009 | 0.978 | 0.0128 | 0.0033 | 0.029 | 0 | 0.024 | 0.008 | 0.0001 | 0 | 0.022 | 0 | 0 | 0 | 0.002 | 0.0037 | 0.025 | 0 | 0 | 0.0011 | 0.001 | 0 | 0 | 0 | 0 | 394 | 548 | 36 | 12.25 | 1340 | 222 | PAY10204W | 1030030 | PM101 | 소경1공장 8" 조관 | 5101 | 소경 1 생산창고 | SAY1022050 | N5LBTC350 | 219.1 | 12.7 | SQ43647 | HRY053130 |  | Stripe 용접 | STK490 | 주식회사 포스코 | 394 | 548 | 36 | 223.294 | 478.678 | 0 | 0 | 562.135 | 0 | 2024-01-05
SQ43647 | HRY053130 | POSCO | 0 | 20231130 | 0 | 0 | 0.1476 | 0.009 | 0.978 | 0.0128 | 0.0033 | 0.029 | 0 | 0.024 | 0.008 | 0.0001 | 0 | 0.022 | 0 | 0 | 0 | 0.002 | 0.0037 | 0.025 | 0 | 0 | 0.0011 | 0.001 | 0 | 0 | 0 | 0 | 394 | 548 | 36 | 12.25 | 1340 | 222 | PAY10204L | 1030030 | PM101 | 소경1공장 8" 조관 | 5101 | 소경 1 생산창고 | SAY1022050 | N5LBTC350 | 219.1 | 12.7 | SQ43647 | HRY053130 |  | Stripe 모재 L방향 | STK490 | 주식회사 포스코 | 394 | 548 | 36 | 73.7139 | 480.46 | 74.6947 | 487.76344 | 555.40626 | 24.98881 | 2024-01-10
SQ43647 | HRY053130 | POSCO | 0 | 20231130 | 0 | 0 | 0.1476 | 0.009 | 0.978 | 0.0128 | 0.0033 | 0.029 | 0 | 0.024 | 0.008 | 0.0001 | 0 | 0.022 | 0 | 0 | 0 | 0.002 | 0.0037 | 0.025 | 0 | 0 | 0.0011 | 0.001 | 0 | 0 | 0 | 0 | 394 | 548 | 36 | 12.25 | 1340 | 222 | PAY51403T | 1042237 | PM101 | 소경1공장 8" 조관 | 5101 | 소경 1 생산창고 | SAY5141050 | N5LBTC350 | 219.1 | 12.7 | SQ43647 | HRY053130 |  | Stripe 모재 T방향 | STK490 | 주식회사 포스코 | 394 | 548 | 36 | 218.84 | 469.067 | 228.399 | 489.555 | 555.298 | 33.2 | 2024-05-21
SQ43647 | HRY053130 | POSCO | 0 | 20231130 | 0 | 0 | 0.1476 | 0.009 | 0.978 | 0.0128 | 0.0033 | 0.029 | 0 | 0.024 | 0.008 | 0.0001 | 0 | 0.022 | 0 | 0 | 0 | 0.002 | 0.0037 | 0.025 | 0 | 0 | 0.0011 | 0.001 | 0 | 0 | 0 | 0 | 394 | 548 | 36 | 12.25 | 1340 | 222 | PAY51403W | 1042237 | PM101 | 소경1공장 8" 조관 | 5101 | 소경 1 생산창고 | SAY5141050 | N5LBTC350 | 219.1 | 12.7 | SQ43647 | HRY053130 |  | Stripe 용접 | STK490 | 주식회사 포스코 | 394 | 548 | 36 | 273.051 | 578.654 | 0 | 0 | 580.858 | 0 | 2024-05-21
SQ43647 | HRY053130 | POSCO | 0 | 20231130 | 0 | 0 | 0.1476 | 0.009 | 0.978 | 0.0128 | 0.0033 | 0.029 | 0 | 0.024 | 0.008 | 0.0001 | 0 | 0.022 | 0 | 0 | 0 | 0.002 | 0.0037 | 0.025 | 0 | 0 | 0.0011 | 0.001 | 0 | 0 | 0 | 0 | 394 | 548 | 36 | 12.25 | 1340 | 222 | PAY51403L | 1042237 | PM101 | 소경1공장 8" 조관 | 5101 | 소경 1 생산창고 | SAY5141050 | N5LBTC350 | 219.1 | 12.7 | SQ43647 | HRY053130 |  | Stripe 모재 L방향 | STK490 | 주식회사 포스코 | 394 | 548 | 36 | 71.4324 | 461.966 | 73.3904 | 475.52647 | 544.53768 | 27.91585 | 2024-06-05
SP67528 | HRY086480 | POSCO | 0 | 20231130 | 0 | 0 | 0.1561 | 0.006 | 0.965 | 0.0108 | 0.004 | 0.028 | 0 | 0.014 | 0.005 | 0.0001 | 0 | 0.008 | 0 | 0 | 0 | 0.004 | 0.0034 | 0.023 | 0 | 0 | 0.0009 | 0 | 0 | 0 | 0 | 0 | 417 | 547 | 36 | 10.6 | 1028 | 298 | PAY30404L | 1035220 | PM101 | 소경1공장 8" 조관 | 5101 | 소경 1 생산창고 | SAY3041030 | N5LBT | 168.3 | 11 | SP67528 | HRY086480 |  | Stripe 모재 L방향 | STK490 | 주식회사 포스코 | 417 | 547 | 36 | 136.239 | 506.326 | 136.855 | 508.617 | 559.868 | 32.6 | 2024-03-06
SP65850 | HRY111380 | POSCO | 0 | 20231130 | 0 | 0 | 0.085 | 0.303 | 1.85 | 0.0075 | 0.001 | 0.037 | 0 | 0.298 | 0 | 0 | 0 | 0 | 0 | 0 | 0 | 0 | 0 | 0.068 | 0 | 0 | 0.0298 | 0 | 0 | 0 | 0 | 0 | 586 | 705 | 30 | 10 | 1536 | 247 | PHXZ1603L | 1028882 | PM108 | 중경1공장 20" 조관 | 5103 | 중경 1 생산창고 | SHXZ161030 | SEAH80C | 244.5 | 10.03 | SP65850 | HRY111380 | 4695 | Stripe 모재 L방향 | API-N80X | 주식회사 포스코 | 586 | 705 | 30 | 266.218 | 693.776 | 264.437 | 689.134 | 732.767 | 28.5433 | 2023-12-19
SP65846 | HRY111390 | POSCO | 0 | 20231130 | 0 | 0 | 0.0779 | 0.292 | 1.883 | 0.0078 | 0.0011 | 0.035 | 0 | 0.291 | 0 | 0 | 0 | 0 | 0 | 0 | 0 | 0 | 0 | 0.067 | 0 | 0 | 0.0338 | 0 | 0 | 0 | 0 | 0 | 561 | 706 | 30 | 10 | 1536 | 245 | PHXZ1504L | 1028882 | PM108 | 중경1공장 20" 조관 | 5103 | 중경 1 생산창고 | SHXZ152050 | SEAH80C | 244.5 | 10.03 | SP65846 | HRY111390 | 4371 | Stripe 모재 L방향 | API-N80X | 주식회사 포스코 | 592 | 714 | 30 | 247.28 | 640.029 | 244.262 | 632.218 | 712.804 | 26.5748 | 2023-12-19
SP65858 | HRY111420 | POSCO | 0 | 20231130 | 0 | 0 | 0.0782 | 0.296 | 1.875 | 0.0107 | 0.001 | 0.032 | 0 | 0.29 | 0 | 0 | 0 | 0 | 0 | 0 | 0 | 0 | 0 | 0.065 | 0 | 0 | 0.0308 | 0 | 0 | 0 | 0 | 0 | 596 | 703 | 31 | 10 | 1536 | 247 | PHXZ1503L | 1028882 | PM108 | 중경1공장 20" 조관 | 5103 | 중경 1 생산창고 | SHXZ152020 | SEAH80C | 244.5 | 10.03 | SP65858 | HRY111420 | 4256 | Stripe 모재 L방향 | API-N80X | 주식회사 포스코 | 596 | 703 | 31 | 251.816 | 652.753 | 243.346 | 630.798 | 722.671 | 26.9685 | 2023-12-19
SP65848 | HRY111470 | POSCO | 0 | 20231130 | 0 | 0 | 0.078 | 0.292 | 1.88 | 0.0074 | 0.0009 | 0.036 | 0 | 0.289 | 0 | 0 | 0 | 0 | 0 | 0 | 0 | 0 | 0 | 0.065 | 0 | 0 | 0.0314 | 0 | 0 | 0 | 0 | 0 | 565 | 690 | 30 | 10 | 1536 | 247 | PHXZ1601L | 1028882 | PM108 | 중경1공장 20" 조관 | 5103 | 중경 1 생산창고 | SHXZ161010 | SEAH80C | 244.5 | 10.03 | SP65848 | HRY111470 | 4587 | Stripe 모재 L방향 | API-N80X | 주식회사 포스코 | 588 | 702 | 30 | 259.268 | 675.268 | 258.295 | 672.734 | 720.744 | 25.3937 | 2023-12-19
SQ44667 | HRY113640 | POSCO | 0 | 20231201 | 0.136 | 0 | 0.0578 | 0.249 | 1.34 | 0.0065 | 0.0007 | 0.038 | 0.039 | 0.016 | 0.005 | 0.0002 | 0.0015 | 0.009 | 0 | 0 | 0 | 0.003 | 0.0025 | 0.043 | 0 | 0 | 0.0162 | 0.001 | 0 | 0 | 0 | 198 | 566 | 635 | 34 | 9.15 | 1586 | 255 | PIY11701W | 1031630 | PM109 | 중경2공장 24" 조관 | 5107 | 중경 2 생산창고 | SIY1171020 | NX65L2 | 508 | 9.5 | SQ44667 | HRY113640 | 163 | Stripe 용접 | API-X65L2 | 주식회사 포스코 | 566 | 635 |  | 90.3177 | 253.411 | 0 | 0 | 601.381 | 0 | 2024-01-22
SQ44667 | HRY113640 | POSCO | 0 | 20231201 | 0.136 | 0 | 0.0578 | 0.249 | 1.34 | 0.0065 | 0.0007 | 0.038 | 0.039 | 0.016 | 0.005 | 0.0002 | 0.0015 | 0.009 | 0 | 0 | 0 | 0.003 | 0.0025 | 0.043 | 0 | 0 | 0.0162 | 0.001 | 0 | 0 | 0 | 198 | 566 | 635 | 34 | 9.15 | 1586 | 255 | PIY11701T | 1031630 | PM109 | 중경2공장 24" 조관 | 5107 | 중경 2 생산창고 | SIY1171020 | NX65L2 | 508 | 9.5 | SQ44667 | HRY113640 | 163 | Stripe 모재 T방향 | API-X65L2 | 주식회사 포스코 | 566 | 635 |  | 172.804 | 485.049 | 179.333 | 503.374 | 601.321 | 44.3999 | 2024-01-22
SQ44663 | HRY113650 | POSCO | 0 | 20231201 | 0.137 | 0 | 0.0605 | 0.232 | 1.32 | 0.0073 | 0.0011 | 0.037 | 0.037 | 0.015 | 0.006 | 0.0002 | 0.0016 | 0.01 | 0 | 0 | 0 | 0.007 | 0.0039 | 0.044 | 0 | 0 | 0.0147 | 0.002 | 0 | 0 | 0 | 189 | 538 | 613 | 35 | 9.15 | 1586 | 254 | PIXZ2605W | 1029070 | PM109 | 중경2공장 24" 조관 | 5107 | 중경 2 생산창고 | SIXZ262020 | NX65L2 | 508 | 9.5 | SQ44663 | HRY113650 | 283 | Stripe 용접 | API-X65L2 | 주식회사 포스코 | 538 | 613 |  | 204.504 | 574.146 | 0 | 0 | 576.787 | 0 | 2024-01-04
SQ44663 | HRY113650 | POSCO | 0 | 20231201 | 0.137 | 0 | 0.0605 | 0.232 | 1.32 | 0.0073 | 0.0011 | 0.037 | 0.037 | 0.015 | 0.006 | 0.0002 | 0.0016 | 0.01 | 0 | 0 | 0 | 0.007 | 0.0039 | 0.044 | 0 | 0 | 0.0147 | 0.002 | 0 | 0 | 0 | 189 | 538 | 613 | 35 | 9.15 | 1586 | 254 | PIXZ2605T | 1029070 | PM109 | 중경2공장 24" 조관 | 5107 | 중경 2 생산창고 | SIXZ262020 | NX65L2 | 508 | 9.5 | SQ44663 | HRY113650 | 283 | Stripe 모재 T방향 | API-X65L2 | 주식회사 포스코 | 538 | 613 |  | 164.348 | 466.287 | 173.149 | 491.258 | 589.401 | 34.3999 | 2024-01-04
SQ44663 | HRY113690 | POSCO | 0 | 20231201 | 0.137 | 0 | 0.0605 | 0.232 | 1.32 | 0.0073 | 0.0011 | 0.037 | 0.037 | 0.015 | 0.006 | 0.0002 | 0.0016 | 0.01 | 0 | 0 | 0 | 0.007 | 0.0039 | 0.044 | 0 | 0 | 0.0147 | 0.002 | 0 | 0 | 0 | 189 | 537 | 613 | 35 | 9.15 | 1586 | 260 | PIY11604W | 1031630 | PM109 | 중경2공장 24" 조관 | 5107 | 중경 2 생산창고 | SIY1162070 | NX65L2 | 508 | 9.5 | SQ44663 | HRY113690 | 16 | Stripe 용접 | API-X65L2 | 주식회사 포스코 | 538 | 613 |  | 0 | 0 | 0 | 0 | 591.649 | 0 | 2024-01-22
SQ44663 | HRY113690 | POSCO | 0 | 20231201 | 0.137 | 0 | 0.0605 | 0.232 | 1.32 | 0.0073 | 0.0011 | 0.037 | 0.037 | 0.015 | 0.006 | 0.0002 | 0.0016 | 0.01 | 0 | 0 | 0 | 0.007 | 0.0039 | 0.044 | 0 | 0 | 0.0147 | 0.002 | 0 | 0 | 0 | 189 | 537 | 613 | 35 | 9.15 | 1586 | 260 | PIY11604T | 1031630 | PM109 | 중경2공장 24" 조관 | 5107 | 중경 2 생산창고 | SIY1162070 | NX65L2 | 508 | 9.5 | SQ44663 | HRY113690 | 16 | Stripe 모재 T방향 | API-X65L2 | 주식회사 포스코 | 538 | 613 |  | 172.61 | 481.568 | 179.776 | 501.56 | 604.523 | 36.6 | 2024-01-22
SQ44659 | HRY113730 | POSCO | 0 | 20231201 | 0.135 | 0 | 0.0575 | 0.249 | 1.321 | 0.0072 | 0.0007 | 0.035 | 0.035 | 0.015 | 0.005 | 0.0003 | 0.0015 | 0.009 | 0 | 0 | 0 | 0.003 | 0.0029 | 0.043 | 0 | 0 | 0.0156 | 0.001 | 0 | 0 | 0 | 197 | 545 | 624 | 36 | 9.15 | 1586 | 259 | PIXZ2508T | 1029069 | PM109 | 중경2공장 24" 조관 | 5107 | 중경 2 생산창고 | SIXZ252030 | NX65L2 | 508 | 9.5 | SQ44659 | HRY113730 | 339 | Stripe 모재 T방향 | API-X65L2 | 주식회사 포스코 | 558 | 627 |  | 165.244 | 474.687 | 170.71 | 490.39 | 596.046 | 34.8 | 2023-12-29
SQ44659 | HRY113730 | POSCO | 0 | 20231201 | 0.135 | 0 | 0.0575 | 0.249 | 1.321 | 0.0072 | 0.0007 | 0.035 | 0.035 | 0.015 | 0.005 | 0.0003 | 0.0015 | 0.009 | 0 | 0 | 0 | 0.003 | 0.0029 | 0.043 | 0 | 0 | 0.0156 | 0.001 | 0 | 0 | 0 | 197 | 545 | 624 | 36 | 9.15 | 1586 | 259 | PIXZ2508W | 1029069 | PM109 | 중경2공장 24" 조관 | 5107 | 중경 2 생산창고 | SIXZ252030 | NX65L2 | 508 | 9.5 | SQ44659 | HRY113730 | 339 | Stripe 용접 | API-X65L2 | 주식회사 포스코 | 558 | 627 |  | 210.64 | 607.22 | 0 | 0 | 611.815 | 0 | 2023-12-29
SQ44657 | HRY113770 | POSCO | 0 | 20231202 | 0.133 | 0 | 0.0559 | 0.247 | 1.326 | 0.0075 | 0.0007 | 0.035 | 0.036 | 0.018 | 0.006 | 0.0002 | 0.0016 | 0.011 | 0 | 0 | 0 | 0.003 | 0.0025 | 0.044 | 0 | 0 | 0.0162 | 0.002 | 0 | 0 | 0 | 201 | 537 | 614 | 35 | 9.15 | 1586 | 259 | PIXZ2604T | 1029070 | PM109 | 중경2공장 24" 조관 | 5107 | 중경 2 생산창고 | SIXZ261030 | NX65L2 | 508 | 9.5 | SQ44657 | HRY113770 | 245 | Stripe 모재 T방향 | API-X65L2 | 주식회사 포스코 | 547 | 627 |  | 164.966 | 464.048 | 175.32 | 493.174 | 600.994 | 34.8 | 2024-01-04
SQ44657 | HRY113770 | POSCO | 0 | 20231202 | 0.133 | 0 | 0.0559 | 0.247 | 1.326 | 0.0075 | 0.0007 | 0.035 | 0.036 | 0.018 | 0.006 | 0.0002 | 0.0016 | 0.011 | 0 | 0 | 0 | 0.003 | 0.0025 | 0.044 | 0 | 0 | 0.0162 | 0.002 | 0 | 0 | 0 | 201 | 537 | 614 | 35 | 9.15 | 1586 | 259 | PIXZ2603T | 1029070 | PM109 | 중경2공장 24" 조관 | 5107 | 중경 2 생산창고 | SIXZ261030 | NX65L2 | 508 | 9.5 | SQ44657 | HRY113770 | 150 | Stripe 모재 T방향 | API-X65L2 | 주식회사 포스코 | 547 | 627 |  | 173.572 | 489.803 | 183.111 | 516.718 | 597.307 | 33.8 | 2024-01-04
SQ44657 | HRY113770 | POSCO | 0 | 20231202 | 0.133 | 0 | 0.0559 | 0.247 | 1.326 | 0.0075 | 0.0007 | 0.035 | 0.036 | 0.018 | 0.006 | 0.0002 | 0.0016 | 0.011 | 0 | 0 | 0 | 0.003 | 0.0025 | 0.044 | 0 | 0 | 0.0162 | 0.002 | 0 | 0 | 0 | 201 | 537 | 614 | 35 | 9.15 | 1586 | 259 | PIXZ2603W | 1029070 | PM109 | 중경2공장 24" 조관 | 5107 | 중경 2 생산창고 | SIXZ261030 | NX65L2 | 508 | 9.5 | SQ44657 | HRY113770 | 150 | Stripe 용접 | API-X65L2 | 주식회사 포스코 | 547 | 627 |  | 108.571 | 305.666 | 0 | 0 | 611.822 | 0 | 2024-01-04
SQ44657 | HRY113770 | POSCO | 0 | 20231202 | 0.133 | 0 | 0.0559 | 0.247 | 1.326 | 0.0075 | 0.0007 | 0.035 | 0.036 | 0.018 | 0.006 | 0.0002 | 0.0016 | 0.011 | 0 | 0 | 0 | 0.003 | 0.0025 | 0.044 | 0 | 0 | 0.0162 | 0.002 | 0 | 0 | 0 | 201 | 537 | 614 | 35 | 9.15 | 1586 | 259 | PIXZ2604W | 1029070 | PM109 | 중경2공장 24" 조관 | 5107 | 중경 2 생산창고 | SIXZ261030 | NX65L2 | 508 | 9.5 | SQ44657 | HRY113770 | 245 | Stripe 용접 | API-X65L2 | 주식회사 포스코 | 547 | 627 |  | 0 | 0 | 0 | 0 | 608.24 | 0 | 2024-01-04
SQ44656 | HRY113810 | POSCO | 0 | 20231130 | 0.136 | 0 | 0.0587 | 0.25 | 1.315 | 0.0066 | 0.0006 | 0.031 | 0.036 | 0.015 | 0.006 | 0.0003 | 0.002 | 0.01 | 0 | 0 | 0 | 0.003 | 0.003 | 0.044 | 0 | 0 | 0.0156 | 0.001 | 0 | 0 | 0 | 202 | 554 | 625 | 36 | 9.15 | 1586 | 259 | PIXZ2507T | 1029069 | PM109 | 중경2공장 24" 조관 | 5107 | 중경 2 생산창고 | SIXZ252020 | NX65L2 | 508 | 9.5 | SQ44656 | HRY113810 | 188 | Stripe 모재 T방향 | API-X65L2 | 주식회사 포스코 | 554 | 625 |  | 166.735 | 473.444 | 174.362 | 495.103 | 593.306 | 37.2 | 2023-12-29
SQ44656 | HRY113810 | POSCO | 0 | 20231130 | 0.136 | 0 | 0.0587 | 0.25 | 1.315 | 0.0066 | 0.0006 | 0.031 | 0.036 | 0.015 | 0.006 | 0.0003 | 0.002 | 0.01 | 0 | 0 | 0 | 0.003 | 0.003 | 0.044 | 0 | 0 | 0.0156 | 0.001 | 0 | 0 | 0 | 202 | 554 | 625 | 36 | 9.15 | 1586 | 259 | PIXZ2507W | 1029069 | PM109 | 중경2공장 24" 조관 | 5107 | 중경 2 생산창고 | SIXZ252020 | NX65L2 | 508 | 9.5 | SQ44656 | HRY113810 | 188 | Stripe 용접 | API-X65L2 | 주식회사 포스코 | 554 | 625 |  | 0 | 0 | 0 | 0 | 589.752 | 0 | 2023-12-29
SQ44654 | HRY113860 | POSCO | 0 | 20231201 | 0.133 | 0 | 0.0567 | 0.245 | 1.306 | 0.0065 | 0.0007 | 0.036 | 0.037 | 0.014 | 0.007 | 0.0003 | 0.0014 | 0.011 | 0 | 0 | 0 | 0.003 | 0.0036 | 0.044 | 0 | 0 | 0.0156 | 0.001 | 0 | 0 | 0 | 196 | 539 | 614 | 35 | 9.15 | 1586 | 259 | PIXZ2506W | 1029069 | PM109 | 중경2공장 24" 조관 | 5107 | 중경 2 생산창고 | SIXZ252010 | NX65L2 | 508 | 9.5 | SQ44654 | HRY113860 | 17 | Stripe 용접 | API-X65L2 | 주식회사 포스코 | 539 | 615 |  | 209.171 | 586.243 | 0 | 0 | 591.387 | 0 | 2023-12-29
SQ44654 | HRY113860 | POSCO | 0 | 20231201 | 0.133 | 0 | 0.0567 | 0.245 | 1.306 | 0.0065 | 0.0007 | 0.036 | 0.037 | 0.014 | 0.007 | 0.0003 | 0.0014 | 0.011 | 0 | 0 | 0 | 0.003 | 0.0036 | 0.044 | 0 | 0 | 0.0156 | 0.001 | 0 | 0 | 0 | 196 | 539 | 614 | 35 | 9.15 | 1586 | 259 | PIXZ2506T | 1029069 | PM109 | 중경2공장 24" 조관 | 5107 | 중경 2 생산창고 | SIXZ252010 | NX65L2 | 508 | 9.5 | SQ44654 | HRY113860 | 17 | Stripe 모재 T방향 | API-X65L2 | 주식회사 포스코 | 539 | 615 |  | 173.348 | 486.432 | 180.268 | 505.851 | 597.549 | 32.2 | 2023-12-29
SQ44661 | HRY113980 | POSCO | 0 | 20231201 | 0.138 | 0 | 0.0599 | 0.244 | 1.346 | 0.0084 | 0.0008 | 0.036 | 0.036 | 0.013 | 0.007 | 0.0003 | 0.0016 | 0.012 | 0 | 0 | 0 | 0 | 0.0028 | 0.046 | 0 | 0 | 0.0159 | 0.002 | 0 | 0 | 0 | 194 | 535 | 615 | 35 | 9.15 | 1586 | 258 | PIY11702T | 1031630 | PM109 | 중경2공장 24" 조관 | 5107 | 중경 2 생산창고 | SIY1171030 | NX65L2 | 508 | 9.5 | SQ44661 | HRY113980 | 181 | Stripe 모재 T방향 | API-X65L2 | 주식회사 포스코 | 535 | 615 |  | 171.325 | 481.247 | 175.657 | 493.414 | 596.187 | 35.6 | 2024-01-22
SQ44661 | HRY113980 | POSCO | 0 | 20231201 | 0.138 | 0 | 0.0599 | 0.244 | 1.346 | 0.0084 | 0.0008 | 0.036 | 0.036 | 0.013 | 0.007 | 0.0003 | 0.0016 | 0.012 | 0 | 0 | 0 | 0 | 0.0028 | 0.046 | 0 | 0 | 0.0159 | 0.002 | 0 | 0 | 0 | 194 | 535 | 615 | 35 | 9.15 | 1586 | 258 | PIY11702W | 1031630 | PM109 | 중경2공장 24" 조관 | 5107 | 중경 2 생산창고 | SIY1171030 | NX65L2 | 508 | 9.5 | SQ44661 | HRY113980 | 181 | Stripe 용접 | API-X65L2 | 주식회사 포스코 | 535 | 615 |  | 125.895 | 355.944 | 0 | 0 | 598.244 | 0 | 2024-01-22
SQ44661 | HRY113990 | POSCO | 0 | 20231201 | 0.138 | 0 | 0.0599 | 0.244 | 1.346 | 0.0084 | 0.0008 | 0.036 | 0.036 | 0.013 | 0.007 | 0.0003 | 0.0016 | 0.012 | 0 | 0 | 0 | 0 | 0.0028 | 0.046 | 0 | 0 | 0.0159 | 0.002 | 0 | 0 | 0 | 194 | 552 | 626 | 36 | 9.15 | 1586 | 259 | PIXZ2601T | 1029070 | PM109 | 중경2공장 24" 조관 | 5107 | 중경 2 생산창고 | SIXZ261020 | NX65L2 | 508 | 9.5 | SQ44661 | HRY113990 | 19 | Stripe 모재 T방향 | API-X65L2 | 주식회사 포스코 | 552 | 626 |  | 165.133 | 472.28 | 171.678 | 490.997 | 597.786 | 34.8 | 2023-12-29
SQ44661 | HRY113990 | POSCO | 0 | 20231201 | 0.138 | 0 | 0.0599 | 0.244 | 1.346 | 0.0084 | 0.0008 | 0.036 | 0.036 | 0.013 | 0.007 | 0.0003 | 0.0016 | 0.012 | 0 | 0 | 0 | 0 | 0.0028 | 0.046 | 0 | 0 | 0.0159 | 0.002 | 0 | 0 | 0 | 194 | 552 | 626 | 36 | 9.15 | 1586 | 259 | PIXZ2601W | 1029070 | PM109 | 중경2공장 24" 조관 | 5107 | 중경 2 생산창고 | SIXZ261020 | NX65L2 | 508 | 9.5 | SQ44661 | HRY113990 | 19 | Stripe 용접 | API-X65L2 | 주식회사 포스코 | 552 | 626 |  | 204.433 | 591.88 | 0 | 0 | 602.18 | 0 | 2023-12-29
SQ44661 | HRY113990 | POSCO | 0 | 20231201 | 0.138 | 0 | 0.0599 | 0.244 | 1.346 | 0.0084 | 0.0008 | 0.036 | 0.036 | 0.013 | 0.007 | 0.0003 | 0.0016 | 0.012 | 0 | 0 | 0 | 0 | 0.0028 | 0.046 | 0 | 0 | 0.0159 | 0.002 | 0 | 0 | 0 | 194 | 552 | 626 | 36 | 9.15 | 1586 | 259 | PIXZ2602T | 1029070 | PM109 | 중경2공장 24" 조관 | 5107 | 중경 2 생산창고 | SIXZ261020 | NX65L2 | 508 | 9.5 | SQ44661 | HRY113990 | 113 | Stripe 모재 T방향 | API-X65L2 | 주식회사 포스코 | 552 | 626 |  | 163.766 | 460.645 | 172.586 | 485.454 | 592.935 | 36.3999 | 2024-01-04
SQ44661 | HRY113990 | POSCO | 0 | 20231201 | 0.138 | 0 | 0.0599 | 0.244 | 1.346 | 0.0084 | 0.0008 | 0.036 | 0.036 | 0.013 | 0.007 | 0.0003 | 0.0016 | 0.012 | 0 | 0 | 0 | 0 | 0.0028 | 0.046 | 0 | 0 | 0.0159 | 0.002 | 0 | 0 | 0 | 194 | 552 | 626 | 36 | 9.15 | 1586 | 259 | PIXZ2602W | 1029070 | PM109 | 중경2공장 24" 조관 | 5107 | 중경 2 생산창고 | SIXZ261020 | NX65L2 | 508 | 9.5 | SQ44661 | HRY113990 | 113 | Stripe 용접 | API-X65L2 | 주식회사 포스코 | 552 | 626 |  | 160.821 | 449.55 | 0 | 0 | 589.053 | 0 | 2024-01-04
SQ44665 | HRY114090 | POSCO | 0 | 20231201 | 0.136 | 0 | 0.0591 | 0.237 | 1.321 | 0.0066 | 0.0012 | 0.037 | 0.037 | 0.015 | 0.005 | 0.0002 | 0.0016 | 0.009 | 0 | 0 | 0 | 0.007 | 0.0036 | 0.043 | 0 | 0 | 0.0149 | 0.002 | 0 | 0 | 0 | 185 | 535 | 606 | 39 | 12.25 | 1581 | 195 | PIY11812W | 1031634 | PM109 | 중경2공장 24" 조관 | 5107 | 중경 2 생산창고 | SIY1182010 | NX65L2 | 508 | 12.7 | SQ44665 | HRY114090 | 13 | Stripe 용접 | API-X65L2 | 주식회사 포스코 | 535 | 608 |  | 282.842 | 587.667 | 0 | 0 | 587.706 | 0 | 2024-01-23
SQ44665 | HRY114090 | POSCO | 0 | 20231201 | 0.136 | 0 | 0.0591 | 0.237 | 1.321 | 0.0066 | 0.0012 | 0.037 | 0.037 | 0.015 | 0.005 | 0.0002 | 0.0016 | 0.009 | 0 | 0 | 0 | 0.007 | 0.0036 | 0.043 | 0 | 0 | 0.0149 | 0.002 | 0 | 0 | 0 | 185 | 535 | 606 | 39 | 12.25 | 1581 | 195 | PIY11812T | 1031634 | PM109 | 중경2공장 24" 조관 | 5107 | 중경 2 생산창고 | SIY1182010 | NX65L2 | 508 | 12.7 | SQ44665 | HRY114090 | 13 | Stripe 모재 T방향 | API-X65L2 | 주식회사 포스코 | 535 | 608 |  | 234.807 | 492.881 | 243.044 | 510.172 | 598.51 | 38.3999 | 2024-01-23
SQ44665 | HRY114110 | POSCO | 0 | 20231202 | 0.136 | 0 | 0.0591 | 0.237 | 1.321 | 0.0066 | 0.0012 | 0.037 | 0.037 | 0.015 | 0.005 | 0.0002 | 0.0016 | 0.009 | 0 | 0 | 0 | 0.007 | 0.0036 | 0.043 | 0 | 0 | 0.0149 | 0.002 | 0 | 0 | 0 | 185 | 535 | 606 | 39 | 12.25 | 1581 | 191 | PIXZ0708W | 1027881 | PM109 | 중경2공장 24" 조관 | 5107 | 중경 2 생산창고 | SIXZ071130 | NX65L2 | 508 | 12.7 | SQ44665 | HRY114110 | 79 | Stripe 용접 | API-X65L2 | 주식회사 포스코 | 535 | 606 |  | 220.396 | 472.587 | 0 | 0 | 587.288 | 0 | 2023-12-12
SQ44665 | HRY114110 | POSCO | 0 | 20231202 | 0.136 | 0 | 0.0591 | 0.237 | 1.321 | 0.0066 | 0.0012 | 0.037 | 0.037 | 0.015 | 0.005 | 0.0002 | 0.0016 | 0.009 | 0 | 0 | 0 | 0.007 | 0.0036 | 0.043 | 0 | 0 | 0.0149 | 0.002 | 0 | 0 | 0 | 185 | 535 | 606 | 39 | 12.25 | 1581 | 191 | PIXZ0708T | 1027881 | PM109 | 중경2공장 24" 조관 | 5107 | 중경 2 생산창고 | SIXZ071130 | NX65L2 | 508 | 12.7 | SQ44665 | HRY114110 | 79 | Stripe 모재 T방향 | API-X65L2 | 주식회사 포스코 | 535 | 606 |  | 219.079 | 464.407 | 233.063 | 494.049 | 583.287 | 40 | 2023-12-12
SQ44667 | HRY114140 | POSCO | 0 | 20231207 | 0.136 | 0 | 0.0578 | 0.249 | 1.34 | 0.0065 | 0.0007 | 0.038 | 0.039 | 0.016 | 0.005 | 0.0002 | 0.0015 | 0.009 | 0 | 0 | 0 | 0.003 | 0.0025 | 0.043 | 0 | 0 | 0.0162 | 0.001 | 0 | 0 | 0 | 189 | 528 | 620 | 38 | 12.25 | 1581 | 183 | PIXZ1603W | 1029075 | PM109 | 중경2공장 24" 조관 | 5107 | 중경 2 생산창고 | SIXZ161050 | NX65L2 | 508 | 12.7 | SQ44667 | HRY114140 | 11 | Stripe 용접 | API-X65L2 | 주식회사 포스코 | 531 | 623 |  | 274.203 | 570.667 | 0 | 0 | 578.533 | 0 | 2023-12-20
SQ44667 | HRY114140 | POSCO | 0 | 20231207 | 0.136 | 0 | 0.0578 | 0.249 | 1.34 | 0.0065 | 0.0007 | 0.038 | 0.039 | 0.016 | 0.005 | 0.0002 | 0.0015 | 0.009 | 0 | 0 | 0 | 0.003 | 0.0025 | 0.043 | 0 | 0 | 0.0162 | 0.001 | 0 | 0 | 0 | 189 | 528 | 620 | 38 | 12.25 | 1581 | 183 | PIXZ1603T | 1029075 | PM109 | 중경2공장 24" 조관 | 5107 | 중경 2 생산창고 | SIXZ161050 | NX65L2 | 508 | 12.7 | SQ44667 | HRY114140 | 11 | Stripe 모재 T방향 | API-X65L2 | 주식회사 포스코 | 531 | 623 |  | 233.731 | 493.262 | 243.04 | 512.91 | 611.019 | 36.3999 | 2023-12-20
SQ44667 | HRY114170 | POSCO | 0 | 20231207 | 0.136 | 0 | 0.0578 | 0.249 | 1.34 | 0.0065 | 0.0007 | 0.038 | 0.039 | 0.016 | 0.005 | 0.0002 | 0.0015 | 0.009 | 0 | 0 | 0 | 0.003 | 0.0025 | 0.043 | 0 | 0 | 0.0162 | 0.001 | 0 | 0 | 0 | 189 | 531 | 623 | 38 | 12.25 | 1581 | 187 | PIY11813T | 1031634 | PM109 | 중경2공장 24" 조관 | 5107 | 중경 2 생산창고 | SIY1182020 | NX65L2 | 508 | 12.7 | SQ44667 | HRY114170 | 111 | Stripe 모재 T방향 | API-X65L2 | 주식회사 포스코 | 531 | 623 |  | 232.337 | 476.176 | 246.723 | 505.66 | 601.759 | 39 | 2024-01-23
SQ44667 | HRY114170 | POSCO | 0 | 20231207 | 0.136 | 0 | 0.0578 | 0.249 | 1.34 | 0.0065 | 0.0007 | 0.038 | 0.039 | 0.016 | 0.005 | 0.0002 | 0.0015 | 0.009 | 0 | 0 | 0 | 0.003 | 0.0025 | 0.043 | 0 | 0 | 0.0162 | 0.001 | 0 | 0 | 0 | 189 | 531 | 623 | 38 | 12.25 | 1581 | 187 | PIY11813W | 1031634 | PM109 | 중경2공장 24" 조관 | 5107 | 중경 2 생산창고 | SIY1182020 | NX65L2 | 508 | 12.7 | SQ44667 | HRY114170 | 111 | Stripe 용접 | API-X65L2 | 주식회사 포스코 | 531 | 623 |  | 0 | 0 | 0 | 0 | 615.263 | 0 | 2024-01-23
SQ44659 | HRY114190 | POSCO | 0 | 20231209 | 0.135 | 0 | 0.0575 | 0.249 | 1.321 | 0.0072 | 0.0007 | 0.035 | 0.035 | 0.015 | 0.005 | 0.0003 | 0.0015 | 0.009 | 0 | 0 | 0 | 0.003 | 0.0029 | 0.043 | 0 | 0 | 0.0156 | 0.001 | 0 | 0 | 0 | 178 | 516 | 601 | 39 | 12.25 | 1581 | 191 | PIXZ1801T | 1029075 | PM109 | 중경2공장 24" 조관 | 5107 | 중경 2 생산창고 | SIXZ181010 | NX65L2 | 508 | 12.7 | SQ44659 | HRY114190 | 50 | Stripe 모재 T방향 | API-X65L2 | 주식회사 포스코 | 516 | 601 |  | 234.067 | 495.484 | 241.043 | 510.251 | 593.122 | 38.6 | 2023-12-20
SQ44659 | HRY114190 | POSCO | 0 | 20231209 | 0.135 | 0 | 0.0575 | 0.249 | 1.321 | 0.0072 | 0.0007 | 0.035 | 0.035 | 0.015 | 0.005 | 0.0003 | 0.0015 | 0.009 | 0 | 0 | 0 | 0.003 | 0.0029 | 0.043 | 0 | 0 | 0.0156 | 0.001 | 0 | 0 | 0 | 178 | 516 | 601 | 39 | 12.25 | 1581 | 191 | PIXZ1801W | 1029075 | PM109 | 중경2공장 24" 조관 | 5107 | 중경 2 생산창고 | SIXZ181010 | NX65L2 | 508 | 12.7 | SQ44659 | HRY114190 | 50 | Stripe 용접 | API-X65L2 | 주식회사 포스코 | 516 | 601 |  | 0 | 0 | 0 | 0 | 577.105 | 0 | 2023-12-20
SQ44657 | HRY114200 | POSCO | 0 | 20231201 | 0.133 | 0 | 0.0559 | 0.247 | 1.326 | 0.0075 | 0.0007 | 0.035 | 0.036 | 0.018 | 0.006 | 0.0002 | 0.0016 | 0.011 | 0 | 0 | 0 | 0.003 | 0.0025 | 0.044 | 0 | 0 | 0.0162 | 0.002 | 0 | 0 | 0 | 201 | 543 | 623 | 37 | 12.25 | 1581 | 192 | PIY11814T | 1031634 | PM109 | 중경2공장 24" 조관 | 5107 | 중경 2 생산창고 | SIY1182030 | NX65L2 | 508 | 12.7 | SQ44657 | HRY114200 | 139 | Stripe 모재 T방향 | API-X65L2 | 주식회사 포스코 | 543 | 623 |  | 232.523 | 486.26 | 238.693 | 499.162 | 604.668 | 38.2 | 2024-01-23
SQ44657 | HRY114200 | POSCO | 0 | 20231201 | 0.133 | 0 | 0.0559 | 0.247 | 1.326 | 0.0075 | 0.0007 | 0.035 | 0.036 | 0.018 | 0.006 | 0.0002 | 0.0016 | 0.011 | 0 | 0 | 0 | 0.003 | 0.0025 | 0.044 | 0 | 0 | 0.0162 | 0.002 | 0 | 0 | 0 | 201 | 543 | 623 | 37 | 12.25 | 1581 | 192 | PIY11814W | 1031634 | PM109 | 중경2공장 24" 조관 | 5107 | 중경 2 생산창고 | SIY1182030 | NX65L2 | 508 | 12.7 | SQ44657 | HRY114200 | 139 | Stripe 용접 | API-X65L2 | 주식회사 포스코 | 543 | 623 |  | 286.638 | 590.094 | 0 | 0 | 591.089 | 0 | 2024-01-23
SQ45092 | HRY145060 | POSCO | 0 | 20231212 | 0 | 0 | 0.1792 | 0.012 | 0.49 | 0.0166 | 0.0032 | 0 | 0 | 0.016 | 0.005 | 0.0001 | 0 | 0.01 | 0 | 0 | 0 | 0.003 | 0 | 0 | 0 | 0 | 0.0006 | 0 | 0 | 0 | 0 | 0 | 286 | 475 | 38 | 7.6 | 1910 | 255 | PIY12203W | 1032090 | PM109 | 중경2공장 24" 조관 | 5107 | 중경 2 생산창고 | SIY1222100 | N5LBT | 610 | 7.9 | SQ45092 | HRY145060 | 19 | Stripe 용접 | SPHT3 | 주식회사 포스코 | 286 | 475 | 40 | 0 | 0 | 0 | 0 | 494.918 | 0 | 2024-01-26
SQ45092 | HRY145060 | POSCO | 0 | 20231212 | 0 | 0 | 0.1792 | 0.012 | 0.49 | 0.0166 | 0.0032 | 0 | 0 | 0.016 | 0.005 | 0.0001 | 0 | 0.01 | 0 | 0 | 0 | 0.003 | 0 | 0 | 0 | 0 | 0.0006 | 0 | 0 | 0 | 0 | 0 | 286 | 475 | 38 | 7.6 | 1910 | 255 | PIY12203T | 1032090 | PM109 | 중경2공장 24" 조관 | 5107 | 중경 2 생산창고 | SIY1222100 | N5LBT | 610 | 7.9 | SQ45092 | HRY145060 | 19 | Stripe 모재 T방향 | SPHT3 | 주식회사 포스코 | 286 | 475 | 40 | 92.6392 | 317.714 | 98.4459 | 337.628 | 475.662 | 39.8 | 2024-01-26
SP66410 | HRZ014610 | POSCO | 0 | 20231215 | 0 | 0 | 0.0814 | 0.305 | 1.855 | 0.0084 | 0.0016 | 0.039 | 0 | 0.301 | 0 | 0 | 0 | 0 | 0 | 0 | 0 | 0 | 0 | 0.064 | 0 | 0 | 0.0308 | 0 | 0 | 0 | 0 | 0 | 580 | 692 | 32 | 10 | 1536 | 240 | PHY31302L | 1035965 | PM108 | 중경1공장 20" 조관 | 5103 | 중경 1 생산창고 | SHY3132020 | SEAH80C | 244.5 | 10.03 | SP66410 | HRZ014610 | 4829 | Stripe 모재 L방향 | API-N80X | 주식회사 포스코 | 580 | 692 | 32 | 249.89 | 644.322 | 249.04 | 642.133 | 721.628 | 28.8 | 2024-03-15
SQ44705 | HRZ014630 | POSCO | 0 | 20231220 | 0.146 | 0 | 0.0367 | 0.291 | 1.272 | 0.0049 | 0.0005 | 0 | 0 | 0.192 | 0.191 | 0.0003 | 0.0016 | 0.178 | 0 | 0 | 0 | 0.141 | 0 | 0.057 | 0 | 0 | 0.0155 | 0.039 | 0 | 0 | 0 | 0 | 553 | 643 | 41 | 18.45 | 1888 | 101 | PIY22407W | 1034685 | PM109 | 중경2공장 24" 조관 | 5107 | 중경 2 생산창고 | SIY2242020 | NX65L2 | 610 | 19.1 | SQ44705 | HRZ014630 | 156 | Stripe 용접 | API-X65L2*WILC | 주식회사 포스코 | 553 | 643 | 42 | 0 | 0 | 0 | 0 | 706.257 | 0 | 2024-02-28
SQ44705 | HRZ014630 | POSCO | 0 | 20231220 | 0.146 | 0 | 0.0367 | 0.291 | 1.272 | 0.0049 | 0.0005 | 0 | 0 | 0.192 | 0.191 | 0.0003 | 0.0016 | 0.178 | 0 | 0 | 0 | 0.141 | 0 | 0.057 | 0 | 0 | 0.0155 | 0.039 | 0 | 0 | 0 | 0 | 553 | 643 | 41 | 18.45 | 1888 | 101 | PIY22407T | 1034685 | PM109 | 중경2공장 24" 조관 | 5107 | 중경 2 생산창고 | SIY2242020 | NX65L2 | 610 | 19.1 | SQ44705 | HRZ014630 | 156 | Stripe 모재 T방향 | API-X65L2*WILC | 주식회사 포스코 | 553 | 643 | 42 | 362.713 | 509.949 | 404.515 | 568.721 | 652.798 | 40.2 | 2024-02-28
SQ44707 | HRZ014670 | POSCO | 0 | 20231215 | 0.148 | 0 | 0.0352 | 0.295 | 1.284 | 0.0044 | 0.0006 | 0 | 0 | 0.203 | 0.209 | 0.0003 | 0.002 | 0.202 | 0 | 0 | 0 | 0.145 | 0 | 0.057 | 0 | 0 | 0.0152 | 0.04 | 0 | 0 | 0 | 0 | 570 | 649 | 41 | 18.45 | 1888 | 97 | PIY22405T | 1034684 | PM109 | 중경2공장 24" 조관 | 5107 | 중경 2 생산창고 | SIY2241040 | NX65L2 | 610 | 19.1 | SQ44707 | HRZ014670 | 57 | Stripe 모재 T방향 | API-X65L2*WILC | 주식회사 포스코 | 570 | 651 | 41 | 377.93 | 522.522 | 441.221 | 610.027 | 671.012 | 40 | 2024-02-28
SQ44707 | HRZ014670 | POSCO | 0 | 20231215 | 0.148 | 0 | 0.0352 | 0.295 | 1.284 | 0.0044 | 0.0006 | 0 | 0 | 0.203 | 0.209 | 0.0003 | 0.002 | 0.202 | 0 | 0 | 0 | 0.145 | 0 | 0.057 | 0 | 0 | 0.0152 | 0.04 | 0 | 0 | 0 | 0 | 570 | 649 | 41 | 18.45 | 1888 | 97 | PIY22405W | 1034684 | PM109 | 중경2공장 24" 조관 | 5107 | 중경 2 생산창고 | SIY2241040 | NX65L2 | 610 | 19.1 | SQ44707 | HRZ014670 | 57 | Stripe 용접 | API-X65L2*WILC | 주식회사 포스코 | 570 | 651 | 41 | 0 | 0 | 0 | 0 | 703.064 | 0 | 2024-02-28
SQ44707 | HRZ014670 | POSCO | 0 | 20231215 | 0.148 | 0 | 0.0352 | 0.295 | 1.284 | 0.0044 | 0.0006 | 0 | 0 | 0.203 | 0.209 | 0.0003 | 0.002 | 0.202 | 0 | 0 | 0 | 0.145 | 0 | 0.057 | 0 | 0 | 0.0152 | 0.04 | 0 | 0 | 0 | 0 | 570 | 649 | 41 | 18.45 | 1888 | 97 | PIY22405T | 1034684 | PM109 | 중경2공장 24" 조관 | 5107 | 중경 2 생산창고 | SIY2241040 | NX65L2 | 610 | 19.1 | SQ44707 | HRZ014670 | 57 | Stripe 모재 T방향 | API-X65L2*WILC | 주식회사 포스코 | 570 | 651 | 41 | 396.713 | 559.251 | 429.231 | 605.091 | 679.826 | 39.6 | 2024-03-11
SQ44989 | HRZ014950 | POSCO | 0 | 20231215 | 0.129 | 0 | 0.039 | 0.238 | 1.326 | 0.0052 | 0.0006 | 0.039 | 0.04 | 0.196 | 0.007 | 0.0002 | 0.0024 | 0.012 | 0 | 0 | 0 | 0.005 | 0.0044 | 0.05 | 0 | 0 | 0.0115 | 0.044 | 0 | 0 | 0 | 192 | 492 | 580 | 46 | 17.8 | 1569 | 138 | PIXZ1602W | 1029083 | PM109 | 중경2공장 24" 조관 | 5107 | 중경 2 생산창고 | SIXZ161010 | NX65L2O | 508 | 18.1 | SQ44989 | HRZ014950 | 336 | Stripe 용접 | API-X65MO | 주식회사 포스코 | 492 | 582 | 47 | 0 | 0 | 0 | 0 | 611.63 | 0 | 2023-12-20
SQ44989 | HRZ014950 | POSCO | 0 | 20231215 | 0.129 | 0 | 0.039 | 0.238 | 1.326 | 0.0052 | 0.0006 | 0.039 | 0.04 | 0.196 | 0.007 | 0.0002 | 0.0024 | 0.012 | 0 | 0 | 0 | 0.005 | 0.0044 | 0.05 | 0 | 0 | 0.0115 | 0.044 | 0 | 0 | 0 | 192 | 492 | 580 | 46 | 17.8 | 1569 | 138 | PIXZ1602T | 1029083 | PM109 | 중경2공장 24" 조관 | 5107 | 중경 2 생산창고 | SIXZ161010 | NX65L2O | 508 | 18.1 | SQ44989 | HRZ014950 | 336 | Stripe 모재 T방향 | API-X65MO | 주식회사 포스코 | 492 | 582 | 47 | 339.839 | 495.943 | 359.891 | 525.205 | 601.488 | 44.3999 | 2023-12-20
SQ45842 | HRZ041020 | POSCO | 0 | 20231218 | 0 | 0 | 0.1891 | 0.007 | 0.817 | 0.0124 | 0.0034 | 0 | 0 | 0.018 | 0.007 | 0.0001 | 0 | 0.012 | 0 | 0 | 0 | 0.002 | 0 | 0.001 | 0 | 0 | 0.0009 | 0.001 | 0 | 0 | 0 | 0 | 294 | 491 | 38 | 9.15 | 1267 | 325 | PIY11007T | 1030767 | PM109 | 중경2공장 24" 조관 | 5107 | 중경 2 생산창고 | SIY1102170 | N5LBT | 406.4 | 9.5 | SQ45842 | HRZ041020 | 24 | Stripe 모재 T방향 | SPHT3 | 주식회사 포스코 | 313 | 503 | 38 | 122.473 | 346.311 | 128.869 | 364.397 | 496.044 | 39.6 | 2024-01-16
SQ45842 | HRZ041020 | POSCO | 0 | 20231218 | 0 | 0 | 0.1891 | 0.007 | 0.817 | 0.0124 | 0.0034 | 0 | 0 | 0.018 | 0.007 | 0.0001 | 0 | 0.012 | 0 | 0 | 0 | 0.002 | 0 | 0.001 | 0 | 0 | 0.0009 | 0.001 | 0 | 0 | 0 | 0 | 294 | 491 | 38 | 9.15 | 1267 | 325 | PIY11007W | 1030767 | PM109 | 중경2공장 24" 조관 | 5107 | 중경 2 생산창고 | SIY1102170 | N5LBT | 406.4 | 9.5 | SQ45842 | HRZ041020 | 24 | Stripe 용접 | SPHT3 | 주식회사 포스코 | 313 | 503 | 38 | 128.063 | 354.342 | 0 | 0 | 526.199 | 0 | 2024-01-16
SQ46021 | HRZ055640 | POSCO | 0 | 20231226 | 0 | 0 | 0.1684 | 0.201 | 1.466 | 0.0078 | 0.0008 | 0.048 | 0 | 0 | 0 | 0 | 0 | 0 | 0 | 0 | 0 | 0 | 0 | 0 | 0 | 0 | 0 | 0 | 0 | 0 | 0 | 0 | 314 | 523 | 40 | 11.5 | 1529 | 216 | PHYY2007L | 1059081 | PM108 | 중경1공장 20" 조관 | 5103 | 중경 1 생산창고 | SHYY202040 | JDDYN13 | 244.3 | 11.5 | SQ46021 | HRZ055640 |  | Stripe 모재 L방향 | POSP520B | 주식회사 포스코 | 314 | 523 | 40 | 195.246 | 443.214 | 202.821 | 460.412 | 548.981 | 39 | 2024-11-27
SQ46023 | HRZ055730 | POSCO | 0 | 20231220 | 0 | 0 | 0.1656 | 0.202 | 1.468 | 0.0086 | 0.0008 | 0.046 | 0 | 0 | 0 | 0 | 0 | 0 | 0 | 0 | 0 | 0 | 0 | 0 | 0 | 0 | 0 | 0 | 0 | 0 | 0 | 0 | 330 | 525 | 38 | 11 | 1387 | 242 | PAY31204L | 1036133 | PM101 | 소경1공장 8" 조관 | 5101 | 소경 1 생산창고 | SAY3121090 | JDDYN13 | 114.3 | 11 | SQ46023 | HRZ055730 |  | Stripe 모재 L방향 | POSP520B | 주식회사 포스코 | 330 | 525 | 38 | 142.62 | 508.154 | 143.389 | 510.894 | 566.264 | 31.2992 | 2024-03-14
SQ46030 | HRZ055780 | POSCO | 0 | 20231226 | 0 | 0 | 0.1766 | 0.218 | 1.506 | 0.0111 | 0.0008 | 0.037 | 0 | 0 | 0 | 0 | 0 | 0 | 0 | 0 | 0 | 0 | 0 | 0 | 0 | 0 | 0 | 0 | 0 | 0 | 0 | 0 | 341 | 533 | 36 | 8.3 | 1342 | 330 | PAY11702L | 1031750 | PM101 | 소경1공장 8" 조관 | 5101 | 소경 1 생산창고 | SAY1171070 | JETPN13 | 216.3 | 8.3 | SQ46030 | HRZ055780 |  | Stripe 모재 L방향 | POSP520B | 주식회사 포스코 | 341 | 533 | 36 | 138.133 | 428.079 | 139.008 | 430.791 | 544.345 | 36.6 | 2024-01-22
SQ46026 | HRZ055860 | POSCO | 0 | 20231219 | 0 | 0 | 0.172 | 0.218 | 1.515 | 0.0118 | 0.0006 | 0.041 | 0 | 0 | 0 | 0 | 0 | 0 | 0 | 0 | 0 | 0 | 0 | 0 | 0 | 0 | 0 | 0 | 0 | 0 | 0 | 0 | 351 | 539 | 36 | 9.4 | 1177 | 325 | PAXZ2601L | 1029458 | PM101 | 소경1공장 8" 조관 | 5101 | 소경 1 생산창고 | SAXZ262040 | JETPN13 | 190.7 | 9.4 | SQ46026 | HRZ055860 |  | Stripe 모재 L방향 | POSP520B | 주식회사 포스코 | 351 | 539 | 37 | 160.957 | 454.757 | 165.13 | 466.549 | 556.259 | 38.2 | 2024-01-04
SQ46030 | HRZ055870 | POSCO | 0 | 20231220 | 0 | 0 | 0.1766 | 0.218 | 1.506 | 0.0111 | 0.0008 | 0.037 | 0 | 0 | 0 | 0 | 0 | 0 | 0 | 0 | 0 | 0 | 0 | 0 | 0 | 0 | 0 | 0 | 0 | 0 | 0 | 0 | 351 | 542 | 36 | 9.4 | 1177 | 293 | PAXZ2602L | 1029461 | PM101 | 소경1공장 8" 조관 | 5101 | 소경 1 생산창고 | SAXZ262090 | JETPN13 | 190.7 | 9.4 | SQ46030 | HRZ055870 |  | Stripe 모재 L방향 | POSP520B | 주식회사 포스코 | 353 | 543 | 36 | 181.978 | 508.786 | 183.86 | 514.047 | 596.851 | 31.2 | 2024-01-04
SQ46023 | HRZ055880 | POSCO | 0 | 20231226 | 0 | 0 | 0.1656 | 0.202 | 1.468 | 0.0086 | 0.0008 | 0.046 | 0 | 0 | 0 | 0 | 0 | 0 | 0 | 0 | 0 | 0 | 0 | 0 | 0 | 0 | 0 | 0 | 0 | 0 | 0 | 0 | 354 | 540 | 38 | 10 | 1174 | 298 | PAY11103L | 1030998 | PM101 | 소경1공장 8" 조관 | 5101 | 소경 1 생산창고 | SAY1112130 | JETPN13 | 190.7 | 10 | SQ46023 | HRZ055880 |  | Stripe 모재 L방향 | POSP520B | 주식회사 포스코 | 354 | 540 | 38 | 183.004 | 476.053 | 184.974 | 481.179 | 559.13 | 37.6 | 2024-01-17
SQ46021 | HRZ055890 | POSCO | 0 | 20231227 | 0 | 0 | 0.1684 | 0.201 | 1.466 | 0.0078 | 0.0008 | 0.048 | 0 | 0 | 0 | 0 | 0 | 0 | 0 | 0 | 0 | 0 | 0 | 0 | 0 | 0 | 0 | 0 | 0 | 0 | 0 | 0 | 357 | 545 | 37 | 10 | 1174 | 290 | PAY32102L | 1037744 | PM101 | 소경1공장 8" 조관 | 5101 | 소경 1 생산창고 | SAY3212010 | JDDYN13 | 127 | 10 | SQ46021 | HRZ055890 |  | Stripe 모재 L방향 | POSP520B | 주식회사 포스코 | 357 | 545 | 37 | 128.021 | 504.702 | 129.119 | 509.028 | 566.778 | 35.2 | 2024-03-25
SQ45017 | HRZ057310 | POSCO | 0 | 20231229 | 0 | 0 | 0.4404 | 0.19 | 0.655 | 0.0076 | 0.0023 | 0 | 0 | 0.018 | 0.006 | 0 | 0 | 0.009 | 0 | 0 | 0 | 0 | 0 | 0 | 0 | 0 | 0 | 0 | 0 | 0 | 0 | 0 | 469 | 700 | 24 | 5 | 1076 | 528 | PAY10401L | 1030325 | PM103 | 소경1공장 SRM | 5101 | 소경 1 생산창고 | SAY1041060 | JBSSO9S | 63.5 | 4.7 | SQ45017 | HRZ057310 |  | Stripe 모재 L방향 | POSP600A | 주식회사 포스코 | 469 | 700 | 24 | 51.1763 | 410.826 | 51.2931 | 411.764 | 672.584 | 33.6 | 2024-01-08
SQ45019 | HRZ057390 | POSCO | 0 | 20231226 | 0 | 0 | 0.4392 | 0.193 | 0.635 | 0.0081 | 0.0025 | 0 | 0 | 0.018 | 0.005 | 0 | 0 | 0.009 | 0 | 0 | 0 | 0 | 0 | 0 | 0 | 0 | 0 | 0 | 0 | 0 | 0 | 0 | 453 | 781 | 25 | 9.2 | 1047 | 262 | PAY10502L | 1030323 | PM103 | 소경1공장 SRM | 5101 | 소경 1 생산창고 | SAY1051050 | JBHDO9S | 50.8 | 8.5 | SQ45019 | HRZ057390 |  | Stripe 모재 L방향 | POSP600A | 주식회사 포스코 | 453 | 781 | 26 | 0 | 0 | 83.8483 | 395.159 | 697.649 | 32.2 | 2024-01-10
SQ46021 | HRZ057580 | POSCO | 0 | 20231226 | 0 | 0 | 0.1684 | 0.201 | 1.466 | 0.0078 | 0.0008 | 0.048 | 0 | 0 | 0 | 0 | 0 | 0 | 0 | 0 | 0 | 0 | 0 | 0 | 0 | 0 | 0 | 0 | 0 | 0 | 0 | 0 | 314 | 523 | 40 | 11.5 | 1527 | 213 | PHY72001L | 1048821 | PM108 | 중경1공장 20" 조관 | 5103 | 중경 1 생산창고 | SHY7201060 | JDDYN13 | 244.3 | 11.5 | SQ46021 | HRZ057580 |  | Stripe 모재 L방향 | POSP520B | 주식회사 포스코 | 314 | 523 | 40 | 191.974 | 435.76 | 193.529 | 439.291 | 541.344 | 39 | 2024-07-23
SQ46023 | HRZ057600 | POSCO | 0 | 20231230 | 0 | 0 | 0.1656 | 0.202 | 1.468 | 0.0086 | 0.0008 | 0.046 | 0 | 0 | 0 | 0 | 0 | 0 | 0 | 0 | 0 | 0 | 0 | 0 | 0 | 0 | 0 | 0 | 0 | 0 | 0 | 0 | 308 | 512 | 38 | 11.5 | 1527 | 205 | PHY20701L | 1033141 | PM108 | 중경1공장 20" 조관 | 5103 | 중경 1 생산창고 | SHY2071010 | JDDYN13 | 244.3 | 11.5 | SQ46023 | HRZ057600 |  | Stripe 모재 L방향 | POSP520B | 주식회사 포스코 | 308 | 512 | 38 | 207.139 | 463.152 | 211.462 | 472.817 | 526.418 | 35.6 | 2024-02-15
SQ46023 | HRZ057640 | POSCO | 0 | 20240221 | 0 | 0 | 0.1656 | 0.202 | 1.468 | 0.0086 | 0.0008 | 0.046 | 0 | 0 | 0 | 0 | 0 | 0 | 0 | 0 | 0 | 0 | 0 | 0 | 0 | 0 | 0 | 0 | 0 | 0 | 0 | 0 | 327 | 531 | 39 | 11 | 1387 | 242 | PAY12201L | 1031774 | PM101 | 소경1공장 8" 조관 | 5101 | 소경 1 생산창고 | SAY1221050 | JETPN13 | 225 | 11 | SQ46023 | HRZ057640 |  | Stripe 모재 L방향 | POSP520B | 주식회사 포스코 | 327 | 531 | 39 | 179.767 | 427.031 | 184.375 | 437.976 | 529.585 | 42 | 2024-01-26
SQ46026 | HRZ057670 | POSCO | 0 | 20231220 | 0 | 0 | 0.172 | 0.218 | 1.515 | 0.0118 | 0.0006 | 0.041 | 0 | 0 | 0 | 0 | 0 | 0 | 0 | 0 | 0 | 0 | 0 | 0 | 0 | 0 | 0 | 0 | 0 | 0 | 0 | 0 | 348 | 532 | 36 | 8.3 | 1342 | 330 | PAY11701L | 1031750 | PM101 | 소경1공장 8" 조관 | 5101 | 소경 1 생산창고 | SAY1171060 | JETPN13 | 216.3 | 8.3 | SQ46026 | HRZ057670 |  | Stripe 모재 L방향 | POSP520B | 주식회사 포스코 | 348 | 534 | 36 | 129.226 | 407.356 | 130.211 | 410.463 | 525.227 | 39.8 | 2024-01-22
SQ46030 | HRZ057700 | POSCO | 0 | 20231226 | 0 | 0 | 0.1766 | 0.218 | 1.506 | 0.0111 | 0.0008 | 0.037 | 0 | 0 | 0 | 0 | 0 | 0 | 0 | 0 | 0 | 0 | 0 | 0 | 0 | 0 | 0 | 0 | 0 | 0 | 0 | 0 | 334 | 537 | 37 | 10 | 1336 | 253 | PAY11703L | 1031753 | PM101 | 소경1공장 8" 조관 | 5101 | 소경 1 생산창고 | SAY1172030 | JETPN13 | 216.3 | 10 | SQ46030 | HRZ057700 |  | Stripe 모재 L방향 | POSP520B | 주식회사 포스코 | 334 | 537 | 37 | 166.535 | 434.016 | 169.487 | 441.71 | 543.981 | 39 | 2024-01-22
SQ46021 | HRZ057740 | POSCO | 0 | 20231227 | 0 | 0 | 0.1684 | 0.201 | 1.466 | 0.0078 | 0.0008 | 0.048 | 0 | 0 | 0 | 0 | 0 | 0 | 0 | 0 | 0 | 0 | 0 | 0 | 0 | 0 | 0 | 0 | 0 | 0 | 0 | 0 | 324 | 532 | 36 | 9.4 | 1177 | 311 | PAXZ2703L | 1029462 | PM101 | 소경1공장 8" 조관 | 5101 | 소경 1 생산창고 | SAXZ271060 | JETPN13 | 190.7 | 9.4 | SQ46021 | HRZ057740 |  | Stripe 모재 L방향 | POSP520B | 주식회사 포스코 | 324 | 532 | 36 | 156.862 | 434.411 | 159.889 | 442.794 | 536.673 | 41 | 2024-01-04
SQ46023 | HRZ057760 | POSCO | 0 | 20231219 | 0 | 0 | 0.1656 | 0.202 | 1.468 | 0.0086 | 0.0008 | 0.046 | 0 | 0 | 0 | 0 | 0 | 0 | 0 | 0 | 0 | 0 | 0 | 0 | 0 | 0 | 0 | 0 | 0 | 0 | 0 | 0 | 357 | 543 | 36 | 9.4 | 1177 | 324 | PAXZ2603L | 1029462 | PM101 | 소경1공장 8" 조관 | 5101 | 소경 1 생산창고 | SAXZ262100 | JETPN13 | 190.7 | 9.4 | SQ46023 | HRZ057760 |  | Stripe 모재 L방향 | POSP520B | 주식회사 포스코 | 357 | 543 | 36 | 165.256 | 459.807 | 166.129 | 462.237 | 548.172 | 38.2 | 2024-01-04
SQ46026 | HRZ057800 | POSCO | 0 | 20231219 | 0 | 0 | 0.172 | 0.218 | 1.515 | 0.0118 | 0.0006 | 0.041 | 0 | 0 | 0 | 0 | 0 | 0 | 0 | 0 | 0 | 0 | 0 | 0 | 0 | 0 | 0 | 0 | 0 | 0 | 0 | 0 | 337 | 531 | 37 | 10 | 1174 | 297 | PAY11102L | 1030998 | PM101 | 소경1공장 8" 조관 | 5101 | 소경 1 생산창고 | SAY1112120 | JETPN13 | 190.7 | 10 | SQ46026 | HRZ057800 |  | Stripe 모재 L방향 | POSP520B | 주식회사 포스코 | 337 | 531 | 37 | 168.897 | 447.995 | 172.92 | 458.667 | 553.264 | 36 | 2024-01-17
SQ46021 | HRZ057840 | POSCO | 0 | 20231220 | 0 | 0 | 0.1684 | 0.201 | 1.466 | 0.0078 | 0.0008 | 0.048 | 0 | 0 | 0 | 0 | 0 | 0 | 0 | 0 | 0 | 0 | 0 | 0 | 0 | 0 | 0 | 0 | 0 | 0 | 0 | 0 | 320 | 534 | 37 | 10 | 1174 | 301 | PAXZ2702L | 1029463 | PM101 | 소경1공장 8" 조관 | 5101 | 소경 1 생산창고 | SAXZ271020 | JETPN13 | 190.7 | 10 | SQ46021 | HRZ057840 |  | Stripe 모재 L방향 | POSP520B | 주식회사 포스코 | 320 | 534 | 37 | 175.067 | 458.825 | 177.6 | 465.464 | 549.888 | 39.6 | 2024-01-04
SQ46023 | HRZ057850 | POSCO | 0 | 20231220 | 0 | 0 | 0.1656 | 0.202 | 1.468 | 0.0086 | 0.0008 | 0.046 | 0 | 0 | 0 | 0 | 0 | 0 | 0 | 0 | 0 | 0 | 0 | 0 | 0 | 0 | 0 | 0 | 0 | 0 | 0 | 0 | 354 | 540 | 38 | 10 | 1174 | 300 | PAXZ2701L | 1029463 | PM101 | 소경1공장 8" 조관 | 5101 | 소경 1 생산창고 | SAXZ271010 | JETPN13 | 190.7 | 10 | SQ46023 | HRZ057850 |  | Stripe 모재 L방향 | POSP520B | 주식회사 포스코 | 354 | 540 | 38 | 172.95 | 452.568 | 175.443 | 459.093 | 540.979 | 32.3999 | 2024-01-04
SQ46030 | HRZ057870 | POSCO | 0 | 20231226 | 0 | 0 | 0.1766 | 0.218 | 1.506 | 0.0111 | 0.0008 | 0.037 | 0 | 0 | 0 | 0 | 0 | 0 | 0 | 0 | 0 | 0 | 0 | 0 | 0 | 0 | 0 | 0 | 0 | 0 | 0 | 0 | 354 | 551 | 38 | 11.3 | 1169 | 245 | PAY11201L | 1031000 | PM101 | 소경1공장 8" 조관 | 5101 | 소경 1 생산창고 | SAY1121020 | JETPN13 | 190.7 | 11.3 | SQ46030 | HRZ057870 |  | Stripe 모재 L방향 | POSP520B | 주식회사 포스코 | 354 | 551 | 39 | 201.957 | 467.019 | 204.607 | 473.146 | 555.915 | 38.3999 | 2024-01-17
SQ45851 | HRZ057880 | POSCO | 0 | 20240103 | 0 | 0 | 0.1842 | 0.007 | 0.815 | 0.0126 | 0.0038 | 0 | 0 | 0.02 | 0.011 | 0.0001 | 0 | 0.024 | 0 | 0 | 0 | 0.002 | 0 | 0.001 | 0 | 0 | 0.0007 | 0.001 | 0 | 0 | 0 | 0 | 303 | 501 | 38 | 8.95 | 849 | 288 | PHY11105T | 1030920 | PM108 | 중경1공장 20" 조관 | 5103 | 중경 1 생산창고 | SHY1112020 | N5LBT | 273.1 | 9.3 | SQ45851 | HRZ057880 | 15 | Stripe 모재 T방향 | SPHT3 | 주식회사 포스코 | 303 | 501 | 38 | 143.573 | 417.365 | 148.865 | 432.75 | 517.837 | 33 | 2024-01-17
SQ45851 | HRZ057880 | POSCO | 0 | 20240103 | 0 | 0 | 0.1842 | 0.007 | 0.815 | 0.0126 | 0.0038 | 0 | 0 | 0.02 | 0.011 | 0.0001 | 0 | 0.024 | 0 | 0 | 0 | 0.002 | 0 | 0.001 | 0 | 0 | 0.0007 | 0.001 | 0 | 0 | 0 | 0 | 303 | 501 | 38 | 8.95 | 849 | 288 | PHY11105W | 1030920 | PM108 | 중경1공장 20" 조관 | 5103 | 중경 1 생산창고 | SHY1112020 | N5LBT | 273.1 | 9.3 | SQ45851 | HRZ057880 | 15 | Stripe 용접 | SPHT3 | 주식회사 포스코 | 303 | 501 | 38 | 0 | 0 | 0 | 0 | 585.454 | 0 | 2024-01-17
SQ46174 | HRZ060490 | POSCO | 0 | 20231230 | 0 | 0 | 0.1832 | 0.005 | 0.807 | 0.0109 | 0.0032 | 0 | 0 | 0.026 | 0.006 | 0.0001 | 0 | 0.008 | 0 | 0 | 0 | 0.006 | 0 | 0 | 0 | 0 | 0.0006 | 0 | 0 | 0 | 0 | 0 | 316 | 507 | 40 | 12.25 | 1261 | 242 | PIY11104W | 1030778 | PM109 | 중경2공장 24" 조관 | 5107 | 중경 2 생산창고 | SIY1111100 | N5LBT | 406.4 | 12.7 | SQ46174 | HRZ060490 | 4 | Stripe 용접 | SPHT3 | 주식회사 포스코 | 316 | 507 | 40 | 96.8227 | 204.059 | 0 | 0 | 532.623 | 0 | 2024-01-17
SQ46174 | HRZ060490 | POSCO | 0 | 20231230 | 0 | 0 | 0.1832 | 0.005 | 0.807 | 0.0109 | 0.0032 | 0 | 0 | 0.026 | 0.006 | 0.0001 | 0 | 0.008 | 0 | 0 | 0 | 0.006 | 0 | 0 | 0 | 0 | 0.0006 | 0 | 0 | 0 | 0 | 0 | 316 | 507 | 40 | 12.25 | 1261 | 242 | PIY11104T | 1030778 | PM109 | 중경2공장 24" 조관 | 5107 | 중경 2 생산창고 | SIY1111100 | N5LBT | 406.4 | 12.7 | SQ46174 | HRZ060490 | 4 | Stripe 모재 T방향 | SPHT3 | 주식회사 포스코 | 316 | 507 | 40 | 166.861 | 354.005 | 176.018 | 373.431 | 466.882 | 44.6 | 2024-01-17
SQ46186 | HRZ060860 | POSCO | 0 | 20240103 | 0 | 0 | 0.1838 | 0.007 | 0.809 | 0.0125 | 0.0021 | 0 | 0 | 0.023 | 0.005 | 0.0001 | 0 | 0.013 | 0 | 0 | 0 | 0.002 | 0 | 0 | 0 | 0 | 0.0007 | 0 | 0 | 0 | 0 | 0 | 312 | 504 | 39 | 9.15 | 1107 | 327 | PHY11901T | 1031800 | PM108 | 중경1공장 20" 조관 | 5103 | 중경 1 생산창고 | SHY1191090 | N5LBT | 355.6 | 9.5 | SQ46186 | HRZ060860 | 37 | Stripe 모재 T방향 | SPHT3 | 주식회사 포스코 | 312 | 504 | 39 | 131.497 | 373.059 | 137.648 | 390.511 | 491.086 | 38.2 | 2024-01-26
SQ46186 | HRZ060860 | POSCO | 0 | 20240103 | 0 | 0 | 0.1838 | 0.007 | 0.809 | 0.0125 | 0.0021 | 0 | 0 | 0.023 | 0.005 | 0.0001 | 0 | 0.013 | 0 | 0 | 0 | 0.002 | 0 | 0 | 0 | 0 | 0.0007 | 0 | 0 | 0 | 0 | 0 | 312 | 504 | 39 | 9.15 | 1107 | 327 | PHY11901W | 1031800 | PM108 | 중경1공장 20" 조관 | 5103 | 중경 1 생산창고 | SHY1191090 | N5LBT | 355.6 | 9.5 | SQ46186 | HRZ060860 | 37 | Stripe 용접 | SPHT3 | 주식회사 포스코 | 312 | 504 | 39 | 0 | 0 | 0 | 0 | 570.673 | 0 | 2024-01-26
SQ46190 | HRZ060910 | POSCO | 0 | 20240103 | 0 | 0 | 0.1751 | 0.007 | 0.775 | 0.0103 | 0.0019 | 0 | 0 | 0.016 | 0.004 | 0.0001 | 0 | 0.009 | 0 | 0 | 0 | 0.002 | 0 | 0 | 0 | 0 | 0.0007 | 0 | 0 | 0 | 0 | 0 | 293 | 476 | 42 | 12.25 | 1102 | 249 | PHY12001W | 1031810 | PM108 | 중경1공장 20" 조관 | 5103 | 중경 1 생산창고 | SHY1201010 | N5LBT | 355.6 | 12.7 | SQ46190 | HRZ060910 | 17 | Stripe 용접 | SPHT3 | 주식회사 포스코 | 293 | 476 | 42 | 0 | 0 | 0 | 0 | 556.863 | 0 | 2024-01-26
SQ46190 | HRZ060910 | POSCO | 0 | 20240103 | 0 | 0 | 0.1751 | 0.007 | 0.775 | 0.0103 | 0.0019 | 0 | 0 | 0.016 | 0.004 | 0.0001 | 0 | 0.009 | 0 | 0 | 0 | 0.002 | 0 | 0 | 0 | 0 | 0.0007 | 0 | 0 | 0 | 0 | 0 | 293 | 476 | 42 | 12.25 | 1102 | 249 | PHY12001T | 1031810 | PM108 | 중경1공장 20" 조관 | 5103 | 중경 1 생산창고 | SHY1201010 | N5LBT | 355.6 | 12.7 | SQ46190 | HRZ060910 | 17 | Stripe 모재 T방향 | SPHT3 | 주식회사 포스코 | 293 | 476 | 42 | 175.959 | 369.327 | 186.123 | 390.661 | 464.868 | 44.2 | 2024-01-26
SQ46192 | HRZ061040 | POSCO | 0 | 20240103 | 0 | 0 | 0.1862 | 0.007 | 0.837 | 0.0089 | 0.002 | 0 | 0 | 0.015 | 0.004 | 0.0001 | 0 | 0.009 | 0 | 0 | 0 | 0.002 | 0 | 0.001 | 0 | 0 | 0.0008 | 0 | 0 | 0 | 0 | 0 | 297 | 498 | 37 | 8.95 | 849 | 288 | PHY11107T | 1030920 | PM108 | 중경1공장 20" 조관 | 5103 | 중경 1 생산창고 | SHY1112040 | N5LBT | 273.1 | 9.3 | SQ46192 | HRZ061040 | 54 | Stripe 모재 T방향 | SPHT3 | 주식회사 포스코 | 297 | 498 | 37 | 134.542 | 389.291 | 139.898 | 404.789 | 515.623 | 38 | 2024-01-17
SQ46192 | HRZ061040 | POSCO | 0 | 20240103 | 0 | 0 | 0.1862 | 0.007 | 0.837 | 0.0089 | 0.002 | 0 | 0 | 0.015 | 0.004 | 0.0001 | 0 | 0.009 | 0 | 0 | 0 | 0.002 | 0 | 0.001 | 0 | 0 | 0.0008 | 0 | 0 | 0 | 0 | 0 | 297 | 498 | 37 | 8.95 | 849 | 288 | PHY11107W | 1030920 | PM108 | 중경1공장 20" 조관 | 5103 | 중경 1 생산창고 | SHY1112040 | N5LBT | 273.1 | 9.3 | SQ46192 | HRZ061040 | 54 | Stripe 용접 | SPHT3 | 주식회사 포스코 | 297 | 498 | 37 | 165.411 | 466.774 | 0 | 0 | 576.086 | 0 | 2024-01-17
SQ46258 | HRZ0801802 | POSCO | 0 | 20240112 | 0.106 | 0.148 | 0.0366 | 0.214 | 0.978 | 0.0066 | 0.0003 | 0.032 | 0.033 | 0.068 | 0.123 | 0.0003 | 0.0014 | 0.12 | 0 | 0 | 0 | 0 | 0.0056 | 0.039 | 0 | 0 | 0.0105 | 0.002 | 0 | 0 | 0 | 178 | 479 | 549 | 36 | 6.2 | 1016 | 389 | PHY91204T | 1052691 | PM108 | 중경1공장 20" 조관 | 5103 | 중경 1 생산창고 | SHY9122030 | NX52L2T | 323.9 | 6.4 | SQ46258 | HRZ0801802 | 433 | Stripe 모재 T방향 | API-X52MS*CVE | 주식회사 포스코 | 479 | 549 | 36 | 106.289 | 450.458 | 110.467 | 468.162 | 544.823 | 36 | 2024-09-20
SQ46258 | HRZ0801802 | POSCO | 0 | 20240112 | 0.106 | 0.148 | 0.0366 | 0.214 | 0.978 | 0.0066 | 0.0003 | 0.032 | 0.033 | 0.068 | 0.123 | 0.0003 | 0.0014 | 0.12 | 0 | 0 | 0 | 0 | 0.0056 | 0.039 | 0 | 0 | 0.0105 | 0.002 | 0 | 0 | 0 | 178 | 479 | 549 | 36 | 6.2 | 1016 | 389 | PHY91204W | 1052691 | PM108 | 중경1공장 20" 조관 | 5103 | 중경 1 생산창고 | SHY9122030 | NX52L2T | 323.9 | 6.4 | SQ46258 | HRZ0801802 | 433 | Stripe 용접 | API-X52MS*CVE | 주식회사 포스코 | 479 | 549 | 36 | 139.469 | 592.632 | 0 | 0 | 600.972 | 0 | 2024-09-20
SQ46271 | HRZ080190 | POSCO | 0 | 20240109 | 0.099 | 0.142 | 0.0314 | 0.185 | 0.987 | 0.0047 | 0.0007 | 0.037 | 0.039 | 0.07 | 0.11 | 0.0002 | 0.0021 | 0.119 | 0 | 0 | 0 | 0.002 | 0.0036 | 0.041 | 0 | 0 | 0.0106 | 0.001 | 0 | 0 | 0 | 177 | 481 | 545 | 38 | 6.2 | 1016 | 505 | PIY10909L | 1030602 | PM109 | 중경2공장 24" 조관 | 5107 | 중경 2 생산창고 | SIY1092020 | Z359C2CGCO | 323.9 | 6.35 | SQ46271 | HRZ080190 | 50 | Stripe 모재 L방향 | API-X52MS*CVE | 주식회사 포스코 | 481 | 545 | 38 | 117.295 | 492.154 | 117.506 | 493.038 | 544.927 | 36.2 | 2024-01-11
SQ46271 | HRZ080190 | POSCO | 0 | 20240109 | 0.099 | 0.142 | 0.0314 | 0.185 | 0.987 | 0.0047 | 0.0007 | 0.037 | 0.039 | 0.07 | 0.11 | 0.0002 | 0.0021 | 0.119 | 0 | 0 | 0 | 0.002 | 0.0036 | 0.041 | 0 | 0 | 0.0106 | 0.001 | 0 | 0 | 0 | 177 | 481 | 545 | 38 | 6.2 | 1016 | 505 | PIY10909W | 1030602 | PM109 | 중경2공장 24" 조관 | 5107 | 중경 2 생산창고 | SIY1092020 | Z359C2CGCO | 323.9 | 6.35 | SQ46271 | HRZ080190 | 50 | Stripe 용접 | API-X52MS*CVE | 주식회사 포스코 | 481 | 545 | 38 | 91.8718 | 388.088 | 0 | 0 | 556.591 | 22.2 | 2024-01-11
SQ46271 | HRZ080190 | POSCO | 0 | 20240109 | 0.099 | 0.142 | 0.0314 | 0.185 | 0.987 | 0.0047 | 0.0007 | 0.037 | 0.039 | 0.07 | 0.11 | 0.0002 | 0.0021 | 0.119 | 0 | 0 | 0 | 0.002 | 0.0036 | 0.041 | 0 | 0 | 0.0106 | 0.001 | 0 | 0 | 0 | 177 | 481 | 545 | 38 | 6.2 | 1016 | 505 | PIY10909T | 1030602 | PM109 | 중경2공장 24" 조관 | 5107 | 중경 2 생산창고 | SIY1092020 | Z359C2CGCO | 323.9 | 6.35 | SQ46271 | HRZ080190 | 50 | Stripe 모재 T방향 | API-X52MS*CVE | 주식회사 포스코 | 481 | 545 | 38 | 113.757 | 470.136 | 117.003 | 483.555 | 550.078 | 35.3999 | 2024-01-11
SQ46258 | HRZ080200 | POSCO | 0 | 20231229 | 0.106 | 0.148 | 0.0366 | 0.214 | 0.978 | 0.0066 | 0.0003 | 0.032 | 0.033 | 0.068 | 0.123 | 0.0003 | 0.0014 | 0.12 | 0 | 0 | 0 | 0 | 0.0056 | 0.039 | 0 | 0 | 0.0105 | 0.002 | 0 | 0 | 0 | 178 | 479 | 549 | 36 | 6.2 | 1016 | 510 | PIY10908T | 1030602 | PM109 | 중경2공장 24" 조관 | 5107 | 중경 2 생산창고 | SIY1092010 | Z359C2CGCO | 323.9 | 6.35 | SQ46258 | HRZ080200 | 24 | Stripe 모재 T방향 | API-X52MS*CVE | 주식회사 포스코 | 479 | 549 | 36 | 111.373 | 463.54 | 114.445 | 476.326 | 549.957 | 36 | 2024-01-11
SQ46258 | HRZ080200 | POSCO | 0 | 20231229 | 0.106 | 0.148 | 0.0366 | 0.214 | 0.978 | 0.0066 | 0.0003 | 0.032 | 0.033 | 0.068 | 0.123 | 0.0003 | 0.0014 | 0.12 | 0 | 0 | 0 | 0 | 0.0056 | 0.039 | 0 | 0 | 0.0105 | 0.002 | 0 | 0 | 0 | 178 | 479 | 549 | 36 | 6.2 | 1016 | 510 | PIY10908L | 1030602 | PM109 | 중경2공장 24" 조관 | 5107 | 중경 2 생산창고 | SIY1092010 | Z359C2CGCO | 323.9 | 6.35 | SQ46258 | HRZ080200 | 24 | Stripe 모재 L방향 | API-X52MS*CVE | 주식회사 포스코 | 479 | 549 | 36 | 112.171 | 471.203 | 113.272 | 475.828 | 540.946 | 34.6 | 2024-01-11
SQ46258 | HRZ080200 | POSCO | 0 | 20231229 | 0.106 | 0.148 | 0.0366 | 0.214 | 0.978 | 0.0066 | 0.0003 | 0.032 | 0.033 | 0.068 | 0.123 | 0.0003 | 0.0014 | 0.12 | 0 | 0 | 0 | 0 | 0.0056 | 0.039 | 0 | 0 | 0.0105 | 0.002 | 0 | 0 | 0 | 178 | 479 | 549 | 36 | 6.2 | 1016 | 510 | PIY10908W | 1030602 | PM109 | 중경2공장 24" 조관 | 5107 | 중경 2 생산창고 | SIY1092010 | Z359C2CGCO | 323.9 | 6.35 | SQ46258 | HRZ080200 | 24 | Stripe 용접 | API-X52MS*CVE | 주식회사 포스코 | 479 | 549 | 36 | 108.86 | 460.382 | 0 | 0 | 535.404 | 21 | 2024-01-11
SQ46258 | HRZ080220 | POSCO | 0 | 20231230 | 0.106 | 0.148 | 0.0366 | 0.214 | 0.978 | 0.0066 | 0.0003 | 0.032 | 0.033 | 0.068 | 0.123 | 0.0003 | 0.0014 | 0.12 | 0 | 0 | 0 | 0 | 0.0056 | 0.039 | 0 | 0 | 0.0105 | 0.002 | 0 | 0 | 0 | 180 | 484 | 547 | 39 | 8.26 | 1011 | 373 | PIY10910L | 1030603 | PM109 | 중경2공장 24" 조관 | 5107 | 중경 2 생산창고 | SIY1092030 | Z359C2SSCG | 323.9 | 8.4 | SQ46258 | HRZ080220 | 19 | Stripe 모재 L방향 | API-X52MS*CVE | 주식회사 포스코 | 484 | 547 | 39 | 162.856 | 512.398 | 164.536 | 517.682 | 551.897 | 34.8 | 2024-01-11
SQ46258 | HRZ080220 | POSCO | 0 | 20231230 | 0.106 | 0.148 | 0.0366 | 0.214 | 0.978 | 0.0066 | 0.0003 | 0.032 | 0.033 | 0.068 | 0.123 | 0.0003 | 0.0014 | 0.12 | 0 | 0 | 0 | 0 | 0.0056 | 0.039 | 0 | 0 | 0.0105 | 0.002 | 0 | 0 | 0 | 180 | 484 | 547 | 39 | 8.26 | 1011 | 373 | PIY10910W | 1030603 | PM109 | 중경2공장 24" 조관 | 5107 | 중경 2 생산창고 | SIY1092030 | Z359C2SSCG | 323.9 | 8.4 | SQ46258 | HRZ080220 | 19 | Stripe 용접 | API-X52MS*CVE | 주식회사 포스코 | 484 | 547 | 39 | 172.957 | 545.119 | 0 | 0 | 569.387 | 22.6 | 2024-01-11
SQ46258 | HRZ080220 | POSCO | 0 | 20231230 | 0.106 | 0.148 | 0.0366 | 0.214 | 0.978 | 0.0066 | 0.0003 | 0.032 | 0.033 | 0.068 | 0.123 | 0.0003 | 0.0014 | 0.12 | 0 | 0 | 0 | 0 | 0.0056 | 0.039 | 0 | 0 | 0.0105 | 0.002 | 0 | 0 | 0 | 180 | 484 | 547 | 39 | 8.26 | 1011 | 373 | PIY10910T | 1030603 | PM109 | 중경2공장 24" 조관 | 5107 | 중경 2 생산창고 | SIY1092030 | Z359C2SSCG | 323.9 | 8.4 | SQ46258 | HRZ080220 | 19 | Stripe 모재 T방향 | API-X52MS*CVE | 주식회사 포스코 | 484 | 547 | 39 | 151.892 | 475.594 | 158.514 | 496.329 | 548.316 | 35.3999 | 2024-01-11
SQ46258 | HRZ080230 | POSCO | 0 | 20240103 | 0.106 | 0.148 | 0.0366 | 0.214 | 0.978 | 0.0066 | 0.0003 | 0.032 | 0.033 | 0.068 | 0.123 | 0.0003 | 0.0014 | 0.12 | 0 | 0 | 0 | 0 | 0.0056 | 0.039 | 0 | 0 | 0.0105 | 0.002 | 0 | 0 | 0 | 180 | 484 | 547 | 39 | 8.26 | 1011 | 371 | PHY91302T | 1052694 | PM108 | 중경1공장 20" 조관 | 5103 | 중경 1 생산창고 | SHY9131010 | N5LBT | 323.9 | 8.4 | SQ46258 | HRZ080230 | 37 | Stripe 모재 T방향 | API-X52MS*CVE | 주식회사 포스코 | 484 | 547 | 39 | 144.463 | 457.113 | 157.096 | 497.085 | 546.844 | 34.8 | 2024-09-20
SQ46258 | HRZ080230 | POSCO | 0 | 20240103 | 0.106 | 0.148 | 0.0366 | 0.214 | 0.978 | 0.0066 | 0.0003 | 0.032 | 0.033 | 0.068 | 0.123 | 0.0003 | 0.0014 | 0.12 | 0 | 0 | 0 | 0 | 0.0056 | 0.039 | 0 | 0 | 0.0105 | 0.002 | 0 | 0 | 0 | 180 | 484 | 547 | 39 | 8.26 | 1011 | 371 | PHY91302W | 1052694 | PM108 | 중경1공장 20" 조관 | 5103 | 중경 1 생산창고 | SHY9131010 | N5LBT | 323.9 | 8.4 | SQ46258 | HRZ080230 | 37 | Stripe 용접 | API-X52MS*CVE | 주식회사 포스코 | 484 | 547 | 39 | 179.159 | 564.858 | 0 | 0 | 597.646 | 0 | 2024-09-20
SQ46271 | HRZ080240 | POSCO | 0 | 20231230 | 0.099 | 0.142 | 0.0314 | 0.185 | 0.987 | 0.0047 | 0.0007 | 0.037 | 0.039 | 0.07 | 0.11 | 0.0002 | 0.0021 | 0.119 | 0 | 0 | 0 | 0.002 | 0.0036 | 0.041 | 0 | 0 | 0.0106 | 0.001 | 0 | 0 | 0 | 169 | 483 | 531 | 42 | 8.26 | 1011 | 365 | PHY91301W | 1052694 | PM108 | 중경1공장 20" 조관 | 5103 | 중경 1 생산창고 | SHY9122070 | N5LBT | 323.9 | 8.4 | SQ46271 | HRZ080240 | 10 | Stripe 용접 | API-X52MS*CVE | 주식회사 포스코 | 483 | 531 | 42 | 193.228 | 607.809 | 0 | 0 | 609.855 | 0 | 2024-09-20
SQ46271 | HRZ080240 | POSCO | 0 | 20231230 | 0.099 | 0.142 | 0.0314 | 0.185 | 0.987 | 0.0047 | 0.0007 | 0.037 | 0.039 | 0.07 | 0.11 | 0.0002 | 0.0021 | 0.119 | 0 | 0 | 0 | 0.002 | 0.0036 | 0.041 | 0 | 0 | 0.0106 | 0.001 | 0 | 0 | 0 | 169 | 483 | 531 | 42 | 8.26 | 1011 | 365 | PHY91301T | 1052694 | PM108 | 중경1공장 20" 조관 | 5103 | 중경 1 생산창고 | SHY9122070 | N5LBT | 323.9 | 8.4 | SQ46271 | HRZ080240 | 10 | Stripe 모재 T방향 | API-X52MS*CVE | 주식회사 포스코 | 483 | 531 | 42 | 141.825 | 446.893 | 156.7 | 493.764 | 541.757 | 36.3999 | 2024-09-20
SQ46261 | HRZ080250 | POSCO | 0 | 20231229 | 0.107 | 0.15 | 0.0391 | 0.205 | 0.973 | 0.0048 | 0.0007 | 0.033 | 0.033 | 0.067 | 0.151 | 0.0002 | 0.0017 | 0.114 | 0 | 0 | 0 | 0.003 | 0.0038 | 0.037 | 0 | 0 | 0.0103 | 0.001 | 0 | 0 | 0 | 173 | 489 | 541 | 40 | 9.34 | 1008 | 345 | PIY50612W | 1041300 | PM109 | 중경2공장 24" 조관 | 5107 | 중경 2 생산창고 | SIY5063020 | NX52L2T | 323.9 | 9.5 | SQ46261 | HRZ080250 | 194 | Stripe 용접 | API-X52MS*CVE | 주식회사 포스코 | 489 | 541 | 40 | 200.039 | 553.141 | 0 | 0 | 555.669 | 0 | 2024-05-13
SQ46261 | HRZ080250 | POSCO | 0 | 20231229 | 0.107 | 0.15 | 0.0391 | 0.205 | 0.973 | 0.0048 | 0.0007 | 0.033 | 0.033 | 0.067 | 0.151 | 0.0002 | 0.0017 | 0.114 | 0 | 0 | 0 | 0.003 | 0.0038 | 0.037 | 0 | 0 | 0.0103 | 0.001 | 0 | 0 | 0 | 173 | 489 | 541 | 40 | 9.34 | 1008 | 345 | PIY50612T | 1041300 | PM109 | 중경2공장 24" 조관 | 5107 | 중경 2 생산창고 | SIY5063020 | NX52L2T | 323.9 | 9.5 | SQ46261 | HRZ080250 | 194 | Stripe 모재 T방향 | API-X52MS*CVE | 주식회사 포스코 | 489 | 541 | 40 | 176.834 | 482.712 | 184.43 | 503.448 | 548.996 | 39 | 2024-05-13
SQ46264 | HRZ080320 | POSCO | 0 | 20231229 | 0.103 | 0.146 | 0.0358 | 0.183 | 0.971 | 0.0044 | 0.0007 | 0.035 | 0.037 | 0.071 | 0.128 | 0.0002 | 0.0015 | 0.115 | 0 | 0 | 0 | 0.003 | 0.0038 | 0.04 | 0 | 0 | 0.0106 | 0.001 | 0 | 0 | 0 | 177 | 481 | 535 | 40 | 9.34 | 1008 | 343 | PIY50615T | 1041300 | PM109 | 중경2공장 24" 조관 | 5107 | 중경 2 생산창고 | SIY5063080 | NX52L2T | 323.9 | 9.5 | SQ46264 | HRZ080320 | 547 | Stripe 모재 T방향 | API-X52MS*CVE | 주식회사 포스코 | 481 | 535 | 40 | 170.859 | 472.673 | 175.934 | 486.713 | 542.281 | 37 | 2024-05-13
SQ46264 | HRZ080320 | POSCO | 0 | 20231229 | 0.103 | 0.146 | 0.0358 | 0.183 | 0.971 | 0.0044 | 0.0007 | 0.035 | 0.037 | 0.071 | 0.128 | 0.0002 | 0.0015 | 0.115 | 0 | 0 | 0 | 0.003 | 0.0038 | 0.04 | 0 | 0 | 0.0106 | 0.001 | 0 | 0 | 0 | 177 | 481 | 535 | 40 | 9.34 | 1008 | 343 | PIY50615W | 1041300 | PM109 | 중경2공장 24" 조관 | 5107 | 중경 2 생산창고 | SIY5063080 | NX52L2T | 323.9 | 9.5 | SQ46264 | HRZ080320 | 547 | Stripe 용접 | API-X52MS*CVE | 주식회사 포스코 | 481 | 535 | 40 | 66.2914 | 185.995 | 0 | 0 | 568.07 | 0 | 2024-05-13
SQ46268 | HRZ080410 | POSCO | 0 | 20231229 | 0.097 | 0.139 | 0.03 | 0.176 | 0.961 | 0.0047 | 0.0008 | 0.038 | 0.039 | 0.07 | 0.107 | 0.0001 | 0.0016 | 0.128 | 0 | 0 | 0 | 0.007 | 0.0036 | 0.038 | 0 | 0 | 0.0104 | 0.001 | 0 | 0 | 0 | 175 | 465 | 527 | 42 | 9.34 | 1008 | 347 | PIY50613T | 1041300 | PM109 | 중경2공장 24" 조관 | 5107 | 중경 2 생산창고 | SIY5063040 | NX52L2T | 323.9 | 9.5 | SQ46268 | HRZ080410 | 297 | Stripe 모재 T방향 | API-X52MS*CVE | 주식회사 포스코 | 465 | 527 | 42 | 169.309 | 471.067 | 179.109 | 498.331 | 539.023 | 39.8 | 2024-05-13
SQ46268 | HRZ080410 | POSCO | 0 | 20231229 | 0.097 | 0.139 | 0.03 | 0.176 | 0.961 | 0.0047 | 0.0008 | 0.038 | 0.039 | 0.07 | 0.107 | 0.0001 | 0.0016 | 0.128 | 0 | 0 | 0 | 0.007 | 0.0036 | 0.038 | 0 | 0 | 0.0104 | 0.001 | 0 | 0 | 0 | 175 | 465 | 527 | 42 | 9.34 | 1008 | 347 | PIY50613W | 1041300 | PM109 | 중경2공장 24" 조관 | 5107 | 중경 2 생산창고 | SIY5063040 | NX52L2T | 323.9 | 9.5 | SQ46268 | HRZ080410 | 297 | Stripe 용접 | API-X52MS*CVE | 주식회사 포스코 | 465 | 527 | 42 | 194.879 | 542.297 | 0 | 0 | 554.84 | 0 | 2024-05-13
SQ46274 | HRZ080450 | POSCO | 0 | 20231230 | 0.1 | 0.144 | 0.0314 | 0.188 | 0.989 | 0.0046 | 0.0008 | 0.039 | 0.04 | 0.07 | 0.114 | 0.0002 | 0.0014 | 0.127 | 0 | 0 | 0 | 0.008 | 0.0039 | 0.04 | 0 | 0 | 0.0107 | 0.001 | 0 | 0 | 0 | 175 | 490 | 534 | 42 | 9.34 | 1008 | 316 | PIY50614T | 1041300 | PM109 | 중경2공장 24" 조관 | 5107 | 중경 2 생산창고 | SIY5063060 | NX52L2T | 323.9 | 9.5 | SQ46274 | HRZ080450 | 450 | Stripe 모재 T방향 | API-X52MS*CVE | 주식회사 포스코 | 490 | 534 | 42 | 175.769 | 486.029 | 181.507 | 501.893 | 542.236 | 38.2 | 2024-05-13
SQ46274 | HRZ080450 | POSCO | 0 | 20231230 | 0.1 | 0.144 | 0.0314 | 0.188 | 0.989 | 0.0046 | 0.0008 | 0.039 | 0.04 | 0.07 | 0.114 | 0.0002 | 0.0014 | 0.127 | 0 | 0 | 0 | 0.008 | 0.0039 | 0.04 | 0 | 0 | 0.0107 | 0.001 | 0 | 0 | 0 | 175 | 490 | 534 | 42 | 9.34 | 1008 | 316 | PIY50614W | 1041300 | PM109 | 중경2공장 24" 조관 | 5107 | 중경 2 생산창고 | SIY5063060 | NX52L2T | 323.9 | 9.5 | SQ46274 | HRZ080450 | 450 | Stripe 용접 | API-X52MS*CVE | 주식회사 포스코 | 490 | 534 | 42 | 198.694 | 556.521 | 0 | 0 | 565.339 | 0 | 2024-05-13
SQ46271 | HRZ080470 | POSCO | 0 | 20231229 | 0.099 | 0.142 | 0.0314 | 0.185 | 0.987 | 0.0047 | 0.0007 | 0.037 | 0.039 | 0.07 | 0.11 | 0.0002 | 0.0021 | 0.119 | 0 | 0 | 0 | 0.002 | 0.0036 | 0.041 | 0 | 0 | 0.0106 | 0.001 | 0 | 0 | 0 | 180 | 504 | 542 | 43 | 10.12 | 1007 | 319 | PAY11906W | 1032125 | PM101 | 소경1공장 8" 조관 | 5101 | 소경 1 생산창고 | SAY1192060 | NX56L2 | 219.1 | 10.3 | SQ46271 | HRZ080470 |  | Stripe 용접 | API-X52MS*CVE | 주식회사 포스코 | 504 | 542 | 43 | 211.118 | 523.659 | 218.456 | 541.86 | 571.419 | 0 | 2024-01-24
SQ46271 | HRZ080470 | POSCO | 0 | 20231229 | 0.099 | 0.142 | 0.0314 | 0.185 | 0.987 | 0.0047 | 0.0007 | 0.037 | 0.039 | 0.07 | 0.11 | 0.0002 | 0.0021 | 0.119 | 0 | 0 | 0 | 0.002 | 0.0036 | 0.041 | 0 | 0 | 0.0106 | 0.001 | 0 | 0 | 0 | 180 | 504 | 542 | 43 | 10.12 | 1007 | 319 | PAY11906T | 1032125 | PM101 | 소경1공장 8" 조관 | 5101 | 소경 1 생산창고 | SAY1192060 | NX56L2 | 219.1 | 10.3 | SQ46271 | HRZ080470 |  | Stripe 모재 T방향 | API-X52MS*CVE | 주식회사 포스코 | 504 | 542 | 43 | 193.693 | 492.481 | 205.975 | 523.708 | 562.223 | 37.3999 | 2024-01-24
SQ46271 | HRZ080480 | POSCO | 0 | 20231229 | 0.099 | 0.142 | 0.0314 | 0.185 | 0.987 | 0.0047 | 0.0007 | 0.037 | 0.039 | 0.07 | 0.11 | 0.0002 | 0.0021 | 0.119 | 0 | 0 | 0 | 0.002 | 0.0036 | 0.041 | 0 | 0 | 0.0106 | 0.001 | 0 | 0 | 0 | 180 | 504 | 542 | 43 | 10.12 | 1007 | 320 | PIY10911L | 1030604 | PM109 | 중경2공장 24" 조관 | 5107 | 중경 2 생산창고 | SIY1092040 | Z359C2SSCG | 323.9 | 10.3 | SQ46271 | HRZ080480 | 16 | Stripe 모재 L방향 | API-X52MS*CVE | 주식회사 포스코 | 504 | 542 | 43 | 194.57 | 494.964 | 196.204 | 499.121 | 539.214 | 38.6 | 2024-01-11
SQ46271 | HRZ080480 | POSCO | 0 | 20231229 | 0.099 | 0.142 | 0.0314 | 0.185 | 0.987 | 0.0047 | 0.0007 | 0.037 | 0.039 | 0.07 | 0.11 | 0.0002 | 0.0021 | 0.119 | 0 | 0 | 0 | 0.002 | 0.0036 | 0.041 | 0 | 0 | 0.0106 | 0.001 | 0 | 0 | 0 | 180 | 504 | 542 | 43 | 10.12 | 1007 | 320 | PIY10911T | 1030604 | PM109 | 중경2공장 24" 조관 | 5107 | 중경 2 생산창고 | SIY1092040 | Z359C2SSCG | 323.9 | 10.3 | SQ46271 | HRZ080480 | 16 | Stripe 모재 T방향 | API-X52MS*CVE | 주식회사 포스코 | 504 | 542 | 43 | 181.963 | 463.154 | 191.492 | 487.41 | 542.526 | 40.3999 | 2024-01-11
SQ46271 | HRZ080480 | POSCO | 0 | 20231229 | 0.099 | 0.142 | 0.0314 | 0.185 | 0.987 | 0.0047 | 0.0007 | 0.037 | 0.039 | 0.07 | 0.11 | 0.0002 | 0.0021 | 0.119 | 0 | 0 | 0 | 0.002 | 0.0036 | 0.041 | 0 | 0 | 0.0106 | 0.001 | 0 | 0 | 0 | 180 | 504 | 542 | 43 | 10.12 | 1007 | 320 | PIY10911W | 1030604 | PM109 | 중경2공장 24" 조관 | 5107 | 중경 2 생산창고 | SIY1092040 | Z359C2SSCG | 323.9 | 10.3 | SQ46271 | HRZ080480 | 16 | Stripe 용접 | API-X52MS*CVE | 주식회사 포스코 | 504 | 542 | 43 | 0 | 0 | 0 | 0 | 553.099 | 30 | 2024-01-11
SQ46274 | HRZ080500 | POSCO | 0 | 20240109 | 0.1 | 0.144 | 0.0314 | 0.188 | 0.989 | 0.0046 | 0.0008 | 0.039 | 0.04 | 0.07 | 0.114 | 0.0002 | 0.0014 | 0.127 | 0 | 0 | 0 | 0.008 | 0.0039 | 0.04 | 0 | 0 | 0.0107 | 0.001 | 0 | 0 | 0 | 182 | 499 | 540 | 42 | 7.67 | 852 | 372 | PIY10905W | 1030595 | PM109 | 중경2공장 24" 조관 | 5107 | 중경 2 생산창고 | SIY1091020 | Z359C2SSCG | 273.1 | 7.8 | SQ46274 | HRZ080500 | 66 | Stripe 용접 | API-X52MS*CVE | 주식회사 포스코 | 499 | 540 | 42 | 146.784 | 492.936 | 0 | 0 | 561.639 | 22.4 | 2024-01-11
SQ46274 | HRZ080500 | POSCO | 0 | 20240109 | 0.1 | 0.144 | 0.0314 | 0.188 | 0.989 | 0.0046 | 0.0008 | 0.039 | 0.04 | 0.07 | 0.114 | 0.0002 | 0.0014 | 0.127 | 0 | 0 | 0 | 0.008 | 0.0039 | 0.04 | 0 | 0 | 0.0107 | 0.001 | 0 | 0 | 0 | 182 | 499 | 540 | 42 | 7.67 | 852 | 372 | PIY10905L | 1030595 | PM109 | 중경2공장 24" 조관 | 5107 | 중경 2 생산창고 | SIY1091020 | Z359C2SSCG | 273.1 | 7.8 | SQ46274 | HRZ080500 | 66 | Stripe 모재 L방향 | API-X52MS*CVE | 주식회사 포스코 | 499 | 540 | 42 | 151.608 | 517.51 | 152.561 | 520.764 | 546.233 | 34 | 2024-01-11
SQ46274 | HRZ080500 | POSCO | 0 | 20240109 | 0.1 | 0.144 | 0.0314 | 0.188 | 0.989 | 0.0046 | 0.0008 | 0.039 | 0.04 | 0.07 | 0.114 | 0.0002 | 0.0014 | 0.127 | 0 | 0 | 0 | 0.008 | 0.0039 | 0.04 | 0 | 0 | 0.0107 | 0.001 | 0 | 0 | 0 | 182 | 499 | 540 | 42 | 7.67 | 852 | 372 | PIY10905T | 1030595 | PM109 | 중경2공장 24" 조관 | 5107 | 중경 2 생산창고 | SIY1091020 | Z359C2SSCG | 273.1 | 7.8 | SQ46274 | HRZ080500 | 66 | Stripe 모재 T방향 | API-X52MS*CVE | 주식회사 포스코 | 499 | 540 | 42 | 146.006 | 488.318 | 149.173 | 498.909 | 535.781 | 35.6 | 2024-01-11
SQ46258 | HRZ080520 | POSCO | 0 | 20240104 | 0.106 | 0.148 | 0.0366 | 0.214 | 0.978 | 0.0066 | 0.0003 | 0.032 | 0.033 | 0.068 | 0.123 | 0.0003 | 0.0014 | 0.12 | 0 | 0 | 0 | 0 | 0.0056 | 0.039 | 0 | 0 | 0.0105 | 0.002 | 0 | 0 | 0 | 180 | 495 | 546 | 39 | 7.67 | 852 | 342 | PIY10903W | 1030595 | PM109 | 중경2공장 24" 조관 | 5107 | 중경 2 생산창고 | SIY1091010 | Z359C2SSCG | 273.1 | 7.8 | SQ46258 | HRZ080520 | 10 | Stripe 용접 | API-X52MS*CVE | 주식회사 포스코 | 495 | 546 | 39 | 162.41 | 536.788 | 0 | 0 | 553.835 | 22.8 | 2024-01-11
SQ46258 | HRZ080520 | POSCO | 0 | 20240104 | 0.106 | 0.148 | 0.0366 | 0.214 | 0.978 | 0.0066 | 0.0003 | 0.032 | 0.033 | 0.068 | 0.123 | 0.0003 | 0.0014 | 0.12 | 0 | 0 | 0 | 0 | 0.0056 | 0.039 | 0 | 0 | 0.0105 | 0.002 | 0 | 0 | 0 | 180 | 495 | 546 | 39 | 7.67 | 852 | 342 | PIY10903T | 1030595 | PM109 | 중경2공장 24" 조관 | 5107 | 중경 2 생산창고 | SIY1091010 | Z359C2SSCG | 273.1 | 7.8 | SQ46258 | HRZ080520 | 10 | Stripe 모재 T방향 | API-X52MS*CVE | 주식회사 포스코 | 495 | 546 | 39 | 142.628 | 479.047 | 149.889 | 503.435 | 547.679 | 34.8 | 2024-01-11
SQ46258 | HRZ080520 | POSCO | 0 | 20240104 | 0.106 | 0.148 | 0.0366 | 0.214 | 0.978 | 0.0066 | 0.0003 | 0.032 | 0.033 | 0.068 | 0.123 | 0.0003 | 0.0014 | 0.12 | 0 | 0 | 0 | 0 | 0.0056 | 0.039 | 0 | 0 | 0.0105 | 0.002 | 0 | 0 | 0 | 180 | 495 | 546 | 39 | 7.67 | 852 | 342 | PIY10903L | 1030595 | PM109 | 중경2공장 24" 조관 | 5107 | 중경 2 생산창고 | SIY1091010 | Z359C2SSCG | 273.1 | 7.8 | SQ46258 | HRZ080520 | 10 | Stripe 모재 L방향 | API-X52MS*CVE | 주식회사 포스코 | 495 | 546 | 39 | 148.998 | 499.962 | 150.487 | 504.959 | 539.6 | 36 | 2024-01-11
SQ46264 | HRZ080550 | POSCO | 0 | 20231230 | 0.103 | 0.146 | 0.0358 | 0.183 | 0.971 | 0.0044 | 0.0007 | 0.035 | 0.037 | 0.071 | 0.128 | 0.0002 | 0.0015 | 0.115 | 0 | 0 | 0 | 0.003 | 0.0038 | 0.04 | 0 | 0 | 0.0106 | 0.001 | 0 | 0 | 0 | 170 | 484 | 533 | 43 | 9.14 | 849 | 321 | PHY30106W | 1035518 | PM108 | 중경1공장 20" 조관 | 5103 | 중경 1 생산창고 | SHY3012020 | NX52L2T | 273.1 | 9.3 | SQ46264 | HRZ080550 | 184 | Stripe 용접 | API-X52MS*CVE | 주식회사 포스코 | 484 | 533 | 43 | 209.494 | 592.627 | 0 | 0 | 606.241 | 0 | 2024-03-06
SQ46264 | HRZ080550 | POSCO | 0 | 20231230 | 0.103 | 0.146 | 0.0358 | 0.183 | 0.971 | 0.0044 | 0.0007 | 0.035 | 0.037 | 0.071 | 0.128 | 0.0002 | 0.0015 | 0.115 | 0 | 0 | 0 | 0.003 | 0.0038 | 0.04 | 0 | 0 | 0.0106 | 0.001 | 0 | 0 | 0 | 170 | 484 | 533 | 43 | 9.14 | 849 | 321 | PHY30106T | 1035518 | PM108 | 중경1공장 20" 조관 | 5103 | 중경 1 생산창고 | SHY3012020 | NX52L2T | 273.1 | 9.3 | SQ46264 | HRZ080550 | 184 | Stripe 모재 T방향 | API-X52MS*CVE | 주식회사 포스코 | 484 | 533 | 43 | 177.956 | 504.199 | 185.741 | 526.257 | 557.654 | 33 | 2024-03-06
SQ46274 | HRZ080590 | POSCO | 0 | 20240104 | 0.1 | 0.144 | 0.0314 | 0.188 | 0.989 | 0.0046 | 0.0008 | 0.039 | 0.04 | 0.07 | 0.114 | 0.0002 | 0.0014 | 0.127 | 0 | 0 | 0 | 0.008 | 0.0039 | 0.04 | 0 | 0 | 0.0107 | 0.001 | 0 | 0 | 0 | 171 | 472 | 533 | 43 | 9.14 | 849 | 324 | PIY10808T | 1030596 | PM109 | 중경2공장 24" 조관 | 5107 | 중경 2 생산창고 | SIY1082060 | Z359C2SSCG | 273.1 | 9.3 | SQ46274 | HRZ080590 | 17 | Stripe 모재 T방향 | API-X52MS*CVE | 주식회사 포스코 | 472 | 533 | 43 | 174.324 | 485.394 | 181.899 | 506.486 | 536.953 | 36 | 2024-01-11
SQ46274 | HRZ080590 | POSCO | 0 | 20240104 | 0.1 | 0.144 | 0.0314 | 0.188 | 0.989 | 0.0046 | 0.0008 | 0.039 | 0.04 | 0.07 | 0.114 | 0.0002 | 0.0014 | 0.127 | 0 | 0 | 0 | 0.008 | 0.0039 | 0.04 | 0 | 0 | 0.0107 | 0.001 | 0 | 0 | 0 | 171 | 472 | 533 | 43 | 9.14 | 849 | 324 | PIY10808L | 1030596 | PM109 | 중경2공장 24" 조관 | 5107 | 중경 2 생산창고 | SIY1082060 | Z359C2SSCG | 273.1 | 9.3 | SQ46274 | HRZ080590 | 17 | Stripe 모재 L방향 | API-X52MS*CVE | 주식회사 포스코 | 472 | 533 | 43 | 187.225 | 521.522 | 187.468 | 522.201 | 542.113 | 32.8 | 2024-01-11
SQ46274 | HRZ080590 | POSCO | 0 | 20240104 | 0.1 | 0.144 | 0.0314 | 0.188 | 0.989 | 0.0046 | 0.0008 | 0.039 | 0.04 | 0.07 | 0.114 | 0.0002 | 0.0014 | 0.127 | 0 | 0 | 0 | 0.008 | 0.0039 | 0.04 | 0 | 0 | 0.0107 | 0.001 | 0 | 0 | 0 | 171 | 472 | 533 | 43 | 9.14 | 849 | 324 | PIY10808W | 1030596 | PM109 | 중경2공장 24" 조관 | 5107 | 중경 2 생산창고 | SIY1082060 | Z359C2SSCG | 273.1 | 9.3 | SQ46274 | HRZ080590 | 17 | Stripe 용접 | API-X52MS*CVE | 주식회사 포스코 | 472 | 533 | 43 | 201.084 | 571.338 | 0 | 0 | 572.918 | 24 | 2024-01-11
SQ46274 | HRZ080600 | POSCO | 0 | 20231230 | 0.1 | 0.144 | 0.0314 | 0.188 | 0.989 | 0.0046 | 0.0008 | 0.039 | 0.04 | 0.07 | 0.114 | 0.0002 | 0.0014 | 0.127 | 0 | 0 | 0 | 0.008 | 0.0039 | 0.04 | 0 | 0 | 0.0107 | 0.001 | 0 | 0 | 0 | 171 | 472 | 533 | 43 | 9.14 | 849 | 323 | PIY10807W | 1030962 | PM109 | 중경2공장 24" 조관 | 5107 | 중경 2 생산창고 | SIY1082050 | NX52L2T | 273.1 | 9.3 | SQ46274 | HRZ080600 | 110 | Stripe 용접 | API-X52MS*CVE | 주식회사 포스코 | 472 | 533 | 43 | 0 | 0 | 0 | 0 | 573.833 | 0 | 2024-01-10
SQ46274 | HRZ080600 | POSCO | 0 | 20231230 | 0.1 | 0.144 | 0.0314 | 0.188 | 0.989 | 0.0046 | 0.0008 | 0.039 | 0.04 | 0.07 | 0.114 | 0.0002 | 0.0014 | 0.127 | 0 | 0 | 0 | 0.008 | 0.0039 | 0.04 | 0 | 0 | 0.0107 | 0.001 | 0 | 0 | 0 | 171 | 472 | 533 | 43 | 9.14 | 849 | 323 | PIY10807T | 1030962 | PM109 | 중경2공장 24" 조관 | 5107 | 중경 2 생산창고 | SIY1082050 | NX52L2T | 273.1 | 9.3 | SQ46274 | HRZ080600 | 110 | Stripe 모재 T방향 | API-X52MS*CVE | 주식회사 포스코 | 472 | 533 | 43 | 169.573 | 477.69 | 172.816 | 486.825 | 538.684 | 37.8 | 2024-01-10
SQ46258 | HRZ080610 | POSCO | 0 | 20240103 | 0.106 | 0.148 | 0.0366 | 0.214 | 0.978 | 0.0066 | 0.0003 | 0.032 | 0.033 | 0.068 | 0.123 | 0.0003 | 0.0014 | 0.12 | 0 | 0 | 0 | 0 | 0.0056 | 0.039 | 0 | 0 | 0.0105 | 0.002 | 0 | 0 | 0 | 176 | 487 | 543 | 41 | 9.14 | 849 | 278 | PHY30104T | 1035521 | PM108 | 중경1공장 20" 조관 | 5103 | 중경 1 생산창고 | SHY3011090 | NX52L2T | 273.1 | 9.3 | SQ46258 | HRZ080610 | 157 | Stripe 모재 T방향 | API-X52MS*CVE | 주식회사 포스코 | 487 | 543 | 41 | 180.068 | 509.087 | 187.238 | 529.36 | 569.051 | 35 | 2024-03-06
SQ46258 | HRZ080610 | POSCO | 0 | 20240103 | 0.106 | 0.148 | 0.0366 | 0.214 | 0.978 | 0.0066 | 0.0003 | 0.032 | 0.033 | 0.068 | 0.123 | 0.0003 | 0.0014 | 0.12 | 0 | 0 | 0 | 0 | 0.0056 | 0.039 | 0 | 0 | 0.0105 | 0.002 | 0 | 0 | 0 | 176 | 487 | 543 | 41 | 9.14 | 849 | 278 | PHY30104W | 1035521 | PM108 | 중경1공장 20" 조관 | 5103 | 중경 1 생산창고 | SHY3011090 | NX52L2T | 273.1 | 9.3 | SQ46258 | HRZ080610 | 157 | Stripe 용접 | API-X52MS*CVE | 주식회사 포스코 | 487 | 543 | 41 | 203.447 | 575.192 | 0 | 0 | 596.074 | 0 | 2024-03-06
SQ46261 | HRZ080730 | POSCO | 0 | 20240109 | 0.107 | 0.15 | 0.0391 | 0.205 | 0.973 | 0.0048 | 0.0007 | 0.033 | 0.033 | 0.067 | 0.151 | 0.0002 | 0.0017 | 0.114 | 0 | 0 | 0 | 0.003 | 0.0038 | 0.037 | 0 | 0 | 0.0103 | 0.001 | 0 | 0 | 0 | 179 | 487 | 545 | 40 | 9.14 | 849 | 323 | PHY30102T | 1035521 | PM108 | 중경1공장 20" 조관 | 5103 | 중경 1 생산창고 | SHY3011070 | NX52L2T | 273.1 | 9.3 | SQ46261 | HRZ080730 | 16 | Stripe 모재 T방향 | API-X52MS*CVE | 주식회사 포스코 | 487 | 545 | 40 | 179.463 | 503.617 | 187.591 | 526.427 | 570.391 | 35.3999 | 2024-03-06
SQ46261 | HRZ080730 | POSCO | 0 | 20240109 | 0.107 | 0.15 | 0.0391 | 0.205 | 0.973 | 0.0048 | 0.0007 | 0.033 | 0.033 | 0.067 | 0.151 | 0.0002 | 0.0017 | 0.114 | 0 | 0 | 0 | 0.003 | 0.0038 | 0.037 | 0 | 0 | 0.0103 | 0.001 | 0 | 0 | 0 | 179 | 487 | 545 | 40 | 9.14 | 849 | 323 | PHY30103W | 1035521 | PM108 | 중경1공장 20" 조관 | 5103 | 중경 1 생산창고 | SHY3011070 | NX52L2T | 273.1 | 9.3 | SQ46261 | HRZ080730 | 115 | Stripe 용접 | API-X52MS*CVE | 주식회사 포스코 | 487 | 545 | 40 | 86.7821 | 245.567 | 0 | 0 | 616.342 | 0 | 2024-03-06
SQ46261 | HRZ080730 | POSCO | 0 | 20240109 | 0.107 | 0.15 | 0.0391 | 0.205 | 0.973 | 0.0048 | 0.0007 | 0.033 | 0.033 | 0.067 | 0.151 | 0.0002 | 0.0017 | 0.114 | 0 | 0 | 0 | 0.003 | 0.0038 | 0.037 | 0 | 0 | 0.0103 | 0.001 | 0 | 0 | 0 | 179 | 487 | 545 | 40 | 9.14 | 849 | 323 | PHY30103T | 1035521 | PM108 | 중경1공장 20" 조관 | 5103 | 중경 1 생산창고 | SHY3011070 | NX52L2T | 273.1 | 9.3 | SQ46261 | HRZ080730 | 115 | Stripe 모재 T방향 | API-X52MS*CVE | 주식회사 포스코 | 487 | 545 | 40 | 173.714 | 490.899 | 179.976 | 508.597 | 571.071 | 34.6 | 2024-03-06
SQ46261 | HRZ080730 | POSCO | 0 | 20240109 | 0.107 | 0.15 | 0.0391 | 0.205 | 0.973 | 0.0048 | 0.0007 | 0.033 | 0.033 | 0.067 | 0.151 | 0.0002 | 0.0017 | 0.114 | 0 | 0 | 0 | 0.003 | 0.0038 | 0.037 | 0 | 0 | 0.0103 | 0.001 | 0 | 0 | 0 | 179 | 487 | 545 | 40 | 9.14 | 849 | 323 | PHY30102W | 1035521 | PM108 | 중경1공장 20" 조관 | 5103 | 중경 1 생산창고 | SHY3011070 | NX52L2T | 273.1 | 9.3 | SQ46261 | HRZ080730 | 16 | Stripe 용접 | API-X52MS*CVE | 주식회사 포스코 | 487 | 545 | 40 | 125.822 | 354.703 | 0 | 0 | 605.572 | 0 | 2024-03-06
SQ46268 | HRZ080770 | POSCO | 0 | 20240105 | 0.097 | 0.139 | 0.03 | 0.176 | 0.961 | 0.0047 | 0.0008 | 0.038 | 0.039 | 0.07 | 0.107 | 0.0001 | 0.0016 | 0.128 | 0 | 0 | 0 | 0.007 | 0.0036 | 0.038 | 0 | 0 | 0.0104 | 0.001 | 0 | 0 | 0 | 171 | 475 | 531 | 42 | 9.14 | 849 | 287 | PIY10806W | 1030962 | PM109 | 중경2공장 24" 조관 | 5107 | 중경 2 생산창고 | SIY1082040 | NX52L2T | 273.1 | 9.3 | SQ46268 | HRZ080770 | 21 | Stripe 용접 | API-X52MS*CVE | 주식회사 포스코 | 475 | 531 | 42 | 0 | 0 | 0 | 0 | 564.342 | 0 | 2024-01-10
SQ46268 | HRZ080770 | POSCO | 0 | 20240105 | 0.097 | 0.139 | 0.03 | 0.176 | 0.961 | 0.0047 | 0.0008 | 0.038 | 0.039 | 0.07 | 0.107 | 0.0001 | 0.0016 | 0.128 | 0 | 0 | 0 | 0.007 | 0.0036 | 0.038 | 0 | 0 | 0.0104 | 0.001 | 0 | 0 | 0 | 171 | 475 | 531 | 42 | 9.14 | 849 | 287 | PIY10806T | 1030962 | PM109 | 중경2공장 24" 조관 | 5107 | 중경 2 생산창고 | SIY1082040 | NX52L2T | 273.1 | 9.3 | SQ46268 | HRZ080770 | 21 | Stripe 모재 T방향 | API-X52MS*CVE | 주식회사 포스코 | 475 | 531 | 42 | 168.35 | 478.217 | 170.654 | 484.761 | 535.609 | 37.8 | 2024-01-10
SQ46271 | HRZ080840 | POSCO | 0 | 20240109 | 0.099 | 0.142 | 0.0314 | 0.185 | 0.987 | 0.0047 | 0.0007 | 0.037 | 0.039 | 0.07 | 0.11 | 0.0002 | 0.0021 | 0.119 | 0 | 0 | 0 | 0.002 | 0.0036 | 0.041 | 0 | 0 | 0.0106 | 0.001 | 0 | 0 | 0 | 169 | 476 | 535 | 42 | 9.14 | 849 | 323 | PHY30101T | 1035515 | PM108 | 중경1공장 20" 조관 | 5103 | 중경 1 생산창고 | SHY3011050 | NX52L2T | 273.1 | 9.3 | SQ46271 | HRZ080840 | 33 | Stripe 모재 T방향 | API-X52MS*CVE | 주식회사 포스코 | 476 | 535 | 42 | 177.019 | 501.871 | 182.896 | 518.532 | 560.183 | 33.3999 | 2024-03-06
SQ46271 | HRZ080840 | POSCO | 0 | 20240109 | 0.099 | 0.142 | 0.0314 | 0.185 | 0.987 | 0.0047 | 0.0007 | 0.037 | 0.039 | 0.07 | 0.11 | 0.0002 | 0.0021 | 0.119 | 0 | 0 | 0 | 0.002 | 0.0036 | 0.041 | 0 | 0 | 0.0106 | 0.001 | 0 | 0 | 0 | 169 | 476 | 535 | 42 | 9.14 | 849 | 323 | PHY30101W | 1035515 | PM108 | 중경1공장 20" 조관 | 5103 | 중경 1 생산창고 | SHY3011050 | NX52L2T | 273.1 | 9.3 | SQ46271 | HRZ080840 | 33 | Stripe 용접 | API-X52MS*CVE | 주식회사 포스코 | 476 | 535 | 42 | 209.758 | 593.757 | 0 | 0 | 612.576 | 0 | 2024-03-06
SQ46502 | HRZ081370 | POSCO | 0 | 20240103 | 0.138 | 0 | 0.0607 | 0.251 | 1.321 | 0.0085 | 0.001 | 0.042 | 0.043 | 0.014 | 0.005 | 0.0003 | 0.0014 | 0.008 | 0 | 0 | 0 | 0.002 | 0.003 | 0.044 | 0 | 0 | 0.016 | 0.001 | 0 | 0 | 0 | 204 | 538 | 623 | 35 | 9.15 | 1907 | 215 | PIY12306W | 1032107 | PM109 | 중경2공장 24" 조관 | 5107 | 중경 2 생산창고 | SIY1232070 | NX65L2 | 610 | 9.5 | SQ46502 | HRZ081370 | 30 | Stripe 용접 | API-X65L2 | 주식회사 포스코 | 549 | 629 |  | 202.043 | 556.451 | 0 | 0 | 587.31 | 0 | 2024-01-26
SQ46502 | HRZ081370 | POSCO | 0 | 20240103 | 0.138 | 0 | 0.0607 | 0.251 | 1.321 | 0.0085 | 0.001 | 0.042 | 0.043 | 0.014 | 0.005 | 0.0003 | 0.0014 | 0.008 | 0 | 0 | 0 | 0.002 | 0.003 | 0.044 | 0 | 0 | 0.016 | 0.001 | 0 | 0 | 0 | 204 | 538 | 623 | 35 | 9.15 | 1907 | 215 | PIY12306T | 1032107 | PM109 | 중경2공장 24" 조관 | 5107 | 중경 2 생산창고 | SIY1232070 | NX65L2 | 610 | 9.5 | SQ46502 | HRZ081370 | 30 | Stripe 모재 T방향 | API-X65L2 | 주식회사 포스코 | 549 | 629 |  | 168.492 | 477.614 | 172.57 | 489.174 | 600.694 | 36 | 2024-01-26
SQ46499 | HRZ081400 | POSCO | 0 | 20240103 | 0.136 | 0 | 0.06 | 0.244 | 1.309 | 0.009 | 0.0009 | 0.032 | 0.034 | 0.015 | 0.005 | 0.0003 | 0.0016 | 0.008 | 0 | 0 | 0 | 0.002 | 0.0033 | 0.044 | 0 | 0 | 0.0161 | 0 | 0 | 0 | 0 | 199 | 542 | 616 | 35 | 9.15 | 1907 | 210 | PIY12402T | 1032107 | PM109 | 중경2공장 24" 조관 | 5107 | 중경 2 생산창고 | SIY1241030 | NX65L2 | 610 | 9.5 | SQ46499 | HRZ081400 | 376 | Stripe 모재 T방향 | API-X65L2 | 주식회사 포스코 | 542 | 625 |  | 168.854 | 479.291 | 175.405 | 497.886 | 595.066 | 35 | 2024-01-29
SQ46499 | HRZ081400 | POSCO | 0 | 20240103 | 0.136 | 0 | 0.06 | 0.244 | 1.309 | 0.009 | 0.0009 | 0.032 | 0.034 | 0.015 | 0.005 | 0.0003 | 0.0016 | 0.008 | 0 | 0 | 0 | 0.002 | 0.0033 | 0.044 | 0 | 0 | 0.0161 | 0 | 0 | 0 | 0 | 199 | 542 | 616 | 35 | 9.15 | 1907 | 210 | PIY12402W | 1032107 | PM109 | 중경2공장 24" 조관 | 5107 | 중경 2 생산창고 | SIY1241030 | NX65L2 | 610 | 9.5 | SQ46499 | HRZ081400 | 376 | Stripe 용접 | API-X65L2 | 주식회사 포스코 | 542 | 625 |  | 66.4491 | 188.498 | 0 | 0 | 591.165 | 0 | 2024-01-29
SQ46498 | HRZ081430 | POSCO | 0 | 20240103 | 0.14 | 0 | 0.0612 | 0.247 | 1.34 | 0.0095 | 0.0008 | 0.026 | 0.029 | 0.016 | 0.005 | 0.0004 | 0.0018 | 0.008 | 0 | 0 | 0 | 0.002 | 0.0046 | 0.045 | 0 | 0 | 0.0149 | 0.001 | 0 | 0 | 0 | 200 | 539 | 612 | 36 | 9.15 | 1907 | 209 | PIY12307W | 1032107 | PM109 | 중경2공장 24" 조관 | 5107 | 중경 2 생산창고 | SIY1232080 | NX65L2 | 610 | 9.5 | SQ46498 | HRZ081430 | 149 | Stripe 용접 | API-X65L2 | 주식회사 포스코 | 539 | 616 |  | 0 | 0 | 0 | 0 | 583.422 | 0 | 2024-01-26
SQ46498 | HRZ081430 | POSCO | 0 | 20240103 | 0.14 | 0 | 0.0612 | 0.247 | 1.34 | 0.0095 | 0.0008 | 0.026 | 0.029 | 0.016 | 0.005 | 0.0004 | 0.0018 | 0.008 | 0 | 0 | 0 | 0.002 | 0.0046 | 0.045 | 0 | 0 | 0.0149 | 0.001 | 0 | 0 | 0 | 200 | 539 | 612 | 36 | 9.15 | 1907 | 209 | PIY12307T | 1032107 | PM109 | 중경2공장 24" 조관 | 5107 | 중경 2 생산창고 | SIY1232080 | NX65L2 | 610 | 9.5 | SQ46498 | HRZ081430 | 149 | Stripe 모재 T방향 | API-X65L2 | 주식회사 포스코 | 539 | 616 |  | 161.105 | 453.379 | 167.298 | 470.808 | 594.703 | 34 | 2024-01-26
SQ46504 | HRZ081490 | POSCO | 0 | 20240103 | 0.139 | 0 | 0.0609 | 0.254 | 1.331 | 0.0083 | 0.0008 | 0.044 | 0.045 | 0.012 | 0.007 | 0.0003 | 0.0014 | 0.01 | 0 | 0 | 0 | 0 | 0.0028 | 0.043 | 0 | 0 | 0.0151 | 0.002 | 0 | 0 | 0 | 201 | 532 | 611 | 35 | 9.15 | 1907 | 215 | PIY12401T | 1032107 | PM109 | 중경2공장 24" 조관 | 5107 | 중경 2 생산창고 | SIY1241020 | NX65L2 | 610 | 9.5 | SQ46504 | HRZ081490 | 269 | Stripe 모재 T방향 | API-X65L2 | 주식회사 포스코 | 552 | 621 |  | 163.917 | 462.567 | 169.132 | 477.282 | 592.123 | 35.3999 | 2024-01-29
SQ46504 | HRZ081490 | POSCO | 0 | 20240103 | 0.139 | 0 | 0.0609 | 0.254 | 1.331 | 0.0083 | 0.0008 | 0.044 | 0.045 | 0.012 | 0.007 | 0.0003 | 0.0014 | 0.01 | 0 | 0 | 0 | 0 | 0.0028 | 0.043 | 0 | 0 | 0.0151 | 0.002 | 0 | 0 | 0 | 201 | 532 | 611 | 35 | 9.15 | 1907 | 215 | PIY12401W | 1032107 | PM109 | 중경2공장 24" 조관 | 5107 | 중경 2 생산창고 | SIY1241020 | NX65L2 | 610 | 9.5 | SQ46504 | HRZ081490 | 269 | Stripe 용접 | API-X65L2 | 주식회사 포스코 | 552 | 621 |  | 198.796 | 560.613 | 0 | 0 | 603.761 | 0 | 2024-01-29
SQ46507 | HRZ081650 | POSCO | 0 | 20231229 | 0.137 | 0 | 0.059 | 0.256 | 1.323 | 0.0082 | 0.0011 | 0.037 | 0.038 | 0.018 | 0.008 | 0.0002 | 0.0014 | 0.013 | 0 | 0 | 0 | 0.004 | 0.0036 | 0.044 | 0 | 0 | 0.0156 | 0.001 | 0 | 0 | 0 | 193 | 516 | 608 | 39 | 12.25 | 1902 | 162 | PIY12504W | 1032118 | PM109 | 중경2공장 24" 조관 | 5107 | 중경 2 생산창고 | SIY1251040 | NX65L2 | 610 | 12.7 | SQ46507 | HRZ081650 | 11 | Stripe 용접 | API-X65L2 | 주식회사 포스코 | 526 | 611 |  | 76.1709 | 161.3 | 0 | 0 | 605.094 | 0 | 2024-01-30
SQ46507 | HRZ081650 | POSCO | 0 | 20231229 | 0.137 | 0 | 0.059 | 0.256 | 1.323 | 0.0082 | 0.0011 | 0.037 | 0.038 | 0.018 | 0.008 | 0.0002 | 0.0014 | 0.013 | 0 | 0 | 0 | 0.004 | 0.0036 | 0.044 | 0 | 0 | 0.0156 | 0.001 | 0 | 0 | 0 | 193 | 516 | 608 | 39 | 12.25 | 1902 | 162 | PIY12504T | 1032118 | PM109 | 중경2공장 24" 조관 | 5107 | 중경 2 생산창고 | SIY1251040 | NX65L2 | 610 | 12.7 | SQ46507 | HRZ081650 | 11 | Stripe 모재 T방향 | API-X65L2 | 주식회사 포스코 | 526 | 611 |  | 232.021 | 492.439 | 238.976 | 507.201 | 590.107 | 37.8 | 2024-01-30
SQ46504 | HRZ081680 | POSCO | 0 | 20231230 | 0.139 | 0 | 0.0609 | 0.254 | 1.331 | 0.0083 | 0.0008 | 0.044 | 0.045 | 0.012 | 0.007 | 0.0003 | 0.0014 | 0.01 | 0 | 0 | 0 | 0 | 0.0028 | 0.043 | 0 | 0 | 0.0151 | 0.002 | 0 | 0 | 0 | 194 | 522 | 608 | 39 | 12.25 | 1902 | 158 | PIY12505W | 1032118 | PM109 | 중경2공장 24" 조관 | 5107 | 중경 2 생산창고 | SIY1251050 | NX65L2 | 610 | 12.7 | SQ46504 | HRZ081680 | 69 | Stripe 용접 | API-X65L2 | 주식회사 포스코 | 522 | 608 |  | 278.713 | 578.044 | 0 | 0 | 582.433 | 0 | 2024-01-30
SQ46504 | HRZ081680 | POSCO | 0 | 20231230 | 0.139 | 0 | 0.0609 | 0.254 | 1.331 | 0.0083 | 0.0008 | 0.044 | 0.045 | 0.012 | 0.007 | 0.0003 | 0.0014 | 0.01 | 0 | 0 | 0 | 0 | 0.0028 | 0.043 | 0 | 0 | 0.0151 | 0.002 | 0 | 0 | 0 | 194 | 522 | 608 | 39 | 12.25 | 1902 | 158 | PIY12505T | 1032118 | PM109 | 중경2공장 24" 조관 | 5107 | 중경 2 생산창고 | SIY1251050 | NX65L2 | 610 | 12.7 | SQ46504 | HRZ081680 | 69 | Stripe 모재 T방향 | API-X65L2 | 주식회사 포스코 | 522 | 608 |  | 217.505 | 455.274 | 228.775 | 478.863 | 583.259 | 38.8 | 2024-01-30
SQ46979 | HRZ102420 | POSCO | 0 | 20240105 | 0 | 0 | 0.1548 | 0.009 | 0.96 | 0.0134 | 0.0042 | 0.025 | 0 | 0.016 | 0.014 | 0.0001 | 0 | 0.027 | 0 | 0 | 0 | 0.002 | 0.003 | 0.023 | 0 | 0 | 0.0012 | 0.001 | 0 | 0 | 0 | 0 | 426 | 578 | 35 | 12.25 | 1901 | 160 | PIY12501W | 1032116 | PM109 | 중경2공장 24" 조관 | 5107 | 중경 2 생산창고 | SIY1251010 | N5LBTC350 | 610 | 12.7 | SQ46979 | HRZ102420 | 9 | Stripe 용접 | STK490 | 주식회사 포스코 | 429 | 578 | 36 | 137.176 | 288.579 | 0 | 0 | 570.906 | 0 | 2024-01-30
SQ46979 | HRZ102420 | POSCO | 0 | 20240105 | 0 | 0 | 0.1548 | 0.009 | 0.96 | 0.0134 | 0.0042 | 0.025 | 0 | 0.016 | 0.014 | 0.0001 | 0 | 0.027 | 0 | 0 | 0 | 0.002 | 0.003 | 0.023 | 0 | 0 | 0.0012 | 0.001 | 0 | 0 | 0 | 0 | 426 | 578 | 35 | 12.25 | 1901 | 160 | PIY12501T | 1032116 | PM109 | 중경2공장 24" 조관 | 5107 | 중경 2 생산창고 | SIY1251010 | N5LBTC350 | 610 | 12.7 | SQ46979 | HRZ102420 | 9 | Stripe 모재 T방향 | STK490 | 주식회사 포스코 | 429 | 578 | 36 | 188.797 | 399.731 | 200.816 | 425.178 | 572.991 | 35.3999 | 2024-01-30
SQ46979 | HRZ102420 | POSCO | 0 | 20240105 | 0 | 0 | 0.1548 | 0.009 | 0.96 | 0.0134 | 0.0042 | 0.025 | 0 | 0.016 | 0.014 | 0.0001 | 0 | 0.027 | 0 | 0 | 0 | 0.002 | 0.003 | 0.023 | 0 | 0 | 0.0012 | 0.001 | 0 | 0 | 0 | 0 | 426 | 578 | 35 | 12.25 | 1901 | 160 | PIY12501L | 1032116 | PM109 | 중경2공장 24" 조관 | 5107 | 중경 2 생산창고 | SIY1251010 | N5LBTC350 | 610 | 12.7 | SQ46979 | HRZ102420 | 9 | Stripe 모재 L방향 | STK490 | 주식회사 포스코 | 429 | 578 | 36 | 71.8832 | 466.361 | 73.7905 | 479.63837 | 578.01494 | 28.80653 | 2024-02-06
SQ46982 | HRZ102430 | POSCO | 0 | 20240105 | 0 | 0 | 0.167 | 0.009 | 0.961 | 0.0126 | 0.0034 | 0.021 | 0 | 0.022 | 0.012 | 0.0001 | 0 | 0.015 | 0 | 0 | 0 | 0.005 | 0.0028 | 0.024 | 0 | 0 | 0.0012 | 0.001 | 0 | 0 | 0 | 0 | 411 | 567 | 35 | 12.25 | 1901 | 163 | PIY12408W | 1032115 | PM109 | 중경2공장 24" 조관 | 5107 | 중경 2 생산창고 | SIY1242100 | N5LBTC350 | 610 | 12.7 | SQ46982 | HRZ102430 | 24 | Stripe 용접 | STK490 | 주식회사 포스코 | 411 | 567 | 35 | 231.504 | 484.46 | 0 | 0 | 555.512 | 0 | 2024-01-29
SQ46982 | HRZ102430 | POSCO | 0 | 20240105 | 0 | 0 | 0.167 | 0.009 | 0.961 | 0.0126 | 0.0034 | 0.021 | 0 | 0.022 | 0.012 | 0.0001 | 0 | 0.015 | 0 | 0 | 0 | 0.005 | 0.0028 | 0.024 | 0 | 0 | 0.0012 | 0.001 | 0 | 0 | 0 | 0 | 411 | 567 | 35 | 12.25 | 1901 | 163 | PIY12408T | 1032115 | PM109 | 중경2공장 24" 조관 | 5107 | 중경 2 생산창고 | SIY1242100 | N5LBTC350 | 610 | 12.7 | SQ46982 | HRZ102430 | 24 | Stripe 모재 T방향 | STK490 | 주식회사 포스코 | 411 | 567 | 35 | 203.093 | 429.985 | 208.809 | 442.086 | 562.297 | 34.8 | 2024-01-29
SQ46982 | HRZ102430 | POSCO | 0 | 20240105 | 0 | 0 | 0.167 | 0.009 | 0.961 | 0.0126 | 0.0034 | 0.021 | 0 | 0.022 | 0.012 | 0.0001 | 0 | 0.015 | 0 | 0 | 0 | 0.005 | 0.0028 | 0.024 | 0 | 0 | 0.0012 | 0.001 | 0 | 0 | 0 | 0 | 411 | 567 | 35 | 12.25 | 1901 | 163 | PIY12408L | 1032115 | PM109 | 중경2공장 24" 조관 | 5107 | 중경 2 생산창고 | SIY1242100 | N5LBTC350 | 610 | 12.7 | SQ46982 | HRZ102430 | 24 | Stripe 모재 L방향 | STK490 | 주식회사 포스코 | 411 | 567 | 35 | 71.2811 | 458.866 | 71.7577 | 462.82099 | 554.68544 | 29.63324 | 2024-02-06
SQ46977 | HRZ102470 | POSCO | 0 | 20240105 | 0.208 | 0.356 | 0.1439 | 0.006 | 1.213 | 0.0118 | 0.0036 | 0 | 0 | 0 | 0 | 0 | 0 | 0 | 0 | 0 | 0 | 0 | 0.0034 | 0 | 0 | 0 | 0 | 0 | 0 | 0 | 0 | 0 | 426 | 560 | 35 | 11.7 | 1902 | 153 | PIY12407L | 1032110 | PM109 | 중경2공장 24" 조관 | 5107 | 중경 2 생산창고 | SIY1242090 | SNT355E | 609.6 | 12 | SQ46977 | HRZ102470 |  | Stripe 모재 L방향 | SNT355E | 주식회사 포스코 | 426 | 560 | 35 | 136.548 | 466.042 | 140.474 | 479.443 | 562.536 | 35.6 | 2024-01-26
SQ46969 | HRZ102490 | POSCO | 0 | 20240105 | 0.203 | 0.35 | 0.1386 | 0.006 | 1.22 | 0.0174 | 0.0057 | 0 | 0 | 0 | 0 | 0 | 0 | 0 | 0 | 0 | 0 | 0 | 0.003 | 0 | 0 | 0 | 0 | 0 | 0 | 0 | 0 | 0 | 416 | 559 | 34 | 11.7 | 1902 | 153 | PIY12406L | 1032109 | PM109 | 중경2공장 24" 조관 | 5107 | 중경 2 생산창고 | SIY1242080 | SNT355E | 609.6 | 12 | SQ46969 | HRZ102490 |  | Stripe 모재 L방향 | SNT355E | 주식회사 포스코 | 416 | 559 | 34 | 138.744 | 473.692 | 142.013 | 484.856 | 562.02 | 34.3999 | 2024-01-26
SQ46982 | HRZ102500 | POSCO | 0 | 20240105 | 0 | 0 | 0.167 | 0.009 | 0.961 | 0.0126 | 0.0034 | 0.021 | 0 | 0.022 | 0.012 | 0.0001 | 0 | 0.015 | 0 | 0 | 0 | 0.005 | 0.0028 | 0.024 | 0 | 0 | 0.0012 | 0.001 | 0 | 0 | 0 | 0 | 398 | 555 | 38 | 15.35 | 1894 | 128 | PIY12512T | 1032119 | PM109 | 중경2공장 24" 조관 | 5107 | 중경 2 생산창고 | SIY1252200 | N5LBTC350 | 610 | 15.9 | SQ46982 | HRZ102500 | 29 | Stripe 모재 T방향 | STK490 | 주식회사 포스코 | 398 | 555 | 38 | 252.202 | 429.635 | 264.169 | 450.021 | 562.768 | 40.8 | 2024-01-30
SQ46982 | HRZ102500 | POSCO | 0 | 20240105 | 0 | 0 | 0.167 | 0.009 | 0.961 | 0.0126 | 0.0034 | 0.021 | 0 | 0.022 | 0.012 | 0.0001 | 0 | 0.015 | 0 | 0 | 0 | 0.005 | 0.0028 | 0.024 | 0 | 0 | 0.0012 | 0.001 | 0 | 0 | 0 | 0 | 398 | 555 | 38 | 15.35 | 1894 | 128 | PIY12512W | 1032119 | PM109 | 중경2공장 24" 조관 | 5107 | 중경 2 생산창고 | SIY1252200 | N5LBTC350 | 610 | 15.9 | SQ46982 | HRZ102500 | 29 | Stripe 용접 | STK490 | 주식회사 포스코 | 398 | 555 | 38 | 345.68 | 572.685 | 0 | 0 | 575.835 | 0 | 2024-01-30
SQ46982 | HRZ102500 | POSCO | 0 | 20240105 | 0 | 0 | 0.167 | 0.009 | 0.961 | 0.0126 | 0.0034 | 0.021 | 0 | 0.022 | 0.012 | 0.0001 | 0 | 0.015 | 0 | 0 | 0 | 0.005 | 0.0028 | 0.024 | 0 | 0 | 0.0012 | 0.001 | 0 | 0 | 0 | 0 | 398 | 555 | 38 | 15.35 | 1894 | 128 | PIY12512L | 1032119 | PM109 | 중경2공장 24" 조관 | 5107 | 중경 2 생산창고 | SIY1252200 | N5LBTC350 | 610 | 15.9 | SQ46982 | HRZ102500 | 29 | Stripe 모재 L방향 | STK490 | 주식회사 포스코 | 398 | 555 | 38 | 96.1466 | 496.288 | 98.4288 | 508.87121 | 577.92611 | 27.35217 | 2024-02-06
SQ46972 | HRZ102550 | POSCO | 0 | 20240105 | 0 | 0 | 0.1452 | 0.007 | 1.242 | 0.0141 | 0.0037 | 0.028 | 0 | 0.02 | 0.012 | 0.0001 | 0 | 0.011 | 0 | 0 | 0 | 0 | 0.0029 | 0.023 | 0 | 0 | 0.0005 | 0.002 | 0 | 0 | 0 | 0 | 407 | 554 | 39 | 18.45 | 1889 | 107 | PIY12513T | 1032597 | PM109 | 중경2공장 24" 조관 | 5107 | 중경 2 생산창고 | SIY1252230 | N5LBTC350 | 610 | 19.1 | SQ46972 | HRZ102550 | 7 | Stripe 모재 T방향 | STK490 | 주식회사 포스코 | 407 | 554 | 39 | 303.352 | 429.911 | 316.626 | 448.723 | 537.159 | 40 | 2024-01-30
SQ46972 | HRZ102550 | POSCO | 0 | 20240105 | 0 | 0 | 0.1452 | 0.007 | 1.242 | 0.0141 | 0.0037 | 0.028 | 0 | 0.02 | 0.012 | 0.0001 | 0 | 0.011 | 0 | 0 | 0 | 0 | 0.0029 | 0.023 | 0 | 0 | 0.0005 | 0.002 | 0 | 0 | 0 | 0 | 407 | 554 | 39 | 18.45 | 1889 | 107 | PIY12513W | 1032597 | PM109 | 중경2공장 24" 조관 | 5107 | 중경 2 생산창고 | SIY1252230 | N5LBTC350 | 610 | 19.1 | SQ46972 | HRZ102550 | 7 | Stripe 용접 | STK490 | 주식회사 포스코 | 407 | 554 | 39 | 403.94 | 570.112 | 0 | 0 | 570.542 | 0 | 2024-01-30
SQ46972 | HRZ102550 | POSCO | 0 | 20240105 | 0 | 0 | 0.1452 | 0.007 | 1.242 | 0.0141 | 0.0037 | 0.028 | 0 | 0.02 | 0.012 | 0.0001 | 0 | 0.011 | 0 | 0 | 0 | 0 | 0.0029 | 0.023 | 0 | 0 | 0.0005 | 0.002 | 0 | 0 | 0 | 0 | 407 | 554 | 39 | 18.45 | 1889 | 107 | PIY12513L | 1032597 | PM109 | 중경2공장 24" 조관 | 5107 | 중경 2 생산창고 | SIY1252230 | N5LBTC350 | 610 | 19.1 | SQ46972 | HRZ102550 | 7 | Stripe 모재 L방향 | STK490 | 주식회사 포스코 | 407 | 554 | 39 | 0 | 0 | 108.931 | 469.62098 | 530.37585 | 29.43261 | 2024-02-06
SQ47209 | HRZ116190 | POSCO | 0 | 20240105 | 0 | 0 | 0.1928 | 0.009 | 0.765 | 0.0122 | 0.0035 | 0 | 0 | 0.018 | 0.014 | 0.0001 | 0 | 0.016 | 0 | 0 | 0 | 0.002 | 0 | 0.001 | 0 | 0 | 0.0008 | 0.001 | 0 | 0 | 0 | 0 | 306 | 500 | 40 | 12.25 | 1902 | 186 | PIY12403W | 1032113 | PM109 | 중경2공장 24" 조관 | 5107 | 중경 2 생산창고 | SIY1242030 | N5LBT | 610 | 12.7 | SQ47209 | HRZ116190 | 1 | Stripe 용접 | SPHT3-D | 주식회사 포스코 | 306 | 500 | 40 | 0 | 0 | 0 | 0 | 530.399 | 0 | 2024-01-29
SQ47209 | HRZ116190 | POSCO | 0 | 20240105 | 0 | 0 | 0.1928 | 0.009 | 0.765 | 0.0122 | 0.0035 | 0 | 0 | 0.018 | 0.014 | 0.0001 | 0 | 0.016 | 0 | 0 | 0 | 0.002 | 0 | 0.001 | 0 | 0 | 0.0008 | 0.001 | 0 | 0 | 0 | 0 | 306 | 500 | 40 | 12.25 | 1902 | 186 | PIY12403T | 1032113 | PM109 | 중경2공장 24" 조관 | 5107 | 중경 2 생산창고 | SIY1242030 | N5LBT | 610 | 12.7 | SQ47209 | HRZ116190 | 1 | Stripe 모재 T방향 | SPHT3-D | 주식회사 포스코 | 306 | 500 | 40 | 155.215 | 327.171 | 161.749 | 340.945 | 471.778 | 45.6 | 2024-01-29
SQ46984 | HRZ129790 | POSCO | 0 | 20240105 | 0 | 0 | 0.1474 | 0.008 | 0.945 | 0.0105 | 0.0023 | 0.029 | 0 | 0.021 | 0.009 | 0.0001 | 0 | 0.009 | 0 | 0 | 0 | 0.003 | 0.0033 | 0.023 | 0 | 0 | 0.0011 | 0.001 | 0 | 0 | 0 | 0 | 394 | 555 | 38 | 15.35 | 1894 | 131 | PIY12511T | 1032119 | PM109 | 중경2공장 24" 조관 | 5107 | 중경 2 생산창고 | SIY1252180 | N5LBTC350 | 610 | 15.9 | SQ46984 | HRZ129790 | 9 | Stripe 모재 T방향 | STK490 | 주식회사 포스코 | 394 | 555 | 38 | 241.627 | 407.754 | 260.555 | 439.695 | 560.658 | 38.3999 | 2024-01-30
SQ46984 | HRZ129790 | POSCO | 0 | 20240105 | 0 | 0 | 0.1474 | 0.008 | 0.945 | 0.0105 | 0.0023 | 0.029 | 0 | 0.021 | 0.009 | 0.0001 | 0 | 0.009 | 0 | 0 | 0 | 0.003 | 0.0033 | 0.023 | 0 | 0 | 0.0011 | 0.001 | 0 | 0 | 0 | 0 | 394 | 555 | 38 | 15.35 | 1894 | 131 | PIY12511W | 1032119 | PM109 | 중경2공장 24" 조관 | 5107 | 중경 2 생산창고 | SIY1252180 | N5LBTC350 | 610 | 15.9 | SQ46984 | HRZ129790 | 9 | Stripe 용접 | STK490 | 주식회사 포스코 | 394 | 555 | 38 | 0 | 0 | 0 | 0 | 563.249 | 0 | 2024-01-30
SQ46984 | HRZ129790 | POSCO | 0 | 20240105 | 0 | 0 | 0.1474 | 0.008 | 0.945 | 0.0105 | 0.0023 | 0.029 | 0 | 0.021 | 0.009 | 0.0001 | 0 | 0.009 | 0 | 0 | 0 | 0.003 | 0.0033 | 0.023 | 0 | 0 | 0.0011 | 0.001 | 0 | 0 | 0 | 0 | 394 | 555 | 38 | 15.35 | 1894 | 131 | PIY12511L | 1032119 | PM109 | 중경2공장 24" 조관 | 5107 | 중경 2 생산창고 | SIY1252180 | N5LBTC350 | 610 | 15.9 | SQ46984 | HRZ129790 | 9 | Stripe 모재 L방향 | STK490 | 주식회사 포스코 | 394 | 555 | 38 | 93.5094 | 480.62 | 95.1438 | 489.80973 | 561.96009 | 30.16171 | 2024-02-06
SQ48063 | HRZ167520 | POSCO | 0 | 20240115 | 0 | 0 | 0.1592 | 0.008 | 0.943 | 0.0107 | 0.0035 | 0.023 | 0 | 0.027 | 0.01 | 0.0001 | 0 | 0.018 | 0 | 0 | 0 | 0.003 | 0.0029 | 0.023 | 0 | 0 | 0.001 | 0 | 0 | 0 | 0 | 0 | 468 | 555 | 31 | 6.2 | 1048 | 511 | PAY22705L | 1035208 | PM101 | 소경1공장 8" 조관 | 5101 | 소경 1 생산창고 | SAY2271050 | N5LBTC350 | 168.3 | 6.4 | SQ48063 | HRZ167520 |  | Stripe 모재 L방향 | STK490 | 주식회사 포스코 | 468 | 555 | 31 | 80.7126 | 511.261 | 80.8362 | 512.045 | 580.925 | 28.8 | 2024-03-05
SQ48063 | HRZ167520 | POSCO | 0 | 20240115 | 0 | 0 | 0.1592 | 0.008 | 0.943 | 0.0107 | 0.0035 | 0.023 | 0 | 0.027 | 0.01 | 0.0001 | 0 | 0.018 | 0 | 0 | 0 | 0.003 | 0.0029 | 0.023 | 0 | 0 | 0.001 | 0 | 0 | 0 | 0 | 0 | 468 | 555 | 31 | 6.2 | 1048 | 511 | PAY22705L | 1035208 | PM101 | 소경1공장 8" 조관 | 5101 | 소경 1 생산창고 | SAY2271050 | N5LBTC350 | 168.3 | 6.4 | SQ48063 | HRZ167520 |  | Stripe 모재 L방향 | STK490 | 주식회사 포스코 | 468 | 555 | 31 | 42.8317 | 561.297 | 42.8485 | 562.73351 | 606.6624 | 27.73017 | 2024-03-07
SQ48063 | HRZ167530 | POSCO | 0 | 20240115 | 0 | 0 | 0.1592 | 0.008 | 0.943 | 0.0107 | 0.0035 | 0.023 | 0 | 0.027 | 0.01 | 0.0001 | 0 | 0.018 | 0 | 0 | 0 | 0.003 | 0.0029 | 0.023 | 0 | 0 | 0.001 | 0 | 0 | 0 | 0 | 0 | 449 | 568 | 27 | 4.65 | 1054 | 678 | PAY22711L | 1035205 | PM101 | 소경1공장 8" 조관 | 5101 | 소경 1 생산창고 | SAY2272020 | N5LBTC350 | 168.3 | 4.8 | SQ48063 | HRZ167530 |  | Stripe 모재 L방향 | STK490 | 주식회사 포스코 | 449 | 568 | 27 | 61.0602 | 532.714 | 61.061 | 532.721 | 579.072 | 25.2 | 2024-03-05
SQ48063 | HRZ167530 | POSCO | 0 | 20240115 | 0 | 0 | 0.1592 | 0.008 | 0.943 | 0.0107 | 0.0035 | 0.023 | 0 | 0.027 | 0.01 | 0.0001 | 0 | 0.018 | 0 | 0 | 0 | 0.003 | 0.0029 | 0.023 | 0 | 0 | 0.001 | 0 | 0 | 0 | 0 | 0 | 449 | 568 | 27 | 4.65 | 1054 | 678 | PAY22711L | 1035205 | PM101 | 소경1공장 8" 조관 | 5101 | 소경 1 생산창고 | SAY2272020 | N5LBTC350 | 168.3 | 4.8 | SQ48063 | HRZ167530 |  | Stripe 모재 L방향 | STK490 | 주식회사 포스코 | 449 | 568 | 27 | 31.9583 | 573.027 | 31.9238 | 573.64923 | 605.77839 | 25.67365 | 2024-03-07
SP71698 | HTA006340 | POSCO | 0 | 20240115 | 0.135 | 0.264 | 0.0677 | 0.199 | 1.138 | 0.0128 | 0.0019 | 0.037 | 0.038 | 0.021 | 0.008 | 0.0002 | 0.0027 | 0.018 | 0 | 0 | 0 | 0.002 | 0.0046 | 0.026 | 0 | 0 | 0.0016 | 0.001 | 0 | 0 | 0 | 166 | 463 | 536 | 42 | 10.6 | 1028 | 290 | PAY22906L | 1035219 | PM101 | 소경1공장 8" 조관 | 5101 | 소경 1 생산창고 | SAY2292010 | NX52L2T | 168.3 | 11 | SP71698 | HTA006340 |  | Stripe 모재 L방향 | API-X52L2C | 주식회사 포스코 | 463 | 536 | 42 | 140.8 | 521.43 | 140.998 | 522.163 | 560.827 | 33.6 | 2024-03-06
SP71694 | HTA006410 | POSCO | 0 | 20240120 | 0.14 | 0.268 | 0.0737 | 0.197 | 1.138 | 0.0054 | 0.0021 | 0.043 | 0.044 | 0.012 | 0.01 | 0.0002 | 0.0029 | 0.01 | 0 | 0 | 0 | 0.001 | 0.0051 | 0.024 | 0 | 0 | 0.0017 | 0.001 | 0 | 0 | 0 | 158 | 454 | 523 | 44 | 12.25 | 1002 | 246 | PHY12905W | 1032875 | PM108 | 중경1공장 20" 조관 | 5103 | 중경 1 생산창고 | SHY1291120 | NX52L2T | 323.9 | 12.7 | SP71694 | HTA006410 | 15 | Stripe 용접 | API-X52L2C | 주식회사 포스코 | 454 | 523 | 44 | 152.65 | 312.726 | 0 | 0 | 561.276 | 0 | 2024-01-31
SP71694 | HTA006410 | POSCO | 0 | 20240120 | 0.14 | 0.268 | 0.0737 | 0.197 | 1.138 | 0.0054 | 0.0021 | 0.043 | 0.044 | 0.012 | 0.01 | 0.0002 | 0.0029 | 0.01 | 0 | 0 | 0 | 0.001 | 0.0051 | 0.024 | 0 | 0 | 0.0017 | 0.001 | 0 | 0 | 0 | 158 | 454 | 523 | 44 | 12.25 | 1002 | 246 | PHY12905T | 1032875 | PM108 | 중경1공장 20" 조관 | 5103 | 중경 1 생산창고 | SHY1291120 | NX52L2T | 323.9 | 12.7 | SP71694 | HTA006410 | 15 | Stripe 모재 T방향 | API-X52L2C | 주식회사 포스코 | 454 | 523 | 44 | 220.205 | 460.538 | 227.949 | 476.735 | 521.443 | 38.2 | 2024-01-31
SP71694 | HTA007830 | POSCO | 0 | 20240117 | 0.14 | 0.268 | 0.0737 | 0.197 | 1.138 | 0.0054 | 0.0021 | 0.043 | 0.044 | 0.012 | 0.01 | 0.0002 | 0.0029 | 0.01 | 0 | 0 | 0 | 0.001 | 0.0051 | 0.024 | 0 | 0 | 0.0017 | 0.001 | 0 | 0 | 0 | 161 | 459 | 524 | 43 | 10.6 | 1028 | 285 | PAY30403L | 1035219 | PM101 | 소경1공장 8" 조관 | 5101 | 소경 1 생산창고 | SAY3041020 | NX52L2T | 168.3 | 11 | SP71694 | HTA007830 |  | Stripe 모재 L방향 | API-X52L2C | 주식회사 포스코 | 459 | 524 | 43 | 135.912 | 509.577 | 136.955 | 513.489 | 540.542 | 33.6 | 2024-03-06
SP71698 | HTA007900 | POSCO | 0 | 20240115 | 0.135 | 0.264 | 0.0677 | 0.199 | 1.138 | 0.0128 | 0.0019 | 0.037 | 0.038 | 0.021 | 0.008 | 0.0002 | 0.0027 | 0.018 | 0 | 0 | 0 | 0.002 | 0.0046 | 0.026 | 0 | 0 | 0.0016 | 0.001 | 0 | 0 | 0 | 166 | 463 | 536 | 42 | 10.6 | 1028 | 291 | PAY22905L | 1035218 | PM101 | 소경1공장 8" 조관 | 5101 | 소경 1 생산창고 | SAY2291050 | NX52L2T | 168.3 | 11 | SP71698 | HTA007900 |  | Stripe 모재 L방향 | API-X52L2C | 주식회사 포스코 | 463 | 536 | 42 | 139.859 | 518.521 | 139.864 | 518.541 | 547.381 | 33.6 | 2024-03-06
SP71696 | HTA007910 | POSCO | 0 | 20240115 | 0.137 | 0.265 | 0.0708 | 0.197 | 1.135 | 0.0081 | 0.0021 | 0.035 | 0.036 | 0.016 | 0.008 | 0.0002 | 0.0025 | 0.01 | 0 | 0 | 0 | 0.002 | 0.0042 | 0.025 | 0 | 0 | 0.0017 | 0.001 | 0 | 0 | 0 | 169 | 473 | 532 | 43 | 10.6 | 1028 | 293 | PAY22907L | 1035219 | PM101 | 소경1공장 8" 조관 | 5101 | 소경 1 생산창고 | SAY2292020 | NX52L2T | 168.3 | 11 | SP71696 | HTA007910 |  | Stripe 모재 L방향 | API-X52L2C | 주식회사 포스코 | 473 | 532 | 43 | 137.744 | 508.592 | 137.88 | 509.094 | 548.415 | 33.6 | 2024-03-06
SP71696 | HTA007910 | POSCO | 0 | 20240115 | 0.137 | 0.265 | 0.0708 | 0.197 | 1.135 | 0.0081 | 0.0021 | 0.035 | 0.036 | 0.016 | 0.008 | 0.0002 | 0.0025 | 0.01 | 0 | 0 | 0 | 0.002 | 0.0042 | 0.025 | 0 | 0 | 0.0017 | 0.001 | 0 | 0 | 0 | 169 | 473 | 532 | 43 | 10.6 | 1028 | 293 | PAY30401L | 1035219 | PM101 | 소경1공장 8" 조관 | 5101 | 소경 1 생산창고 | SAY3041010 | NX52L2T | 168.3 | 11 | SP71696 | HTA007910 |  | Stripe 모재 L방향 | API-X52L2C | 주식회사 포스코 | 473 | 532 | 43 | 137.179 | 509.581 | 137.894 | 512.239 | 548.528 | 32.8 | 2024-03-06
SP71696 | HTA007910 | POSCO | 0 | 20240115 | 0.137 | 0.265 | 0.0708 | 0.197 | 1.135 | 0.0081 | 0.0021 | 0.035 | 0.036 | 0.016 | 0.008 | 0.0002 | 0.0025 | 0.01 | 0 | 0 | 0 | 0.002 | 0.0042 | 0.025 | 0 | 0 | 0.0017 | 0.001 | 0 | 0 | 0 | 169 | 473 | 532 | 43 | 10.6 | 1028 | 293 | PAY30402L | 1035219 | PM101 | 소경1공장 8" 조관 | 5101 | 소경 1 생산창고 | SAY3041010 | NX52L2T | 168.3 | 11 | SP71696 | HTA007910 |  | Stripe 모재 L방향 | API-X52L2C | 주식회사 포스코 | 473 | 532 | 43 | 137.894 | 513.32 | 138.583 | 515.884 | 546.352 | 33.8 | 2024-03-06
SU13934 | HTA027210 | POSCO | 0 | 20240117 | 0 | 0.288 | 0.1316 | 0.143 | 0.898 | 0.0078 | 0.0018 | 0.023 | 0 | 0.017 | 0.017 | 0.0001 | 0 | 0.017 | 0 | 0 | 0 | 0.003 | 0.003 | 0.01 | 0 | 0 | 0.0008 | 0.002 | 0 | 0 | 0 | 0 | 360 | 495 | 46 | 17.2 | 1893 | 132 | PIY22102T | 1034683 | PM109 | 중경2공장 24" 조관 | 5107 | 중경 2 생산창고 | SIY2211020 | NX42L1 | 610 | 17.5 | SU13934 | HTA027210 | 191 | Stripe 모재 T방향 | POSHP300Y-D | 주식회사 포스코 | 360 | 495 | 46 | 246.515 | 372.012 | 259.273 | 391.266 | 479.36 | 45.2 | 2024-02-22
SU13934 | HTA027210 | POSCO | 0 | 20240117 | 0 | 0.288 | 0.1316 | 0.143 | 0.898 | 0.0078 | 0.0018 | 0.023 | 0 | 0.017 | 0.017 | 0.0001 | 0 | 0.017 | 0 | 0 | 0 | 0.003 | 0.003 | 0.01 | 0 | 0 | 0.0008 | 0.002 | 0 | 0 | 0 | 0 | 360 | 495 | 46 | 17.2 | 1893 | 132 | PIY22102W | 1034683 | PM109 | 중경2공장 24" 조관 | 5107 | 중경 2 생산창고 | SIY2211020 | NX42L1 | 610 | 17.5 | SU13934 | HTA027210 | 191 | Stripe 용접 | POSHP300Y-D | 주식회사 포스코 | 360 | 495 | 46 | 0 | 0 | 0 | 0 | 536.192 | 0 | 2024-02-22
SP72279 | HTA027240 | POSCO | 0 | 20240120 | 0 | 0.395 | 0.163 | 0.259 | 1.356 | 0.0091 | 0.002 | 0.046 | 0.048 | 0 | 0.009 | 0 | 0 | 0.014 | 0 | 0 | 0 | 0 | 0 | 0.019 | 0 | 0 | 0 | 0 | 0 | 0 | 0 | 188 | 480 | 589 | 37 | 10.85 | 1481 | 257 | PIY13103W | 1032894 | PM109 | 중경2공장 24" 조관 | 5107 | 중경 2 생산창고 | SIY1311020 | J55CBTBAD | 473.1 | 11.05 | SP72279 | HTA027240 | 11008 | Stripe 용접 | API-POSJ55CAD-D | 주식회사 포스코 | 480 | 589 | 37 | 220.499 | 528.013 | 0 | 0 | 614.144 | 0 | 2024-02-02
SP72279 | HTA027240 | POSCO | 0 | 20240120 | 0 | 0.395 | 0.163 | 0.259 | 1.356 | 0.0091 | 0.002 | 0.046 | 0.048 | 0 | 0.009 | 0 | 0 | 0.014 | 0 | 0 | 0 | 0 | 0 | 0.019 | 0 | 0 | 0 | 0 | 0 | 0 | 0 | 188 | 480 | 589 | 37 | 10.85 | 1481 | 257 | PIY13102W | 1032894 | PM109 | 중경2공장 24" 조관 | 5107 | 중경 2 생산창고 | SIY1311020 | J55CBTBAD | 473.1 | 11.05 | SP72279 | HTA027240 | 10932 | Stripe 용접 | API-POSJ55CAD-D | 주식회사 포스코 | 480 | 589 | 37 | 222.437 | 534.883 | 0 | 0 | 614.897 | 0 | 2024-02-02
SP72279 | HTA027240 | POSCO | 0 | 20240120 | 0 | 0.395 | 0.163 | 0.259 | 1.356 | 0.0091 | 0.002 | 0.046 | 0.048 | 0 | 0.009 | 0 | 0 | 0.014 | 0 | 0 | 0 | 0 | 0 | 0.019 | 0 | 0 | 0 | 0 | 0 | 0 | 0 | 188 | 480 | 589 | 37 | 10.85 | 1481 | 257 | PIY13102L | 1032894 | PM109 | 중경2공장 24" 조관 | 5107 | 중경 2 생산창고 | SIY1311020 | J55CBTBAD | 473.1 | 11.05 | SP72279 | HTA027240 | 10932 | Stripe 모재 L방향 | API-POSJ55CAD-D | 주식회사 포스코 | 480 | 589 | 37 | 174.338 | 421.887 | 184.521 | 446.529 | 595.088 | 40.3999 | 2024-02-02
SP72279 | HTA027240 | POSCO | 0 | 20240120 | 0 | 0.395 | 0.163 | 0.259 | 1.356 | 0.0091 | 0.002 | 0.046 | 0.048 | 0 | 0.009 | 0 | 0 | 0.014 | 0 | 0 | 0 | 0 | 0 | 0.019 | 0 | 0 | 0 | 0 | 0 | 0 | 0 | 188 | 480 | 589 | 37 | 10.85 | 1481 | 257 | PIY13103L | 1032894 | PM109 | 중경2공장 24" 조관 | 5107 | 중경 2 생산창고 | SIY1311020 | J55CBTBAD | 473.1 | 11.05 | SP72279 | HTA027240 | 11008 | Stripe 모재 L방향 | API-POSJ55CAD-D | 주식회사 포스코 | 480 | 589 | 37 | 168.996 | 407.636 | 181.826 | 438.584 | 583.385 | 41.3999 | 2024-02-02
SP72280 | HTA027250 | POSCO | 0 | 20240120 | 0 | 0.388 | 0.1602 | 0.251 | 1.339 | 0.0092 | 0.0016 | 0.044 | 0.046 | 0 | 0.005 | 0 | 0 | 0.01 | 0 | 0 | 0 | 0 | 0 | 0.02 | 0 | 0 | 0 | 0 | 0 | 0 | 0 | 179 | 473 | 586 | 36 | 10.85 | 1481 | 259 | PIY13104L | 1032894 | PM109 | 중경2공장 24" 조관 | 5107 | 중경 2 생산창고 | SIY1311030 | J55CBTBAD | 473.1 | 11.05 | SP72280 | HTA027250 | 11023 | Stripe 모재 L방향 | API-POSJ55CAD-D | 주식회사 포스코 | 473 | 586 | 38 | 167.074 | 403.254 | 181.586 | 438.282 | 597.336 | 40.06 | 2024-02-02
SP72280 | HTA027250 | POSCO | 0 | 20240120 | 0 | 0.388 | 0.1602 | 0.251 | 1.339 | 0.0092 | 0.0016 | 0.044 | 0.046 | 0 | 0.005 | 0 | 0 | 0.01 | 0 | 0 | 0 | 0 | 0 | 0.02 | 0 | 0 | 0 | 0 | 0 | 0 | 0 | 179 | 473 | 586 | 36 | 10.85 | 1481 | 259 | PIY13105L | 1032894 | PM109 | 중경2공장 24" 조관 | 5107 | 중경 2 생산창고 | SIY1311030 | J55CBTBAD | 473.1 | 11.05 | SP72280 | HTA027250 | 11138 | Stripe 모재 L방향 | API-POSJ55CAD-D | 주식회사 포스코 | 473 | 586 | 38 | 165.123 | 398.115 | 180.268 | 434.63 | 582.419 | 41.3999 | 2024-02-02
SP72280 | HTA027250 | POSCO | 0 | 20240120 | 0 | 0.388 | 0.1602 | 0.251 | 1.339 | 0.0092 | 0.0016 | 0.044 | 0.046 | 0 | 0.005 | 0 | 0 | 0.01 | 0 | 0 | 0 | 0 | 0 | 0.02 | 0 | 0 | 0 | 0 | 0 | 0 | 0 | 179 | 473 | 586 | 36 | 10.85 | 1481 | 259 | PIY13104W | 1032894 | PM109 | 중경2공장 24" 조관 | 5107 | 중경 2 생산창고 | SIY1311030 | J55CBTBAD | 473.1 | 11.05 | SP72280 | HTA027250 | 11023 | Stripe 용접 | API-POSJ55CAD-D | 주식회사 포스코 | 473 | 586 | 38 | 225.299 | 540.396 | 0 | 0 | 618.225 | 0 | 2024-02-02
SP72280 | HTA027250 | POSCO | 0 | 20240120 | 0 | 0.388 | 0.1602 | 0.251 | 1.339 | 0.0092 | 0.0016 | 0.044 | 0.046 | 0 | 0.005 | 0 | 0 | 0.01 | 0 | 0 | 0 | 0 | 0 | 0.02 | 0 | 0 | 0 | 0 | 0 | 0 | 0 | 179 | 473 | 586 | 36 | 10.85 | 1481 | 259 | PIY13105W | 1032894 | PM109 | 중경2공장 24" 조관 | 5107 | 중경 2 생산창고 | SIY1311030 | J55CBTBAD | 473.1 | 11.05 | SP72280 | HTA027250 | 11138 | Stripe 용접 | API-POSJ55CAD-D | 주식회사 포스코 | 473 | 586 | 38 | 223.162 | 534.132 | 0 | 0 | 620.671 | 0 | 2024-02-02
SP72283 | HTA027300 | POSCO | 0 | 20240120 | 0 | 0.4 | 0.1667 | 0.244 | 1.358 | 0.0072 | 0.0015 | 0.045 | 0.046 | 0 | 0.011 | 0 | 0 | 0.026 | 0 | 0 | 0 | 0 | 0 | 0.018 | 0 | 0 | 0 | 0 | 0 | 0 | 0 | 196 | 478 | 587 | 37 | 10.85 | 1481 | 258 | PIY13010L | 1032894 | PM109 | 중경2공장 24" 조관 | 5107 | 중경 2 생산창고 | SIY1302020 | J55CBTBAD | 473.1 | 11.05 | SP72283 | HTA027300 | 10437 | Stripe 모재 L방향 | API-POSJ55CAD-D | 주식회사 포스코 | 478 | 587 | 37 | 168.087 | 403.925 | 181.815 | 436.915 | 579.817 | 40.2 | 2024-02-01
SP72283 | HTA027300 | POSCO | 0 | 20240120 | 0 | 0.4 | 0.1667 | 0.244 | 1.358 | 0.0072 | 0.0015 | 0.045 | 0.046 | 0 | 0.011 | 0 | 0 | 0.026 | 0 | 0 | 0 | 0 | 0 | 0.018 | 0 | 0 | 0 | 0 | 0 | 0 | 0 | 196 | 478 | 587 | 37 | 10.85 | 1481 | 258 | PIY13010W | 1032894 | PM109 | 중경2공장 24" 조관 | 5107 | 중경 2 생산창고 | SIY1302020 | J55CBTBAD | 473.1 | 11.05 | SP72283 | HTA027300 | 10437 | Stripe 용접 | API-POSJ55CAD-D | 주식회사 포스코 | 478 | 587 | 37 | 214.3 | 513.597 | 0 | 0 | 610.669 | 0 | 2024-02-01
SP72265 | HTA027360 | POSCO | 0 | 20240117 | 0 | 0 | 0.163 | 0.253 | 1.363 | 0.0073 | 0.0018 | 0.045 | 0 | 0 | 0.008 | 0 | 0 | 0.026 | 0 | 0 | 0 | 0 | 0 | 0.019 | 0 | 0 | 0 | 0 | 0 | 0 | 0 | 0 | 448 | 568 | 37 | 9.7 | 1537 | 247 | PHY12303L | 1032357 | PM108 | 중경1공장 20" 조관 | 5103 | 중경 1 생산창고 | SHY1232030 | J55CPAN | 244.5 | 10.03 | SP72265 | HTA027360 | 3098 | Stripe 모재 L방향 | API-POSJ55C | 주식회사 포스코 | 448 | 571 | 38 | 181.908 | 487.034 | 184.208 | 493.194 | 594.68 | 34.8425 | 2024-01-29
SP72267 | HTA027380 | POSCO | 0 | 20240119 | 0 | 0 | 0.1573 | 0.251 | 1.356 | 0.0092 | 0.0019 | 0.041 | 0 | 0 | 0.009 | 0 | 0 | 0.03 | 0 | 0 | 0 | 0 | 0 | 0.022 | 0 | 0 | 0 | 0 | 0 | 0 | 0 | 0 | 453 | 568 | 37 | 9.7 | 1537 | 256 | PHY12503L | 1032357 | PM108 | 중경1공장 20" 조관 | 5103 | 중경 1 생산창고 | SHY1251040 | J55CPAN | 244.5 | 10.03 | SP72267 | HTA027380 | 4630 | Stripe 모재 L방향 | API-POSJ55C | 주식회사 포스코 | 453 | 568 | 37 | 185.554 | 492.645 | 187.187 | 496.98 | 597.556 | 35.0393 | 2024-01-29
SP72265 | HTA027430 | POSCO | 0 | 20240119 | 0 | 0 | 0.163 | 0.253 | 1.363 | 0.0073 | 0.0018 | 0.045 | 0 | 0 | 0.008 | 0 | 0 | 0.026 | 0 | 0 | 0 | 0 | 0 | 0.019 | 0 | 0 | 0 | 0 | 0 | 0 | 0 | 0 | 446 | 571 | 38 | 9.7 | 1537 | 258 | PHY12501L | 1032357 | PM108 | 중경1공장 20" 조관 | 5103 | 중경 1 생산창고 | SHY1251010 | J55CPAN | 244.5 | 10.03 | SP72265 | HTA027430 | 4447 | Stripe 모재 L방향 | API-POSJ55C | 주식회사 포스코 | 448 | 571 | 38 | 180.664 | 486.135 | 180.979 | 486.982 | 603.693 | 34.4488 | 2024-01-29
SP72279 | HTA027440 | POSCO | 0 | 20240117 | 0 | 0 | 0.163 | 0.259 | 1.356 | 0.0091 | 0.002 | 0.046 | 0 | 0 | 0.009 | 0 | 0 | 0.014 | 0 | 0 | 0 | 0 | 0 | 0.019 | 0 | 0 | 0 | 0 | 0 | 0 | 0 | 0 | 470 | 585 | 39 | 10.65 | 1481 | 271 | PIY12903L | 1032598 | PM109 | 중경2공장 24" 조관 | 5107 | 중경 2 생산창고 | SIY1292040 | J55CPAN | 473.1 | 11.05 | SP72279 | HTA027440 | 340 | Stripe 모재 L방향 | API-POSJ55C-D | 주식회사 포스코 | 470 | 585 | 39 | 157.735 | 381.862 | 186.124 | 450.589 | 577.785 | 32.9237 | 2024-01-31
SP72270 | HTA027450 | POSCO | 0 | 20240117 | 0 | 0 | 0.1624 | 0.25 | 1.352 | 0.0079 | 0.0016 | 0.045 | 0 | 0 | 0.007 | 0 | 0 | 0.018 | 0 | 0 | 0 | 0 | 0 | 0.019 | 0 | 0 | 0 | 0 | 0 | 0 | 0 | 0 | 456 | 578 | 37 | 9.7 | 1537 | 248 | PHY12304L | 1032357 | PM108 | 중경1공장 20" 조관 | 5103 | 중경 1 생산창고 | SHY1232050 | J55CPAN | 244.5 | 10.03 | SP72270 | HTA027450 | 3321 | Stripe 모재 L방향 | API-POSJ55C | 주식회사 포스코 | 456 | 578 | 38 | 183.825 | 493.321 | 185.78 | 498.568 | 598.061 | 31.8897 | 2024-01-29
SP72276 | HTA027570 | POSCO | 0 | 20240117 | 0 | 0 | 0.1566 | 0.254 | 1.332 | 0.0082 | 0.002 | 0.044 | 0 | 0 | 0.018 | 0 | 0 | 0.029 | 0 | 0 | 0 | 0 | 0 | 0.021 | 0 | 0 | 0 | 0 | 0 | 0 | 0 | 0 | 474 | 579 | 37 | 10.65 | 1481 | 280 | PIY12902L | 1032598 | PM109 | 중경2공장 24" 조관 | 5107 | 중경 2 생산창고 | SIY1292020 | J55CPAN | 473.1 | 11.05 | SP72276 | HTA027570 | 176 | Stripe 모재 L방향 | API-POSJ55C-D | 주식회사 포스코 | 474 | 585 | 37 | 183.706 | 448.022 | 170.682 | 416.258 | 582.335 | 33.9569 | 2024-01-31
SP72259 | HTA027590 | POSCO | 0 | 20240117 | 0 | 0 | 0.1562 | 0.243 | 1.308 | 0.0104 | 0.0023 | 0.038 | 0 | 0 | 0.006 | 0 | 0 | 0.012 | 0 | 0 | 0 | 0 | 0 | 0.018 | 0 | 0 | 0 | 0 | 0 | 0 | 0 | 0 | 450 | 579 | 37 | 9.7 | 1537 | 248 | PHY12403L | 1032357 | PM108 | 중경1공장 20" 조관 | 5103 | 중경 1 생산창고 | SHY1242020 | J55CPAN | 244.5 | 10.03 | SP72259 | HTA027590 | 4107 | Stripe 모재 L방향 | API-POSJ55C | 주식회사 포스코 | 450 | 579 | 38 | 190.525 | 510.489 | 192.798 | 516.578 | 608.963 | 34.8425 | 2024-01-29
SP72262 | HTA027600 | POSCO | 0 | 20240117 | 0 | 0 | 0.1614 | 0.241 | 1.345 | 0.0093 | 0.0016 | 0.042 | 0 | 0 | 0.008 | 0 | 0 | 0.02 | 0 | 0 | 0 | 0 | 0 | 0.017 | 0 | 0 | 0 | 0 | 0 | 0 | 0 | 0 | 447 | 570 | 37 | 9.7 | 1537 | 247 | PHY12301L | 1032357 | PM108 | 중경1공장 20" 조관 | 5103 | 중경 1 생산창고 | SHY1231010 | J55CPAN | 244.5 | 10.03 | SP72262 | HTA027600 | 2596 | Stripe 모재 L방향 | API-POSJ55C | 주식회사 포스코 | 447 | 570 | 37 | 183.708 | 491.703 | 186.208 | 498.392 | 597.086 | 35.0393 | 2024-01-29
SP72267 | HTA027690 | POSCO | 0 | 20240117 | 0 | 0 | 0.1573 | 0.251 | 1.356 | 0.0092 | 0.0019 | 0.041 | 0 | 0 | 0.009 | 0 | 0 | 0.03 | 0 | 0 | 0 | 0 | 0 | 0.022 | 0 | 0 | 0 | 0 | 0 | 0 | 0 | 0 | 462 | 584 | 37 | 9.7 | 1537 | 258 | PHY12302L | 1032357 | PM108 | 중경1공장 20" 조관 | 5103 | 중경 1 생산창고 | SHY1232020 | J55CPAN | 244.5 | 10.03 | SP72267 | HTA027690 | 2873 | Stripe 모재 L방향 | API-POSJ55C | 주식회사 포스코 | 462 | 584 | 37 | 193.861 | 518.063 | 196.224 | 524.378 | 613.652 | 34.0551 | 2024-01-29
SU14366 | HTA037040 | POSCO | 0 | 20240119 | 0 | 0 | 0.1626 | 0.251 | 1.345 | 0.0102 | 0.0015 | 0.035 | 0 | 0 | 0.007 | 0 | 0 | 0.012 | 0 | 0 | 0 | 0 | 0 | 0.02 | 0 | 0 | 0 | 0 | 0 | 0 | 0 | 0 | 439 | 558 | 38 | 9.7 | 1537 | 247 | PHY12602L | 1032357 | PM108 | 중경1공장 20" 조관 | 5103 | 중경 1 생산창고 | SHY1261030 | J55CPAN | 244.5 | 10.03 | SU14366 | HTA037040 | 5526 | Stripe 모재 L방향 | API-POSJ55C | 주식회사 포스코 | 439 | 558 | 38 | 174.404 | 467.859 | 174.476 | 468.052 | 593.324 | 37.2 | 2024-01-30
SU14362 | HTA037070 | POSCO | 0 | 20240130 | 0 | 0 | 0.1619 | 0.248 | 1.34 | 0.0097 | 0.0012 | 0.037 | 0 | 0 | 0.007 | 0 | 0 | 0.012 | 0 | 0 | 0 | 0 | 0 | 0.02 | 0 | 0 | 0 | 0 | 0 | 0 | 0 | 0 | 430 | 552 | 38 | 9.7 | 1537 | 255 | PHY20502L | 1033137 | PM108 | 중경1공장 20" 조관 | 5103 | 중경 1 생산창고 | SHY2051030 | J55CPAN | 244.5 | 10.03 | SU14362 | HTA037070 | 1551 | Stripe 모재 L방향 | API-POSJ55C | 주식회사 포스코 | 430 | 552 | 38 | 179.372 | 480.916 | 182.282 | 488.717 | 592.026 | 34.8425 | 2024-02-07
SU14368 | HTA037080 | POSCO | 0 | 20240130 | 0 | 0 | 0.1592 | 0.254 | 1.343 | 0.0096 | 0.0013 | 0.035 | 0 | 0 | 0.005 | 0 | 0 | 0.012 | 0 | 0 | 0 | 0 | 0 | 0.021 | 0 | 0 | 0 | 0 | 0 | 0 | 0 | 0 | 439 | 560 | 39 | 9.7 | 1537 | 247 | PHY20304L | 1033137 | PM108 | 중경1공장 20" 조관 | 5103 | 중경 1 생산창고 | SHY2032020 | J55CPAN | 244.5 | 10.03 | SU14368 | HTA037080 | 1073 | Stripe 모재 L방향 | API-POSJ55C | 주식회사 포스코 | 439 | 560 | 39 | 170.504 | 457.019 | 173.837 | 465.951 | 570.604 | 36.0236 | 2024-02-07
SU14366 | HTA037280 | POSCO | 0 | 20240119 | 0 | 0 | 0.1626 | 0.251 | 1.345 | 0.0102 | 0.0015 | 0.035 | 0 | 0 | 0.007 | 0 | 0 | 0.012 | 0 | 0 | 0 | 0 | 0 | 0.02 | 0 | 0 | 0 | 0 | 0 | 0 | 0 | 0 | 439 | 558 | 38 | 9.7 | 1537 | 254 | PHY12401L | 1032357 | PM108 | 중경1공장 20" 조관 | 5103 | 중경 1 생산창고 | SHY1241020 | J55CPAN | 244.5 | 10.03 | SU14366 | HTA037280 | 3637 | Stripe 모재 L방향 | API-POSJ55C | 주식회사 포스코 | 439 | 558 | 39 | 187.405 | 497.201 | 190.692 | 505.922 | 594.848 | 32.0866 | 2024-01-29
SP72273 | HTA037330 | POSCO | 0 | 20240120 | 0 | 0 | 0.1659 | 0.25 | 1.354 | 0.0078 | 0.0009 | 0.047 | 0 | 0 | 0.01 | 0 | 0 | 0.029 | 0 | 0 | 0 | 0 | 0 | 0.018 | 0 | 0 | 0 | 0 | 0 | 0 | 0 | 0 | 481 | 588 | 37 | 10.65 | 1481 | 279 | PIY12901L | 1032598 | PM109 | 중경2공장 24" 조관 | 5107 | 중경 2 생산창고 | SIY1291010 | J55CPAN | 473.1 | 11.05 | SP72273 | HTA037330 | 15 | Stripe 모재 L방향 | API-POSJ55C-D | 주식회사 포스코 | 481 | 588 | 37 | 191.67 | 469.782 | 170.065 | 416.827 | 605.113 | 33.3721 | 2024-01-31
SU14370 | HTA039920 | POSCO | 0 | 20240119 | 0 | 0 | 0.1584 | 0.246 | 1.337 | 0.0094 | 0.0013 | 0.039 | 0 | 0 | 0.005 | 0 | 0 | 0.012 | 0 | 0 | 0 | 0 | 0 | 0.021 | 0 | 0 | 0 | 0 | 0 | 0 | 0 | 0 | 444 | 563 | 39 | 9.7 | 1537 | 253 | PHY12506L | 1032357 | PM108 | 중경1공장 20" 조관 | 5103 | 중경 1 생산창고 | SHY1252030 | J55CPAN | 244.5 | 10.03 | SU14370 | HTA039920 | 5267 | Stripe 모재 L방향 | API-POSJ55C | 주식회사 포스코 | 444 | 563 | 39 | 183.774 | 490.319 | 182.72 | 487.504 | 589.451 | 34.0551 | 2024-01-29
SP72262 | HTA039950 | POSCO | 0 | 20240119 | 0 | 0 | 0.1614 | 0.241 | 1.345 | 0.0093 | 0.0016 | 0.042 | 0 | 0 | 0.008 | 0 | 0 | 0.02 | 0 | 0 | 0 | 0 | 0 | 0.017 | 0 | 0 | 0 | 0 | 0 | 0 | 0 | 0 | 447 | 570 | 37 | 9.7 | 1537 | 255 | PHY12603L | 1032357 | PM108 | 중경1공장 20" 조관 | 5103 | 중경 1 생산창고 | SHY1261040 | J55CPAN | 244.5 | 10.03 | SP72262 | HTA039950 | 5562 | Stripe 모재 L방향 | API-POSJ55C | 주식회사 포스코 | 447 | 570 | 37 | 183.471 | 490.059 | 183.807 | 490.956 | 599.181 | 36.2 | 2024-01-30
SU14362 | HTA039960 | POSCO | 0 | 20240119 | 0 | 0 | 0.1619 | 0.248 | 1.34 | 0.0097 | 0.0012 | 0.037 | 0 | 0 | 0.007 | 0 | 0 | 0.012 | 0 | 0 | 0 | 0 | 0 | 0.02 | 0 | 0 | 0 | 0 | 0 | 0 | 0 | 0 | 430 | 552 | 38 | 9.7 | 1537 | 254 | PHY12504L | 1032357 | PM108 | 중경1공장 20" 조관 | 5103 | 중경 1 생산창고 | SHY1251050 | J55CPAN | 244.5 | 10.03 | SU14362 | HTA039960 | 4744 | Stripe 모재 L방향 | API-POSJ55C | 주식회사 포스코 | 439 | 562 | 38 | 181.154 | 486.98 | 183.815 | 494.134 | 598.791 | 34.8425 | 2024-01-29
SP72270 | HTA040000 | POSCO | 0 | 20240119 | 0 | 0 | 0.1624 | 0.25 | 1.352 | 0.0079 | 0.0016 | 0.045 | 0 | 0 | 0.007 | 0 | 0 | 0.018 | 0 | 0 | 0 | 0 | 0 | 0.019 | 0 | 0 | 0 | 0 | 0 | 0 | 0 | 0 | 456 | 578 | 37 | 9.7 | 1537 | 255 | PHY12601L | 1032357 | PM108 | 중경1공장 20" 조관 | 5103 | 중경 1 생산창고 | SHY1261020 | J55CPAN | 244.5 | 10.03 | SP72270 | HTA040000 | 5451 | Stripe 모재 L방향 | API-POSJ55C | 주식회사 포스코 | 456 | 578 | 38 | 190.453 | 508.592 | 188.97 | 504.631 | 604.133 | 33.8582 | 2024-01-29
SU14368 | HTA040020 | POSCO | 0 | 20240119 | 0 | 0 | 0.1592 | 0.254 | 1.343 | 0.0096 | 0.0013 | 0.035 | 0 | 0 | 0.005 | 0 | 0 | 0.012 | 0 | 0 | 0 | 0 | 0 | 0.021 | 0 | 0 | 0 | 0 | 0 | 0 | 0 | 0 | 439 | 562 | 39 | 9.7 | 1537 | 255 | PHY12402L | 1032357 | PM108 | 중경1공장 20" 조관 | 5103 | 중경 1 생산창고 | SHY1242010 | J55CPAN | 244.5 | 10.03 | SU14368 | HTA040020 | 3936 | Stripe 모재 L방향 | API-POSJ55C | 주식회사 포스코 | 439 | 562 | 39 | 189.195 | 501.802 | 189.852 | 503.545 | 595.859 | 34.8425 | 2024-01-29
SU14362 | HTA049250 | POSCO | 0 | 20240120 | 0 | 0 | 0.1619 | 0.248 | 1.34 | 0.0097 | 0.0012 | 0.037 | 0 | 0 | 0.007 | 0 | 0 | 0.012 | 0 | 0 | 0 | 0 | 0 | 0.02 | 0 | 0 | 0 | 0 | 0 | 0 | 0 | 0 | 486 | 599 | 37 | 10.75 | 1593 | 257 | PIY32910L | 1038459 | PM109 | 중경2공장 24" 조관 | 5107 | 중경 2 생산창고 | SIY3291190 | J55CPAN | 508 | 11.13 | SU14362 | HTA049250 | 16 | Stripe 모재 L방향 | API-POSJ55C-D | 주식회사 포스코 | 486 | 599 | 37 | 167.695 | 400.156 | 173.875 | 414.902 | 530.657 | 37.7952 | 2024-04-03
SU14364 | HTA049300 | POSCO | 0 | 20240119 | 0 | 0 | 0.1544 | 0.244 | 1.359 | 0.0084 | 0.0015 | 0.04 | 0 | 0 | 0.006 | 0 | 0 | 0.012 | 0 | 0 | 0 | 0 | 0 | 0.021 | 0 | 0 | 0 | 0 | 0 | 0 | 0 | 0 | 432 | 557 | 38 | 9.7 | 1537 | 255 | PHY12505L | 1032357 | PM108 | 중경1공장 20" 조관 | 5103 | 중경 1 생산창고 | SHY1252010 | J55CPAN | 244.5 | 10.03 | SU14364 | HTA049300 | 4890 | Stripe 모재 L방향 | API-POSJ55C | 주식회사 포스코 | 458 | 573 | 38 | 193.889 | 513.224 | 194.33 | 514.391 | 591.017 | 33.4645 | 2024-01-29
SP72283 | HTA054530 | POSCO | 0 | 20240131 | 0 | 0 | 0.1667 | 0.244 | 1.358 | 0.0072 | 0.0015 | 0.045 | 0 | 0 | 0.011 | 0 | 0 | 0.026 | 0 | 0 | 0 | 0 | 0 | 0.018 | 0 | 0 | 0 | 0 | 0 | 0 | 0 | 0 | 458 | 588 | 37 | 9.7 | 1537 | 231 | PHY20501L | 1033137 | PM108 | 중경1공장 20" 조관 | 5103 | 중경 1 생산창고 | SHY2051020 | J55CPAN | 244.5 | 10.03 | SP72283 | HTA054530 | 1533 | Stripe 모재 L방향 | API-POSJ55C | 주식회사 포스코 | 458 | 588 | 37 | 178.361 | 481.013 | 180.408 | 486.533 | 605.303 | 36.2204 | 2024-02-07
SP73061 | HTA063980 | POSCO | 0 | 20240129 | 0 | 0 | 0.1585 | 0.251 | 1.343 | 0.0075 | 0.0016 | 0.046 | 0 | 0 | 0.005 | 0 | 0 | 0.008 | 0 | 0 | 0 | 0 | 0 | 0.02 | 0 | 0 | 0 | 0 | 0 | 0 | 0 | 0 | 444 | 570 | 38 | 9.7 | 1537 | 249 | PHY20103L | 1033135 | PM108 | 중경1공장 20" 조관 | 5103 | 중경 1 생산창고 | SHY2011030 | J55CPAN | 244.5 | 10.03 | SP73061 | HTA063980 | 6362 | Stripe 모재 L방향 | API-POSJ55C | 주식회사 포스코 | 444 | 570 | 38 | 191.531 | 512.07 | 193.531 | 517.419 | 610.871 | 33.2677 | 2024-02-07
SP73061 | HTA064030 | POSCO | 0 | 20240124 | 0 | 0 | 0.1585 | 0.251 | 1.343 | 0.0075 | 0.0016 | 0.046 | 0 | 0 | 0.005 | 0 | 0 | 0.008 | 0 | 0 | 0 | 0 | 0 | 0.02 | 0 | 0 | 0 | 0 | 0 | 0 | 0 | 0 | 444 | 567 | 38 | 9.7 | 1537 | 256 | PHY12502L | 1032357 | PM108 | 중경1공장 20" 조관 | 5103 | 중경 1 생산창고 | SHY1251020 | J55CPAN | 244.5 | 10.03 | SP73061 | HTA064030 | 4522 | Stripe 모재 L방향 | API-POSJ55C | 주식회사 포스코 | 444 | 570 | 38 | 190.689 | 507.895 | 192.114 | 511.69 | 604.116 | 33.8582 | 2024-01-29
SP73061 | HTA064040 | POSCO | 0 | 20240130 | 0 | 0 | 0.1585 | 0.251 | 1.343 | 0.0075 | 0.0016 | 0.046 | 0 | 0 | 0.005 | 0 | 0 | 0.008 | 0 | 0 | 0 | 0 | 0 | 0.02 | 0 | 0 | 0 | 0 | 0 | 0 | 0 | 0 | 444 | 570 | 38 | 9.7 | 1537 | 257 | PHY20301L | 1033137 | PM108 | 중경1공장 20" 조관 | 5103 | 중경 1 생산창고 | SHY2031010 | J55CPAN | 244.5 | 10.03 | SP73061 | HTA064040 | 620 | Stripe 모재 L방향 | API-POSJ55C | 주식회사 포스코 | 444 | 570 | 38 | 186.921 | 500.017 | 189.431 | 506.733 | 592.911 | 33.0708 | 2024-02-07
SP73058 | HTA064070 | POSCO | 0 | 20240129 | 0 | 0 | 0.1581 | 0.252 | 1.337 | 0.0085 | 0.0017 | 0.044 | 0 | 0 | 0.007 | 0 | 0 | 0.01 | 0 | 0 | 0 | 0 | 0 | 0.018 | 0 | 0 | 0 | 0 | 0 | 0 | 0 | 0 | 444 | 568 | 38 | 9.7 | 1537 | 257 | PHY20104L | 1033135 | PM108 | 중경1공장 20" 조관 | 5103 | 중경 1 생산창고 | SHY2011050 | J55CPAN | 244.5 | 10.03 | SP73058 | HTA064070 | 6437 | Stripe 모재 L방향 | API-POSJ55C | 주식회사 포스코 | 444 | 568 | 38 | 189.002 | 503.363 | 192.474 | 512.611 | 606.704 | 33.0708 | 2024-02-07
SP73064 | HTA064080 | POSCO | 0 | 20240129 | 0 | 0 | 0.1585 | 0.249 | 1.348 | 0.0086 | 0.0013 | 0.046 | 0 | 0 | 0.005 | 0 | 0 | 0.007 | 0 | 0 | 0 | 0 | 0 | 0.019 | 0 | 0 | 0 | 0 | 0 | 0 | 0 | 0 | 452 | 575 | 36 | 9.7 | 1537 | 248 | PHY13101L | 1033135 | PM108 | 중경1공장 20" 조관 | 5103 | 중경 1 생산창고 | SHY1312010 | J55CPAN | 244.5 | 10.03 | SP73064 | HTA064080 | 5678 | Stripe 모재 L방향 | API-POSJ55C | 주식회사 포스코 | 452 | 575 | 36 | 186.41 | 498.003 | 189.58 | 506.469 | 604.283 | 34.2519 | 2024-02-07
SP73055 | HTA064130 | POSCO | 0 | 20240124 | 0 | 0.392 | 0.1593 | 0.247 | 1.357 | 0.0077 | 0.0015 | 0.039 | 0.041 | 0 | 0.008 | 0 | 0 | 0.011 | 0 | 0 | 0 | 0 | 0 | 0.021 | 0 | 0 | 0 | 0 | 0 | 0 | 0 | 187 | 477 | 594 | 38 | 10.85 | 1481 | 262 | PIY13001W | 1032894 | PM109 | 중경2공장 24" 조관 | 5107 | 중경 2 생산창고 | SIY1301010 | J55CBTBAD | 473.1 | 11.05 | SP73055 | HTA064130 | 10103 | Stripe 용접 | API-POSJ55CAD-D | 주식회사 포스코 | 477 | 594 | 38 | 211.826 | 502.809 | 0 | 0 | 613.79 | 0 | 2024-02-01
SP73055 | HTA064130 | POSCO | 0 | 20240124 | 0 | 0.392 | 0.1593 | 0.247 | 1.357 | 0.0077 | 0.0015 | 0.039 | 0.041 | 0 | 0.008 | 0 | 0 | 0.011 | 0 | 0 | 0 | 0 | 0 | 0.021 | 0 | 0 | 0 | 0 | 0 | 0 | 0 | 187 | 477 | 594 | 38 | 10.85 | 1481 | 262 | PIY13001L | 1032894 | PM109 | 중경2공장 24" 조관 | 5107 | 중경 2 생산창고 | SIY1301010 | J55CBTBAD | 473.1 | 11.05 | SP73055 | HTA064130 | 10103 | Stripe 모재 L방향 | API-POSJ55CAD-D | 주식회사 포스코 | 477 | 594 | 38 | 167.149 | 398.91 | 167.449 | 399.626 | 548.107 | 41 | 2024-02-01
SP73040 | HTA064150 | POSCO | 0 | 20240124 | 0 | 0.385 | 0.1596 | 0.248 | 1.329 | 0.0071 | 0.0013 | 0.048 | 0.049 | 0 | 0.005 | 0 | 0 | 0.008 | 0 | 0 | 0 | 0 | 0 | 0.019 | 0 | 0 | 0 | 0 | 0 | 0 | 0 | 186 | 450 | 575 | 38 | 10.85 | 1481 | 263 | PIY13016L | 1032894 | PM109 | 중경2공장 24" 조관 | 5107 | 중경 2 생산창고 | SIY1302060 | J55CBTBAD | 473.1 | 11.05 | SP73040 | HTA064150 | 10780 | Stripe 모재 L방향 | API-POSJ55CAD-D | 주식회사 포스코 | 458 | 579 | 38 | 169.72 | 405.878 | 184.048 | 440.141 | 567.037 | 42.3999 | 2024-02-01
SP73040 | HTA064150 | POSCO | 0 | 20240124 | 0 | 0.385 | 0.1596 | 0.248 | 1.329 | 0.0071 | 0.0013 | 0.048 | 0.049 | 0 | 0.005 | 0 | 0 | 0.008 | 0 | 0 | 0 | 0 | 0 | 0.019 | 0 | 0 | 0 | 0 | 0 | 0 | 0 | 186 | 450 | 575 | 38 | 10.85 | 1481 | 263 | PIY13016W | 1032894 | PM109 | 중경2공장 24" 조관 | 5107 | 중경 2 생산창고 | SIY1302060 | J55CBTBAD | 473.1 | 11.05 | SP73040 | HTA064150 | 10780 | Stripe 용접 | API-POSJ55CAD-D | 주식회사 포스코 | 458 | 579 | 38 | 219.497 | 518.92 | 0 | 0 | 617.415 | 0 | 2024-02-01
SP73055 | HTA064230 | POSCO | 0 | 20240124 | 0 | 0.392 | 0.1593 | 0.247 | 1.357 | 0.0077 | 0.0015 | 0.039 | 0.041 | 0 | 0.008 | 0 | 0 | 0.011 | 0 | 0 | 0 | 0 | 0 | 0.021 | 0 | 0 | 0 | 0 | 0 | 0 | 0 | 195 | 470 | 587 | 38 | 10.85 | 1481 | 261 | PIY13002L | 1032894 | PM109 | 중경2공장 24" 조관 | 5107 | 중경 2 생산창고 | SIY1292050 | J55CBTBAD | 473.1 | 11.05 | SP73055 | HTA064230 | 10001 | Stripe 모재 L방향 | API-POSJ55CAD-D | 주식회사 포스코 | 477 | 594 | 38 | 192.133 | 461.439 | 199.054 | 478.061 | 602.993 | 36.6141 | 2024-01-31
SP73055 | HTA064230 | POSCO | 0 | 20240124 | 0 | 0.392 | 0.1593 | 0.247 | 1.357 | 0.0077 | 0.0015 | 0.039 | 0.041 | 0 | 0.008 | 0 | 0 | 0.011 | 0 | 0 | 0 | 0 | 0 | 0.021 | 0 | 0 | 0 | 0 | 0 | 0 | 0 | 195 | 470 | 587 | 38 | 10.85 | 1481 | 261 | PIY13003W | 1032894 | PM109 | 중경2공장 24" 조관 | 5107 | 중경 2 생산창고 | SIY1292050 | J55CBTBAD | 473.1 | 11.05 | SP73055 | HTA064230 | 10018 | Stripe 용접 | API-POSJ55CAD-D | 주식회사 포스코 | 477 | 594 | 38 | 232.724 | 544.567 | 0 | 0 | 630.963 | 0 | 2024-01-31
SP73055 | HTA064230 | POSCO | 0 | 20240124 | 0 | 0.392 | 0.1593 | 0.247 | 1.357 | 0.0077 | 0.0015 | 0.039 | 0.041 | 0 | 0.008 | 0 | 0 | 0.011 | 0 | 0 | 0 | 0 | 0 | 0.021 | 0 | 0 | 0 | 0 | 0 | 0 | 0 | 195 | 470 | 587 | 38 | 10.85 | 1481 | 261 | PIY13002W | 1032894 | PM109 | 중경2공장 24" 조관 | 5107 | 중경 2 생산창고 | SIY1292050 | J55CBTBAD | 473.1 | 11.05 | SP73055 | HTA064230 | 10001 | Stripe 용접 | API-POSJ55CAD-D | 주식회사 포스코 | 477 | 594 | 38 | 232.705 | 549.14 | 0 | 0 | 625.983 | 0 | 2024-01-31
SP73055 | HTA064230 | POSCO | 0 | 20240124 | 0 | 0.392 | 0.1593 | 0.247 | 1.357 | 0.0077 | 0.0015 | 0.039 | 0.041 | 0 | 0.008 | 0 | 0 | 0.011 | 0 | 0 | 0 | 0 | 0 | 0.021 | 0 | 0 | 0 | 0 | 0 | 0 | 0 | 195 | 470 | 587 | 38 | 10.85 | 1481 | 261 | PIY13003L | 1032894 | PM109 | 중경2공장 24" 조관 | 5107 | 중경 2 생산창고 | SIY1292050 | J55CBTBAD | 473.1 | 11.05 | SP73055 | HTA064230 | 10018 | Stripe 모재 L방향 | API-POSJ55CAD-D | 주식회사 포스코 | 477 | 594 | 38 | 198.076 | 475.587 | 199.555 | 479.138 | 598.471 | 36.2204 | 2024-01-31
SP73055 | HTA064230 | POSCO | 0 | 20240124 | 0 | 0.392 | 0.1593 | 0.247 | 1.357 | 0.0077 | 0.0015 | 0.039 | 0.041 | 0 | 0.008 | 0 | 0 | 0.011 | 0 | 0 | 0 | 0 | 0 | 0.021 | 0 | 0 | 0 | 0 | 0 | 0 | 0 | 195 | 470 | 587 | 38 | 10.85 | 1481 | 261 | PIY12904L | 1032894 | PM109 | 중경2공장 24" 조관 | 5107 | 중경 2 생산창고 | SIY1292050 | J55CBTBAD | 473.1 | 11.05 | SP73055 | HTA064230 | 10014 | Stripe 모재 L방향 | API-POSJ55CAD-D | 주식회사 포스코 | 477 | 594 | 38 | 159.654 | 381.174 | 189.461 | 452.339 | 584.05 | 39.8 | 2024-02-01
SP73055 | HTA064230 | POSCO | 0 | 20240124 | 0 | 0.392 | 0.1593 | 0.247 | 1.357 | 0.0077 | 0.0015 | 0.039 | 0.041 | 0 | 0.008 | 0 | 0 | 0.011 | 0 | 0 | 0 | 0 | 0 | 0.021 | 0 | 0 | 0 | 0 | 0 | 0 | 0 | 195 | 470 | 587 | 38 | 10.85 | 1481 | 261 | PIY12904W | 1032894 | PM109 | 중경2공장 24" 조관 | 5107 | 중경 2 생산창고 | SIY1292050 | J55CBTBAD | 473.1 | 11.05 | SP73055 | HTA064230 | 10014 | Stripe 용접 | API-POSJ55CAD-D | 주식회사 포스코 | 477 | 594 | 38 | 211.913 | 505.655 | 0 | 0 | 620.713 | 0 | 2024-02-01
SP73119 | HTA065150 | POSCO | 0 | 20240130 | 0 | 0 | 0.1606 | 0.236 | 1.336 | 0.0085 | 0.0018 | 0.041 | 0 | 0 | 0.006 | 0 | 0 | 0.008 | 0 | 0 | 0 | 0 | 0 | 0.018 | 0 | 0 | 0 | 0 | 0 | 0 | 0 | 0 | 453 | 578 | 38 | 9.7 | 1537 | 249 | PHY20302L | 1033137 | PM108 | 중경1공장 20" 조관 | 5103 | 중경 1 생산창고 | SHY2031020 | J55CPAN | 244.5 | 10.03 | SP73119 | HTA065150 | 675 | Stripe 모재 L방향 | API-POSJ55C | 주식회사 포스코 | 453 | 578 | 38 | 173.801 | 466.101 | 176.963 | 474.579 | 587.377 | 34.6456 | 2024-02-07
SP73117 | HTA065160 | POSCO | 0 | 20240205 | 0 | 0 | 0.165 | 0.232 | 1.336 | 0.0079 | 0.0021 | 0.039 | 0 | 0 | 0.008 | 0 | 0 | 0.008 | 0 | 0 | 0 | 0 | 0 | 0.019 | 0 | 0 | 0 | 0 | 0 | 0 | 0 | 0 | 444 | 568 | 40 | 9.7 | 1537 | 249 | PHY20602L | 1033137 | PM108 | 중경1공장 20" 조관 | 5103 | 중경 1 생산창고 | SHY2062030 | J55CPAN | 244.5 | 10.03 | SP73117 | HTA065160 | 1866 | Stripe 모재 L방향 | API-POSJ55C | 주식회사 포스코 | 444 | 568 | 40 | 171.231 | 459.612 | 173.966 | 466.953 | 568.144 | 35.3999 | 2024-02-13
SP73067 | HTA065200 | POSCO | 0 | 20240130 | 0 | 0 | 0.1594 | 0.256 | 1.336 | 0.0088 | 0.0008 | 0.047 | 0 | 0 | 0.006 | 0 | 0 | 0.013 | 0 | 0 | 0 | 0 | 0 | 0.018 | 0 | 0 | 0 | 0 | 0 | 0 | 0 | 0 | 449 | 577 | 37 | 9.7 | 1537 | 257 | PHY20205L | 1033137 | PM108 | 중경1공장 20" 조관 | 5103 | 중경 1 생산창고 | SHY2022040 | J55CPAN | 244.5 | 10.03 | SP73067 | HTA065200 | 531 | Stripe 모재 L방향 | API-POSJ55C | 주식회사 포스코 | 456 | 582 | 37 | 186.216 | 494.046 | 187.131 | 496.472 | 582.474 | 33.4645 | 2024-02-07
SP73067 | HTA065230 | POSCO | 0 | 20240130 | 0 | 0 | 0.1594 | 0.256 | 1.336 | 0.0088 | 0.0008 | 0.047 | 0 | 0 | 0.006 | 0 | 0 | 0.013 | 0 | 0 | 0 | 0 | 0 | 0.018 | 0 | 0 | 0 | 0 | 0 | 0 | 0 | 0 | 449 | 577 | 37 | 9.7 | 1537 | 257 | PHY20102L | 1033135 | PM108 | 중경1공장 20" 조관 | 5103 | 중경 1 생산창고 | SHY2011020 | J55CPAN | 244.5 | 10.03 | SP73067 | HTA065230 | 6232 | Stripe 모재 L방향 | API-POSJ55C | 주식회사 포스코 | 456 | 582 | 37 | 208.118 | 555.235 | 205.806 | 549.066 | 612.167 | 32.4803 | 2024-02-07
SP73052 | HTA065260 | POSCO | 0 | 20240129 | 0 | 0.386 | 0.1575 | 0.253 | 1.339 | 0.0086 | 0.0017 | 0.034 | 0.044 | 0 | 0.007 | 0 | 0 | 0.01 | 0 | 0 | 0 | 0 | 0 | 0.021 | 0 | 0 | 0 | 0 | 0 | 0 | 0 | 181 | 493 | 607 | 35 | 10.85 | 1481 | 268 | PIY13013L | 1032894 | PM109 | 중경2공장 24" 조관 | 5107 | 중경 2 생산창고 | SIY1302030 | J55CBTBAD | 473.1 | 11.05 | SP73052 | HTA065260 | 10630 | Stripe 모재 L방향 | API-POSJ55CAD-D | 주식회사 포스코 | 493 | 607 | 38 | 176.004 | 423.368 | 187.886 | 451.948 | 599.941 | 40.3999 | 2024-02-01
SP73052 | HTA065260 | POSCO | 0 | 20240129 | 0 | 0.386 | 0.1575 | 0.253 | 1.339 | 0.0086 | 0.0017 | 0.034 | 0.044 | 0 | 0.007 | 0 | 0 | 0.01 | 0 | 0 | 0 | 0 | 0 | 0.021 | 0 | 0 | 0 | 0 | 0 | 0 | 0 | 181 | 493 | 607 | 35 | 10.85 | 1481 | 268 | PIY13012L | 1032894 | PM109 | 중경2공장 24" 조관 | 5107 | 중경 2 생산창고 | SIY1302030 | J55CBTBAD | 473.1 | 11.05 | SP73052 | HTA065260 | 10512 | Stripe 모재 L방향 | API-POSJ55CAD-D | 주식회사 포스코 | 493 | 607 | 38 | 162.2 | 390.37 | 176.109 | 423.847 | 579.704 | 41.3999 | 2024-02-01
SP73052 | HTA065260 | POSCO | 0 | 20240129 | 0 | 0.386 | 0.1575 | 0.253 | 1.339 | 0.0086 | 0.0017 | 0.034 | 0.044 | 0 | 0.007 | 0 | 0 | 0.01 | 0 | 0 | 0 | 0 | 0 | 0.021 | 0 | 0 | 0 | 0 | 0 | 0 | 0 | 181 | 493 | 607 | 35 | 10.85 | 1481 | 268 | PIY13012W | 1032894 | PM109 | 중경2공장 24" 조관 | 5107 | 중경 2 생산창고 | SIY1302030 | J55CBTBAD | 473.1 | 11.05 | SP73052 | HTA065260 | 10512 | Stripe 용접 | API-POSJ55CAD-D | 주식회사 포스코 | 493 | 607 | 38 | 217.561 | 519.618 | 0 | 0 | 610.56 | 0 | 2024-02-01
SP73052 | HTA065260 | POSCO | 0 | 20240129 | 0 | 0.386 | 0.1575 | 0.253 | 1.339 | 0.0086 | 0.0017 | 0.034 | 0.044 | 0 | 0.007 | 0 | 0 | 0.01 | 0 | 0 | 0 | 0 | 0 | 0.021 | 0 | 0 | 0 | 0 | 0 | 0 | 0 | 181 | 493 | 607 | 35 | 10.85 | 1481 | 268 | PIY13013W | 1032894 | PM109 | 중경2공장 24" 조관 | 5107 | 중경 2 생산창고 | SIY1302030 | J55CBTBAD | 473.1 | 11.05 | SP73052 | HTA065260 | 10630 | Stripe 용접 | API-POSJ55CAD-D | 주식회사 포스코 | 493 | 607 | 38 | 228.049 | 543.969 | 0 | 0 | 615.539 | 0 | 2024-02-01
SP73058 | HTA065310 | POSCO | 0 | 20240129 | 0 | 0.386 | 0.1581 | 0.252 | 1.337 | 0.0085 | 0.0017 | 0.044 | 0.045 | 0 | 0.007 | 0 | 0 | 0.01 | 0 | 0 | 0 | 0 | 0 | 0.018 | 0 | 0 | 0 | 0 | 0 | 0 | 0 | 186 | 466 | 587 | 37 | 10.85 | 1481 | 261 | PIY13106W | 1032894 | PM109 | 중경2공장 24" 조관 | 5107 | 중경 2 생산창고 | SIY1311050 | J55CBTBAD | 473.1 | 11.05 | SP73058 | HTA065310 | 11170 | Stripe 용접 | API-POSJ55CAD-D | 주식회사 포스코 | 466 | 587 | 37 | 229.183 | 549.32 | 0 | 0 | 625.044 | 0 | 2024-02-02
SP73058 | HTA065310 | POSCO | 0 | 20240129 | 0 | 0.386 | 0.1581 | 0.252 | 1.337 | 0.0085 | 0.0017 | 0.044 | 0.045 | 0 | 0.007 | 0 | 0 | 0.01 | 0 | 0 | 0 | 0 | 0 | 0.018 | 0 | 0 | 0 | 0 | 0 | 0 | 0 | 186 | 466 | 587 | 37 | 10.85 | 1481 | 261 | PIY13106L | 1032894 | PM109 | 중경2공장 24" 조관 | 5107 | 중경 2 생산창고 | SIY1311050 | J55CBTBAD | 473.1 | 11.05 | SP73058 | HTA065310 | 11170 | Stripe 모재 L방향 | API-POSJ55CAD-D | 주식회사 포스코 | 466 | 587 | 37 | 168.572 | 406.727 | 182.587 | 440.541 | 585.743 | 40.3999 | 2024-02-02
SP73121 | HTA067320 | POSCO | 0 | 20240130 | 0 | 0 | 0.1604 | 0.242 | 1.341 | 0.0094 | 0.0014 | 0.034 | 0 | 0 | 0.008 | 0 | 0 | 0.01 | 0 | 0 | 0 | 0 | 0 | 0.021 | 0 | 0 | 0 | 0 | 0 | 0 | 0 | 0 | 455 | 579 | 37 | 9.7 | 1537 | 257 | PHY20201L | 1033135 | PM108 | 중경1공장 20" 조관 | 5103 | 중경 1 생산창고 | SHY2021030 | J55CPAN | 244.5 | 10.03 | SP73121 | HTA067320 | 7147 | Stripe 모재 L방향 | API-POSJ55C | 주식회사 포스코 | 455 | 579 | 37 | 187.573 | 501.351 | 191.052 | 510.651 | 605.52 | 34.6456 | 2024-02-07
SP73040 | HTA067420 | POSCO | 0 | 20240129 | 0 | 0.385 | 0.1596 | 0.248 | 1.329 | 0.0071 | 0.0013 | 0.048 | 0.049 | 0 | 0.005 | 0 | 0 | 0.008 | 0 | 0 | 0 | 0 | 0 | 0.019 | 0 | 0 | 0 | 0 | 0 | 0 | 0 | 186 | 450 | 575 | 38 | 10.85 | 1481 | 270 | PIY13101L | 1032894 | PM109 | 중경2공장 24" 조관 | 5107 | 중경 2 생산창고 | SIY1311010 | J55CBTBAD | 473.1 | 11.05 | SP73040 | HTA067420 | 10880 | Stripe 모재 L방향 | API-POSJ55CAD-D | 주식회사 포스코 | 458 | 579 | 38 | 171.63 | 413.898 | 183.423 | 442.339 | 580.074 | 40.3999 | 2024-02-01
SP73040 | HTA067420 | POSCO | 0 | 20240129 | 0 | 0.385 | 0.1596 | 0.248 | 1.329 | 0.0071 | 0.0013 | 0.048 | 0.049 | 0 | 0.005 | 0 | 0 | 0.008 | 0 | 0 | 0 | 0 | 0 | 0.019 | 0 | 0 | 0 | 0 | 0 | 0 | 0 | 186 | 450 | 575 | 38 | 10.85 | 1481 | 270 | PIY13101W | 1032894 | PM109 | 중경2공장 24" 조관 | 5107 | 중경 2 생산창고 | SIY1311010 | J55CBTBAD | 473.1 | 11.05 | SP73040 | HTA067420 | 10880 | Stripe 용접 | API-POSJ55CAD-D | 주식회사 포스코 | 458 | 579 | 38 | 214.772 | 514.144 | 0 | 0 | 616.72 | 0 | 2024-02-01
SP73049 | HTA067430 | POSCO | 0 | 20240129 | 0 | 0.389 | 0.1585 | 0.249 | 1.344 | 0.0076 | 0.0014 | 0.043 | 0.045 | 0 | 0.007 | 0 | 0 | 0.014 | 0 | 0 | 0 | 0 | 0 | 0.021 | 0 | 0 | 0 | 0 | 0 | 0 | 0 | 184 | 456 | 578 | 38 | 10.85 | 1481 | 267 | PIY13014L | 1032894 | PM109 | 중경2공장 24" 조관 | 5107 | 중경 2 생산창고 | SIY1302050 | J55CBTBAD | 473.1 | 11.05 | SP73049 | HTA067430 | 10649 | Stripe 모재 L방향 | API-POSJ55CAD-D | 주식회사 포스코 | 470 | 584 | 38 | 181.563 | 438.478 | 193.399 | 467.063 | 595.651 | 39.8 | 2024-02-01
SP73049 | HTA067430 | POSCO | 0 | 20240129 | 0 | 0.389 | 0.1585 | 0.249 | 1.344 | 0.0076 | 0.0014 | 0.043 | 0.045 | 0 | 0.007 | 0 | 0 | 0.014 | 0 | 0 | 0 | 0 | 0 | 0.021 | 0 | 0 | 0 | 0 | 0 | 0 | 0 | 184 | 456 | 578 | 38 | 10.85 | 1481 | 267 | PIY13014W | 1032894 | PM109 | 중경2공장 24" 조관 | 5107 | 중경 2 생산창고 | SIY1302050 | J55CBTBAD | 473.1 | 11.05 | SP73049 | HTA067430 | 10649 | Stripe 용접 | API-POSJ55CAD-D | 주식회사 포스코 | 470 | 584 | 38 | 220.862 | 528.896 | 0 | 0 | 612.565 | 0 | 2024-02-01
SP73049 | HTA067430 | POSCO | 0 | 20240129 | 0 | 0.389 | 0.1585 | 0.249 | 1.344 | 0.0076 | 0.0014 | 0.043 | 0.045 | 0 | 0.007 | 0 | 0 | 0.014 | 0 | 0 | 0 | 0 | 0 | 0.021 | 0 | 0 | 0 | 0 | 0 | 0 | 0 | 184 | 456 | 578 | 38 | 10.85 | 1481 | 267 | PIY13015L | 1032894 | PM109 | 중경2공장 24" 조관 | 5107 | 중경 2 생산창고 | SIY1302050 | J55CBTBAD | 473.1 | 11.05 | SP73049 | HTA067430 | 10750 | Stripe 모재 L방향 | API-POSJ55CAD-D | 주식회사 포스코 | 470 | 584 | 38 | 166.596 | 399.36 | 178.627 | 428.202 | 565.668 | 40.2 | 2024-02-01
SP73049 | HTA067430 | POSCO | 0 | 20240129 | 0 | 0.389 | 0.1585 | 0.249 | 1.344 | 0.0076 | 0.0014 | 0.043 | 0.045 | 0 | 0.007 | 0 | 0 | 0.014 | 0 | 0 | 0 | 0 | 0 | 0.021 | 0 | 0 | 0 | 0 | 0 | 0 | 0 | 184 | 456 | 578 | 38 | 10.85 | 1481 | 267 | PIY13015W | 1032894 | PM109 | 중경2공장 24" 조관 | 5107 | 중경 2 생산창고 | SIY1302050 | J55CBTBAD | 473.1 | 11.05 | SP73049 | HTA067430 | 10750 | Stripe 용접 | API-POSJ55CAD-D | 주식회사 포스코 | 470 | 584 | 38 | 218.821 | 523.974 | 0 | 0 | 600.711 | 0 | 2024-02-01
SP73043 | HTA067490 | POSCO | 0 | 20240129 | 0 | 0.395 | 0.1651 | 0.25 | 1.35 | 0.0067 | 0.0011 | 0.045 | 0.046 | 0 | 0.005 | 0 | 0 | 0.008 | 0 | 0 | 0 | 0 | 0 | 0.021 | 0 | 0 | 0 | 0 | 0 | 0 | 0 | 185 | 468 | 589 | 37 | 10.85 | 1481 | 271 | PIY13005L | 1032894 | PM109 | 중경2공장 24" 조관 | 5107 | 중경 2 생산창고 | SIY1301020 | J55CBTBAD | 473.1 | 11.05 | SP73043 | HTA067490 | 10174 | Stripe 모재 L방향 | API-POSJ55CAD-D | 주식회사 포스코 | 471 | 589 | 38 | 189.299 | 455.303 | 193.891 | 466.35 | 591.365 | 37.2834 | 2024-01-31
SP73043 | HTA067490 | POSCO | 0 | 20240129 | 0 | 0.395 | 0.1651 | 0.25 | 1.35 | 0.0067 | 0.0011 | 0.045 | 0.046 | 0 | 0.005 | 0 | 0 | 0.008 | 0 | 0 | 0 | 0 | 0 | 0.021 | 0 | 0 | 0 | 0 | 0 | 0 | 0 | 185 | 468 | 589 | 37 | 10.85 | 1481 | 271 | PIY13005W | 1032894 | PM109 | 중경2공장 24" 조관 | 5107 | 중경 2 생산창고 | SIY1301020 | J55CBTBAD | 473.1 | 11.05 | SP73043 | HTA067490 | 10174 | Stripe 용접 | API-POSJ55CAD-D | 주식회사 포스코 | 471 | 589 | 38 | 0 | 0 | 0 | 0 | 618.993 | 0 | 2024-01-31
SP73043 | HTA067490 | POSCO | 0 | 20240129 | 0 | 0.395 | 0.1651 | 0.25 | 1.35 | 0.0067 | 0.0011 | 0.045 | 0.046 | 0 | 0.005 | 0 | 0 | 0.008 | 0 | 0 | 0 | 0 | 0 | 0.021 | 0 | 0 | 0 | 0 | 0 | 0 | 0 | 185 | 468 | 589 | 37 | 10.85 | 1481 | 271 | PIY13006L | 1032894 | PM109 | 중경2공장 24" 조관 | 5107 | 중경 2 생산창고 | SIY1301020 | J55CBTBAD | 473.1 | 11.05 | SP73043 | HTA067490 | 10178 | Stripe 모재 L방향 | API-POSJ55CAD-D | 주식회사 포스코 | 471 | 589 | 38 | 174.005 | 418.097 | 182.48 | 438.462 | 579.722 | 41 | 2024-02-01
SP73043 | HTA067490 | POSCO | 0 | 20240129 | 0 | 0.395 | 0.1651 | 0.25 | 1.35 | 0.0067 | 0.0011 | 0.045 | 0.046 | 0 | 0.005 | 0 | 0 | 0.008 | 0 | 0 | 0 | 0 | 0 | 0.021 | 0 | 0 | 0 | 0 | 0 | 0 | 0 | 185 | 468 | 589 | 37 | 10.85 | 1481 | 271 | PIY13006W | 1032894 | PM109 | 중경2공장 24" 조관 | 5107 | 중경 2 생산창고 | SIY1301020 | J55CBTBAD | 473.1 | 11.05 | SP73043 | HTA067490 | 10178 | Stripe 용접 | API-POSJ55CAD-D | 주식회사 포스코 | 471 | 589 | 38 | 224.275 | 537.794 | 0 | 0 | 620.878 | 0 | 2024-02-01
SP73043 | HTA067490 | POSCO | 0 | 20240129 | 0 | 0.395 | 0.1651 | 0.25 | 1.35 | 0.0067 | 0.0011 | 0.045 | 0.046 | 0 | 0.005 | 0 | 0 | 0.008 | 0 | 0 | 0 | 0 | 0 | 0.021 | 0 | 0 | 0 | 0 | 0 | 0 | 0 | 185 | 468 | 589 | 37 | 10.85 | 1481 | 271 | PIY13007W | 1032894 | PM109 | 중경2공장 24" 조관 | 5107 | 중경 2 생산창고 | SIY1301020 | J55CBTBAD | 473.1 | 11.05 | SP73043 | HTA067490 | 10253 | Stripe 용접 | API-POSJ55CAD-D | 주식회사 포스코 | 471 | 589 | 38 | 223.993 | 537.064 | 0 | 0 | 617.051 | 0 | 2024-02-01
SP73043 | HTA067490 | POSCO | 0 | 20240129 | 0 | 0.395 | 0.1651 | 0.25 | 1.35 | 0.0067 | 0.0011 | 0.045 | 0.046 | 0 | 0.005 | 0 | 0 | 0.008 | 0 | 0 | 0 | 0 | 0 | 0.021 | 0 | 0 | 0 | 0 | 0 | 0 | 0 | 185 | 468 | 589 | 37 | 10.85 | 1481 | 271 | PIY13007L | 1032894 | PM109 | 중경2공장 24" 조관 | 5107 | 중경 2 생산창고 | SIY1301020 | J55CBTBAD | 473.1 | 11.05 | SP73043 | HTA067490 | 10253 | Stripe 모재 L방향 | API-POSJ55CAD-D | 주식회사 포스코 | 471 | 589 | 38 | 0 | 0 | 180.148 | 432.109 | 591.666 | 40 | 2024-02-01
SP73043 | HTA067500 | POSCO | 0 | 20240208 | 0 | 0.395 | 0.1651 | 0.25 | 1.35 | 0.0067 | 0.0011 | 0.045 | 0.046 | 0 | 0.005 | 0 | 0 | 0.008 | 0 | 0 | 0 | 0 | 0 | 0.021 | 0 | 0 | 0 | 0 | 0 | 0 | 0 | 186 | 471 | 583 | 38 | 10.85 | 1481 | 269 | PIY51413L | 1042506 | PM109 | 중경2공장 24" 조관 | 5107 | 중경 2 생산창고 | SIY5142090 | J55CBTBAD | 473.1 | 11.05 | SP73043 | HTA067500 | 13307 | Stripe 모재 L방향 | API-POSJ55CAD-D | 주식회사 포스코 | 471 | 583 | 38 | 199.273 | 478.506 | 203.28 | 488.129 | 585.863 | 37.0078 | 2024-05-30
SP73043 | HTA067500 | POSCO | 0 | 20240208 | 0 | 0.395 | 0.1651 | 0.25 | 1.35 | 0.0067 | 0.0011 | 0.045 | 0.046 | 0 | 0.005 | 0 | 0 | 0.008 | 0 | 0 | 0 | 0 | 0 | 0.021 | 0 | 0 | 0 | 0 | 0 | 0 | 0 | 186 | 471 | 583 | 38 | 10.85 | 1481 | 269 | PIY51413W | 1042506 | PM109 | 중경2공장 24" 조관 | 5107 | 중경 2 생산창고 | SIY5142090 | J55CBTBAD | 473.1 | 11.05 | SP73043 | HTA067500 | 13307 | Stripe 용접 | API-POSJ55CAD-D | 주식회사 포스코 | 471 | 583 | 38 | 0 | 0 | 0 | 0 | 619.553 | 0 | 2024-05-30
SP73046 | HTA067530 | POSCO | 0 | 20240129 | 0 | 0.389 | 0.1572 | 0.243 | 1.349 | 0.0116 | 0.0013 | 0.041 | 0.043 | 0 | 0.007 | 0 | 0 | 0.013 | 0 | 0 | 0 | 0 | 0 | 0.02 | 0 | 0 | 0 | 0 | 0 | 0 | 0 | 182 | 468 | 587 | 37 | 10.85 | 1481 | 260 | PIY13008W | 1032894 | PM109 | 중경2공장 24" 조관 | 5107 | 중경 2 생산창고 | SIY1301030 | J55CBTBAD | 473.1 | 11.05 | SP73046 | HTA067530 | 10290 | Stripe 용접 | API-POSJ55CAD-D | 주식회사 포스코 | 468 | 587 | 37 | 228.38 | 548.86 | 0 | 0 | 627.632 | 0 | 2024-02-01
SP73046 | HTA067530 | POSCO | 0 | 20240129 | 0 | 0.389 | 0.1572 | 0.243 | 1.349 | 0.0116 | 0.0013 | 0.041 | 0.043 | 0 | 0.007 | 0 | 0 | 0.013 | 0 | 0 | 0 | 0 | 0 | 0.02 | 0 | 0 | 0 | 0 | 0 | 0 | 0 | 182 | 468 | 587 | 37 | 10.85 | 1481 | 260 | PIY13008L | 1032894 | PM109 | 중경2공장 24" 조관 | 5107 | 중경 2 생산창고 | SIY1301030 | J55CBTBAD | 473.1 | 11.05 | SP73046 | HTA067530 | 10290 | Stripe 모재 L방향 | API-POSJ55CAD-D | 주식회사 포스코 | 468 | 587 | 37 | 177.69 | 426.364 | 191.078 | 458.49 | 608.563 | 40 | 2024-02-01
SP73064 | HTA070970 | POSCO | 0 | 20240130 | 0 | 0 | 0.1585 | 0.249 | 1.348 | 0.0086 | 0.0013 | 0.046 | 0 | 0 | 0.005 | 0 | 0 | 0.007 | 0 | 0 | 0 | 0 | 0 | 0.019 | 0 | 0 | 0 | 0 | 0 | 0 | 0 | 0 | 436 | 563 | 38 | 9.7 | 1537 | 257 | PHY20203L | 1033137 | PM108 | 중경1공장 20" 조관 | 5103 | 중경 1 생산창고 | SHY2022010 | J55CPAN | 244.5 | 10.03 | SP73064 | HTA070970 | 180 | Stripe 모재 L방향 | API-POSJ55C | 주식회사 포스코 | 436 | 563 | 38 | 180.206 | 485.648 | 183.296 | 493.974 | 597.313 | 34.4488 | 2024-02-07
SP73117 | HTA071020 | POSCO | 0 | 20240130 | 0 | 0 | 0.165 | 0.232 | 1.336 | 0.0079 | 0.0021 | 0.039 | 0 | 0 | 0.008 | 0 | 0 | 0.008 | 0 | 0 | 0 | 0 | 0 | 0.019 | 0 | 0 | 0 | 0 | 0 | 0 | 0 | 0 | 442 | 564 | 38 | 9.7 | 1537 | 256 | PHY20303L | 1033137 | PM108 | 중경1공장 20" 조관 | 5103 | 중경 1 생산창고 | SHY2031040 | J55CPAN | 244.5 | 10.03 | SP73117 | HTA071020 | 919 | Stripe 모재 L방향 | API-POSJ55C | 주식회사 포스코 | 442 | 564 | 38 | 177.641 | 478.406 | 179.909 | 484.515 | 588.646 | 34.6456 | 2024-02-07
SP73046 | HTA071090 | POSCO | 0 | 20240129 | 0 | 0.389 | 0.1572 | 0.243 | 1.349 | 0.0116 | 0.0013 | 0.041 | 0.043 | 0 | 0.007 | 0 | 0 | 0.013 | 0 | 0 | 0 | 0 | 0 | 0.02 | 0 | 0 | 0 | 0 | 0 | 0 | 0 | 186 | 464 | 584 | 36 | 10.85 | 1481 | 262 | PIY13009W | 1032894 | PM109 | 중경2공장 24" 조관 | 5107 | 중경 2 생산창고 | SIY1302010 | J55CBTBAD | 473.1 | 11.05 | SP73046 | HTA071090 | 10386 | Stripe 용접 | API-POSJ55CAD-D | 주식회사 포스코 | 468 | 587 | 37 | 234.837 | 563.854 | 0 | 0 | 638.456 | 0 | 2024-02-01
SP73046 | HTA071090 | POSCO | 0 | 20240129 | 0 | 0.389 | 0.1572 | 0.243 | 1.349 | 0.0116 | 0.0013 | 0.041 | 0.043 | 0 | 0.007 | 0 | 0 | 0.013 | 0 | 0 | 0 | 0 | 0 | 0.02 | 0 | 0 | 0 | 0 | 0 | 0 | 0 | 186 | 464 | 584 | 36 | 10.85 | 1481 | 262 | PIY13009L | 1032894 | PM109 | 중경2공장 24" 조관 | 5107 | 중경 2 생산창고 | SIY1302010 | J55CBTBAD | 473.1 | 11.05 | SP73046 | HTA071090 | 10386 | Stripe 모재 L방향 | API-POSJ55CAD-D | 주식회사 포스코 | 468 | 587 | 37 | 181.515 | 435.115 | 192.199 | 460.727 | 607.585 | 39.8 | 2024-02-01
SU15037 | HTA079280 | POSCO | 0 | 20240213 | 0 | 0 | 0.1852 | 0.004 | 0.793 | 0.0152 | 0.0044 | 0 | 0 | 0.013 | 0.008 | 0 | 0 | 0.013 | 0 | 0 | 0 | 0.002 | 0 | 0 | 0 | 0 | 0.001 | 0 | 0 | 0 | 0 | 0 | 288 | 491 | 39 | 9.2 | 1907 | 252 | PIY40301W | 1037884 | PM109 | 중경2공장 24" 조관 | 5107 | 중경 2 생산창고 | SIY4032010 | N5LBT | 610 | 9.5 | SU15037 | HTA079280 | 50 | Stripe 용접 | SPHT3-D | 주식회사 포스코 | 288 | 491 | 39 | 0 | 0 | 0 | 0 | 533.77 | 0 | 2024-04-05
SU15037 | HTA079280 | POSCO | 0 | 20240213 | 0 | 0 | 0.1852 | 0.004 | 0.793 | 0.0152 | 0.0044 | 0 | 0 | 0.013 | 0.008 | 0 | 0 | 0.013 | 0 | 0 | 0 | 0.002 | 0 | 0 | 0 | 0 | 0.001 | 0 | 0 | 0 | 0 | 0 | 288 | 491 | 39 | 9.2 | 1907 | 252 | PIY40301T | 1037884 | PM109 | 중경2공장 24" 조관 | 5107 | 중경 2 생산창고 | SIY4032010 | N5LBT | 610 | 9.5 | SU15037 | HTA079280 | 50 | Stripe 모재 T방향 | SPHT3-D | 주식회사 포스코 | 288 | 491 | 39 | 118.541 | 333.178 | 124.737 | 350.591 | 469.989 | 41 | 2024-04-05
SU15037 | HTA079290 | POSCO | 0 | 20240206 | 0 | 0 | 0.1852 | 0.004 | 0.793 | 0.0152 | 0.0044 | 0 | 0 | 0.013 | 0.008 | 0 | 0 | 0.013 | 0 | 0 | 0 | 0.002 | 0 | 0 | 0 | 0 | 0.001 | 0 | 0 | 0 | 0 | 0 | 282 | 484 | 39 | 9.15 | 1907 | 253 | PIY21903W | 1034681 | PM109 | 중경2공장 24" 조관 | 5107 | 중경 2 생산창고 | SIY2192060 | N5LBT | 610 | 9.5 | SU15037 | HTA079290 | 13 | Stripe 용접 | SPHT3-D | 주식회사 포스코 | 293 | 494 | 39 | 138.2 | 393.873 | 0 | 0 | 522.193 | 0 | 2024-02-21
SU15037 | HTA079290 | POSCO | 0 | 20240206 | 0 | 0 | 0.1852 | 0.004 | 0.793 | 0.0152 | 0.0044 | 0 | 0 | 0.013 | 0.008 | 0 | 0 | 0.013 | 0 | 0 | 0 | 0.002 | 0 | 0 | 0 | 0 | 0.001 | 0 | 0 | 0 | 0 | 0 | 282 | 484 | 39 | 9.15 | 1907 | 253 | PIY21903T | 1034681 | PM109 | 중경2공장 24" 조관 | 5107 | 중경 2 생산창고 | SIY2192060 | N5LBT | 610 | 9.5 | SU15037 | HTA079290 | 13 | Stripe 모재 T방향 | SPHT3-D | 주식회사 포스코 | 293 | 494 | 39 | 111.016 | 316.898 | 115.793 | 330.533 | 481.338 | 39.6 | 2024-02-21
SU15042 | HTA079580 | POSCO | 0 | 20240208 | 0 | 0 | 0.1826 | 0.009 | 0.798 | 0.0109 | 0.0027 | 0 | 0 | 0.023 | 0.01 | 0 | 0 | 0.022 | 0 | 0 | 0 | 0.003 | 0 | 0 | 0 | 0 | 0.0012 | 0 | 0 | 0 | 0 | 0 | 289 | 482 | 40 | 9.15 | 1586 | 295 | PIY41804T | 1040316 | PM109 | 중경2공장 24" 조관 | 5107 | 중경 2 생산창고 | SIY4183070 | N5LBT | 508 | 9.5 | SU15042 | HTA079580 | 20 | Stripe 모재 T방향 | SPHT3-D | 주식회사 포스코 | 289 | 482 | 40 | 113.74 | 323.967 | 120.744 | 343.915 | 473.412 | 42 | 2024-04-25
SU15042 | HTA079580 | POSCO | 0 | 20240208 | 0 | 0 | 0.1826 | 0.009 | 0.798 | 0.0109 | 0.0027 | 0 | 0 | 0.023 | 0.01 | 0 | 0 | 0.022 | 0 | 0 | 0 | 0.003 | 0 | 0 | 0 | 0 | 0.0012 | 0 | 0 | 0 | 0 | 0 | 289 | 482 | 40 | 9.15 | 1586 | 295 | PIY41804W | 1040316 | PM109 | 중경2공장 24" 조관 | 5107 | 중경 2 생산창고 | SIY4183070 | N5LBT | 508 | 9.5 | SU15042 | HTA079580 | 20 | Stripe 용접 | SPHT3-D | 주식회사 포스코 | 289 | 482 | 40 | 152.087 | 433.831 | 0 | 0 | 536.249 | 0 | 2024-04-25
SU15042 | HTA079590 | POSCO | 0 | 20240205 | 0 | 0 | 0.1826 | 0.009 | 0.798 | 0.0109 | 0.0027 | 0 | 0 | 0.023 | 0.01 | 0 | 0 | 0.022 | 0 | 0 | 0 | 0.003 | 0 | 0 | 0 | 0 | 0.0012 | 0 | 0 | 0 | 0 | 0 | 296 | 486 | 40 | 9.15 | 1586 | 302 | PIY32705T | 1038457 | PM109 | 중경2공장 24" 조관 | 5107 | 중경 2 생산창고 | SIY3272300 | N5LBT | 508 | 9.5 | SU15042 | HTA079590 | 37 | Stripe 모재 T방향 | SPHT3-D | 주식회사 포스코 | 296 | 486 | 40 | 112.422 | 317.64 | 117.501 | 331.991 | 464.92 | 41.8 | 2024-04-01
SU15042 | HTA079590 | POSCO | 0 | 20240205 | 0 | 0 | 0.1826 | 0.009 | 0.798 | 0.0109 | 0.0027 | 0 | 0 | 0.023 | 0.01 | 0 | 0 | 0.022 | 0 | 0 | 0 | 0.003 | 0 | 0 | 0 | 0 | 0.0012 | 0 | 0 | 0 | 0 | 0 | 296 | 486 | 40 | 9.15 | 1586 | 302 | PIY32705W | 1038457 | PM109 | 중경2공장 24" 조관 | 5107 | 중경 2 생산창고 | SIY3272300 | N5LBT | 508 | 9.5 | SU15042 | HTA079590 | 37 | Stripe 용접 | SPHT3-D | 주식회사 포스코 | 296 | 486 | 40 | 142.473 | 400.012 | 0 | 0 | 526.575 | 0 | 2024-04-01
SP73052 | HTA081440 | POSCO | 0 | 20240208 | 0 | 0.386 | 0.1575 | 0.253 | 1.339 | 0.0086 | 0.0017 | 0.034 | 0.044 | 0 | 0.007 | 0 | 0 | 0.01 | 0 | 0 | 0 | 0 | 0 | 0.021 | 0 | 0 | 0 | 0 | 0 | 0 | 0 | 181 | 493 | 607 | 35 | 10.85 | 1481 | 266 | PIY51310L | 1042506 | PM109 | 중경2공장 24" 조관 | 5107 | 중경 2 생산창고 | SIY5133030 | J55CBTBAD | 473.1 | 11.05 | SP73052 | HTA081440 | 12487 | Stripe 모재 L방향 | API-POSJ55CAD-D | 주식회사 포스코 | 493 | 607 | 35 | 199.951 | 482.184 | 202.309 | 487.869 | 590.821 | 37.5984 | 2024-05-30
SP73052 | HTA081440 | POSCO | 0 | 20240208 | 0 | 0.386 | 0.1575 | 0.253 | 1.339 | 0.0086 | 0.0017 | 0.034 | 0.044 | 0 | 0.007 | 0 | 0 | 0.01 | 0 | 0 | 0 | 0 | 0 | 0.021 | 0 | 0 | 0 | 0 | 0 | 0 | 0 | 181 | 493 | 607 | 35 | 10.85 | 1481 | 266 | PIY51310W | 1042506 | PM109 | 중경2공장 24" 조관 | 5107 | 중경 2 생산창고 | SIY5133030 | J55CBTBAD | 473.1 | 11.05 | SP73052 | HTA081440 | 12487 | Stripe 용접 | API-POSJ55CAD-D | 주식회사 포스코 | 493 | 607 | 35 | 224.418 | 538.929 | 0 | 0 | 611.848 | 0 | 2024-05-30
SU15106 | HTA085610 | POSCO | 0 | 20240205 | 0 | 0 | 0.2716 | 0.247 | 1.496 | 0.0114 | 0.0014 | 0.02 | 0 | 0.022 | 0.006 | 0.0001 | 0 | 0.008 | 0 | 0 | 0 | 0.001 | 0.0038 | 0.001 | 0 | 0 | 0.0008 | 0.002 | 0 | 0 | 0 | 0 | 395 | 608 | 35 | 10 | 1536 | 244 | PQY72402L | 1047465 | UT104 | Q/T 공장 F/B UT | 5113 | QT공장 모관창고 | BQY7241020 | L80CH | 244.5 | 10.03 | SU15106 | HTA085610 | 1382 | Stripe 모재 L방향 | API-J55-Q | 주식회사 포스코 |  |  |  | 227.493 | 605.619 | 228.377 | 607.975 | 691.889 | 33 | 2024-07-26
SU15092 | HTA085620 | POSCO | 0 | 20240131 | 0 | 0 | 0.2694 | 0.248 | 1.486 | 0.0106 | 0.0015 | 0.02 | 0 | 0.024 | 0.008 | 0.0001 | 0 | 0.01 | 0 | 0 | 0 | 0.002 | 0.0045 | 0.001 | 0 | 0 | 0.0009 | 0.002 | 0 | 0 | 0 | 0 | 395 | 605 | 34 | 10 | 1536 | 244 | PQY22701L | 1033765 | UT104 | Q/T 공장 F/B UT | 5113 | QT공장 모관창고 | BQY2262010 | L80CH | 244.5 | 10.03 | SU15092 | HTA085620 | 20 | Stripe 모재 L방향 | API-J55-Q | 주식회사 포스코 |  |  |  | 214.792 | 564.444 | 214.807 | 564.483 | 661.175 | 35.8 | 2024-02-28
SU15116 | HTA085690 | POSCO | 0 | 20240131 | 0 | 0 | 0.2736 | 0.236 | 1.461 | 0.0107 | 0.0013 | 0.027 | 0 | 0.016 | 0.006 | 0.0001 | 0 | 0.008 | 0 | 0 | 0 | 0.001 | 0.0033 | 0.001 | 0 | 0 | 0.0008 | 0.001 | 0 | 0 | 0 | 0 | 393 | 601 | 36 | 10 | 1536 | 250 | PQY22703L | 1033765 | UT104 | Q/T 공장 F/B UT | 5113 | QT공장 모관창고 | BQY2272020 | L80CH | 244.5 | 10.03 | SU15116 | HTA085690 | 320 | Stripe 모재 L방향 | API-J55-Q | 주식회사 포스코 |  |  |  | 218.268 | 571.987 | 219.521 | 575.27 | 664.67 | 34.6 | 2024-03-04
SU15115 | HTA085730 | POSCO | 0 | 20240130 | 0 | 0 | 0.271 | 0.238 | 1.476 | 0.0112 | 0.0012 | 0.025 | 0 | 0.017 | 0.006 | 0.0001 | 0 | 0.008 | 0 | 0 | 0 | 0.001 | 0.0044 | 0.001 | 0 | 0 | 0.0008 | 0.001 | 0 | 0 | 0 | 0 | 399 | 607 | 36 | 10 | 1536 | 250 | PQY22802L | 1033765 | UT104 | Q/T 공장 F/B UT | 5113 | QT공장 모관창고 | BQY2282010 | L80CH | 244.5 | 10.03 | SU15115 | HTA085730 | 621 | Stripe 모재 L방향 | API-J55-Q | 주식회사 포스코 |  |  |  | 217.217 | 571.432 | 217.278 | 571.591 | 664.743 | 35.2 | 2024-03-04
SU15114 | HTA085750 | POSCO | 0 | 20240131 | 0 | 0 | 0.265 | 0.244 | 1.481 | 0.013 | 0.0013 | 0.025 | 0 | 0.019 | 0.006 | 0.0001 | 0 | 0.008 | 0 | 0 | 0 | 0.002 | 0.0041 | 0.001 | 0 | 0 | 0.0009 | 0.002 | 0 | 0 | 0 | 0 | 400 | 604 | 36 | 10 | 1536 | 250 | PQY22801L | 1033765 | UT104 | Q/T 공장 F/B UT | 5113 | QT공장 모관창고 | BQY2281010 | L80CH | 244.5 | 10.03 | SU15114 | HTA085750 | 533 | Stripe 모재 L방향 | API-J55-Q | 주식회사 포스코 |  |  |  | 216.298 | 558.943 | 217.193 | 561.256 | 656.632 | 33.6 | 2024-03-04
SU15112 | HTA085790 | POSCO | 0 | 20240130 | 0 | 0 | 0.2682 | 0.246 | 1.515 | 0.0108 | 0.0012 | 0.027 | 0 | 0.018 | 0.006 | 0.0001 | 0 | 0.009 | 0 | 0 | 0 | 0.001 | 0.0049 | 0.002 | 0 | 0 | 0.001 | 0.002 | 0 | 0 | 0 | 0 | 389 | 600 | 35 | 10 | 1536 | 250 | PQY22901L | 1033765 | UT104 | Q/T 공장 F/B UT | 5113 | QT공장 모관창고 | BQY2291020 | L80CH | 244.5 | 10.03 | SU15112 | HTA085790 | 762 | Stripe 모재 L방향 | API-J55-Q | 주식회사 포스코 |  |  |  | 216.019 | 566.724 | 215.905 | 566.427 | 657.831 | 33.4645 | 2024-03-05
SU15110 | HTA085860 | POSCO | 0 | 20240131 | 0 | 0 | 0.2677 | 0.242 | 1.464 | 0.0108 | 0.0014 | 0.023 | 0 | 0.017 | 0.003 | 0.0001 | 0 | 0.009 | 0 | 0 | 0 | 0.002 | 0.0032 | 0.002 | 0 | 0 | 0.001 | 0.002 | 0 | 0 | 0 | 0 | 386 | 598 | 36 | 10 | 1536 | 249 | PQY22702L | 1033765 | UT104 | Q/T 공장 F/B UT | 5113 | QT공장 모관창고 | BQY2271020 | L80CH | 244.5 | 10.03 | SU15110 | HTA085860 | 150 | Stripe 모재 L방향 | API-J55-Q | 주식회사 포스코 |  |  |  | 215.43 | 564.242 | 216.336 | 566.615 | 661.129 | 35.2 | 2024-03-04
SU15106 | HTA085900 | POSCO | 0 | 20240131 | 0 | 0 | 0.2716 | 0.247 | 1.496 | 0.0114 | 0.0014 | 0.02 | 0 | 0.022 | 0.006 | 0.0001 | 0 | 0.008 | 0 | 0 | 0 | 0.001 | 0.0038 | 0.001 | 0 | 0 | 0.0008 | 0.002 | 0 | 0 | 0 | 0 | 395 | 608 | 35 | 10 | 1536 | 249 | PQY30401L | 1033765 | UT104 | Q/T 공장 F/B UT | 5113 | QT공장 모관창고 | BQY2292020 | L80CH | 244.5 | 10.03 | SU15106 | HTA085900 | 932 | Stripe 모재 L방향 | API-J55-Q | 주식회사 포스코 |  |  |  | 212.436 | 564.234 | 213.57 | 567.246 | 661.582 | 35.6299 | 2024-03-06
SU15108 | HTA085910 | POSCO | 0 | 20240130 | 0 | 0 | 0.2677 | 0.251 | 1.496 | 0.011 | 0.0015 | 0.022 | 0 | 0.019 | 0.003 | 0.0001 | 0 | 0.009 | 0 | 0 | 0 | 0.002 | 0.0031 | 0.002 | 0 | 0 | 0.001 | 0.002 | 0 | 0 | 0 | 0 | 396 | 611 | 34 | 10 | 1536 | 249 | PQY30501L | 1033765 | UT104 | Q/T 공장 F/B UT | 5113 | QT공장 모관창고 | BQY3042010 | L80CH | 244.5 | 10.03 | SU15108 | HTA085910 | 1171 | Stripe 모재 L방향 | API-J55-Q | 주식회사 포스코 |  |  |  | 220.8 | 578.947 | 222.183 | 582.574 | 665.097 | 33.8582 | 2024-03-06
SU15112 | HTA085990 | POSCO | 0 | 20240130 | 0 | 0 | 0.2682 | 0.246 | 1.515 | 0.0108 | 0.0012 | 0.027 | 0 | 0.018 | 0.006 | 0.0001 | 0 | 0.009 | 0 | 0 | 0 | 0.001 | 0.0049 | 0.002 | 0 | 0 | 0.001 | 0.002 | 0 | 0 | 0 | 0 | 386 | 604 | 36 | 9.5 | 1195 | 325 | PQY21602L | 1033767 | UT104 | Q/T 공장 F/B UT | 5113 | QT공장 모관창고 | BQY2162020 | L80CH | 193.7 | 9.52 | SU15112 | HTA085990 | 1186 | Stripe 모재 L방향 | API-J55-Q | 주식회사 포스코 |  |  |  | 146.986 | 617.008 | 146.998 | 617.06 | 696.515 | 33.2 | 2024-02-20
SU15110 | HTA086050 | POSCO | 0 | 20240130 | 0 | 0 | 0.2677 | 0.242 | 1.464 | 0.0108 | 0.0014 | 0.023 | 0 | 0.017 | 0.003 | 0.0001 | 0 | 0.009 | 0 | 0 | 0 | 0.002 | 0.0032 | 0.002 | 0 | 0 | 0.001 | 0.002 | 0 | 0 | 0 | 0 | 392 | 604 | 35 | 9.5 | 1195 | 325 | PQY21501L | 1033767 | UT104 | Q/T 공장 F/B UT | 5113 | QT공장 모관창고 | BQY2151010 | L80CH | 193.7 | 9.52 | SU15110 | HTA086050 | 830 | Stripe 모재 L방향 | API-J55-Q | 주식회사 포스코 |  |  |  | 140.878 | 584.898 | 141.49 | 587.437 | 667.662 | 29.9212 | 2024-02-19
SU15108 | HTA086060 | POSCO | 0 | 20240201 | 0 | 0 | 0.2677 | 0.251 | 1.496 | 0.011 | 0.0015 | 0.022 | 0 | 0.019 | 0.003 | 0.0001 | 0 | 0.009 | 0 | 0 | 0 | 0.002 | 0.0031 | 0.002 | 0 | 0 | 0.001 | 0.002 | 0 | 0 | 0 | 0 | 393 | 605 | 34 | 9.5 | 1195 | 319 | PQY21601L | 1033767 | UT104 | Q/T 공장 F/B UT | 5113 | QT공장 모관창고 | BQY2162010 | L80CH | 193.7 | 9.52 | SU15108 | HTA086060 | 1172 | Stripe 모재 L방향 | API-J55-Q | 주식회사 포스코 |  |  |  | 147.997 | 617.4 | 148.342 | 618.84 | 706.092 | 33.2 | 2024-02-20
SU15106 | HTA086110 | POSCO | 0 | 20240130 | 0 | 0 | 0.2716 | 0.247 | 1.496 | 0.0114 | 0.0014 | 0.02 | 0 | 0.022 | 0.006 | 0.0001 | 0 | 0.008 | 0 | 0 | 0 | 0.001 | 0.0038 | 0.001 | 0 | 0 | 0.0008 | 0.002 | 0 | 0 | 0 | 0 | 396 | 616 | 34 | 9.5 | 1195 | 324 | PQY21302L | 1033767 | UT104 | Q/T 공장 F/B UT | 5113 | QT공장 모관창고 | BQY2132010 | L80CH | 193.7 | 9.52 | SU15106 | HTA086110 | 544 | Stripe 모재 L방향 | API-J55-Q | 주식회사 포스코 |  |  |  | 142.123 | 606.302 | 142.212 | 606.683 | 680.909 | 29.3307 | 2024-02-15
SU15116 | HTA086120 | POSCO | 0 | 20240202 | 0 | 0 | 0.2736 | 0.236 | 1.461 | 0.0107 | 0.0013 | 0.027 | 0 | 0.016 | 0.006 | 0.0001 | 0 | 0.008 | 0 | 0 | 0 | 0.001 | 0.0033 | 0.001 | 0 | 0 | 0.0008 | 0.001 | 0 | 0 | 0 | 0 | 389 | 601 | 35 | 9.5 | 1195 | 320 | PQY21502L | 1033767 | UT104 | Q/T 공장 F/B UT | 5113 | QT공장 모관창고 | BQY2152010 | L80CH | 193.7 | 9.52 | SU15116 | HTA086120 | 967 | Stripe 모재 L방향 | API-J55-Q | 주식회사 포스코 |  |  |  | 139.645 | 592.456 | 139.615 | 592.327 | 678.307 | 29.9212 | 2024-02-19
SU15114 | HTA086160 | POSCO | 0 | 20240130 | 0 | 0 | 0.265 | 0.244 | 1.481 | 0.013 | 0.0013 | 0.025 | 0 | 0.019 | 0.006 | 0.0001 | 0 | 0.008 | 0 | 0 | 0 | 0.002 | 0.0041 | 0.001 | 0 | 0 | 0.0009 | 0.002 | 0 | 0 | 0 | 0 | 397 | 604 | 34 | 9.5 | 1195 | 319 | PQY21701L | 1033767 | UT104 | Q/T 공장 F/B UT | 5113 | QT공장 모관창고 | BQY2171020 | L80CH | 193.7 | 9.52 | SU15114 | HTA086160 | 1419 | Stripe 모재 L방향 | API-J55-Q | 주식회사 포스코 |  |  |  | 140.3 | 585.991 | 140.275 | 585.888 | 665.171 | 32.3999 | 2024-02-20
SU15115 | HTA086170 | POSCO | 0 | 20240201 | 0 | 0 | 0.271 | 0.238 | 1.476 | 0.0112 | 0.0012 | 0.025 | 0 | 0.017 | 0.006 | 0.0001 | 0 | 0.008 | 0 | 0 | 0 | 0.001 | 0.0044 | 0.001 | 0 | 0 | 0.0008 | 0.001 | 0 | 0 | 0 | 0 | 387 | 607 | 36 | 9.5 | 1195 | 319 | PQY20602L | 1033767 | UT104 | Q/T 공장 F/B UT | 5113 | QT공장 모관창고 | BQY2062010 | L80CH | 193.7 | 9.52 | SU15115 | HTA086170 | 255 | Stripe 모재 L방향 | API-J55-Q | 주식회사 포스코 |  |  |  | 141.448 | 594.262 | 141.648 | 595.101 | 675.737 | 32 | 2024-02-08
SU15211 | HTA096030 | POSCO | 0 | 20240208 | 0 | 0 | 0.1758 | 0.008 | 0.488 | 0.012 | 0.0027 | 0 | 0 | 0.021 | 0.008 | 0.0001 | 0 | 0.012 | 0 | 0 | 0 | 0.001 | 0 | 0 | 0 | 0 | 0.0003 | 0 | 0 | 0 | 0 | 0 | 272 | 458 | 39 | 6.2 | 1434 | 486 | PIY60405T | 1044559 | PM109 | 중경2공장 24" 조관 | 5107 | 중경 2 생산창고 | SIY6042050 | N5LBT | 457 | 6.4 | SU15211 | HTA096030 | 25 | Stripe 모재 T방향 | SPHT3-D | 주식회사 포스코 | 272 | 458 | 39 | 68.2888 | 288.143 | 71.3622 | 301.111 | 454.683 | 39.8 | 2024-06-07
SU15211 | HTA096030 | POSCO | 0 | 20240208 | 0 | 0 | 0.1758 | 0.008 | 0.488 | 0.012 | 0.0027 | 0 | 0 | 0.021 | 0.008 | 0.0001 | 0 | 0.012 | 0 | 0 | 0 | 0.001 | 0 | 0 | 0 | 0 | 0.0003 | 0 | 0 | 0 | 0 | 0 | 272 | 458 | 39 | 6.2 | 1434 | 486 | PIY60405W | 1044559 | PM109 | 중경2공장 24" 조관 | 5107 | 중경 2 생산창고 | SIY6042050 | N5LBT | 457 | 6.4 | SU15211 | HTA096030 | 25 | Stripe 용접 | SPHT3-D | 주식회사 포스코 | 272 | 458 | 39 | 0 | 0 | 0 | 0 | 493.437 | 0 | 2024-06-07
SP73121 | HTA104940 | POSCO | 0 | 20240205 | 0 | 0 | 0.1604 | 0.242 | 1.341 | 0.0094 | 0.0014 | 0.034 | 0 | 0 | 0.008 | 0 | 0 | 0.01 | 0 | 0 | 0 | 0 | 0 | 0.021 | 0 | 0 | 0 | 0 | 0 | 0 | 0 | 0 | 455 | 579 | 37 | 9.7 | 1537 | 257 | PHY20601L | 1033137 | PM108 | 중경1공장 20" 조관 | 5103 | 중경 1 생산창고 | SHY2062010 | J55CPAN | 244.5 | 10.03 | SP73121 | HTA104940 | 1585 | Stripe 모재 L방향 | API-POSJ55C | 주식회사 포스코 | 455 | 579 | 37 | 186.201 | 499.179 | 189.022 | 506.743 | 613.384 | 36 | 2024-02-13
SU15106 | HTA124040 | POSCO | 0 | 20240208 | 0 | 0 | 0.2716 | 0.247 | 1.496 | 0.0114 | 0.0014 | 0.02 | 0 | 0.022 | 0.006 | 0.0001 | 0 | 0.008 | 0 | 0 | 0 | 0.001 | 0.0038 | 0.001 | 0 | 0 | 0.0008 | 0.002 | 0 | 0 | 0 | 0 | 395 | 608 | 35 | 10 | 1536 | 226 | PQY62601L | 1044640 | UT104 | Q/T 공장 F/B UT | 5113 | QT공장 모관창고 | BQY6252020 | L80CH | 244.5 | 10.03 | SU15106 | HTA124040 | 836 | Stripe 모재 L방향 | API-J55-Q | 주식회사 포스코 |  |  |  | 235.733 | 620.935 | 235.953 | 621.513 | 700.967 | 33.4645 | 2024-06-27
SU15511 | HTA125720 | POSCO | 0 | 20240212 | 0 | 0 | 0.2551 | 0.207 | 1.385 | 0.0136 | 0.0011 | 0.036 | 0 | 0.02 | 0.006 | 0.0019 | 0.0021 | 0.013 | 0 | 0 | 0 | 0.002 | 0.0033 | 0.011 | 0 | 0 | 0.0232 | 0.003 | 0 | 0 | 0 | 0 | 413 | 609 | 32 | 9.5 | 1195 | 308 | PQY22101L | 1034781 | UT104 | Q/T 공장 F/B UT | 5113 | QT공장 모관창고 | BQY2202020 | P110CH | 193.7 | 9.52 | SU15511 | HTA125720 | 284 | Stripe 모재 L방향 | API-J55QTI | 주식회사 포스코 |  |  |  | 218.831 | 921.429 | 219.317 | 923.479 | 955.775 | 22.4409 | 2024-02-22
SU15511 | HTA125720 | POSCO | 0 | 20240212 | 0 | 0 | 0.2551 | 0.207 | 1.385 | 0.0136 | 0.0011 | 0.036 | 0 | 0.02 | 0.006 | 0.0019 | 0.0021 | 0.013 | 0 | 0 | 0 | 0.002 | 0.0033 | 0.011 | 0 | 0 | 0.0232 | 0.003 | 0 | 0 | 0 | 0 | 413 | 609 | 32 | 9.5 | 1195 | 308 | PQY22401L | 1034781 | UT104 | Q/T 공장 F/B UT | 5113 | QT공장 모관창고 | BQY2241020 | P110CH | 193.7 | 9.52 | SU15511 | HTA125720 | 1185 | Stripe 모재 L방향 | API-J55QTI | 주식회사 포스코 |  |  |  | 213.417 | 891.49 | 213.799 | 893.085 | 934.109 | 21.4567 | 2024-02-28
SU15507 | HTA125880 | POSCO | 0 | 20240212 | 0 | 0 | 0.2533 | 0.203 | 1.368 | 0.02 | 0.0019 | 0.037 | 0 | 0.022 | 0.006 | 0.002 | 0.0017 | 0.011 | 0 | 0 | 0 | 0.002 | 0.0041 | 0.01 | 0 | 0 | 0.0227 | 0.003 | 0 | 0 | 0 | 0 | 422 | 619 | 32 | 9.5 | 1195 | 310 | PQY22102L | 1034781 | UT104 | Q/T 공장 F/B UT | 5113 | QT공장 모관창고 | BQY2212020 | P110CH | 193.7 | 9.52 | SU15507 | HTA125880 | 443 | Stripe 모재 L방향 | API-J55QTI | 주식회사 포스코 |  |  |  | 219.94 | 927.824 | 219.954 | 927.88 | 963.552 | 22.6378 | 2024-02-23
SU15505 | HTA125910 | POSCO | 0 | 20240212 | 0 | 0 | 0.2465 | 0.221 | 1.413 | 0.0121 | 0.0007 | 0.035 | 0 | 0.019 | 0.004 | 0.0023 | 0.0021 | 0.012 | 0 | 0 | 0 | 0.002 | 0.0042 | 0.011 | 0 | 0 | 0.0245 | 0.003 | 0 | 0 | 0 | 0 | 413 | 611 | 32 | 9.5 | 1195 | 305 | PQY22001L | 1034781 | UT104 | Q/T 공장 F/B UT | 5113 | QT공장 모관창고 | BQY2192050 | P110CH | 193.7 | 9.52 | SU15505 | HTA125910 | 54 | Stripe 모재 L방향 | API-J55QTI | 주식회사 포스코 |  |  |  | 219.915 | 920.997 | 220.253 | 922.411 | 960.105 | 23.622 | 2024-02-22
SU15509 | HTA125940 | POSCO | 0 | 20240212 | 0 | 0 | 0.2485 | 0.213 | 1.401 | 0.0151 | 0.0012 | 0.036 | 0 | 0.02 | 0.006 | 0.0019 | 0.0026 | 0.014 | 0 | 0 | 0 | 0.001 | 0.0032 | 0.011 | 0 | 0 | 0.023 | 0.003 | 0 | 0 | 0 | 0 | 432 | 624 | 31 | 9.5 | 1195 | 295 | PQY22301L | 1034781 | UT104 | Q/T 공장 F/B UT | 5113 | QT공장 모관창고 | BQY2222020 | P110CH | 193.7 | 9.52 | SU15509 | HTA125940 | 822 | Stripe 모재 L방향 | API-J55QTI | 주식회사 포스코 |  |  |  | 222.705 | 931.667 | 223.679 | 935.743 | 961.719 | 20.4724 | 2024-02-26
SU15680 | HTB013130 | POSCO | 0 | 20240213 | 0 | 0 | 0.1434 | 0.008 | 0.491 | 0.0138 | 0.0032 | 0 | 0 | 0 | 0 | 0 | 0 | 0 | 0 | 0 | 0 | 0 | 0 | 0 | 0 | 0 | 0 | 0 | 0 | 0 | 0 | 0 | 278 | 440 | 42 | 7.05 | 1912 | 322 | PIY52301T | 1043460 | PM109 | 중경2공장 24" 조관 | 5107 | 중경 2 생산창고 | SIY5232080 | CSPP | 609.6 | 7.9 | SU15680 | HTB013130 |  | Stripe 모재 T방향 | SPHT2-D | 주식회사 포스코 | 278 | 440 | 42 | 56.7712 | 319.35 | 57.6111 | 324.075 | 454.59 | 35.3999 | 2024-05-28
SP74467 | HTB038320 | POSCO | 0 | 20240324 | 0 | 0 | 0.1829 | 0.006 | 0.744 | 0.0109 | 0.0058 | 0 | 0 | 0.023 | 0.008 | 0.0001 | 0 | 0.019 | 0 | 0 | 0 | 0.002 | 0 | 0 | 0 | 0 | 0.0005 | 0 | 0 | 0 | 0 | 0 | 269 | 464 | 43 | 11.8 | 1421 | 251 | PIY71209T | 1047969 | PM109 | 중경2공장 24" 조관 | 5107 | 중경 2 생산창고 | SIY7122030 | SPPS250DBS | 457.2 | 12.7 | SP74467 | HTB038320 |  | Stripe 모재 T방향 | SPHT3-D | 주식회사 포스코 | 269 | 464 | 43 | 108.543 | 364.027 | 109.292 | 366.54 | 464.525 | 37.3999 | 2024-07-18
SU16164 | HTB041430 | POSCO | 0 | 20240226 | 0.131 | 0.241 | 0.073 | 0.203 | 0.982 | 0.0095 | 0.0011 | 0.04 | 0.042 | 0.013 | 0.006 | 0.0001 | 0.0025 | 0.012 | 0 | 0 | 0 | 0.003 | 0.0029 | 0.02 | 0 | 0 | 0.0014 | 0.002 | 0 | 0 | 0 | 161 | 452 | 522 | 39 | 4.65 | 1577 | 506 | PAY32802L | 1038213 | PM101 | 소경1공장 8" 조관 | 5101 | 소경 1 생산창고 | SAY3281020 | NX52L2T | 168.3 | 4.8 | SU16164 | HTB041430 |  | Stripe 모재 L방향 | API-X52L2C | 주식회사 포스코 | 452 | 522 | 39 | 58.3693 | 496.743 | 58.3769 | 496.808 | 538.955 | 29.3999 | 2024-04-02
SU16172 | HTB041680 | POSCO | 0 | 20240221 | 0.124 | 0.235 | 0.0652 | 0.202 | 0.987 | 0.0099 | 0.0017 | 0.036 | 0.038 | 0.016 | 0.007 | 0.0001 | 0.0019 | 0.013 | 0 | 0 | 0 | 0.002 | 0.003 | 0.02 | 0 | 0 | 0.0014 | 0.001 | 0 | 0 | 0 | 164 | 454 | 522 | 39 | 4.65 | 1374 | 584 | PAY31505T | 1036908 | PM101 | 소경1공장 8" 조관 | 5101 | 소경 1 생산창고 | SAY3152030 | NX52L2T | 219.1 | 4.8 | SU16172 | HTB041680 |  | Stripe 모재 T방향 | API-X52L2C | 주식회사 포스코 | 456 | 524 | 39 | 76.176 | 428.191 | 80.8348 | 454.378 | 528.117 | 38.6 | 2024-03-20
SU16172 | HTB041680 | POSCO | 0 | 20240221 | 0.124 | 0.235 | 0.0652 | 0.202 | 0.987 | 0.0099 | 0.0017 | 0.036 | 0.038 | 0.016 | 0.007 | 0.0001 | 0.0019 | 0.013 | 0 | 0 | 0 | 0.002 | 0.003 | 0.02 | 0 | 0 | 0.0014 | 0.001 | 0 | 0 | 0 | 164 | 454 | 522 | 39 | 4.65 | 1374 | 584 | PAY31506W | 1036908 | PM101 | 소경1공장 8" 조관 | 5101 | 소경 1 생산창고 | SAY3152030 | NX52L2T | 219.1 | 4.8 | SU16172 | HTB041680 |  | Stripe 용접 | API-X52L2C | 주식회사 포스코 | 456 | 524 | 39 | 85.4835 | 498.733 | 0 | 0 | 534.293 | 0 | 2024-03-20
SU16172 | HTB041680 | POSCO | 0 | 20240221 | 0.124 | 0.235 | 0.0652 | 0.202 | 0.987 | 0.0099 | 0.0017 | 0.036 | 0.038 | 0.016 | 0.007 | 0.0001 | 0.0019 | 0.013 | 0 | 0 | 0 | 0.002 | 0.003 | 0.02 | 0 | 0 | 0.0014 | 0.001 | 0 | 0 | 0 | 164 | 454 | 522 | 39 | 4.65 | 1374 | 584 | PAY31505W | 1036908 | PM101 | 소경1공장 8" 조관 | 5101 | 소경 1 생산창고 | SAY3152030 | NX52L2T | 219.1 | 4.8 | SU16172 | HTB041680 |  | Stripe 용접 | API-X52L2C | 주식회사 포스코 | 456 | 524 | 39 | 90.8594 | 508.145 | 0 | 0 | 536.891 | 0 | 2024-03-20
SU16172 | HTB041680 | POSCO | 0 | 20240221 | 0.124 | 0.235 | 0.0652 | 0.202 | 0.987 | 0.0099 | 0.0017 | 0.036 | 0.038 | 0.016 | 0.007 | 0.0001 | 0.0019 | 0.013 | 0 | 0 | 0 | 0.002 | 0.003 | 0.02 | 0 | 0 | 0.0014 | 0.001 | 0 | 0 | 0 | 164 | 454 | 522 | 39 | 4.65 | 1374 | 584 | PAY31506T | 1036908 | PM101 | 소경1공장 8" 조관 | 5101 | 소경 1 생산창고 | SAY3152030 | NX52L2T | 219.1 | 4.8 | SU16172 | HTB041680 |  | Stripe 모재 T방향 | API-X52L2C | 주식회사 포스코 | 456 | 524 | 39 | 75.7201 | 435.719 | 79.6476 | 458.319 | 524.465 | 36.3999 | 2024-03-20
SU16164 | HTB043370 | POSCO | 0 | 20240226 | 0.131 | 0.241 | 0.073 | 0.203 | 0.982 | 0.0095 | 0.0011 | 0.04 | 0.042 | 0.013 | 0.006 | 0.0001 | 0.0025 | 0.012 | 0 | 0 | 0 | 0.003 | 0.0029 | 0.02 | 0 | 0 | 0.0014 | 0.002 | 0 | 0 | 0 | 161 | 452 | 522 | 39 | 4.65 | 1577 | 513 | PAY22710L | 1035204 | PM101 | 소경1공장 8" 조관 | 5101 | 소경 1 생산창고 | SAY2272010 | NX52L2T | 168.3 | 4.8 | SU16164 | HTB043370 |  | Stripe 모재 L방향 | API-X52L2C | 주식회사 포스코 | 452 | 522 | 39 | 57.4051 | 481.658 | 57.3663 | 481.332 | 535.235 | 30 | 2024-03-05
SU16164 | HTB043370 | POSCO | 0 | 20240226 | 0.131 | 0.241 | 0.073 | 0.203 | 0.982 | 0.0095 | 0.0011 | 0.04 | 0.042 | 0.013 | 0.006 | 0.0001 | 0.0025 | 0.012 | 0 | 0 | 0 | 0.003 | 0.0029 | 0.02 | 0 | 0 | 0.0014 | 0.002 | 0 | 0 | 0 | 161 | 452 | 522 | 39 | 4.65 | 1577 | 513 | PAY22708L | 1035204 | PM101 | 소경1공장 8" 조관 | 5101 | 소경 1 생산창고 | SAY2272010 | NX52L2T | 168.3 | 4.8 | SU16164 | HTB043370 |  | Stripe 모재 L방향 | API-X52L2C | 주식회사 포스코 | 452 | 522 | 39 | 63.0041 | 536.658 | 63.1032 | 537.502 | 553.544 | 27 | 2024-03-05
SU16164 | HTB043370 | POSCO | 0 | 20240226 | 0.131 | 0.241 | 0.073 | 0.203 | 0.982 | 0.0095 | 0.0011 | 0.04 | 0.042 | 0.013 | 0.006 | 0.0001 | 0.0025 | 0.012 | 0 | 0 | 0 | 0.003 | 0.0029 | 0.02 | 0 | 0 | 0.0014 | 0.002 | 0 | 0 | 0 | 161 | 452 | 522 | 39 | 4.65 | 1577 | 513 | PAY22709L | 1035204 | PM101 | 소경1공장 8" 조관 | 5101 | 소경 1 생산창고 | SAY2272010 | NX52L2T | 168.3 | 4.8 | SU16164 | HTB043370 |  | Stripe 모재 L방향 | API-X52L2C | 주식회사 포스코 | 452 | 522 | 39 | 61.7946 | 531.54 | 62.0066 | 533.365 | 556.008 | 26.8 | 2024-03-05
SU16164 | HTB043370 | POSCO | 0 | 20240226 | 0.131 | 0.241 | 0.073 | 0.203 | 0.982 | 0.0095 | 0.0011 | 0.04 | 0.042 | 0.013 | 0.006 | 0.0001 | 0.0025 | 0.012 | 0 | 0 | 0 | 0.003 | 0.0029 | 0.02 | 0 | 0 | 0.0014 | 0.002 | 0 | 0 | 0 | 161 | 452 | 522 | 39 | 4.65 | 1577 | 513 | PAY22706L | 1035204 | PM101 | 소경1공장 8" 조관 | 5101 | 소경 1 생산창고 | SAY2271060 | NX52L2T | 168.3 | 4.8 | SU16164 | HTB043370 |  | Stripe 모재 L방향 | API-X52L2C | 주식회사 포스코 | 452 | 522 | 39 | 55.5121 | 472.945 | 55.6067 | 473.751 | 533.319 | 30.2 | 2024-03-05
SU16164 | HTB043370 | POSCO | 0 | 20240226 | 0.131 | 0.241 | 0.073 | 0.203 | 0.982 | 0.0095 | 0.0011 | 0.04 | 0.042 | 0.013 | 0.006 | 0.0001 | 0.0025 | 0.012 | 0 | 0 | 0 | 0.003 | 0.0029 | 0.02 | 0 | 0 | 0.0014 | 0.002 | 0 | 0 | 0 | 161 | 452 | 522 | 39 | 4.65 | 1577 | 513 | PAY22707L | 1035204 | PM101 | 소경1공장 8" 조관 | 5101 | 소경 1 생산창고 | SAY2271060 | NX52L2T | 168.3 | 4.8 | SU16164 | HTB043370 |  | Stripe 모재 L방향 | API-X52L2C | 주식회사 포스코 | 452 | 522 | 39 | 56.2553 | 469.09 | 56.3034 | 469.492 | 527.68 | 31.3999 | 2024-03-05
SU16170 | HTB043630 | POSCO | 0 | 20240219 | 0.128 | 0.241 | 0.0691 | 0.2 | 1 | 0.0097 | 0.0015 | 0.038 | 0.04 | 0.016 | 0.007 | 0.0001 | 0.002 | 0.012 | 0 | 0 | 0 | 0.001 | 0.0031 | 0.02 | 0 | 0 | 0.0012 | 0.001 | 0 | 0 | 0 | 162 | 444 | 514 | 40 | 4.65 | 1374 | 589 | PAY31504W | 1036906 | PM101 | 소경1공장 8" 조관 | 5101 | 소경 1 생산창고 | SAY3152010 | NX52L2T | 219.1 | 4.8 | SU16170 | HTB043630 | 601 | Stripe 용접 | API-X52L2C | 주식회사 포스코 | 455 | 514 | 40 | 0 | 0 | 0 | 0 | 538.319 | 0 | 2024-03-19
SU16170 | HTB043630 | POSCO | 0 | 20240219 | 0.128 | 0.241 | 0.0691 | 0.2 | 1 | 0.0097 | 0.0015 | 0.038 | 0.04 | 0.016 | 0.007 | 0.0001 | 0.002 | 0.012 | 0 | 0 | 0 | 0.001 | 0.0031 | 0.02 | 0 | 0 | 0.0012 | 0.001 | 0 | 0 | 0 | 162 | 444 | 514 | 40 | 4.65 | 1374 | 589 | PAY31503W | 1036906 | PM101 | 소경1공장 8" 조관 | 5101 | 소경 1 생산창고 | SAY3152010 | NX52L2T | 219.1 | 4.8 | SU16170 | HTB043630 | 401 | Stripe 용접 | API-X52L2C | 주식회사 포스코 | 455 | 514 | 40 | 80.3025 | 457.274 | 0 | 0 | 535.837 | 0 | 2024-03-19
SU16170 | HTB043630 | POSCO | 0 | 20240219 | 0.128 | 0.241 | 0.0691 | 0.2 | 1 | 0.0097 | 0.0015 | 0.038 | 0.04 | 0.016 | 0.007 | 0.0001 | 0.002 | 0.012 | 0 | 0 | 0 | 0.001 | 0.0031 | 0.02 | 0 | 0 | 0.0012 | 0.001 | 0 | 0 | 0 | 162 | 444 | 514 | 40 | 4.65 | 1374 | 589 | PAY31502W | 1036906 | PM101 | 소경1공장 8" 조관 | 5101 | 소경 1 생산창고 | SAY3151030 | NX52L2T | 219.1 | 4.8 | SU16170 | HTB043630 | 201 | Stripe 용접 | API-X52L2C | 주식회사 포스코 | 455 | 514 | 40 | 94.1419 | 508.639 | 0 | 0 | 531.486 | 0 | 2024-03-19
SU16170 | HTB043630 | POSCO | 0 | 20240219 | 0.128 | 0.241 | 0.0691 | 0.2 | 1 | 0.0097 | 0.0015 | 0.038 | 0.04 | 0.016 | 0.007 | 0.0001 | 0.002 | 0.012 | 0 | 0 | 0 | 0.001 | 0.0031 | 0.02 | 0 | 0 | 0.0012 | 0.001 | 0 | 0 | 0 | 162 | 444 | 514 | 40 | 4.65 | 1374 | 589 | PAY31501W | 1036906 | PM101 | 소경1공장 8" 조관 | 5101 | 소경 1 생산창고 | SAY3151030 | NX52L2T | 219.1 | 4.8 | SU16170 | HTB043630 | 1 | Stripe 용접 | API-X52L2C | 주식회사 포스코 | 455 | 514 | 40 | 63.1507 | 360.787 | 0 | 0 | 560.903 | 0 | 2024-03-19
SU16170 | HTB043630 | POSCO | 0 | 20240219 | 0.128 | 0.241 | 0.0691 | 0.2 | 1 | 0.0097 | 0.0015 | 0.038 | 0.04 | 0.016 | 0.007 | 0.0001 | 0.002 | 0.012 | 0 | 0 | 0 | 0.001 | 0.0031 | 0.02 | 0 | 0 | 0.0012 | 0.001 | 0 | 0 | 0 | 162 | 444 | 514 | 40 | 4.65 | 1374 | 589 | PAY31504T | 1036906 | PM101 | 소경1공장 8" 조관 | 5101 | 소경 1 생산창고 | SAY3152010 | NX52L2T | 219.1 | 4.8 | SU16170 | HTB043630 | 601 | Stripe 모재 T방향 | API-X52L2C | 주식회사 포스코 | 455 | 514 | 40 | 77.4777 | 435.646 | 81.1675 | 456.393 | 539.023 | 35 | 2024-03-19
SU16170 | HTB043630 | POSCO | 0 | 20240219 | 0.128 | 0.241 | 0.0691 | 0.2 | 1 | 0.0097 | 0.0015 | 0.038 | 0.04 | 0.016 | 0.007 | 0.0001 | 0.002 | 0.012 | 0 | 0 | 0 | 0.001 | 0.0031 | 0.02 | 0 | 0 | 0.0012 | 0.001 | 0 | 0 | 0 | 162 | 444 | 514 | 40 | 4.65 | 1374 | 589 | PAY31503T | 1036906 | PM101 | 소경1공장 8" 조관 | 5101 | 소경 1 생산창고 | SAY3152010 | NX52L2T | 219.1 | 4.8 | SU16170 | HTB043630 | 401 | Stripe 모재 T방향 | API-X52L2C | 주식회사 포스코 | 455 | 514 | 40 | 76.0542 | 426.722 | 81.337 | 456.362 | 533.88 | 38.3999 | 2024-03-19
SU16170 | HTB043630 | POSCO | 0 | 20240219 | 0.128 | 0.241 | 0.0691 | 0.2 | 1 | 0.0097 | 0.0015 | 0.038 | 0.04 | 0.016 | 0.007 | 0.0001 | 0.002 | 0.012 | 0 | 0 | 0 | 0.001 | 0.0031 | 0.02 | 0 | 0 | 0.0012 | 0.001 | 0 | 0 | 0 | 162 | 444 | 514 | 40 | 4.65 | 1374 | 589 | PAY31502T | 1036906 | PM101 | 소경1공장 8" 조관 | 5101 | 소경 1 생산창고 | SAY3151030 | NX52L2T | 219.1 | 4.8 | SU16170 | HTB043630 | 201 | Stripe 모재 T방향 | API-X52L2C | 주식회사 포스코 | 455 | 514 | 40 | 81.513 | 436.814 | 85.8648 | 460.134 | 526.267 | 39.2 | 2024-03-19
SU16170 | HTB043630 | POSCO | 0 | 20240219 | 0.128 | 0.241 | 0.0691 | 0.2 | 1 | 0.0097 | 0.0015 | 0.038 | 0.04 | 0.016 | 0.007 | 0.0001 | 0.002 | 0.012 | 0 | 0 | 0 | 0.001 | 0.0031 | 0.02 | 0 | 0 | 0.0012 | 0.001 | 0 | 0 | 0 | 162 | 444 | 514 | 40 | 4.65 | 1374 | 589 | PAY31501T | 1036906 | PM101 | 소경1공장 8" 조관 | 5101 | 소경 1 생산창고 | SAY3151030 | NX52L2T | 219.1 | 4.8 | SU16170 | HTB043630 | 1 | Stripe 모재 T방향 | API-X52L2C | 주식회사 포스코 | 455 | 514 | 40 | 77.128 | 434.072 | 81.4667 | 458.49 | 524.642 | 40.6 | 2024-03-19
SU16172 | HTB043660 | POSCO | 0 | 20240219 | 0.124 | 0.235 | 0.0652 | 0.202 | 0.987 | 0.0099 | 0.0017 | 0.036 | 0.038 | 0.016 | 0.007 | 0.0001 | 0.0019 | 0.013 | 0 | 0 | 0 | 0.002 | 0.003 | 0.02 | 0 | 0 | 0.0014 | 0.001 | 0 | 0 | 0 | 161 | 448 | 514 | 42 | 6.2 | 1366 | 437 | PAY40403T | 1038954 | PM101 | 소경1공장 8" 조관 | 5101 | 소경 1 생산창고 | SAY4041030 | NX52L2T | 219.1 | 6.4 | SU16172 | HTB043660 |  | Stripe 모재 T방향 | API-X52L2C | 주식회사 포스코 | 448 | 514 | 42 | 111.271 | 470.311 | 115.253 | 487.138 | 537.63 | 36.1 | 2024-04-08
SU16172 | HTB043660 | POSCO | 0 | 20240219 | 0.124 | 0.235 | 0.0652 | 0.202 | 0.987 | 0.0099 | 0.0017 | 0.036 | 0.038 | 0.016 | 0.007 | 0.0001 | 0.0019 | 0.013 | 0 | 0 | 0 | 0.002 | 0.003 | 0.02 | 0 | 0 | 0.0014 | 0.001 | 0 | 0 | 0 | 161 | 448 | 514 | 42 | 6.2 | 1366 | 437 | PAY40403W | 1038954 | PM101 | 소경1공장 8" 조관 | 5101 | 소경 1 생산창고 | SAY4041030 | NX52L2T | 219.1 | 6.4 | SU16172 | HTB043660 |  | Stripe 용접 | API-X52L2C | 주식회사 포스코 | 448 | 514 | 42 | 0 | 0 | 0 | 0 | 553.075 | 0 | 2024-04-08
SU16172 | HTB043670 | POSCO | 0 | 20240222 | 0.124 | 0.235 | 0.0652 | 0.202 | 0.987 | 0.0099 | 0.0017 | 0.036 | 0.038 | 0.016 | 0.007 | 0.0001 | 0.0019 | 0.013 | 0 | 0 | 0 | 0.002 | 0.003 | 0.02 | 0 | 0 | 0.0014 | 0.001 | 0 | 0 | 0 | 161 | 448 | 514 | 42 | 6.2 | 1366 | 445 | PAY71501W | 1048116 | PM101 | 소경1공장 8" 조관 | 5101 | 소경 1 생산창고 | SAY7132080 | NX52L2T | 219.1 | 6.4 | SU16172 | HTB043670 |  | Stripe 용접 | API-X52L2C | 주식회사 포스코 | 448 | 514 | 42 | 0 | 0 | 0 | 0 | 527.966 | 0 | 2024-07-18
SU16172 | HTB043670 | POSCO | 0 | 20240222 | 0.124 | 0.235 | 0.0652 | 0.202 | 0.987 | 0.0099 | 0.0017 | 0.036 | 0.038 | 0.016 | 0.007 | 0.0001 | 0.0019 | 0.013 | 0 | 0 | 0 | 0.002 | 0.003 | 0.02 | 0 | 0 | 0.0014 | 0.001 | 0 | 0 | 0 | 161 | 448 | 514 | 42 | 6.2 | 1366 | 445 | PAY71501T | 1048116 | PM101 | 소경1공장 8" 조관 | 5101 | 소경 1 생산창고 | SAY7132080 | NX52L2T | 219.1 | 6.4 | SU16172 | HTB043670 |  | Stripe 모재 T방향 | API-X52L2C | 주식회사 포스코 | 448 | 514 | 42 | 110.595 | 464.694 | 109.468 | 459.959 | 524.125 | 37.8 | 2024-07-18
SP73049 | HTB065680 | POSCO | 0 | 20240227 | 0 | 0.389 | 0.1585 | 0.249 | 1.344 | 0.0076 | 0.0014 | 0.043 | 0.045 | 0 | 0.007 | 0 | 0 | 0.014 | 0 | 0 | 0 | 0 | 0 | 0.021 | 0 | 0 | 0 | 0 | 0 | 0 | 0 | 191 | 470 | 584 | 38 | 10.85 | 1481 | 270 | PIY51412W | 1042506 | PM109 | 중경2공장 24" 조관 | 5107 | 중경 2 생산창고 | SIY5142080 | J55CBTBAD | 473.1 | 11.05 | SP73049 | HTB065680 | 13288 | Stripe 용접 | API-POSJ55CAD-D | 주식회사 포스코 | 470 | 584 | 38 | 0 | 0 | 0 | 0 | 611.226 | 0 | 2024-05-30
SP73049 | HTB065680 | POSCO | 0 | 20240227 | 0 | 0.389 | 0.1585 | 0.249 | 1.344 | 0.0076 | 0.0014 | 0.043 | 0.045 | 0 | 0.007 | 0 | 0 | 0.014 | 0 | 0 | 0 | 0 | 0 | 0.021 | 0 | 0 | 0 | 0 | 0 | 0 | 0 | 191 | 470 | 584 | 38 | 10.85 | 1481 | 270 | PIY51412L | 1042506 | PM109 | 중경2공장 24" 조관 | 5107 | 중경 2 생산창고 | SIY5142080 | J55CBTBAD | 473.1 | 11.05 | SP73049 | HTB065680 | 13288 | Stripe 모재 L방향 | API-POSJ55CAD-D | 주식회사 포스코 | 470 | 584 | 38 | 198.732 | 473.571 | 202.261 | 481.98 | 590.835 | 37.0078 | 2024-05-30
SU16172 | HTB065700 | POSCO | 0 | 20240221 | 0.124 | 0.235 | 0.0652 | 0.202 | 0.987 | 0.0099 | 0.0017 | 0.036 | 0.038 | 0.016 | 0.007 | 0.0001 | 0.0019 | 0.013 | 0 | 0 | 0 | 0.002 | 0.003 | 0.02 | 0 | 0 | 0.0014 | 0.001 | 0 | 0 | 0 | 161 | 448 | 514 | 42 | 6.2 | 1366 | 426 | PAY51301W | 1042213 | PM101 | 소경1공장 8" 조관 | 5101 | 소경 1 생산창고 | SAY5131010 | NX52L2T | 219.1 | 6.4 | SU16172 | HTB065700 |  | Stripe 용접 | API-X52L2C | 주식회사 포스코 | 448 | 514 | 42 | 0 | 0 | 0 | 0 | 552.725 | 0 | 2024-05-14
SU16172 | HTB065700 | POSCO | 0 | 20240221 | 0.124 | 0.235 | 0.0652 | 0.202 | 0.987 | 0.0099 | 0.0017 | 0.036 | 0.038 | 0.016 | 0.007 | 0.0001 | 0.0019 | 0.013 | 0 | 0 | 0 | 0.002 | 0.003 | 0.02 | 0 | 0 | 0.0014 | 0.001 | 0 | 0 | 0 | 161 | 448 | 514 | 42 | 6.2 | 1366 | 426 | PAY51301T | 1042213 | PM101 | 소경1공장 8" 조관 | 5101 | 소경 1 생산창고 | SAY5131010 | NX52L2T | 219.1 | 6.4 | SU16172 | HTB065700 |  | Stripe 모재 T방향 | API-X52L2C | 주식회사 포스코 | 448 | 514 | 42 | 107.175 | 453.236 | 112.584 | 476.11 | 535.097 | 36.8 | 2024-05-14
SU16165 | HTB072470 | POSCO | 0 | 20240227 | 0.13 | 0.241 | 0.0711 | 0.201 | 0.988 | 0.0078 | 0.0013 | 0.04 | 0.041 | 0.018 | 0.01 | 0.0001 | 0.0018 | 0.011 | 0 | 0 | 0 | 0.002 | 0.0035 | 0.02 | 0 | 0 | 0.0013 | 0.001 | 0 | 0 | 0 | 165 | 446 | 524 | 38 | 4.65 | 1577 | 500 | PAY32801L | 1038213 | PM101 | 소경1공장 8" 조관 | 5101 | 소경 1 생산창고 | SAY3281010 | NX52L2T | 168.3 | 4.8 | SU16165 | HTB072470 |  | Stripe 모재 L방향 | API-X52L2C | 주식회사 포스코 | 447 | 524 | 39 | 55.4854 | 475.425 | 55.5579 | 476.046 | 524.522 | 30.6 | 2024-04-02
SU16165 | HTB072470 | POSCO | 0 | 20240227 | 0.13 | 0.241 | 0.0711 | 0.201 | 0.988 | 0.0078 | 0.0013 | 0.04 | 0.041 | 0.018 | 0.01 | 0.0001 | 0.0018 | 0.011 | 0 | 0 | 0 | 0.002 | 0.0035 | 0.02 | 0 | 0 | 0.0013 | 0.001 | 0 | 0 | 0 | 165 | 446 | 524 | 38 | 4.65 | 1577 | 500 | PAY32702L | 1038213 | PM101 | 소경1공장 8" 조관 | 5101 | 소경 1 생산창고 | SAY3272030 | NX52L2T | 168.3 | 4.8 | SU16165 | HTB072470 |  | Stripe 모재 L방향 | API-X52L2C | 주식회사 포스코 | 447 | 524 | 39 | 56.049 | 479.076 | 56.2026 | 480.388 | 531.183 | 31 | 2024-04-02
SU16165 | HTB072470 | POSCO | 0 | 20240227 | 0.13 | 0.241 | 0.0711 | 0.201 | 0.988 | 0.0078 | 0.0013 | 0.04 | 0.041 | 0.018 | 0.01 | 0.0001 | 0.0018 | 0.011 | 0 | 0 | 0 | 0.002 | 0.0035 | 0.02 | 0 | 0 | 0.0013 | 0.001 | 0 | 0 | 0 | 165 | 446 | 524 | 38 | 4.65 | 1577 | 500 | PAY32701L | 1038213 | PM101 | 소경1공장 8" 조관 | 5101 | 소경 1 생산창고 | SAY3272030 | NX52L2T | 168.3 | 4.8 | SU16165 | HTB072470 |  | Stripe 모재 L방향 | API-X52L2C | 주식회사 포스코 | 447 | 524 | 39 | 54.7514 | 463.288 | 54.8133 | 463.812 | 530.113 | 32.6 | 2024-04-02
SU16166 | HTB072650 | POSCO | 0 | 20240226 | 0.125 | 0.235 | 0.0675 | 0.194 | 0.976 | 0.0076 | 0.0019 | 0.039 | 0.041 | 0.014 | 0.005 | 0.0001 | 0.0019 | 0.013 | 0 | 0 | 0 | 0.002 | 0.0033 | 0.02 | 0 | 0 | 0.0013 | 0.002 | 0 | 0 | 0 | 161 | 437 | 507 | 43 | 9.15 | 1426 | 280 | PIY31403W | 1036680 | PM109 | 중경2공장 24" 조관 | 5107 | 중경 2 생산창고 | SIY3141180 | NX52L2T | 457 | 9.5 | SU16166 | HTB072650 | 20 | Stripe 용접 | API-X52L2C | 주식회사 포스코 | 437 | 507 | 43 | 141.452 | 404.322 | 0 | 0 | 527.108 | 0 | 2024-03-19
SU16166 | HTB072650 | POSCO | 0 | 20240226 | 0.125 | 0.235 | 0.0675 | 0.194 | 0.976 | 0.0076 | 0.0019 | 0.039 | 0.041 | 0.014 | 0.005 | 0.0001 | 0.0019 | 0.013 | 0 | 0 | 0 | 0.002 | 0.0033 | 0.02 | 0 | 0 | 0.0013 | 0.002 | 0 | 0 | 0 | 161 | 437 | 507 | 43 | 9.15 | 1426 | 280 | PIY31403T | 1036680 | PM109 | 중경2공장 24" 조관 | 5107 | 중경 2 생산창고 | SIY3141180 | NX52L2T | 457 | 9.5 | SU16166 | HTB072650 | 20 | Stripe 모재 T방향 | API-X52L2C | 주식회사 포스코 | 437 | 507 | 43 | 141.13 | 402.14 | 147.142 | 419.269 | 499.922 | 44.8 | 2024-03-19
SU16168 | HTB072660 | POSCO | 0 | 20240227 | 0.124 | 0.236 | 0.0667 | 0.188 | 0.988 | 0.0085 | 0.0019 | 0.037 | 0.039 | 0.014 | 0.007 | 0.0001 | 0.002 | 0.011 | 0 | 0 | 0 | 0.001 | 0.0034 | 0.02 | 0 | 0 | 0.0011 | 0.001 | 0 | 0 | 0 | 160 | 435 | 506 | 42 | 9.15 | 1426 | 280 | PIY31404W | 1036680 | PM109 | 중경2공장 24" 조관 | 5107 | 중경 2 생산창고 | SIY3142010 | NX52L2T | 457 | 9.5 | SU16168 | HTB072660 | 83 | Stripe 용접 | API-X52L2C | 주식회사 포스코 | 435 | 506 | 42 | 168.605 | 477.565 | 0 | 0 | 535.143 | 0 | 2024-03-19
SU16168 | HTB072660 | POSCO | 0 | 20240227 | 0.124 | 0.236 | 0.0667 | 0.188 | 0.988 | 0.0085 | 0.0019 | 0.037 | 0.039 | 0.014 | 0.007 | 0.0001 | 0.002 | 0.011 | 0 | 0 | 0 | 0.001 | 0.0034 | 0.02 | 0 | 0 | 0.0011 | 0.001 | 0 | 0 | 0 | 160 | 435 | 506 | 42 | 9.15 | 1426 | 280 | PIY31404T | 1036680 | PM109 | 중경2공장 24" 조관 | 5107 | 중경 2 생산창고 | SIY3142010 | NX52L2T | 457 | 9.5 | SU16168 | HTB072660 | 83 | Stripe 모재 T방향 | API-X52L2C | 주식회사 포스코 | 435 | 506 | 42 | 144.353 | 409.058 | 151.087 | 428.14 | 504.574 | 44.2 | 2024-03-19
SU16163 | HTB079970 | POSCO | 0 | 20240229 | 0.126 | 0.236 | 0.068 | 0.2 | 0.983 | 0.0083 | 0.0015 | 0.041 | 0.042 | 0.014 | 0.008 | 0.0001 | 0.0015 | 0.01 | 0 | 0 | 0 | 0.001 | 0.0035 | 0.019 | 0 | 0 | 0.0011 | 0.001 | 0 | 0 | 0 | 158 | 435 | 507 | 43 | 9.15 | 1586 | 252 | PIY30203W | 1035352 | PM109 | 중경2공장 24" 조관 | 5107 | 중경 2 생산창고 | SIY3022040 | NX52L2T | 508 | 9.5 | SU16163 | HTB079970 | 35 | Stripe 용접 | API-X52L2C | 주식회사 포스코 | 435 | 507 | 43 | 0 | 0 | 0 | 0 | 548.02 | 0 | 2024-03-06
SU16163 | HTB079970 | POSCO | 0 | 20240229 | 0.126 | 0.236 | 0.068 | 0.2 | 0.983 | 0.0083 | 0.0015 | 0.041 | 0.042 | 0.014 | 0.008 | 0.0001 | 0.0015 | 0.01 | 0 | 0 | 0 | 0.001 | 0.0035 | 0.019 | 0 | 0 | 0.0011 | 0.001 | 0 | 0 | 0 | 158 | 435 | 507 | 43 | 9.15 | 1586 | 252 | PIY30203T | 1035352 | PM109 | 중경2공장 24" 조관 | 5107 | 중경 2 생산창고 | SIY3022040 | NX52L2T | 508 | 9.5 | SU16163 | HTB079970 | 35 | Stripe 모재 T방향 | API-X52L2C | 주식회사 포스코 | 435 | 507 | 43 | 138.611 | 392.061 | 144.911 | 409.879 | 510.455 | 40.2 | 2024-03-06
SU16163 | HTB080000 | POSCO | 0 | 20240229 | 0.126 | 0.236 | 0.068 | 0.2 | 0.983 | 0.0083 | 0.0015 | 0.041 | 0.042 | 0.014 | 0.008 | 0.0001 | 0.0015 | 0.01 | 0 | 0 | 0 | 0.001 | 0.0035 | 0.019 | 0 | 0 | 0.0011 | 0.001 | 0 | 0 | 0 | 158 | 431 | 497 | 43 | 9.15 | 1586 | 260 | PIY32803W | 1038458 | PM109 | 중경2공장 24" 조관 | 5107 | 중경 2 생산창고 | SIY3282040 | NX52L2T | 508 | 9.5 | SU16163 | HTB080000 | 110 | Stripe 용접 | API-X52L2C | 주식회사 포스코 | 431 | 497 | 43 | 177.653 | 500.649 | 0 | 0 | 522.277 | 0 | 2024-04-02
SU16163 | HTB080000 | POSCO | 0 | 20240229 | 0.126 | 0.236 | 0.068 | 0.2 | 0.983 | 0.0083 | 0.0015 | 0.041 | 0.042 | 0.014 | 0.008 | 0.0001 | 0.0015 | 0.01 | 0 | 0 | 0 | 0.001 | 0.0035 | 0.019 | 0 | 0 | 0.0011 | 0.001 | 0 | 0 | 0 | 158 | 431 | 497 | 43 | 9.15 | 1586 | 260 | PIY32803T | 1038458 | PM109 | 중경2공장 24" 조관 | 5107 | 중경 2 생산창고 | SIY3282040 | NX52L2T | 508 | 9.5 | SU16163 | HTB080000 | 110 | Stripe 모재 T방향 | API-X52L2C | 주식회사 포스코 | 431 | 497 | 43 | 141.099 | 403.788 | 148.441 | 424.8 | 505.318 | 41 | 2024-04-02
SU16163 | HTB080010 | POSCO | 0 | 20240301 | 0.126 | 0.236 | 0.068 | 0.2 | 0.983 | 0.0083 | 0.0015 | 0.041 | 0.042 | 0.014 | 0.008 | 0.0001 | 0.0015 | 0.01 | 0 | 0 | 0 | 0.001 | 0.0035 | 0.019 | 0 | 0 | 0.0011 | 0.001 | 0 | 0 | 0 | 160 | 445 | 522 | 38 | 4.65 | 1577 | 501 | PAY32803L | 1038213 | PM101 | 소경1공장 8" 조관 | 5101 | 소경 1 생산창고 | SAY3281030 | NX52L2T | 168.3 | 4.8 | SU16163 | HTB080010 |  | Stripe 모재 L방향 | API-X52L2C | 주식회사 포스코 | 445 | 522 | 38 | 56.056 | 471.915 | 56.1902 | 473.045 | 518.845 | 31.8 | 2024-04-02
SP74111 | HTB086770 | POSCO | 0 | 20240329 | 0 | 0 | 0.2349 | 0.172 | 1.357 | 0.0123 | 0.0014 | 0.023 | 0 | 0.019 | 0.008 | 0.0003 | 0 | 0.021 | 0 | 0 | 0 | 0.003 | 0.0043 | 0.01 | 0 | 0 | 0.0018 | 0.001 | 0 | 0 | 0 | 0 | 439 | 601 | 35 | 5.4 | 1103 | 547 | PGY61305L | 1044634 | PM107 | 소경2공장 3" 조관 | 5102 | 소경 2 생산창고 | SGY6132030 | J55TPAN | 73 | 5.51 | SP74111 | HTB086770 |  | Stripe 모재 L방향 | API-POSJ55T |  | 439 | 601 | 35 | 53.9255 | 530.776 | 54.083 | 532.326 | 621.199 | 25.3937 | 2024-06-19
SP74111 | HTB086770 | POSCO | 0 | 20240329 | 0 | 0 | 0.2349 | 0.172 | 1.357 | 0.0123 | 0.0014 | 0.023 | 0 | 0.019 | 0.008 | 0.0003 | 0 | 0.021 | 0 | 0 | 0 | 0.003 | 0.0043 | 0.01 | 0 | 0 | 0.0018 | 0.001 | 0 | 0 | 0 | 0 | 439 | 601 | 35 | 5.4 | 1103 | 547 | PGY61306L | 1044634 | PM107 | 소경2공장 3" 조관 | 5102 | 소경 2 생산창고 | SGY6132030 | J55TPAN | 73 | 5.51 | SP74111 | HTB086770 |  | Stripe 모재 L방향 | API-POSJ55T |  | 439 | 601 | 35 | 53.0268 | 511.444 | 53.5149 | 516.151 | 578.628 | 27.1653 | 2024-06-19
SU16702 | HTB092470 | POSCO | 0 | 20240404 | 0 | 0.355 | 0.0735 | 0.207 | 1.597 | 0.0119 | 0.0014 | 0 | 0 | 0 | 0 | 0 | 0 | 0 | 0 | 0 | 0 | 0 | 0 | 0.054 | 0 | 0 | 0 | 0.044 | 0 | 0 | 0 | 0 | 601 | 653 | 28 | 6.5 | 1273 | 432 | PIY41604T | 1039576 | PM109 | 중경2공장 24" 조관 | 5107 | 중경 2 생산창고 | SIY4161230 | SHT460 | 406.4 | 7 | SU16702 | HTB092470 |  | Stripe 모재 T방향 | SHT460 | 주식회사 포스코 | 601 | 653 | 28 | 83.6931 | 506.623 | 87.6178 | 530.381 | 651.623 | 27 | 2024-04-18
SU16704 | HTB092540 | POSCO | 0 | 20240307 | 0 | 0.355 | 0.072 | 0.203 | 1.602 | 0.0107 | 0.002 | 0 | 0 | 0 | 0 | 0 | 0 | 0 | 0 | 0 | 0 | 0 | 0 | 0.054 | 0 | 0 | 0 | 0.045 | 0 | 0 | 0 | 0 | 528 | 656 | 32 | 11.5 | 1262 | 262 | PHYX0204T | 1054475 | PM108 | 중경1공장 20" 조관 | 5103 | 중경 1 생산창고 | SHYX022030 | SHT460 | 406.4 | 12 | SU16704 | HTB092540 |  | Stripe 모재 T방향 | SHT460 | 주식회사 포스코 | 528 | 656 | 32 | 162.922 | 558.72 | 176.321 | 604.669 | 671.978 | 28.6 | 2024-10-09
SU16706 | HTB092560 | POSCO | 0 | 20240301 | 0 | 0.351 | 0.0693 | 0.2 | 1.594 | 0.0108 | 0.0017 | 0 | 0 | 0 | 0 | 0 | 0 | 0 | 0 | 0 | 0 | 0 | 0 | 0.054 | 0 | 0 | 0 | 0.045 | 0 | 0 | 0 | 0 | 564 | 659 | 32 | 11.5 | 1262 | 262 | PIY61101T | 1045358 | PM109 | 중경2공장 24" 조관 | 5107 | 중경 2 생산창고 | SIY6102160 | SHT460 | 406.4 | 12 | SU16706 | HTB092560 |  | Stripe 모재 T방향 | SHT460 | 주식회사 포스코 | 564 | 659 | 32 | 170.199 | 579.708 | 167.597 | 570.846 | 677.585 | 29 | 2024-06-12
SU16706 | HTB092580 | POSCO | 0 | 20240301 | 0 | 0.351 | 0.0693 | 0.2 | 1.594 | 0.0108 | 0.0017 | 0 | 0 | 0 | 0 | 0 | 0 | 0 | 0 | 0 | 0 | 0 | 0 | 0.054 | 0 | 0 | 0 | 0.045 | 0 | 0 | 0 | 0 | 564 | 659 | 32 | 11.5 | 1262 | 262 | PIY81507T | 1050496 | PM109 | 중경2공장 24" 조관 | 5107 | 중경 2 생산창고 | SIY8152060 | SHT460 | 406.4 | 12 | SU16706 | HTB092580 |  | Stripe 모재 T방향 | SHT460 | 주식회사 포스코 | 564 | 659 | 32 | 180.185 | 616.419 | 181.527 | 621.011 | 698.506 | 29 | 2024-08-19
SU16706 | HTB092600 | POSCO | 0 | 20240308 | 0 | 0.351 | 0.0693 | 0.2 | 1.594 | 0.0108 | 0.0017 | 0 | 0 | 0 | 0 | 0 | 0 | 0 | 0 | 0 | 0 | 0 | 0 | 0.054 | 0 | 0 | 0 | 0.045 | 0 | 0 | 0 | 0 | 538 | 660 | 34 | 11.5 | 1262 | 263 | PHYX0202T | 1054481 | PM108 | 중경1공장 20" 조관 | 5103 | 중경 1 생산창고 | SHYX021060 | SHT460 | 406.4 | 12 | SU16706 | HTB092600 |  | Stripe 모재 T방향 | SHT460 | 주식회사 포스코 | 564 | 660 | 34 | 176.078 | 602.423 | 176.883 | 605.178 | 686.149 | 30.2 | 2024-10-09
SU16708 | HTB092720 | POSCO | 0 | 20240308 | 0 | 0.354 | 0.0725 | 0.201 | 1.6 | 0.0114 | 0.0014 | 0 | 0 | 0 | 0 | 0 | 0 | 0 | 0 | 0 | 0 | 0 | 0 | 0.054 | 0 | 0 | 0 | 0.044 | 0 | 0 | 0 | 0 | 586 | 668 | 33 | 11.5 | 1262 | 262 | PHYX0201T | 1054462 | PM108 | 중경1공장 20" 조관 | 5103 | 중경 1 생산창고 | SHYX021010 | SHT460 | 406.4 | 12 | SU16708 | HTB092720 |  | Stripe 모재 T방향 | SHT460 | 주식회사 포스코 | 586 | 668 | 33 | 174.424 | 591.722 | 178.291 | 604.844 | 675.441 | 30.3999 | 2024-10-09
SU16710 | HTB092820 | POSCO | 0 | 20240311 | 0 | 0.35 | 0.0707 | 0.201 | 1.592 | 0.0134 | 0.0011 | 0 | 0 | 0 | 0 | 0 | 0 | 0 | 0 | 0 | 0 | 0 | 0 | 0.053 | 0 | 0 | 0 | 0.045 | 0 | 0 | 0 | 0 | 515 | 642 | 32 | 11.5 | 1262 | 256 | PIY81508T | 1050496 | PM109 | 중경2공장 24" 조관 | 5107 | 중경 2 생산창고 | SIY8152070 | SHT460 | 406.4 | 12 | SU16710 | HTB092820 |  | Stripe 모재 T방향 | SHT460 | 주식회사 포스코 | 515 | 642 | 32 | 162.212 | 555.149 | 167.868 | 574.507 | 653.466 | 33 | 2024-08-19
SU16710 | HTB092830 | POSCO | 0 | 20240308 | 0 | 0.35 | 0.0707 | 0.201 | 1.592 | 0.0134 | 0.0011 | 0 | 0 | 0 | 0 | 0 | 0 | 0 | 0 | 0 | 0 | 0 | 0 | 0.053 | 0 | 0 | 0 | 0.045 | 0 | 0 | 0 | 0 | 556 | 648 | 32 | 11.5 | 1262 | 254 | PHYX0203T | 1054475 | PM108 | 중경1공장 20" 조관 | 5103 | 중경 1 생산창고 | SHYX022020 | SHT460 | 406.4 | 12 | SU16710 | HTB092830 |  | Stripe 모재 T방향 | SHT460 | 주식회사 포스코 | 556 | 648 | 32 | 142.533 | 492.469 | 159.134 | 549.825 | 650.691 | 30 | 2024-10-09
SQ51036 | HTB111110 | POSCO | 0 | 20240311 | 0 | 0 | 0.1786 | 0.008 | 0.745 | 0.0144 | 0.0039 | 0 | 0 | 0.019 | 0.005 | 0.0001 | 0 | 0.01 | 0 | 0 | 0 | 0.002 | 0 | 0 | 0 | 0 | 0.0007 | 0 | 0 | 0 | 0 | 0 | 286 | 472 | 40 | 9.15 | 1747 | 223 | PIY40601W | 1038914 | PM109 | 중경2공장 24" 조관 | 5107 | 중경 2 생산창고 | SIY4061010 | N5LBT | 559 | 9.5 | SQ51036 | HTB111110 | 16 | Stripe 용접 | SPHT3 | 주식회사 포스코 | 286 | 472 | 40 | 179.194 | 516.616 | 0 | 0 | 517.318 | 0 | 2024-04-10
SQ51036 | HTB111110 | POSCO | 0 | 20240311 | 0 | 0 | 0.1786 | 0.008 | 0.745 | 0.0144 | 0.0039 | 0 | 0 | 0.019 | 0.005 | 0.0001 | 0 | 0.01 | 0 | 0 | 0 | 0.002 | 0 | 0 | 0 | 0 | 0.0007 | 0 | 0 | 0 | 0 | 0 | 286 | 472 | 40 | 9.15 | 1747 | 223 | PIY40601T | 1038914 | PM109 | 중경2공장 24" 조관 | 5107 | 중경 2 생산창고 | SIY4061010 | N5LBT | 559 | 9.5 | SQ51036 | HTB111110 | 16 | Stripe 모재 T방향 | SPHT3 | 주식회사 포스코 | 286 | 472 | 40 | 112.073 | 323.273 | 118.021 | 340.428 | 447.946 | 38.6 | 2024-04-10
SU16163 | HTC022470 | POSCO | 0 | 20240314 | 0.126 | 0.236 | 0.068 | 0.2 | 0.983 | 0.0083 | 0.0015 | 0.041 | 0.042 | 0.014 | 0.008 | 0.0001 | 0.0015 | 0.01 | 0 | 0 | 0 | 0.001 | 0.0035 | 0.019 | 0 | 0 | 0.0011 | 0.001 | 0 | 0 | 0 | 162 | 443 | 512 | 42 | 6.2 | 1594 | 375 | PIY32801W | 1038448 | PM109 | 중경2공장 24" 조관 | 5107 | 중경 2 생산창고 | SIY3281100 | NX52L2T | 508 | 6.4 | SU16163 | HTC022470 | 27 | Stripe 용접 | API-X52L2C | 주식회사 포스코 | 443 | 512 | 42 | 94.0005 | 397.688 | 0 | 0 | 514.004 | 0 | 2024-04-02
SU16163 | HTC022470 | POSCO | 0 | 20240314 | 0.126 | 0.236 | 0.068 | 0.2 | 0.983 | 0.0083 | 0.0015 | 0.041 | 0.042 | 0.014 | 0.008 | 0.0001 | 0.0015 | 0.01 | 0 | 0 | 0 | 0.001 | 0.0035 | 0.019 | 0 | 0 | 0.0011 | 0.001 | 0 | 0 | 0 | 162 | 443 | 512 | 42 | 6.2 | 1594 | 375 | PIY32801T | 1038448 | PM109 | 중경2공장 24" 조관 | 5107 | 중경 2 생산창고 | SIY3281100 | NX52L2T | 508 | 6.4 | SU16163 | HTC022470 | 27 | Stripe 모재 T방향 | API-X52L2C | 주식회사 포스코 | 443 | 512 | 42 | 91.2011 | 389.408 | 96.786 | 413.254 | 517.918 | 37.2 | 2024-04-02
SU17407 | HTC037110 | POSCO | 0 | 20240319 | 0 | 0 | 0.1715 | 0.004 | 0.468 | 0.0095 | 0.0035 | 0 | 0 | 0.019 | 0.015 | 0.0001 | 0 | 0.024 | 0 | 0 | 0 | 0.001 | 0 | 0 | 0 | 0 | 0.0005 | 0.001 | 0 | 0 | 0 | 0 | 289 | 475 | 38 | 6.2 | 1915 | 311 | PIY42301W | 1040777 | PM109 | 중경2공장 24" 조관 | 5107 | 중경 2 생산창고 | SIY4231020 | N5LBT | 610 | 6.4 | SU17407 | HTC037110 | 23 | Stripe 용접 | SPHT3 | 주식회사 포스코 | 289 | 475 | 38 | 0 | 0 | 0 | 0 | 530.163 | 0 | 2024-04-29
SU17407 | HTC037110 | POSCO | 0 | 20240319 | 0 | 0 | 0.1715 | 0.004 | 0.468 | 0.0095 | 0.0035 | 0 | 0 | 0.019 | 0.015 | 0.0001 | 0 | 0.024 | 0 | 0 | 0 | 0.001 | 0 | 0 | 0 | 0 | 0.0005 | 0.001 | 0 | 0 | 0 | 0 | 289 | 475 | 38 | 6.2 | 1915 | 311 | PIY42301T | 1040777 | PM109 | 중경2공장 24" 조관 | 5107 | 중경 2 생산창고 | SIY4231020 | N5LBT | 610 | 6.4 | SU17407 | HTC037110 | 23 | Stripe 모재 T방향 | SPHT3 | 주식회사 포스코 | 289 | 475 | 38 | 78.2871 | 330.661 | 80.2598 | 338.993 | 483.897 | 36.8 | 2024-04-29
SU17758 | HTC041160 | POSCO | 0 | 20240319 | 0 | 0 | 0.1761 | 0.007 | 0.82 | 0.0084 | 0.0031 | 0 | 0 | 0.011 | 0.005 | 0.0001 | 0 | 0.009 | 0 | 0 | 0 | 0.001 | 0 | 0.001 | 0 | 0 | 0.0005 | 0.001 | 0 | 0 | 0 | 0 | 290 | 484 | 38 | 9.15 | 1907 | 239 | PIY42303W | 1040784 | PM109 | 중경2공장 24" 조관 | 5107 | 중경 2 생산창고 | SIY4231070 | N5LBT | 610 | 9.5 | SU17758 | HTC041160 | 36 | Stripe 용접 | SPHT3-D | 주식회사 포스코 | 295 | 496 | 39 | 134.085 | 378.802 | 0 | 0 | 534.336 | 0 | 2024-04-29
SU17758 | HTC041160 | POSCO | 0 | 20240319 | 0 | 0 | 0.1761 | 0.007 | 0.82 | 0.0084 | 0.0031 | 0 | 0 | 0.011 | 0.005 | 0.0001 | 0 | 0.009 | 0 | 0 | 0 | 0.001 | 0 | 0.001 | 0 | 0 | 0.0005 | 0.001 | 0 | 0 | 0 | 0 | 290 | 484 | 38 | 9.15 | 1907 | 239 | PIY42303T | 1040784 | PM109 | 중경2공장 24" 조관 | 5107 | 중경 2 생산창고 | SIY4231070 | N5LBT | 610 | 9.5 | SU17758 | HTC041160 | 36 | Stripe 모재 T방향 | SPHT3-D | 주식회사 포스코 | 295 | 496 | 39 | 117.356 | 332.505 | 123.121 | 348.837 | 470.196 | 40.3999 | 2024-04-29
SU17859 | HTC050960 | POSCO | 0 | 20240325 | 0 | 0 | 0.2604 | 0.203 | 1.415 | 0.0106 | 0.0008 | 0.033 | 0 | 0.02 | 0.009 | 0.002 | 0.0026 | 0.018 | 0 | 0 | 0 | 0.001 | 0.0027 | 0.01 | 0 | 0 | 0.0255 | 0.004 | 0 | 0 | 0 | 0 | 410 | 605 | 32 | 9.5 | 1195 | 306 | PQY40301L | 1038741 | UT104 | Q/T 공장 F/B UT | 5113 | QT공장 모관창고 | BQY4031020 | P110CH | 193.7 | 9.52 | SU17859 | HTC050960 | 2019 | Stripe 모재 L방향 | API-J55QTI | 주식회사 포스코 |  |  |  | 218.535 | 909.244 | 218.458 | 908.922 | 942.502 | 20.8661 | 2024-04-05
SU17847 | HTC051020 | POSCO | 0 | 20240325 | 0 | 0 | 0.2479 | 0.203 | 1.373 | 0.0112 | 0.0013 | 0.037 | 0 | 0.018 | 0.008 | 0.0019 | 0.0021 | 0.011 | 0 | 0 | 0 | 0.002 | 0.0036 | 0.011 | 0 | 0 | 0.0266 | 0.003 | 0 | 0 | 0 | 0 | 407 | 593 | 32 | 9.5 | 1195 | 310 | PQY40501L | 1038741 | UT104 | Q/T 공장 F/B UT | 5113 | QT공장 모관창고 | BQY4051030 | P110CH | 193.7 | 9.52 | SU17847 | HTC051020 | 2601 | Stripe 모재 L방향 | API-J55QTI | 주식회사 포스코 |  |  |  | 218.396 | 913.468 | 218.39 | 913.444 | 947.939 | 21.2598 | 2024-04-18
SU17849 | HTC051050 | POSCO | 0 | 20240322 | 0 | 0 | 0.2597 | 0.202 | 1.418 | 0.0122 | 0.001 | 0.037 | 0 | 0.019 | 0.005 | 0.0018 | 0.0029 | 0.012 | 0 | 0 | 0 | 0.002 | 0.0038 | 0.012 | 0 | 0 | 0.0263 | 0.004 | 0 | 0 | 0 | 0 | 428 | 630 | 23 | 9.5 | 1195 | 310 | PQY40502L | 1038741 | UT104 | Q/T 공장 F/B UT | 5113 | QT공장 모관창고 | BQY4052020 | P110CH | 193.7 | 9.52 | SU17849 | HTC051050 | 2778 | Stripe 모재 L방향 | API-J55QTI | 주식회사 포스코 |  |  |  | 220.621 | 921.567 | 220.623 | 921.575 | 955.299 | 22.6378 | 2024-04-18
SU17855 | HTC051130 | POSCO | 0 | 20240325 | 0 | 0 | 0.2527 | 0.207 | 1.415 | 0.0137 | 0.002 | 0.04 | 0 | 0.022 | 0.009 | 0.0019 | 0.0022 | 0.01 | 0 | 0 | 0 | 0.002 | 0.0034 | 0.011 | 0 | 0 | 0.025 | 0.004 | 0 | 0 | 0 | 0 | 415 | 606 | 33 | 9.5 | 1195 | 310 | PQY40101L | 1038741 | UT104 | Q/T 공장 F/B UT | 5113 | QT공장 모관창고 | BQY4012010 | P110CH | 193.7 | 9.52 | SU17855 | HTC051130 | 1514 | Stripe 모재 L방향 | API-J55QTI | 주식회사 포스코 |  |  |  | 224.283 | 927.021 | 224.316 | 927.16 | 956.213 | 21.8504 | 2024-04-03
SU17853 | HTC051260 | POSCO | 0 | 20240322 | 0 | 0 | 0.2509 | 0.187 | 1.391 | 0.012 | 0.0021 | 0.041 | 0 | 0.021 | 0.007 | 0.0019 | 0.0021 | 0.011 | 0 | 0 | 0 | 0.002 | 0.0026 | 0.01 | 0 | 0 | 0.0238 | 0.003 | 0 | 0 | 0 | 0 | 415 | 602 | 32 | 9.5 | 1195 | 309 | PQY40203L | 1038741 | UT104 | Q/T 공장 F/B UT | 5113 | QT공장 모관창고 | BQY4022020 | P110CH | 193.7 | 9.52 | SU17853 | HTC051260 | 1849 | Stripe 모재 L방향 | API-J55QTI | 주식회사 포스코 |  |  |  | 215.774 | 900.827 | 215.773 | 900.823 | 942.466 | 23.2283 | 2024-04-05
SU17851 | HTC051280 | POSCO | 0 | 20240322 | 0 | 0 | 0.2498 | 0.186 | 1.377 | 0.0124 | 0.001 | 0.035 | 0 | 0.018 | 0.004 | 0.0018 | 0.002 | 0.012 | 0 | 0 | 0 | 0.003 | 0.0031 | 0.011 | 0 | 0 | 0.0245 | 0.004 | 0 | 0 | 0 | 0 | 406 | 601 | 33 | 9.5 | 1195 | 310 | PQY40302L | 1038741 | UT104 | Q/T 공장 F/B UT | 5113 | QT공장 모관창고 | BQY4031030 | P110CH | 193.7 | 9.52 | SU17851 | HTC051280 | 2090 | Stripe 모재 L방향 | API-J55QTI | 주식회사 포스코 |  |  |  | 220.269 | 920.248 | 220.334 | 920.517 | 955.436 | 21.8504 | 2024-04-05
SU17857 | HTC051390 | POSCO | 0 | 20240325 | 0 | 0 | 0.2731 | 0.198 | 1.406 | 0.0114 | 0.0017 | 0.037 | 0 | 0.021 | 0.01 | 0.002 | 0.003 | 0.013 | 0 | 0 | 0 | 0.002 | 0.0036 | 0.01 | 0 | 0 | 0.025 | 0.003 | 0 | 0 | 0 | 0 | 409 | 606 | 32 | 9.5 | 1195 | 310 | PQY40401L | 1038741 | UT104 | Q/T 공장 F/B UT | 5113 | QT공장 모관창고 | BQY4041020 | P110CH | 193.7 | 9.52 | SU17857 | HTC051390 | 2360 | Stripe 모재 L방향 | API-J55QTI | 주식회사 포스코 |  |  |  | 217.784 | 911.644 | 217.786 | 911.653 | 947.019 | 22.244 | 2024-04-08
SU17860 | HTC051650 | POSCO | 0 | 20240326 | 0 | 0 | 0.2627 | 0.184 | 1.386 | 0.0119 | 0.0012 | 0.032 | 0 | 0.017 | 0.005 | 0.0019 | 0.0028 | 0.012 | 0 | 0 | 0 | 0.001 | 0.0032 | 0.01 | 0 | 0 | 0.0235 | 0.003 | 0 | 0 | 0 | 0 | 391 | 575 | 33 | 9.5 | 1195 | 311 | PQY40801L | 1038741 | UT104 | Q/T 공장 F/B UT | 5113 | QT공장 모관창고 | BQY4081020 | P110CH | 193.7 | 9.52 | SU17860 | HTC051650 | 2981 | Stripe 모재 L방향 | API-J55QTI | 주식회사 포스코 |  |  |  | 216.894 | 903.789 | 216.879 | 903.728 | 942.278 | 21.6535 | 2024-04-10
SU17845 | HTC051730 | POSCO | 0 | 20240325 | 0 | 0 | 0.2506 | 0.208 | 1.381 | 0.0126 | 0.0011 | 0.038 | 0 | 0.02 | 0.004 | 0.0018 | 0.0021 | 0.011 | 0 | 0 | 0 | 0.002 | 0.0026 | 0.01 | 0 | 0 | 0.0252 | 0.003 | 0 | 0 | 0 | 0 | 416 | 612 | 32 | 9.5 | 1195 | 306 | PQY40202L | 1038741 | UT104 | Q/T 공장 F/B UT | 5113 | QT공장 모관창고 | BQY4021030 | P110CH | 193.7 | 9.52 | SU17845 | HTC051730 | 1729 | Stripe 모재 L방향 | API-J55QTI | 주식회사 포스코 |  |  |  | 220.605 | 912.822 | 220.774 | 913.521 | 954.26 | 22.6378 | 2024-04-05
SU17843 | HTC051790 | POSCO | 0 | 20240318 | 0 | 0 | 0.2723 | 0.201 | 1.399 | 0.0136 | 0.0019 | 0.034 | 0 | 0.019 | 0.005 | 0.0019 | 0.0017 | 0.012 | 0 | 0 | 0 | 0.002 | 0.0047 | 0.011 | 0 | 0 | 0.0246 | 0.004 | 0 | 0 | 0 | 0 | 406 | 608 | 33 | 9.5 | 1195 | 306 | PQY51401L | 1042974 | UT104 | Q/T 공장 F/B UT | 5113 | QT공장 모관창고 | BQY5142010 | P110CH | 193.7 | 9.52 | SU17843 | HTC051790 | 3367 | Stripe 모재 L방향 | API-J55QTI | 주식회사 포스코 |  |  |  | 213.061 | 895.135 | 213.093 | 895.272 | 939.325 | 22.6378 | 2024-05-17
SU17843 | HTC051830 | POSCO | 0 | 20240322 | 0 | 0 | 0.2723 | 0.201 | 1.399 | 0.0136 | 0.0019 | 0.034 | 0 | 0.019 | 0.005 | 0.0019 | 0.0017 | 0.012 | 0 | 0 | 0 | 0.002 | 0.0047 | 0.011 | 0 | 0 | 0.0246 | 0.004 | 0 | 0 | 0 | 0 | 400 | 602 | 33 | 9.5 | 1195 | 305 | PQY40201L | 1038741 | UT104 | Q/T 공장 F/B UT | 5113 | QT공장 모관창고 | BQY4021020 | P110CH | 193.7 | 9.52 | SU17843 | HTC051830 | 1639 | Stripe 모재 L방향 | API-J55QTI | 주식회사 포스코 |  |  |  | 218.706 | 916.72 | 218.766 | 916.971 | 958.04 | 22.244 | 2024-04-05
SU17460 | HTC073240 | POSCO | 0 | 20240327 | 0.21 | 0.36 | 0.1435 | 0.007 | 1.242 | 0.0102 | 0.0042 | 0 | 0 | 0 | 0 | 0 | 0 | 0 | 0 | 0 | 0 | 0 | 0.0044 | 0 | 0 | 0 | 0 | 0 | 0 | 0 | 0 | 0 | 389 | 543 | 39 | 15.7 | 1893 | 118 | PIY40510L | 1038812 | PM109 | 중경2공장 24" 조관 | 5107 | 중경 2 생산창고 | SIY4051140 | SNT355E | 609.6 | 16 | SU17460 | HTC073240 |  | Stripe 모재 L방향 | SNT355E | 주식회사 포스코 | 389 | 543 | 39 | 196.148 | 493.663 | 201.59 | 507.358 | 564.949 | 37.2 | 2024-04-09
SU17798 | HTC073320 | POSCO | 0 | 20240327 | 0 | 0.392 | 0.1628 | 0.25 | 1.345 | 0.0124 | 0.001 | 0.044 | 0.047 | 0 | 0.009 | 0 | 0 | 0.017 | 0 | 0 | 0 | 0 | 0 | 0.021 | 0 | 0 | 0 | 0 | 0 | 0 | 0 | 175 | 463 | 587 | 37 | 10.85 | 1481 | 257 | PIY51408W | 1042506 | PM109 | 중경2공장 24" 조관 | 5107 | 중경 2 생산창고 | SIY5142030 | J55CBTBAD | 473.1 | 11.05 | SU17798 | HTC073320 | 13123 | Stripe 용접 | API-POSJ55CAD-D | 주식회사 포스코 | 463 | 587 | 37 | 0 | 0 | 0 | 0 | 613.159 | 0 | 2024-05-30
SU17798 | HTC073320 | POSCO | 0 | 20240327 | 0 | 0.392 | 0.1628 | 0.25 | 1.345 | 0.0124 | 0.001 | 0.044 | 0.047 | 0 | 0.009 | 0 | 0 | 0.017 | 0 | 0 | 0 | 0 | 0 | 0.021 | 0 | 0 | 0 | 0 | 0 | 0 | 0 | 175 | 463 | 587 | 37 | 10.85 | 1481 | 257 | PIY51408L | 1042506 | PM109 | 중경2공장 24" 조관 | 5107 | 중경 2 생산창고 | SIY5142030 | J55CBTBAD | 473.1 | 11.05 | SU17798 | HTC073320 | 13123 | Stripe 모재 L방향 | API-POSJ55CAD-D | 주식회사 포스코 | 463 | 587 | 37 | 195.292 | 471.523 | 193.295 | 466.701 | 569.328 | 36.6141 | 2024-05-30
SP68674 | HTC073670 | POSCO | 0 | 20240404 | 0 | 0 | 0.253 | 0.213 | 1.35 | 0.01 | 0.0011 | 0.035 | 0 | 0.018 | 0.007 | 0.0021 | 0.0023 | 0.012 | 0 | 0 | 0 | 0.003 | 0.0044 | 0.009 | 0 | 0 | 0.0255 | 0.002 | 0 | 0 | 0 | 0 | 401 | 608 | 34 | 9.5 | 1195 | 318 | PQY51701L | 1042974 | UT104 | Q/T 공장 F/B UT | 5113 | QT공장 모관창고 | BQY5162010 | P110CH | 193.7 | 9.52 | SP68674 | HTC073670 | 4070 | Stripe 모재 L방향 | API-J55QTI | 주식회사 포스코 |  |  |  | 210.965 | 891.193 | 210.982 | 891.266 | 936.736 | 23.0315 | 2024-05-21
SU17802 | HTC081340 | POSCO | 0 | 20240327 | 0 | 0.386 | 0.1585 | 0.245 | 1.339 | 0.0092 | 0.0012 | 0.04 | 0.043 | 0 | 0.008 | 0 | 0 | 0.014 | 0 | 0 | 0 | 0 | 0 | 0.02 | 0 | 0 | 0 | 0 | 0 | 0 | 0 | 178 | 453 | 576 | 39 | 10.85 | 1481 | 257 | PIY40114W | 1038723 | PM109 | 중경2공장 24" 조관 | 5107 | 중경 2 생산창고 | SIY4011030 | J55CBTBAD | 473.1 | 11.05 | SU17802 | HTC081340 | 11446 | Stripe 용접 | API-POSJ55CAD-D | 주식회사 포스코 | 453 | 576 | 39 | 0 | 0 | 0 | 0 | 614.995 | 0 | 2024-05-03
SU17802 | HTC081340 | POSCO | 0 | 20240327 | 0 | 0.386 | 0.1585 | 0.245 | 1.339 | 0.0092 | 0.0012 | 0.04 | 0.043 | 0 | 0.008 | 0 | 0 | 0.014 | 0 | 0 | 0 | 0 | 0 | 0.02 | 0 | 0 | 0 | 0 | 0 | 0 | 0 | 178 | 453 | 576 | 39 | 10.85 | 1481 | 257 | PIY40114L | 1038723 | PM109 | 중경2공장 24" 조관 | 5107 | 중경 2 생산창고 | SIY4011030 | J55CBTBAD | 473.1 | 11.05 | SU17802 | HTC081340 | 11446 | Stripe 모재 L방향 | API-POSJ55CAD-D | 주식회사 포스코 | 453 | 576 | 39 | 188.798 | 454.355 | 191.962 | 461.969 | 581.734 | 37.9921 | 2024-05-03
SU17802 | HTC081340 | POSCO | 0 | 20240327 | 0 | 0.386 | 0.1585 | 0.245 | 1.339 | 0.0092 | 0.0012 | 0.04 | 0.043 | 0 | 0.008 | 0 | 0 | 0.014 | 0 | 0 | 0 | 0 | 0 | 0.02 | 0 | 0 | 0 | 0 | 0 | 0 | 0 | 178 | 453 | 576 | 39 | 10.85 | 1481 | 257 | PIY40101L | 1038723 | PM109 | 중경2공장 24" 조관 | 5107 | 중경 2 생산창고 | SIY4011030 | J55CBTBAD | 473.1 | 11.05 | SU17802 | HTC081340 | 11372 | Stripe 모재 L방향 | API-POSJ55CAD-D | 주식회사 포스코 | 453 | 576 | 39 | 186.452 | 450.73 | 190.687 | 460.966 | 577.595 | 37.7952 | 2024-05-03
SU17802 | HTC081340 | POSCO | 0 | 20240327 | 0 | 0.386 | 0.1585 | 0.245 | 1.339 | 0.0092 | 0.0012 | 0.04 | 0.043 | 0 | 0.008 | 0 | 0 | 0.014 | 0 | 0 | 0 | 0 | 0 | 0.02 | 0 | 0 | 0 | 0 | 0 | 0 | 0 | 178 | 453 | 576 | 39 | 10.85 | 1481 | 257 | PIY40101W | 1038723 | PM109 | 중경2공장 24" 조관 | 5107 | 중경 2 생산창고 | SIY4011030 | J55CBTBAD | 473.1 | 11.05 | SU17802 | HTC081340 | 11372 | Stripe 용접 | API-POSJ55CAD-D | 주식회사 포스코 | 453 | 576 | 39 | 225.029 | 535.347 | 0 | 0 | 610.555 | 0 | 2024-05-03
SU17804 | HTC081440 | POSCO | 0 | 20240328 | 0 | 0.385 | 0.1574 | 0.252 | 1.335 | 0.0087 | 0.0011 | 0.041 | 0.042 | 0 | 0.009 | 0 | 0 | 0.011 | 0 | 0 | 0 | 0 | 0 | 0.02 | 0 | 0 | 0 | 0 | 0 | 0 | 0 | 176 | 455 | 578 | 38 | 10.85 | 1481 | 253 | PIY51407L | 1042506 | PM109 | 중경2공장 24" 조관 | 5107 | 중경 2 생산창고 | SIY5142020 | J55CBTBAD | 473.1 | 11.05 | SU17804 | HTC081440 | 13054 | Stripe 모재 L방향 | API-POSJ55CAD-D | 주식회사 포스코 | 455 | 578 | 38 | 193.575 | 464.173 | 196.895 | 472.134 | 577.836 | 36.4173 | 2024-05-30
SU17804 | HTC081440 | POSCO | 0 | 20240328 | 0 | 0.385 | 0.1574 | 0.252 | 1.335 | 0.0087 | 0.0011 | 0.041 | 0.042 | 0 | 0.009 | 0 | 0 | 0.011 | 0 | 0 | 0 | 0 | 0 | 0.02 | 0 | 0 | 0 | 0 | 0 | 0 | 0 | 176 | 455 | 578 | 38 | 10.85 | 1481 | 253 | PIY51407W | 1042506 | PM109 | 중경2공장 24" 조관 | 5107 | 중경 2 생산창고 | SIY5142020 | J55CBTBAD | 473.1 | 11.05 | SU17804 | HTC081440 | 13054 | Stripe 용접 | API-POSJ55CAD-D | 주식회사 포스코 | 455 | 578 | 38 | 0 | 0 | 0 | 0 | 592.601 | 0 | 2024-05-30
SU17806 | HTC081460 | POSCO | 0 | 20240328 | 0 | 0 | 0.16 | 0.255 | 1.345 | 0.0085 | 0.0006 | 0.042 | 0 | 0 | 0.007 | 0 | 0 | 0.01 | 0 | 0 | 0 | 0 | 0 | 0.021 | 0 | 0 | 0 | 0 | 0 | 0 | 0 | 0 | 464 | 585 | 38 | 10.65 | 1481 | 269 | PIY33003L | 1038730 | PM109 | 중경2공장 24" 조관 | 5107 | 중경 2 생산창고 | SIY3302020 | J55CPAN | 473.1 | 11.05 | SU17806 | HTC081460 | 292 | Stripe 모재 L방향 | API-POSJ55C-D | 주식회사 포스코 | 464 | 585 | 38 | 186.797 | 457.454 | 191.579 | 469.164 | 591.741 | 37.4015 | 2024-04-03
SU17800 | HTC081490 | POSCO | 0 | 20240327 | 0 | 0.383 | 0.1549 | 0.253 | 1.337 | 0.0106 | 0.0007 | 0.042 | 0.043 | 0 | 0.009 | 0 | 0 | 0.017 | 0 | 0 | 0 | 0 | 0 | 0.021 | 0 | 0 | 0 | 0 | 0 | 0 | 0 | 190 | 458 | 576 | 38 | 10.85 | 1481 | 266 | PIY40120L | 1038723 | PM109 | 중경2공장 24" 조관 | 5107 | 중경 2 생산창고 | SIY4012020 | J55CBTBAD | 473.1 | 11.05 | SU17800 | HTC081490 | 11876 | Stripe 모재 L방향 | API-POSJ55CAD-D | 주식회사 포스코 | 459 | 586 | 39 | 192.158 | 463.47 | 196.616 | 474.221 | 587.739 | 36.6141 | 2024-05-03
SU17800 | HTC081490 | POSCO | 0 | 20240327 | 0 | 0.383 | 0.1549 | 0.253 | 1.337 | 0.0106 | 0.0007 | 0.042 | 0.043 | 0 | 0.009 | 0 | 0 | 0.017 | 0 | 0 | 0 | 0 | 0 | 0.021 | 0 | 0 | 0 | 0 | 0 | 0 | 0 | 190 | 458 | 576 | 38 | 10.85 | 1481 | 266 | PIY40119L | 1038723 | PM109 | 중경2공장 24" 조관 | 5107 | 중경 2 생산창고 | SIY4012020 | J55CBTBAD | 473.1 | 11.05 | SU17800 | HTC081490 | 11783 | Stripe 모재 L방향 | API-POSJ55CAD-D | 주식회사 포스코 | 459 | 586 | 39 | 192.367 | 462.134 | 194.275 | 466.715 | 575.667 | 37.4015 | 2024-05-03
SU17800 | HTC081490 | POSCO | 0 | 20240327 | 0 | 0.383 | 0.1549 | 0.253 | 1.337 | 0.0106 | 0.0007 | 0.042 | 0.043 | 0 | 0.009 | 0 | 0 | 0.017 | 0 | 0 | 0 | 0 | 0 | 0.021 | 0 | 0 | 0 | 0 | 0 | 0 | 0 | 190 | 458 | 576 | 38 | 10.85 | 1481 | 266 | PIY40119W | 1038723 | PM109 | 중경2공장 24" 조관 | 5107 | 중경 2 생산창고 | SIY4012020 | J55CBTBAD | 473.1 | 11.05 | SU17800 | HTC081490 | 11783 | Stripe 용접 | API-POSJ55CAD-D | 주식회사 포스코 | 459 | 586 | 39 | 0 | 0 | 0 | 0 | 622.63 | 0 | 2024-05-03
SU17800 | HTC081490 | POSCO | 0 | 20240327 | 0 | 0.383 | 0.1549 | 0.253 | 1.337 | 0.0106 | 0.0007 | 0.042 | 0.043 | 0 | 0.009 | 0 | 0 | 0.017 | 0 | 0 | 0 | 0 | 0 | 0.021 | 0 | 0 | 0 | 0 | 0 | 0 | 0 | 190 | 458 | 576 | 38 | 10.85 | 1481 | 266 | PIY40120W | 1038723 | PM109 | 중경2공장 24" 조관 | 5107 | 중경 2 생산창고 | SIY4012020 | J55CBTBAD | 473.1 | 11.05 | SU17800 | HTC081490 | 11876 | Stripe 용접 | API-POSJ55CAD-D | 주식회사 포스코 | 459 | 586 | 39 | 224.677 | 538.898 | 0 | 0 | 613.036 | 0 | 2024-05-03
SU17811 | HTC081520 | POSCO | 0 | 20240327 | 0 | 0.387 | 0.1585 | 0.254 | 1.336 | 0.0092 | 0.0014 | 0.035 | 0.038 | 0 | 0.01 | 0 | 0 | 0.011 | 0 | 0 | 0 | 0 | 0 | 0.02 | 0 | 0 | 0 | 0 | 0 | 0 | 0 | 182 | 455 | 573 | 38 | 10.85 | 1481 | 257 | PIY40117W | 1038723 | PM109 | 중경2공장 24" 조관 | 5107 | 중경 2 생산창고 | SIY4011070 | J55CBTBAD | 473.1 | 11.05 | SU17811 | HTC081520 | 11615 | Stripe 용접 | API-POSJ55CAD-D | 주식회사 포스코 | 455 | 573 | 39 | 146.8 | 353.345 | 0 | 0 | 618.171 | 0 | 2024-05-03
SU17811 | HTC081520 | POSCO | 0 | 20240327 | 0 | 0.387 | 0.1585 | 0.254 | 1.336 | 0.0092 | 0.0014 | 0.035 | 0.038 | 0 | 0.01 | 0 | 0 | 0.011 | 0 | 0 | 0 | 0 | 0 | 0.02 | 0 | 0 | 0 | 0 | 0 | 0 | 0 | 182 | 455 | 573 | 38 | 10.85 | 1481 | 257 | PIY40117L | 1038723 | PM109 | 중경2공장 24" 조관 | 5107 | 중경 2 생산창고 | SIY4011070 | J55CBTBAD | 473.1 | 11.05 | SU17811 | HTC081520 | 11615 | Stripe 모재 L방향 | API-POSJ55CAD-D | 주식회사 포스코 | 455 | 573 | 39 | 186.554 | 449.037 | 188.432 | 453.558 | 571.323 | 37.4015 | 2024-05-03
SU17809 | HTC081530 | POSCO | 0 | 20240328 | 0 | 0.387 | 0.1576 | 0.249 | 1.344 | 0.0107 | 0.0012 | 0.04 | 0.041 | 0 | 0.008 | 0 | 0 | 0.015 | 0 | 0 | 0 | 0 | 0 | 0.02 | 0 | 0 | 0 | 0 | 0 | 0 | 0 | 173 | 454 | 576 | 40 | 10.85 | 1481 | 258 | PIY51405W | 1042506 | PM109 | 중경2공장 24" 조관 | 5107 | 중경 2 생산창고 | SIY5141030 | J55CBTBAD | 473.1 | 11.05 | SU17809 | HTC081530 | 12847 | Stripe 용접 | API-POSJ55CAD-D | 주식회사 포스코 | 457 | 576 | 40 | 0 | 0 | 0 | 0 | 610.285 | 0 | 2024-05-30
SU17809 | HTC081530 | POSCO | 0 | 20240328 | 0 | 0.387 | 0.1576 | 0.249 | 1.344 | 0.0107 | 0.0012 | 0.04 | 0.041 | 0 | 0.008 | 0 | 0 | 0.015 | 0 | 0 | 0 | 0 | 0 | 0.02 | 0 | 0 | 0 | 0 | 0 | 0 | 0 | 173 | 454 | 576 | 40 | 10.85 | 1481 | 258 | PIY51404L | 1042506 | PM109 | 중경2공장 24" 조관 | 5107 | 중경 2 생산창고 | SIY5141030 | J55CBTBAD | 473.1 | 11.05 | SU17809 | HTC081530 | 12744 | Stripe 모재 L방향 | API-POSJ55CAD-D | 주식회사 포스코 | 457 | 576 | 40 | 192.617 | 464.946 | 194.951 | 470.58 | 585.844 | 35.8267 | 2024-05-30
SU17809 | HTC081530 | POSCO | 0 | 20240328 | 0 | 0.387 | 0.1576 | 0.249 | 1.344 | 0.0107 | 0.0012 | 0.04 | 0.041 | 0 | 0.008 | 0 | 0 | 0.015 | 0 | 0 | 0 | 0 | 0 | 0.02 | 0 | 0 | 0 | 0 | 0 | 0 | 0 | 173 | 454 | 576 | 40 | 10.85 | 1481 | 258 | PIY51404W | 1042506 | PM109 | 중경2공장 24" 조관 | 5107 | 중경 2 생산창고 | SIY5141030 | J55CBTBAD | 473.1 | 11.05 | SU17809 | HTC081530 | 12744 | Stripe 용접 | API-POSJ55CAD-D | 주식회사 포스코 | 457 | 576 | 40 | 208.187 | 500.815 | 0 | 0 | 609.175 | 0 | 2024-05-30
SU17809 | HTC081530 | POSCO | 0 | 20240328 | 0 | 0.387 | 0.1576 | 0.249 | 1.344 | 0.0107 | 0.0012 | 0.04 | 0.041 | 0 | 0.008 | 0 | 0 | 0.015 | 0 | 0 | 0 | 0 | 0 | 0.02 | 0 | 0 | 0 | 0 | 0 | 0 | 0 | 173 | 454 | 576 | 40 | 10.85 | 1481 | 258 | PIY51405L | 1042506 | PM109 | 중경2공장 24" 조관 | 5107 | 중경 2 생산창고 | SIY5141030 | J55CBTBAD | 473.1 | 11.05 | SU17809 | HTC081530 | 12847 | Stripe 모재 L방향 | API-POSJ55CAD-D | 주식회사 포스코 | 457 | 576 | 40 | 186.245 | 448.075 | 189.65 | 456.269 | 581.652 | 37.4015 | 2024-05-30
SU17808 | HTC081610 | POSCO | 0 | 20240327 | 0 | 0.387 | 0.1584 | 0.254 | 1.341 | 0.0084 | 0.0011 | 0.041 | 0.042 | 0 | 0.008 | 0 | 0 | 0.011 | 0 | 0 | 0 | 0 | 0 | 0.02 | 0 | 0 | 0 | 0 | 0 | 0 | 0 | 188 | 460 | 579 | 38 | 10.85 | 1481 | 257 | PIY51403W | 1042506 | PM109 | 중경2공장 24" 조관 | 5107 | 중경 2 생산창고 | SIY5141020 | J55CBTBAD | 473.1 | 11.05 | SU17808 | HTC081610 | 12708 | Stripe 용접 | API-POSJ55CAD-D | 주식회사 포스코 | 460 | 579 | 39 | 0 | 0 | 0 | 0 | 615.613 | 0 | 2024-05-30
SU17808 | HTC081610 | POSCO | 0 | 20240327 | 0 | 0.387 | 0.1584 | 0.254 | 1.341 | 0.0084 | 0.0011 | 0.041 | 0.042 | 0 | 0.008 | 0 | 0 | 0.011 | 0 | 0 | 0 | 0 | 0 | 0.02 | 0 | 0 | 0 | 0 | 0 | 0 | 0 | 188 | 460 | 579 | 38 | 10.85 | 1481 | 257 | PIY51403L | 1042506 | PM109 | 중경2공장 24" 조관 | 5107 | 중경 2 생산창고 | SIY5141020 | J55CBTBAD | 473.1 | 11.05 | SU17808 | HTC081610 | 12708 | Stripe 모재 L방향 | API-POSJ55CAD-D | 주식회사 포스코 | 460 | 579 | 39 | 186.155 | 448.066 | 190.363 | 458.195 | 582.119 | 38.1889 | 2024-05-30
SU17807 | HTC081630 | POSCO | 0 | 20240327 | 0 | 0 | 0.1602 | 0.253 | 1.337 | 0.0086 | 0.0011 | 0.044 | 0 | 0 | 0.01 | 0 | 0 | 0.015 | 0 | 0 | 0 | 0 | 0 | 0.02 | 0 | 0 | 0 | 0 | 0 | 0 | 0 | 0 | 457 | 577 | 38 | 10.65 | 1481 | 278 | PIY33001L | 1038730 | PM109 | 중경2공장 24" 조관 | 5107 | 중경 2 생산창고 | SIY3301010 | J55CPAN | 473.1 | 11.05 | SU17807 | HTC081630 | 52 | Stripe 모재 L방향 | API-POSJ55C-D | 주식회사 포스코 | 462 | 584 | 38 | 184.663 | 450.645 | 188.933 | 461.067 | 580.25 | 38.9763 | 2024-04-03
SU17813 | HTC085960 | POSCO | 0 | 20240327 | 0 | 0.391 | 0.162 | 0.257 | 1.343 | 0.0094 | 0.0014 | 0.038 | 0.038 | 0 | 0.009 | 0 | 0 | 0.009 | 0 | 0 | 0 | 0 | 0 | 0.021 | 0 | 0 | 0 | 0 | 0 | 0 | 0 | 184 | 457 | 578 | 39 | 10.85 | 1481 | 256 | PIY51306L | 1042506 | PM109 | 중경2공장 24" 조관 | 5107 | 중경 2 생산창고 | SIY5133010 | J55CBTBAD | 473.1 | 11.05 | SU17813 | HTC085960 | 12393 | Stripe 모재 L방향 | API-POSJ55CAD-D | 주식회사 포스코 | 457 | 578 | 39 | 191.183 | 461.301 | 196.978 | 475.284 | 588.219 | 37.2047 | 2024-05-30
SU17813 | HTC085960 | POSCO | 0 | 20240327 | 0 | 0.391 | 0.162 | 0.257 | 1.343 | 0.0094 | 0.0014 | 0.038 | 0.038 | 0 | 0.009 | 0 | 0 | 0.009 | 0 | 0 | 0 | 0 | 0 | 0.021 | 0 | 0 | 0 | 0 | 0 | 0 | 0 | 184 | 457 | 578 | 39 | 10.85 | 1481 | 256 | PIY51306W | 1042506 | PM109 | 중경2공장 24" 조관 | 5107 | 중경 2 생산창고 | SIY5133010 | J55CBTBAD | 473.1 | 11.05 | SU17813 | HTC085960 | 12393 | Stripe 용접 | API-POSJ55CAD-D | 주식회사 포스코 | 457 | 578 | 39 | 174.393 | 418.913 | 0 | 0 | 590.077 | 0 | 2024-05-30
SU17811 | HTC085980 | POSCO | 0 | 20240327 | 0 | 0.387 | 0.1585 | 0.254 | 1.336 | 0.0092 | 0.0014 | 0.035 | 0.038 | 0 | 0.01 | 0 | 0 | 0.011 | 0 | 0 | 0 | 0 | 0 | 0.02 | 0 | 0 | 0 | 0 | 0 | 0 | 0 | 182 | 455 | 573 | 38 | 10.85 | 1481 | 265 | PIY40118W | 1038723 | PM109 | 중경2공장 24" 조관 | 5107 | 중경 2 생산창고 | SIY4012010 | J55CBTBAD | 473.1 | 11.05 | SU17811 | HTC085980 | 11727 | Stripe 용접 | API-POSJ55CAD-D | 주식회사 포스코 | 455 | 573 | 39 | 103.875 | 247.665 | 0 | 0 | 610.416 | 0 | 2024-05-03
SU17811 | HTC085980 | POSCO | 0 | 20240327 | 0 | 0.387 | 0.1585 | 0.254 | 1.336 | 0.0092 | 0.0014 | 0.035 | 0.038 | 0 | 0.01 | 0 | 0 | 0.011 | 0 | 0 | 0 | 0 | 0 | 0.02 | 0 | 0 | 0 | 0 | 0 | 0 | 0 | 182 | 455 | 573 | 38 | 10.85 | 1481 | 265 | PIY40118L | 1038723 | PM109 | 중경2공장 24" 조관 | 5107 | 중경 2 생산창고 | SIY4012010 | J55CBTBAD | 473.1 | 11.05 | SU17811 | HTC085980 | 11727 | Stripe 모재 L방향 | API-POSJ55CAD-D | 주식회사 포스코 | 455 | 573 | 39 | 188.813 | 456.017 | 192.342 | 464.54 | 583.358 | 37.4015 | 2024-05-03
SU17806 | HTC090590 | POSCO | 0 | 20240327 | 0 | 0.389 | 0.16 | 0.255 | 1.345 | 0.0085 | 0.0006 | 0.042 | 0.043 | 0 | 0.007 | 0 | 0 | 0.01 | 0 | 0 | 0 | 0 | 0 | 0.021 | 0 | 0 | 0 | 0 | 0 | 0 | 0 | 185 | 460 | 583 | 38 | 10.85 | 1481 | 258 | PIY40206L | 1038723 | PM109 | 중경2공장 24" 조관 | 5107 | 중경 2 생산창고 | SIY4022020 | J55CBTBAD | 473.1 | 11.05 | SU17806 | HTC090590 | 12345 | Stripe 모재 L방향 | API-POSJ55CAD-D | 주식회사 포스코 | 460 | 583 | 39 | 192.079 | 463.65 | 195.414 | 471.7 | 590.297 | 36.0236 | 2024-05-03
SU17806 | HTC090590 | POSCO | 0 | 20240327 | 0 | 0.389 | 0.16 | 0.255 | 1.345 | 0.0085 | 0.0006 | 0.042 | 0.043 | 0 | 0.007 | 0 | 0 | 0.01 | 0 | 0 | 0 | 0 | 0 | 0.021 | 0 | 0 | 0 | 0 | 0 | 0 | 0 | 185 | 460 | 583 | 38 | 10.85 | 1481 | 258 | PIY40206W | 1038723 | PM109 | 중경2공장 24" 조관 | 5107 | 중경 2 생산창고 | SIY4022020 | J55CBTBAD | 473.1 | 11.05 | SU17806 | HTC090590 | 12345 | Stripe 용접 | API-POSJ55CAD-D | 주식회사 포스코 | 460 | 583 | 39 | 0 | 0 | 0 | 0 | 624.678 | 0 | 2024-05-03
SU17804 | HTC090630 | POSCO | 0 | 20240328 | 0 | 0.385 | 0.1574 | 0.252 | 1.335 | 0.0087 | 0.0011 | 0.041 | 0.042 | 0 | 0.009 | 0 | 0 | 0.011 | 0 | 0 | 0 | 0 | 0 | 0.02 | 0 | 0 | 0 | 0 | 0 | 0 | 0 | 178 | 459 | 577 | 38 | 10.85 | 1481 | 253 | PIY40204W | 1038723 | PM109 | 중경2공장 24" 조관 | 5107 | 중경 2 생산창고 | SIY4021040 | J55CBTBAD | 473.1 | 11.05 | SU17804 | HTC090630 | 12234 | Stripe 용접 | API-POSJ55CAD-D | 주식회사 포스코 | 459 | 577 | 38 | 105.92 | 255.613 | 0 | 0 | 615.156 | 0 | 2024-05-03
SU17804 | HTC090630 | POSCO | 0 | 20240328 | 0 | 0.385 | 0.1574 | 0.252 | 1.335 | 0.0087 | 0.0011 | 0.041 | 0.042 | 0 | 0.009 | 0 | 0 | 0.011 | 0 | 0 | 0 | 0 | 0 | 0.02 | 0 | 0 | 0 | 0 | 0 | 0 | 0 | 178 | 459 | 577 | 38 | 10.85 | 1481 | 253 | PIY40204L | 1038723 | PM109 | 중경2공장 24" 조관 | 5107 | 중경 2 생산창고 | SIY4021040 | J55CBTBAD | 473.1 | 11.05 | SU17804 | HTC090630 | 12234 | Stripe 모재 L방향 | API-POSJ55CAD-D | 주식회사 포스코 | 459 | 577 | 38 | 181.644 | 437.065 | 186.001 | 447.548 | 581.467 | 38.9763 | 2024-05-03
SU17808 | HTC090700 | POSCO | 0 | 20240327 | 0 | 0 | 0.1584 | 0.254 | 1.341 | 0.0084 | 0.0011 | 0.041 | 0 | 0 | 0.008 | 0 | 0 | 0.011 | 0 | 0 | 0 | 0 | 0 | 0.02 | 0 | 0 | 0 | 0 | 0 | 0 | 0 | 0 | 465 | 582 | 39 | 10.65 | 1481 | 278 | PIY33002L | 1038730 | PM109 | 중경2공장 24" 조관 | 5107 | 중경 2 생산창고 | SIY3301030 | J55CPAN | 473.1 | 11.05 | SU17808 | HTC090700 | 169 | Stripe 모재 L방향 | API-POSJ55C-D | 주식회사 포스코 | 465 | 582 | 39 | 199.024 | 483.067 | 202.165 | 490.691 | 596.356 | 36.811 | 2024-04-03
SU18295 | HTC115840 | POSCO | 0 | 20240404 | 0 | 0 | 0.2522 | 0.203 | 1.399 | 0.0129 | 0.0009 | 0.033 | 0 | 0.023 | 0.008 | 0.0021 | 0.0022 | 0.012 | 0 | 0 | 0 | 0.006 | 0.0033 | 0.01 | 0 | 0 | 0.0248 | 0.003 | 0 | 0 | 0 | 0 | 423 | 617 | 32 | 9.5 | 1195 | 323 | PQY41602L | 1039251 | UT104 | Q/T 공장 F/B UT | 5113 | QT공장 모관창고 | BQY4162020 | P110CH | 193.7 | 9.52 | SU18295 | HTC115840 | 4217 | Stripe 모재 L방향 | API-J55QTI | 주식회사 포스코 |  |  |  | 222.489 | 926.69 | 222.539 | 926.899 | 958.215 | 21.4567 | 2024-04-18
SU18296 | HTC115860 | POSCO | 0 | 20240401 | 0 | 0 | 0.2549 | 0.203 | 1.401 | 0.0129 | 0.0008 | 0.033 | 0 | 0.026 | 0.01 | 0.0021 | 0.0015 | 0.012 | 0 | 0 | 0 | 0.004 | 0.0028 | 0.011 | 0 | 0 | 0.0252 | 0.002 | 0 | 0 | 0 | 0 | 408 | 615 | 32 | 9.5 | 1195 | 315 | PQY40901L | 1039251 | UT104 | Q/T 공장 F/B UT | 5113 | QT공장 모관창고 | BQY4091010 | P110CH | 193.7 | 9.52 | SU18296 | HTC115860 | 3240 | Stripe 모재 L방향 | API-J55QTI | 주식회사 포스코 |  |  |  | 220.843 | 933.324 | 221.021 | 934.073 | 963.014 | 22.3425 | 2024-04-10
SU18302 | HTC117450 | POSCO | 0 | 20240401 | 0 | 0 | 0.1786 | 0.008 | 0.451 | 0.0093 | 0.0041 | 0 | 0 | 0.011 | 0.029 | 0.0001 | 0 | 0.011 | 0 | 0 | 0 | 0.002 | 0 | 0 | 0 | 0 | 0.0002 | 0 | 0 | 0 | 0 | 0 | 266 | 452 | 40 | 7.9 | 1358 | 345 | PAY40509T | 1038963 | PM101 | 소경1공장 8" 조관 | 5101 | 소경 1 생산창고 | SAY4052050 | N5LBT | 219.1 | 8.2 | SU18302 | HTC117450 |  | Stripe 모재 T방향 | SPHT3 | 주식회사 포스코 | 266 | 452 | 40 | 110.788 | 377.535 | 119.019 | 405.584 | 491.638 | 37.8 | 2024-04-10
SU18302 | HTC117450 | POSCO | 0 | 20240401 | 0 | 0 | 0.1786 | 0.008 | 0.451 | 0.0093 | 0.0041 | 0 | 0 | 0.011 | 0.029 | 0.0001 | 0 | 0.011 | 0 | 0 | 0 | 0.002 | 0 | 0 | 0 | 0 | 0.0002 | 0 | 0 | 0 | 0 | 0 | 266 | 452 | 40 | 7.9 | 1358 | 345 | PAY40509W | 1038963 | PM101 | 소경1공장 8" 조관 | 5101 | 소경 1 생산창고 | SAY4052050 | N5LBT | 219.1 | 8.2 | SU18302 | HTC117450 |  | Stripe 용접 | SPHT3 | 주식회사 포스코 | 266 | 452 | 40 | 0 | 0 | 0 | 0 | 508.996 | 0 | 2024-04-10
SU18306 | HTC117720 | POSCO | 0 | 20240401 | 0 | 0 | 0.1708 | 0.004 | 0.443 | 0.01 | 0.006 | 0 | 0 | 0.017 | 0.029 | 0.0001 | 0 | 0.024 | 0 | 0 | 0 | 0.001 | 0 | 0 | 0 | 0 | 0.0002 | 0 | 0 | 0 | 0 | 0 | 263 | 449 | 39 | 6.2 | 1275 | 473 | PIY52025T | 1043154 | PM109 | 중경2공장 24" 조관 | 5107 | 중경 2 생산창고 | SIY5203080 | SPPS250J | 406.4 | 6.4 | SU18306 | HTC117720 |  | Stripe 모재 T방향 | SPHT3-D | 주식회사 포스코 | 263 | 449 | 39 | 51.3366 | 330.032 | 53.6128 | 344.666 | 461.423 | 35.2 | 2024-05-22
SU18307 | HTC117850 | POSCO | 0 | 20240401 | 0 | 0 | 0.1744 | 0.007 | 0.435 | 0.0126 | 0.0041 | 0 | 0 | 0.025 | 0.015 | 0.0001 | 0 | 0.02 | 0 | 0 | 0 | 0 | 0 | 0 | 0 | 0 | 0.0001 | 0 | 0 | 0 | 0 | 0 | 288 | 457 | 37 | 5.4 | 1117 | 509 | PIY42701W | 1041264 | PM109 | 중경2공장 24" 조관 | 5107 | 중경 2 생산창고 | SIY4272020 | N5LBT | 355.6 | 5.6 | SU18307 | HTC117850 | 79 | Stripe 용접 | SPHT3 | 주식회사 포스코 | 288 | 459 | 38 | 51.4993 | 246.746 | 0 | 0 | 497.089 | 0 | 2024-05-03
SU18307 | HTC117850 | POSCO | 0 | 20240401 | 0 | 0 | 0.1744 | 0.007 | 0.435 | 0.0126 | 0.0041 | 0 | 0 | 0.025 | 0.015 | 0.0001 | 0 | 0.02 | 0 | 0 | 0 | 0 | 0 | 0 | 0 | 0 | 0.0001 | 0 | 0 | 0 | 0 | 0 | 288 | 457 | 37 | 5.4 | 1117 | 509 | PIY42701T | 1041264 | PM109 | 중경2공장 24" 조관 | 5107 | 중경 2 생산창고 | SIY4272020 | N5LBT | 355.6 | 5.6 | SU18307 | HTC117850 | 79 | Stripe 모재 T방향 | SPHT3 | 주식회사 포스코 | 288 | 459 | 38 | 70.4046 | 336.718 | 74.6789 | 357.16 | 490.255 | 36.3999 | 2024-05-03
SP79016 | HTC124800 | POSCO | 0 | 20240404 | 0 | 0 | 0.1788 | 0.009 | 0.45 | 0.0108 | 0.0031 | 0 | 0 | 0.016 | 0.008 | 0 | 0 | 0.014 | 0 | 0 | 0 | 0.002 | 0 | 0 | 0 | 0 | 0.0004 | 0 | 0 | 0 | 0 | 0 | 296 | 474 | 36 | 4.65 | 1020 | 651 | PHY62902W | 1044999 | PM108 | 중경1공장 20" 조관 | 5103 | 중경 1 생산창고 | SHY6292040 | N5LBT | 323.9 | 4.8 | SP79016 | HTC124800 | 13 | Stripe 용접 | SPHT3 | 주식회사 포스코 | 296 | 474 | 36 | 0 | 0 | 0 | 0 | 500.264 | 0 | 2024-07-03
SP79016 | HTC124800 | POSCO | 0 | 20240404 | 0 | 0 | 0.1788 | 0.009 | 0.45 | 0.0108 | 0.0031 | 0 | 0 | 0.016 | 0.008 | 0 | 0 | 0.014 | 0 | 0 | 0 | 0.002 | 0 | 0 | 0 | 0 | 0.0004 | 0 | 0 | 0 | 0 | 0 | 296 | 474 | 36 | 4.65 | 1020 | 651 | PHY62902T | 1044999 | PM108 | 중경1공장 20" 조관 | 5103 | 중경 1 생산창고 | SHY6292040 | N5LBT | 323.9 | 4.8 | SP79016 | HTC124800 | 13 | Stripe 모재 T방향 | SPHT3 | 주식회사 포스코 | 296 | 474 | 36 | 63.5671 | 349.534 | 66.5349 | 365.853 | 485.74 | 34.6 | 2024-07-03
SP79018 | HTC131880 | POSCO | 0 | 20240404 | 0 | 0 | 0.177 | 0.006 | 0.437 | 0.0143 | 0.0044 | 0 | 0 | 0.019 | 0.008 | 0 | 0 | 0.014 | 0 | 0 | 0 | 0.001 | 0 | 0 | 0 | 0 | 0.0003 | 0 | 0 | 0 | 0 | 0 | 269 | 455 | 41 | 6.85 | 1044 | 437 | PAY53106L | 1043309 | PM101 | 소경1공장 8" 조관 | 5101 | 소경 1 생산창고 | SAY5311120 | N5LBT | 168.3 | 7.1 | SP79018 | HTC131880 |  | Stripe 모재 L방향 | SPHT3 | 주식회사 포스코 | 275 | 455 | 41 | 71.6711 | 412.269 | 71.9603 | 413.933 | 507.691 | 33.2 | 2024-06-04
SP79021 | HTC131890 | POSCO | 0 | 20240426 | 0 | 0 | 0.1731 | 0.005 | 0.45 | 0.0124 | 0.005 | 0 | 0 | 0.016 | 0.006 | 0 | 0 | 0.011 | 0 | 0 | 0 | 0.001 | 0 | 0 | 0 | 0 | 0.0003 | 0 | 0 | 0 | 0 | 0 | 269 | 453 | 39 | 6.85 | 1044 | 430 | PAY42911L | 1041403 | PM101 | 소경1공장 8" 조관 | 5101 | 소경 1 생산창고 | SAY4292090 | N5LBT | 168.3 | 7.1 | SP79021 | HTC131890 |  | Stripe 모재 L방향 | SPHT3 | 주식회사 포스코 | 269 | 453 | 39 | 71.2413 | 408.509 | 71.2996 | 408.843 | 510.632 | 34.2 | 2024-05-03
SP79021 | HTC131940 | POSCO | 0 | 20240404 | 0 | 0 | 0.1731 | 0.005 | 0.45 | 0.0124 | 0.005 | 0 | 0 | 0.016 | 0.006 | 0 | 0 | 0.011 | 0 | 0 | 0 | 0.001 | 0 | 0 | 0 | 0 | 0.0003 | 0 | 0 | 0 | 0 | 0 | 269 | 452 | 40 | 6.85 | 1044 | 436 | PAY53107L | 1043309 | PM101 | 소경1공장 8" 조관 | 5101 | 소경 1 생산창고 | SAY5312020 | N5LBT | 168.3 | 7.1 | SP79021 | HTC131940 |  | Stripe 모재 L방향 | SPHT3 | 주식회사 포스코 | 269 | 453 | 40 | 70.0976 | 406.603 | 70.2241 | 407.337 | 481.64 | 35.3999 | 2024-06-04
SP79018 | HTC144130 | POSCO | 0 | 20240404 | 0 | 0 | 0.177 | 0.006 | 0.437 | 0.0143 | 0.0044 | 0 | 0 | 0.019 | 0.008 | 0 | 0 | 0.014 | 0 | 0 | 0 | 0.001 | 0 | 0 | 0 | 0 | 0.0003 | 0 | 0 | 0 | 0 | 0 | 275 | 455 | 39 | 6.85 | 1044 | 437 | PAY62802L | 1046467 | PM101 | 소경1공장 8" 조관 | 5101 | 소경 1 생산창고 | SAY6281030 | N5LBT | 168.3 | 7.1 | SP79018 | HTC144130 |  | Stripe 모재 L방향 | SPHT3 | 주식회사 포스코 | 275 | 455 | 39 | 71.5033 | 405.092 | 71.6476 | 405.909 | 491.279 | 34.3999 | 2024-07-03
SP79018 | HTC144130 | POSCO | 0 | 20240404 | 0 | 0 | 0.177 | 0.006 | 0.437 | 0.0143 | 0.0044 | 0 | 0 | 0.019 | 0.008 | 0 | 0 | 0.014 | 0 | 0 | 0 | 0.001 | 0 | 0 | 0 | 0 | 0.0003 | 0 | 0 | 0 | 0 | 0 | 275 | 455 | 39 | 6.85 | 1044 | 437 | PAY62804L | 1046467 | PM101 | 소경1공장 8" 조관 | 5101 | 소경 1 생산창고 | SAY6281030 | N5LBT | 168.3 | 7.1 | SP79018 | HTC144130 |  | Stripe 모재 L방향 | SPHT3 | 주식회사 포스코 | 275 | 455 | 39 | 69.6671 | 397.622 | 69.9899 | 399.464 | 491.695 | 35.2 | 2024-07-03
SU18555 | HTC148110 | POSCO | 0 | 20240410 | 0 | 0 | 0.1678 | 0.007 | 0.449 | 0.0098 | 0.0029 | 0 | 0 | 0.012 | 0.009 | 0.0001 | 0 | 0.011 | 0 | 0 | 0 | 0.003 | 0 | 0 | 0 | 0 | 0.0005 | 0 | 0 | 0 | 0 | 0 | 271 | 446 | 38 | 5.3 | 1368 | 522 | PAY70202L | 1046818 | PM101 | 소경1공장 8" 조관 | 5101 | 소경 1 생산창고 | SAY7021040 | N5LBT | 88.9 | 5.5 | SU18555 | HTC148110 |  | Stripe 모재 L방향 | SPHT3 | 주식회사 포스코 | 271 | 446 | 38 | 0 | 0 | 43.623 | 444.663 | 493.922 | 25.2 | 2024-07-08
SU18555 | HTC148130 | POSCO | 0 | 20240410 | 0 | 0 | 0.1678 | 0.007 | 0.449 | 0.0098 | 0.0029 | 0 | 0 | 0.012 | 0.009 | 0.0001 | 0 | 0.011 | 0 | 0 | 0 | 0.003 | 0 | 0 | 0 | 0 | 0.0005 | 0 | 0 | 0 | 0 | 0 | 289 | 451 | 38 | 5.3 | 1368 | 520 | PAY52305L | 1043291 | PM101 | 소경1공장 8" 조관 | 5101 | 소경 1 생산창고 | SAY5232030 | N5LBT | 88.9 | 5.5 | SU18555 | HTC148130 |  | Stripe 모재 L방향 | SPHT3 | 주식회사 포스코 | 289 | 451 | 38 | 43.19 | 437.039 | 43.3309 | 438.465 | 494.172 | 25.6 | 2024-06-03
SU18554 | HTC148190 | POSCO | 0 | 20240404 | 0 | 0 | 0.1701 | 0.005 | 0.491 | 0.0079 | 0.0033 | 0 | 0 | 0.011 | 0.021 | 0.0001 | 0 | 0.011 | 0 | 0 | 0 | 0.006 | 0 | 0 | 0 | 0 | 0.0004 | 0.001 | 0 | 0 | 0 | 0 | 269 | 454 | 42 | 7.9 | 1358 | 355 | PAY51310T | 1042220 | PM101 | 소경1공장 8" 조관 | 5101 | 소경 1 생산창고 | SAY5132050 | N5LBT | 219.1 | 8.2 | SU18554 | HTC148190 |  | Stripe 모재 T방향 | SPHT3 | 주식회사 포스코 | 270 | 454 | 42 | 112.911 | 375.303 | 117.07 | 389.127 | 463.225 | 39.3999 | 2024-05-17
SU18554 | HTC148190 | POSCO | 0 | 20240404 | 0 | 0 | 0.1701 | 0.005 | 0.491 | 0.0079 | 0.0033 | 0 | 0 | 0.011 | 0.021 | 0.0001 | 0 | 0.011 | 0 | 0 | 0 | 0.006 | 0 | 0 | 0 | 0 | 0.0004 | 0.001 | 0 | 0 | 0 | 0 | 269 | 454 | 42 | 7.9 | 1358 | 355 | PAY51311T | 1042223 | PM101 | 소경1공장 8" 조관 | 5101 | 소경 1 생산창고 | SAY5132080 | N5LBA53B | 219.1 | 8.2 | SU18554 | HTC148190 |  | Stripe 모재 T방향 | SPHT3 | 주식회사 포스코 | 270 | 454 | 42 | 119.832 | 403.374 | 124.763 | 419.974 | 492.051 | 34.3999 | 2024-05-17
SU18554 | HTC148190 | POSCO | 0 | 20240404 | 0 | 0 | 0.1701 | 0.005 | 0.491 | 0.0079 | 0.0033 | 0 | 0 | 0.011 | 0.021 | 0.0001 | 0 | 0.011 | 0 | 0 | 0 | 0.006 | 0 | 0 | 0 | 0 | 0.0004 | 0.001 | 0 | 0 | 0 | 0 | 269 | 454 | 42 | 7.9 | 1358 | 355 | PAY51311W | 1042223 | PM101 | 소경1공장 8" 조관 | 5101 | 소경 1 생산창고 | SAY5132080 | N5LBA53B | 219.1 | 8.2 | SU18554 | HTC148190 |  | Stripe 용접 | SPHT3 | 주식회사 포스코 | 270 | 454 | 42 | 129.373 | 426.755 | 0 | 0 | 497.607 | 0 | 2024-05-17
SU18554 | HTC148190 | POSCO | 0 | 20240404 | 0 | 0 | 0.1701 | 0.005 | 0.491 | 0.0079 | 0.0033 | 0 | 0 | 0.011 | 0.021 | 0.0001 | 0 | 0.011 | 0 | 0 | 0 | 0.006 | 0 | 0 | 0 | 0 | 0.0004 | 0.001 | 0 | 0 | 0 | 0 | 269 | 454 | 42 | 7.9 | 1358 | 355 | PAY51311T | 1042223 | PM101 | 소경1공장 8" 조관 | 5101 | 소경 1 생산창고 | SAY5132080 | N5LBA53B | 219.1 | 8.2 | SU18554 | HTC148190 |  | Stripe 모재 T방향 | SPHT3 | 주식회사 포스코 | 270 | 454 | 42 | 118.375 | 396.788 | 122.679 | 411.215 | 483.759 | 36.6 | 2024-05-17
SU18554 | HTC148190 | POSCO | 0 | 20240404 | 0 | 0 | 0.1701 | 0.005 | 0.491 | 0.0079 | 0.0033 | 0 | 0 | 0.011 | 0.021 | 0.0001 | 0 | 0.011 | 0 | 0 | 0 | 0.006 | 0 | 0 | 0 | 0 | 0.0004 | 0.001 | 0 | 0 | 0 | 0 | 269 | 454 | 42 | 7.9 | 1358 | 355 | PAY51311W | 1042223 | PM101 | 소경1공장 8" 조관 | 5101 | 소경 1 생산창고 | SAY5132080 | N5LBA53B | 219.1 | 8.2 | SU18554 | HTC148190 |  | Stripe 용접 | SPHT3 | 주식회사 포스코 | 270 | 454 | 42 | 131.908 | 429.027 | 0 | 0 | 493.699 | 0 | 2024-05-17
SU18554 | HTC148190 | POSCO | 0 | 20240404 | 0 | 0 | 0.1701 | 0.005 | 0.491 | 0.0079 | 0.0033 | 0 | 0 | 0.011 | 0.021 | 0.0001 | 0 | 0.011 | 0 | 0 | 0 | 0.006 | 0 | 0 | 0 | 0 | 0.0004 | 0.001 | 0 | 0 | 0 | 0 | 269 | 454 | 42 | 7.9 | 1358 | 355 | PAY51310W | 1042220 | PM101 | 소경1공장 8" 조관 | 5101 | 소경 1 생산창고 | SAY5132050 | N5LBT | 219.1 | 8.2 | SU18554 | HTC148190 |  | Stripe 용접 | SPHT3 | 주식회사 포스코 | 270 | 454 | 42 | 126.711 | 418.216 | 0 | 0 | 493.807 | 0 | 2024-05-17
SU18556 | HTC148200 | POSCO | 0 | 20240410 | 0 | 0 | 0.1637 | 0.004 | 0.431 | 0.0099 | 0.0033 | 0 | 0 | 0.012 | 0.003 | 0.0001 | 0 | 0.014 | 0 | 0 | 0 | 0.001 | 0 | 0 | 0 | 0 | 0.0004 | 0 | 0 | 0 | 0 | 0 | 257 | 433 | 42 | 7.9 | 1358 | 351 | PAY51312T | 1042223 | PM101 | 소경1공장 8" 조관 | 5101 | 소경 1 생산창고 | SAY5132090 | N5LBA53B | 219.1 | 8.2 | SU18556 | HTC148200 |  | Stripe 모재 T방향 | SPHT3 | 주식회사 포스코 | 257 | 433 | 42 | 119.097 | 395.5 | 123.913 | 411.492 | 465.786 | 36.8 | 2024-05-17
SU18556 | HTC148200 | POSCO | 0 | 20240410 | 0 | 0 | 0.1637 | 0.004 | 0.431 | 0.0099 | 0.0033 | 0 | 0 | 0.012 | 0.003 | 0.0001 | 0 | 0.014 | 0 | 0 | 0 | 0.001 | 0 | 0 | 0 | 0 | 0.0004 | 0 | 0 | 0 | 0 | 0 | 257 | 433 | 42 | 7.9 | 1358 | 351 | PAY51312T | 1042223 | PM101 | 소경1공장 8" 조관 | 5101 | 소경 1 생산창고 | SAY5132090 | N5LBA53B | 219.1 | 8.2 | SU18556 | HTC148200 |  | Stripe 모재 T방향 | SPHT3 | 주식회사 포스코 | 257 | 433 | 42 | 116.418 | 386.757 | 121.054 | 402.158 | 458.772 | 38.2 | 2024-05-17
SU18556 | HTC148200 | POSCO | 0 | 20240410 | 0 | 0 | 0.1637 | 0.004 | 0.431 | 0.0099 | 0.0033 | 0 | 0 | 0.012 | 0.003 | 0.0001 | 0 | 0.014 | 0 | 0 | 0 | 0.001 | 0 | 0 | 0 | 0 | 0.0004 | 0 | 0 | 0 | 0 | 0 | 257 | 433 | 42 | 7.9 | 1358 | 351 | PAY51312W | 1042223 | PM101 | 소경1공장 8" 조관 | 5101 | 소경 1 생산창고 | SAY5132090 | N5LBA53B | 219.1 | 8.2 | SU18556 | HTC148200 |  | Stripe 용접 | SPHT3 | 주식회사 포스코 | 257 | 433 | 42 | 128.257 | 420.199 | 0 | 0 | 496.326 | 0 | 2024-05-17
SU18556 | HTC148200 | POSCO | 0 | 20240410 | 0 | 0 | 0.1637 | 0.004 | 0.431 | 0.0099 | 0.0033 | 0 | 0 | 0.012 | 0.003 | 0.0001 | 0 | 0.014 | 0 | 0 | 0 | 0.001 | 0 | 0 | 0 | 0 | 0.0004 | 0 | 0 | 0 | 0 | 0 | 257 | 433 | 42 | 7.9 | 1358 | 351 | PAY51312W | 1042223 | PM101 | 소경1공장 8" 조관 | 5101 | 소경 1 생산창고 | SAY5132090 | N5LBA53B | 219.1 | 8.2 | SU18556 | HTC148200 |  | Stripe 용접 | SPHT3 | 주식회사 포스코 | 257 | 433 | 42 | 0 | 0 | 0 | 0 | 499.473 | 0 | 2024-05-17
SU18555 | HTC148220 | POSCO | 0 | 20240405 | 0 | 0 | 0.1678 | 0.007 | 0.449 | 0.0098 | 0.0029 | 0 | 0 | 0.012 | 0.009 | 0.0001 | 0 | 0.011 | 0 | 0 | 0 | 0.003 | 0 | 0 | 0 | 0 | 0.0005 | 0 | 0 | 0 | 0 | 0 | 257 | 441 | 42 | 7.9 | 1358 | 351 | PAY62001T | 1045744 | PM101 | 소경1공장 8" 조관 | 5101 | 소경 1 생산창고 | SAY6201030 | N5LBT | 219.1 | 8.2 | SU18555 | HTC148220 |  | Stripe 모재 T방향 | SPHT3 | 주식회사 포스코 | 257 | 441 | 42 | 108.949 | 363.005 | 113.781 | 379.105 | 455.17 | 42 | 2024-06-25
SU18555 | HTC148220 | POSCO | 0 | 20240405 | 0 | 0 | 0.1678 | 0.007 | 0.449 | 0.0098 | 0.0029 | 0 | 0 | 0.012 | 0.009 | 0.0001 | 0 | 0.011 | 0 | 0 | 0 | 0.003 | 0 | 0 | 0 | 0 | 0.0005 | 0 | 0 | 0 | 0 | 0 | 257 | 441 | 42 | 7.9 | 1358 | 351 | PAY62001W | 1045744 | PM101 | 소경1공장 8" 조관 | 5101 | 소경 1 생산창고 | SAY6201030 | N5LBT | 219.1 | 8.2 | SU18555 | HTC148220 |  | Stripe 용접 | SPHT3 | 주식회사 포스코 | 257 | 441 | 42 | 150.398 | 494.006 | 0 | 0 | 497.067 | 0 | 2024-06-25
SQ51433 | HTC159200 | POSCO | 0 | 20240410 | 0 | 0.352 | 0.155 | 0.155 | 1.123 | 0.0142 | 0.004 | 0.027 | 0 | 0.031 | 0.01 | 0.0002 | 0 | 0.031 | 0 | 0 | 0 | 0.004 | 0.0036 | 0.001 | 0 | 0 | 0.0018 | 0.001 | 0 | 0 | 0 | 0 | 372 | 526 | 35 | 5.3 | 1096 | 510 | PAY70102L | 1046815 | PM101 | 소경1공장 8" 조관 | 5101 | 소경 1 생산창고 | SAY7012030 | NX52L2T | 88.9 | 5.5 | SQ51433 | HTC159200 |  | Stripe 모재 L방향 | POSHP300Y | 주식회사 포스코 | 372 | 526 | 35 | 51.0797 | 504.855 | 51.2059 | 506.102 | 553.332 | 26.4 | 2024-07-08
SU18812 | HTD002850 | POSCO | 0 | 20240413 | 0 | 0 | 0.1668 | 0.006 | 0.463 | 0.0095 | 0.0045 | 0 | 0 | 0.018 | 0.008 | 0.0001 | 0 | 0.018 | 0 | 0 | 0 | 0.003 | 0 | 0 | 0 | 0 | 0.0003 | 0 | 0 | 0 | 0 | 0 | 280 | 457 | 38 | 6.2 | 1594 | 417 | PIY41802T | 1040312 | PM109 | 중경2공장 24" 조관 | 5107 | 중경 2 생산창고 | SIY4182040 | N5LBT | 508 | 6.4 | SU18812 | HTD002850 | 162 | Stripe 모재 T방향 | SPHT3-D | 주식회사 포스코 | 280 | 460 | 38 | 79.1422 | 332.457 | 82.0909 | 344.844 | 467.731 | 38.6 | 2024-04-25
SU18812 | HTD002850 | POSCO | 0 | 20240413 | 0 | 0 | 0.1668 | 0.006 | 0.463 | 0.0095 | 0.0045 | 0 | 0 | 0.018 | 0.008 | 0.0001 | 0 | 0.018 | 0 | 0 | 0 | 0.003 | 0 | 0 | 0 | 0 | 0.0003 | 0 | 0 | 0 | 0 | 0 | 280 | 457 | 38 | 6.2 | 1594 | 417 | PIY41802W | 1040312 | PM109 | 중경2공장 24" 조관 | 5107 | 중경 2 생산창고 | SIY4182040 | N5LBT | 508 | 6.4 | SU18812 | HTD002850 | 162 | Stripe 용접 | SPHT3-D | 주식회사 포스코 | 280 | 460 | 38 | 0 | 0 | 0 | 0 | 501.045 | 0 | 2024-04-25
SU18810 | HTD002880 | POSCO | 0 | 20240410 | 0 | 0 | 0.171 | 0.005 | 0.467 | 0.0099 | 0.0033 | 0 | 0 | 0.013 | 0.007 | 0.0001 | 0 | 0.011 | 0 | 0 | 0 | 0 | 0 | 0 | 0 | 0 | 0.0001 | 0 | 0 | 0 | 0 | 0 | 280 | 459 | 38 | 6.2 | 1594 | 416 | PIY41801T | 1040312 | PM109 | 중경2공장 24" 조관 | 5107 | 중경 2 생산창고 | SIY4182030 | N5LBT | 508 | 6.4 | SU18810 | HTD002880 | 32 | Stripe 모재 T방향 | SPHT3-D | 주식회사 포스코 | 280 | 460 | 38 | 79.2808 | 339.464 | 81.4651 | 348.816 | 485.966 | 38 | 2024-04-25
SU18810 | HTD002880 | POSCO | 0 | 20240410 | 0 | 0 | 0.171 | 0.005 | 0.467 | 0.0099 | 0.0033 | 0 | 0 | 0.013 | 0.007 | 0.0001 | 0 | 0.011 | 0 | 0 | 0 | 0 | 0 | 0 | 0 | 0 | 0.0001 | 0 | 0 | 0 | 0 | 0 | 280 | 459 | 38 | 6.2 | 1594 | 416 | PIY41801W | 1040312 | PM109 | 중경2공장 24" 조관 | 5107 | 중경 2 생산창고 | SIY4182030 | N5LBT | 508 | 6.4 | SU18810 | HTD002880 | 32 | Stripe 용접 | SPHT3-D | 주식회사 포스코 | 280 | 460 | 38 | 93.8784 | 398.331 | 0 | 0 | 523.114 | 0 | 2024-04-25
SU18820 | HTD004100 | POSCO | 0 | 20240415 | 0 | 0 | 0.1781 | 0.007 | 0.497 | 0.0114 | 0.0032 | 0 | 0 | 0.017 | 0.009 | 0.0001 | 0 | 0.019 | 0 | 0 | 0 | 0.002 | 0 | 0.001 | 0 | 0 | 0.0003 | 0 | 0 | 0 | 0 | 0 | 276 | 461 | 39 | 6.85 | 1044 | 431 | PAY53108L | 1043309 | PM101 | 소경1공장 8" 조관 | 5101 | 소경 1 생산창고 | SAY5312030 | N5LBT | 168.3 | 7.1 | SU18820 | HTD004100 |  | Stripe 모재 L방향 | SPHT3 | 주식회사 포스코 | 281 | 464 | 39 | 70.1831 | 410.514 | 70.2514 | 410.913 | 500.773 | 33.6 | 2024-06-04
SP79021 | HTD004120 | POSCO | 0 | 20240510 | 0 | 0 | 0.1731 | 0.005 | 0.45 | 0.0124 | 0.005 | 0 | 0 | 0.016 | 0.006 | 0 | 0 | 0.011 | 0 | 0 | 0 | 0.001 | 0 | 0 | 0 | 0 | 0.0003 | 0 | 0 | 0 | 0 | 0 | 260 | 453 | 41 | 8.3 | 1043 | 297 | PAY61104L | 1045130 | PM101 | 소경1공장 8" 조관 | 5101 | 소경 1 생산창고 | SAY6112030 | N5LBT | 114.3 | 8.6 | SP79021 | HTD004120 |  | Stripe 모재 L방향 | SPHT3 | 주식회사 포스코 | 260 | 453 | 41 | 94.0469 | 443.748 | 94.3381 | 445.122 | 503.286 | 32.2 | 2024-06-14
SU18820 | HTD004130 | POSCO | 0 | 20240417 | 0 | 0 | 0.1781 | 0.007 | 0.497 | 0.0114 | 0.0032 | 0 | 0 | 0.017 | 0.009 | 0.0001 | 0 | 0.019 | 0 | 0 | 0 | 0.002 | 0 | 0.001 | 0 | 0 | 0.0003 | 0 | 0 | 0 | 0 | 0 | 269 | 456 | 41 | 8.3 | 1043 | 348 | PAY52104L | 1042746 | PM101 | 소경1공장 8" 조관 | 5101 | 소경 1 생산창고 | SAY5212060 | N5LBT | 114.3 | 8.6 | SU18820 | HTD004130 |  | Stripe 모재 L방향 | SPHT3 | 주식회사 포스코 | 270 | 456 | 41 | 96.2769 | 464.441 | 96.5214 | 465.621 | 527.263 | 29.3999 | 2024-05-30
SU18820 | HTD004150 | POSCO | 0 | 20240430 | 0 | 0 | 0.1781 | 0.007 | 0.497 | 0.0114 | 0.0032 | 0 | 0 | 0.017 | 0.009 | 0.0001 | 0 | 0.019 | 0 | 0 | 0 | 0.002 | 0 | 0.001 | 0 | 0 | 0.0003 | 0 | 0 | 0 | 0 | 0 | 270 | 456 | 40 | 8.3 | 1043 | 353 | PAY61103L | 1045130 | PM101 | 소경1공장 8" 조관 | 5101 | 소경 1 생산창고 | SAY6112020 | N5LBT | 114.3 | 8.6 | SU18820 | HTD004150 |  | Stripe 모재 L방향 | SPHT3 | 주식회사 포스코 | 270 | 456 | 40 | 90.6499 | 427.925 | 91.2528 | 430.771 | 495.578 | 33.2 | 2024-06-14
SU18820 | HTD004280 | POSCO | 0 | 20240426 | 0 | 0 | 0.1781 | 0.007 | 0.497 | 0.0114 | 0.0032 | 0 | 0 | 0.017 | 0.009 | 0.0001 | 0 | 0.019 | 0 | 0 | 0 | 0.002 | 0 | 0.001 | 0 | 0 | 0.0003 | 0 | 0 | 0 | 0 | 0 | 280 | 467 | 39 | 6.2 | 1016 | 493 | PIY50702T | 1041277 | PM109 | 중경2공장 24" 조관 | 5107 | 중경 2 생산창고 | SIY5072060 | N5LBA53B | 323.9 | 6.4 | SU18820 | HTD004280 | 61 | Stripe 모재 T방향 | SPHT3 | 주식회사 포스코 | 280 | 467 | 39 | 82.5847 | 347.509 | 84.9066 | 357.28 | 470.903 | 39.6 | 2024-05-13
SU18820 | HTD004280 | POSCO | 0 | 20240426 | 0 | 0 | 0.1781 | 0.007 | 0.497 | 0.0114 | 0.0032 | 0 | 0 | 0.017 | 0.009 | 0.0001 | 0 | 0.019 | 0 | 0 | 0 | 0.002 | 0 | 0.001 | 0 | 0 | 0.0003 | 0 | 0 | 0 | 0 | 0 | 280 | 467 | 39 | 6.2 | 1016 | 493 | PIY50702W | 1041277 | PM109 | 중경2공장 24" 조관 | 5107 | 중경 2 생산창고 | SIY5072060 | N5LBA53B | 323.9 | 6.4 | SU18820 | HTD004280 | 61 | Stripe 용접 | SPHT3 | 주식회사 포스코 | 280 | 467 | 39 | 0 | 0 | 0 | 0 | 494.691 | 0 | 2024-05-13
SU18820 | HTD004280 | POSCO | 0 | 20240426 | 0 | 0 | 0.1781 | 0.007 | 0.497 | 0.0114 | 0.0032 | 0 | 0 | 0.017 | 0.009 | 0.0001 | 0 | 0.019 | 0 | 0 | 0 | 0.002 | 0 | 0.001 | 0 | 0 | 0.0003 | 0 | 0 | 0 | 0 | 0 | 280 | 467 | 39 | 6.2 | 1016 | 493 | PIY50702W | 1041277 | PM109 | 중경2공장 24" 조관 | 5107 | 중경 2 생산창고 | SIY5072060 | N5LBA53B | 323.9 | 6.4 | SU18820 | HTD004280 | 61 | Stripe 용접 | SPHT3 | 주식회사 포스코 | 280 | 467 | 39 | 0 | 0 | 0 | 0 | 497.075 | 0 | 2024-05-13
SU18820 | HTD004280 | POSCO | 0 | 20240426 | 0 | 0 | 0.1781 | 0.007 | 0.497 | 0.0114 | 0.0032 | 0 | 0 | 0.017 | 0.009 | 0.0001 | 0 | 0.019 | 0 | 0 | 0 | 0.002 | 0 | 0.001 | 0 | 0 | 0.0003 | 0 | 0 | 0 | 0 | 0 | 280 | 467 | 39 | 6.2 | 1016 | 493 | PIY50702T | 1041277 | PM109 | 중경2공장 24" 조관 | 5107 | 중경 2 생산창고 | SIY5072060 | N5LBA53B | 323.9 | 6.4 | SU18820 | HTD004280 | 61 | Stripe 모재 T방향 | SPHT3 | 주식회사 포스코 | 280 | 467 | 39 | 80.2901 | 340.452 | 82.6815 | 350.592 | 477.047 | 40.6 | 2024-05-13
SU18820 | HTD004290 | POSCO | 0 | 20240430 | 0 | 0 | 0.1781 | 0.007 | 0.497 | 0.0114 | 0.0032 | 0 | 0 | 0.017 | 0.009 | 0.0001 | 0 | 0.019 | 0 | 0 | 0 | 0.002 | 0 | 0.001 | 0 | 0 | 0.0003 | 0 | 0 | 0 | 0 | 0 | 284 | 461 | 38 | 6.2 | 1016 | 488 | PHY81304W | 1049741 | PM108 | 중경1공장 20" 조관 | 5103 | 중경 1 생산창고 | SHY8131060 | N5LBT | 323.9 | 6.4 | SU18820 | HTD004290 | 3 | Stripe 용접 | SPHT3 | 주식회사 포스코 | 284 | 461 | 38 | 103.687 | 439.708 | 0 | 0 | 536.354 | 0 | 2024-08-15
SU18820 | HTD004290 | POSCO | 0 | 20240430 | 0 | 0 | 0.1781 | 0.007 | 0.497 | 0.0114 | 0.0032 | 0 | 0 | 0.017 | 0.009 | 0.0001 | 0 | 0.019 | 0 | 0 | 0 | 0.002 | 0 | 0.001 | 0 | 0 | 0.0003 | 0 | 0 | 0 | 0 | 0 | 284 | 461 | 38 | 6.2 | 1016 | 488 | PHY81304T | 1049741 | PM108 | 중경1공장 20" 조관 | 5103 | 중경 1 생산창고 | SHY8131060 | N5LBT | 323.9 | 6.4 | SU18820 | HTD004290 | 3 | Stripe 모재 T방향 | SPHT3 | 주식회사 포스코 | 284 | 461 | 38 | 87.6417 | 370.024 | 89.0893 | 376.136 | 474.469 | 36.3999 | 2024-08-15
SU19264 | HTD054120 | POSCO | 0 | 20240422 | 0 | 0 | 0.1359 | 0.005 | 0.475 | 0.0136 | 0.0053 | 0 | 0 | 0 | 0 | 0 | 0 | 0 | 0 | 0 | 0 | 0 | 0 | 0 | 0 | 0 | 0 | 0 | 0 | 0 | 0 | 0 | 252 | 421 | 43 | 7.05 | 1431 | 433 | PIY71201T | 1047957 | PM109 | 중경2공장 24" 조관 | 5107 | 중경 2 생산창고 | SIY7112070 | CSPP | 457.2 | 7.9 | SU19264 | HTD054120 |  | Stripe 모재 T방향 | SPHT2-D | 주식회사 포스코 | 252 | 421 | 43 | 55.7219 | 314.535 | 58.0925 | 327.917 | 425.342 | 38 | 2024-07-17
SU19265 | HTD054400 | POSCO | 0 | 20240422 | 0 | 0 | 0.1438 | 0.003 | 0.517 | 0.0113 | 0.0038 | 0 | 0 | 0 | 0 | 0 | 0 | 0 | 0 | 0 | 0 | 0 | 0 | 0 | 0 | 0 | 0 | 0 | 0 | 0 | 0 | 0 | 249 | 423 | 42 | 7.05 | 1431 | 420 | PIY71106T | 1047958 | PM109 | 중경2공장 24" 조관 | 5107 | 중경 2 생산창고 | SIY7112060 | CSPP | 457.2 | 7.9 | SU19265 | HTD054400 |  | Stripe 모재 T방향 | SPHT2-D | 주식회사 포스코 | 250 | 423 | 42 | 56.2636 | 311.842 | 57.9913 | 321.418 | 417.881 | 38.6 | 2024-07-17
SU15092 | HTD067940 | POSCO | 0 | 20240510 | 0 | 0 | 0.2694 | 0.248 | 1.486 | 0.0106 | 0.0015 | 0.02 | 0 | 0.024 | 0.008 | 0.0001 | 0 | 0.01 | 0 | 0 | 0 | 0.002 | 0.0045 | 0.001 | 0 | 0 | 0.0009 | 0.002 | 0 | 0 | 0 | 0 | 395 | 605 | 34 | 10 | 1536 | 250 | PQY62001L | 1044640 | UT104 | Q/T 공장 F/B UT | 5113 | QT공장 모관창고 | BQY6192010 | L80CH | 244.5 | 10.03 | SU15092 | HTD067940 | 10 | Stripe 모재 L방향 | API-J55-Q | 주식회사 포스코 |  |  |  | 214.475 | 567.879 | 214.663 | 568.378 | 660.1 | 36 | 2024-06-24
SU19574 | HTD080310 | POSCO | 0 | 20240505 | 0 | 0.289 | 0.1333 | 0.152 | 0.902 | 0.0112 | 0.0021 | 0.026 | 0 | 0.017 | 0.011 | 0.0001 | 0 | 0.01 | 0 | 0 | 0 | 0.002 | 0.0038 | 0.009 | 0 | 0 | 0.0009 | 0.002 | 0 | 0 | 0 | 0 | 353 | 485 | 45 | 17.2 | 1893 | 132 | PIY62402T | 1046266 | PM109 | 중경2공장 24" 조관 | 5107 | 중경 2 생산창고 | SIY6222080 | NX42L1 | 610 | 17.5 | SU19574 | HTD080310 | 544 | Stripe 모재 T방향 | POSHP300Y-D | 주식회사 포스코 | 353 | 485 | 45 | 261.136 | 393.009 | 274.173 | 412.629 | 470.298 | 44.3999 | 2024-06-26
SU19574 | HTD080310 | POSCO | 0 | 20240505 | 0 | 0.289 | 0.1333 | 0.152 | 0.902 | 0.0112 | 0.0021 | 0.026 | 0 | 0.017 | 0.011 | 0.0001 | 0 | 0.01 | 0 | 0 | 0 | 0.002 | 0.0038 | 0.009 | 0 | 0 | 0.0009 | 0.002 | 0 | 0 | 0 | 0 | 353 | 485 | 45 | 17.2 | 1893 | 132 | PIY62402W | 1046266 | PM109 | 중경2공장 24" 조관 | 5107 | 중경 2 생산창고 | SIY6222080 | NX42L1 | 610 | 17.5 | SU19574 | HTD080310 | 544 | Stripe 용접 | POSHP300Y-D | 주식회사 포스코 | 353 | 485 | 45 | 347.299 | 519.781 | 0 | 0 | 535.865 | 0 | 2024-06-26
SU19566 | HTD080340 | POSCO | 0 | 20240505 | 0 | 0.287 | 0.1294 | 0.152 | 0.913 | 0.0142 | 0.0027 | 0.027 | 0 | 0.018 | 0.011 | 0.0001 | 0 | 0.011 | 0 | 0 | 0 | 0.002 | 0.004 | 0.008 | 0 | 0 | 0.0006 | 0.001 | 0 | 0 | 0 | 0 | 361 | 498 | 43 | 17.2 | 1893 | 132 | PIY62105W | 1046266 | PM109 | 중경2공장 24" 조관 | 5107 | 중경 2 생산창고 | SIY6212050 | NX42L1 | 610 | 17.5 | SU19566 | HTD080340 | 129 | Stripe 용접 | POSHP300Y-D | 주식회사 포스코 | 361 | 498 | 46 | 341.402 | 514.399 | 0 | 0 | 535.134 | 0 | 2024-06-25
SU19566 | HTD080340 | POSCO | 0 | 20240505 | 0 | 0.287 | 0.1294 | 0.152 | 0.913 | 0.0142 | 0.0027 | 0.027 | 0 | 0.018 | 0.011 | 0.0001 | 0 | 0.011 | 0 | 0 | 0 | 0.002 | 0.004 | 0.008 | 0 | 0 | 0.0006 | 0.001 | 0 | 0 | 0 | 0 | 361 | 498 | 43 | 17.2 | 1893 | 132 | PIY62105T | 1046266 | PM109 | 중경2공장 24" 조관 | 5107 | 중경 2 생산창고 | SIY6212050 | NX42L1 | 610 | 17.5 | SU19566 | HTD080340 | 129 | Stripe 모재 T방향 | POSHP300Y-D | 주식회사 포스코 | 361 | 498 | 46 | 249.193 | 375.332 | 262.353 | 395.153 | 478.014 | 47.2 | 2024-06-25
SU19570 | HTD080370 | POSCO | 0 | 20240505 | 0 | 0.284 | 0.1307 | 0.147 | 0.885 | 0.0148 | 0.0024 | 0.025 | 0 | 0.017 | 0.014 | 0.0001 | 0 | 0.013 | 0 | 0 | 0 | 0.001 | 0.0033 | 0.008 | 0 | 0 | 0.0006 | 0.002 | 0 | 0 | 0 | 0 | 365 | 491 | 45 | 17.2 | 1893 | 128 | PIY52415T | 1043494 | PM109 | 중경2공장 24" 조관 | 5107 | 중경 2 생산창고 | SIY5243120 | NX42L1 | 610 | 17.5 | SU19570 | HTD080370 | 2514 | Stripe 모재 T방향 | POSHP300Y-D | 주식회사 포스코 | 365 | 491 | 45 | 250.172 | 377.951 | 263.343 | 397.849 | 482.437 | 47 | 2024-05-28
SU19570 | HTD080370 | POSCO | 0 | 20240505 | 0 | 0.284 | 0.1307 | 0.147 | 0.885 | 0.0148 | 0.0024 | 0.025 | 0 | 0.017 | 0.014 | 0.0001 | 0 | 0.013 | 0 | 0 | 0 | 0.001 | 0.0033 | 0.008 | 0 | 0 | 0.0006 | 0.002 | 0 | 0 | 0 | 0 | 365 | 491 | 45 | 17.2 | 1893 | 128 | PIY52415W | 1043494 | PM109 | 중경2공장 24" 조관 | 5107 | 중경 2 생산창고 | SIY5243120 | NX42L1 | 610 | 17.5 | SU19570 | HTD080370 | 2514 | Stripe 용접 | POSHP300Y-D | 주식회사 포스코 | 365 | 491 | 45 | 0 | 0 | 0 | 0 | 527.886 | 0 | 2024-05-28
SU19572 | HTD080390 | POSCO | 0 | 20240505 | 0 | 0.291 | 0.1353 | 0.152 | 0.899 | 0.0146 | 0.0022 | 0.029 | 0 | 0.015 | 0.013 | 0.0001 | 0 | 0.012 | 0 | 0 | 0 | 0.001 | 0.0039 | 0.01 | 0 | 0 | 0.0007 | 0.003 | 0 | 0 | 0 | 0 | 353 | 489 | 45 | 17.2 | 1893 | 132 | PIY62103W | 1046266 | PM109 | 중경2공장 24" 조관 | 5107 | 중경 2 생산창고 | SIY6212030 | NX42L1 | 610 | 17.5 | SU19572 | HTD080390 | 54 | Stripe 용접 | POSHP300Y-D | 주식회사 포스코 | 373 | 493 | 46 | 0 | 0 | 0 | 0 | 545.956 | 0 | 2024-06-25
SU19572 | HTD080390 | POSCO | 0 | 20240505 | 0 | 0.291 | 0.1353 | 0.152 | 0.899 | 0.0146 | 0.0022 | 0.029 | 0 | 0.015 | 0.013 | 0.0001 | 0 | 0.012 | 0 | 0 | 0 | 0.001 | 0.0039 | 0.01 | 0 | 0 | 0.0007 | 0.003 | 0 | 0 | 0 | 0 | 353 | 489 | 45 | 17.2 | 1893 | 132 | PIY62103T | 1046266 | PM109 | 중경2공장 24" 조관 | 5107 | 중경 2 생산창고 | SIY6212030 | NX42L1 | 610 | 17.5 | SU19572 | HTD080390 | 54 | Stripe 모재 T방향 | POSHP300Y-D | 주식회사 포스코 | 373 | 493 | 46 | 251.009 | 378.343 | 267.955 | 403.885 | 481.466 | 47.6 | 2024-06-25
SU19577 | HTD080410 | POSCO | 0 | 20240505 | 0 | 0.288 | 0.1327 | 0.164 | 0.907 | 0.0084 | 0.0017 | 0.027 | 0 | 0.012 | 0.009 | 0.0001 | 0 | 0.01 | 0 | 0 | 0 | 0.001 | 0.0042 | 0.01 | 0 | 0 | 0.0005 | 0.001 | 0 | 0 | 0 | 0 | 357 | 498 | 46 | 17.2 | 1893 | 127 | PIY62208T | 1046266 | PM109 | 중경2공장 24" 조관 | 5107 | 중경 2 생산창고 | SIY6221070 | NX42L1 | 610 | 17.5 | SU19577 | HTD080410 | 339 | Stripe 모재 T방향 | POSHP300Y-D | 주식회사 포스코 | 368 | 498 | 46 | 264.743 | 396.847 | 268.612 | 402.646 | 470.672 | 46.2 | 2024-06-25
SU19577 | HTD080410 | POSCO | 0 | 20240505 | 0 | 0.288 | 0.1327 | 0.164 | 0.907 | 0.0084 | 0.0017 | 0.027 | 0 | 0.012 | 0.009 | 0.0001 | 0 | 0.01 | 0 | 0 | 0 | 0.001 | 0.0042 | 0.01 | 0 | 0 | 0.0005 | 0.001 | 0 | 0 | 0 | 0 | 357 | 498 | 46 | 17.2 | 1893 | 127 | PIY62208W | 1046266 | PM109 | 중경2공장 24" 조관 | 5107 | 중경 2 생산창고 | SIY6221070 | NX42L1 | 610 | 17.5 | SU19577 | HTD080410 | 339 | Stripe 용접 | POSHP300Y-D | 주식회사 포스코 | 368 | 498 | 46 | 347.117 | 522.015 | 0 | 0 | 544.328 | 0 | 2024-06-25
SU19575 | HTD080420 | POSCO | 0 | 20240604 | 0 | 0.281 | 0.1283 | 0.156 | 0.885 | 0.0099 | 0.0018 | 0.023 | 0 | 0.014 | 0.013 | 0.0001 | 0 | 0.01 | 0 | 0 | 0 | 0.001 | 0.003 | 0.01 | 0 | 0 | 0.0006 | 0.001 | 0 | 0 | 0 | 0 | 351 | 486 | 44 | 17.2 | 1893 | 132 | PIY82305W | 1051616 | PM109 | 중경2공장 24" 조관 | 5107 | 중경 2 생산창고 | SIY8232090 | NX42L1 | 610 | 17.5 | SU19575 | HTD080420 | 2448 | Stripe 용접 | POSHP300Y-D | 주식회사 포스코 | 351 | 486 | 44 | 332.387 | 502.237 | 0 | 0 | 537.415 | 0 | 2024-08-27
SU19575 | HTD080420 | POSCO | 0 | 20240604 | 0 | 0.281 | 0.1283 | 0.156 | 0.885 | 0.0099 | 0.0018 | 0.023 | 0 | 0.014 | 0.013 | 0.0001 | 0 | 0.01 | 0 | 0 | 0 | 0.001 | 0.003 | 0.01 | 0 | 0 | 0.0006 | 0.001 | 0 | 0 | 0 | 0 | 351 | 486 | 44 | 17.2 | 1893 | 132 | PIY82305T | 1051616 | PM109 | 중경2공장 24" 조관 | 5107 | 중경 2 생산창고 | SIY8232090 | NX42L1 | 610 | 17.5 | SU19575 | HTD080420 | 2448 | Stripe 모재 T방향 | POSHP300Y-D | 주식회사 포스코 | 351 | 486 | 44 | 270.935 | 409.744 | 272.596 | 412.256 | 480.468 | 46.8 | 2024-08-27
SU19577 | HTD082300 | POSCO | 0 | 20240623 | 0 | 0.288 | 0.1327 | 0.164 | 0.907 | 0.0084 | 0.0017 | 0.027 | 0 | 0.012 | 0.009 | 0.0001 | 0 | 0.01 | 0 | 0 | 0 | 0.001 | 0.0042 | 0.01 | 0 | 0 | 0.0005 | 0.001 | 0 | 0 | 0 | 0 | 358 | 489 | 46 | 17.2 | 1893 | 119 | PIY82421W | 1051616 | PM109 | 중경2공장 24" 조관 | 5107 | 중경 2 생산창고 | SIY8242060 | NX42L1 | 610 | 17.5 | SU19577 | HTD082300 | 2805 | Stripe 용접 | POSHP300Y-D | 주식회사 포스코 | 358 | 489 | 46 | 341.538 | 517.585 | 0 | 0 | 547.381 | 0 | 2024-08-27
SU19577 | HTD082300 | POSCO | 0 | 20240623 | 0 | 0.288 | 0.1327 | 0.164 | 0.907 | 0.0084 | 0.0017 | 0.027 | 0 | 0.012 | 0.009 | 0.0001 | 0 | 0.01 | 0 | 0 | 0 | 0.001 | 0.0042 | 0.01 | 0 | 0 | 0.0005 | 0.001 | 0 | 0 | 0 | 0 | 358 | 489 | 46 | 17.2 | 1893 | 119 | PIY82421T | 1051616 | PM109 | 중경2공장 24" 조관 | 5107 | 중경 2 생산창고 | SIY8242060 | NX42L1 | 610 | 17.5 | SU19577 | HTD082300 | 2805 | Stripe 모재 T방향 | POSHP300Y-D | 주식회사 포스코 | 358 | 489 | 46 | 255.064 | 384.509 | 264.021 | 398.013 | 483.43 | 46.8 | 2024-08-27
SU19564 | HTD082330 | POSCO | 0 | 20240505 | 0 | 0.278 | 0.1272 | 0.149 | 0.878 | 0.0134 | 0.0031 | 0.023 | 0 | 0.018 | 0.006 | 0.0001 | 0 | 0.01 | 0 | 0 | 0 | 0 | 0.0024 | 0.009 | 0 | 0 | 0.0005 | 0.001 | 0 | 0 | 0 | 0 | 354 | 485 | 44 | 17.2 | 1893 | 132 | PIY62204T | 1046266 | PM109 | 중경2공장 24" 조관 | 5107 | 중경 2 생산창고 | SIY6221030 | NX42L1 | 610 | 17.5 | SU19564 | HTD082330 | 241 | Stripe 모재 T방향 | POSHP300Y-D | 주식회사 포스코 | 354 | 485 | 46 | 248.571 | 374.896 | 262.929 | 396.551 | 472.438 | 47.6 | 2024-06-25
SU19564 | HTD082330 | POSCO | 0 | 20240505 | 0 | 0.278 | 0.1272 | 0.149 | 0.878 | 0.0134 | 0.0031 | 0.023 | 0 | 0.018 | 0.006 | 0.0001 | 0 | 0.01 | 0 | 0 | 0 | 0 | 0.0024 | 0.009 | 0 | 0 | 0.0005 | 0.001 | 0 | 0 | 0 | 0 | 354 | 485 | 44 | 17.2 | 1893 | 132 | PIY62204W | 1046266 | PM109 | 중경2공장 24" 조관 | 5107 | 중경 2 생산창고 | SIY6221030 | NX42L1 | 610 | 17.5 | SU19564 | HTD082330 | 241 | Stripe 용접 | POSHP300Y-D | 주식회사 포스코 | 354 | 485 | 46 | 337.085 | 505.553 | 0 | 0 | 522.014 | 0 | 2024-06-25
SU19570 | HTD082430 | POSCO | 0 | 20240605 | 0 | 0.284 | 0.1307 | 0.147 | 0.885 | 0.0148 | 0.0024 | 0.025 | 0 | 0.017 | 0.014 | 0.0001 | 0 | 0.013 | 0 | 0 | 0 | 0.001 | 0.0033 | 0.008 | 0 | 0 | 0.0006 | 0.002 | 0 | 0 | 0 | 0 | 358 | 493 | 46 | 17.2 | 1893 | 129 | PIY62211W | 1046266 | PM109 | 중경2공장 24" 조관 | 5107 | 중경 2 생산창고 | SIY6222050 | NX42L1 | 610 | 17.5 | SU19570 | HTD082430 | 438 | Stripe 용접 | POSHP300Y-D | 주식회사 포스코 | 369 | 493 | 46 | 0 | 0 | 0 | 0 | 542.184 | 0 | 2024-06-25
SU19570 | HTD082430 | POSCO | 0 | 20240605 | 0 | 0.284 | 0.1307 | 0.147 | 0.885 | 0.0148 | 0.0024 | 0.025 | 0 | 0.017 | 0.014 | 0.0001 | 0 | 0.013 | 0 | 0 | 0 | 0.001 | 0.0033 | 0.008 | 0 | 0 | 0.0006 | 0.002 | 0 | 0 | 0 | 0 | 358 | 493 | 46 | 17.2 | 1893 | 129 | PIY62211T | 1046266 | PM109 | 중경2공장 24" 조관 | 5107 | 중경 2 생산창고 | SIY6222050 | NX42L1 | 610 | 17.5 | SU19570 | HTD082430 | 438 | Stripe 모재 T방향 | POSHP300Y-D | 주식회사 포스코 | 369 | 493 | 46 | 249.723 | 376.45 | 266.698 | 402.039 | 494.904 | 48.3999 | 2024-06-25
SU19568 | HTD082450 | POSCO | 0 | 20240505 | 0 | 0.283 | 0.131 | 0.136 | 0.877 | 0.014 | 0.0027 | 0.022 | 0 | 0.017 | 0.014 | 0.0001 | 0 | 0.013 | 0 | 0 | 0 | 0.002 | 0.0036 | 0.009 | 0 | 0 | 0.0005 | 0.001 | 0 | 0 | 0 | 0 | 353 | 487 | 45 | 17.2 | 1893 | 129 | PIY62408T | 1046266 | PM109 | 중경2공장 24" 조관 | 5107 | 중경 2 생산창고 | SIY6241060 | NX42L1 | 610 | 17.5 | SU19568 | HTD082450 | 687 | Stripe 모재 T방향 | POSHP300Y-D | 주식회사 포스코 | 358 | 487 | 46 | 255.785 | 384.361 | 266.505 | 400.47 | 478.24 | 47.8 | 2024-06-26
SU19568 | HTD082450 | POSCO | 0 | 20240505 | 0 | 0.283 | 0.131 | 0.136 | 0.877 | 0.014 | 0.0027 | 0.022 | 0 | 0.017 | 0.014 | 0.0001 | 0 | 0.013 | 0 | 0 | 0 | 0.002 | 0.0036 | 0.009 | 0 | 0 | 0.0005 | 0.001 | 0 | 0 | 0 | 0 | 353 | 487 | 45 | 17.2 | 1893 | 129 | PIY62408W | 1046266 | PM109 | 중경2공장 24" 조관 | 5107 | 중경 2 생산창고 | SIY6241060 | NX42L1 | 610 | 17.5 | SU19568 | HTD082450 | 687 | Stripe 용접 | POSHP300Y-D | 주식회사 포스코 | 358 | 487 | 46 | 336.404 | 507.826 | 0 | 0 | 530.799 | 0 | 2024-06-26
SU19562 | HTD082510 | POSCO | 0 | 20240604 | 0 | 0.278 | 0.1263 | 0.143 | 0.882 | 0.0125 | 0.0032 | 0.023 | 0 | 0.017 | 0.006 | 0.0001 | 0 | 0.01 | 0 | 0 | 0 | 0.001 | 0.0028 | 0.009 | 0 | 0 | 0.0007 | 0.002 | 0 | 0 | 0 | 0 | 352 | 485 | 45 | 17.2 | 1893 | 129 | PIY62101T | 1046266 | PM109 | 중경2공장 24" 조관 | 5107 | 중경 2 생산창고 | SIY6211230 | NX42L1 | 610 | 17.5 | SU19562 | HTD082510 | 8 | Stripe 모재 T방향 | POSHP300Y-D | 주식회사 포스코 | 360 | 490 | 45 | 248.055 | 371.624 | 255.581 | 382.898 | 473.054 | 47.3999 | 2024-06-25
SU19562 | HTD082510 | POSCO | 0 | 20240604 | 0 | 0.278 | 0.1263 | 0.143 | 0.882 | 0.0125 | 0.0032 | 0.023 | 0 | 0.017 | 0.006 | 0.0001 | 0 | 0.01 | 0 | 0 | 0 | 0.001 | 0.0028 | 0.009 | 0 | 0 | 0.0007 | 0.002 | 0 | 0 | 0 | 0 | 352 | 485 | 45 | 17.2 | 1893 | 129 | PIY62101W | 1046266 | PM109 | 중경2공장 24" 조관 | 5107 | 중경 2 생산창고 | SIY6211230 | NX42L1 | 610 | 17.5 | SU19562 | HTD082510 | 8 | Stripe 용접 | POSHP300Y-D | 주식회사 포스코 | 360 | 490 | 45 | 66.946 | 99.9062 | 0 | 0 | 524.56 | 0 | 2024-06-25
SU19564 | HTD086640 | POSCO | 0 | 20240426 | 0 | 0.278 | 0.1272 | 0.149 | 0.878 | 0.0134 | 0.0031 | 0.023 | 0 | 0.018 | 0.006 | 0.0001 | 0 | 0.01 | 0 | 0 | 0 | 0 | 0.0024 | 0.009 | 0 | 0 | 0.0005 | 0.001 | 0 | 0 | 0 | 0 | 367 | 483 | 43 | 17.2 | 1893 | 124 | PIY42619T | 1040804 | PM109 | 중경2공장 24" 조관 | 5107 | 중경 2 생산창고 | SIY4262100 | NX42L1 | 610 | 17.5 | SU19564 | HTD086640 | 2344 | Stripe 모재 T방향 | POSHP300Y-D | 주식회사 포스코 | 367 | 483 | 45 | 247.624 | 375.046 | 263.661 | 399.335 | 486.506 | 45.8 | 2024-04-30
SU19564 | HTD086640 | POSCO | 0 | 20240426 | 0 | 0.278 | 0.1272 | 0.149 | 0.878 | 0.0134 | 0.0031 | 0.023 | 0 | 0.018 | 0.006 | 0.0001 | 0 | 0.01 | 0 | 0 | 0 | 0 | 0.0024 | 0.009 | 0 | 0 | 0.0005 | 0.001 | 0 | 0 | 0 | 0 | 367 | 483 | 43 | 17.2 | 1893 | 124 | PIY42619W | 1040804 | PM109 | 중경2공장 24" 조관 | 5107 | 중경 2 생산창고 | SIY4262100 | NX42L1 | 610 | 17.5 | SU19564 | HTD086640 | 2344 | Stripe 용접 | POSHP300Y-D | 주식회사 포스코 | 367 | 483 | 45 | 0 | 0 | 0 | 0 | 539.403 | 0 | 2024-04-30
SU19562 | HTD086650 | POSCO | 0 | 20240426 | 0 | 0.278 | 0.1263 | 0.143 | 0.882 | 0.0125 | 0.0032 | 0.023 | 0 | 0.017 | 0.006 | 0.0001 | 0 | 0.01 | 0 | 0 | 0 | 0.001 | 0.0028 | 0.009 | 0 | 0 | 0.0007 | 0.002 | 0 | 0 | 0 | 0 | 350 | 476 | 44 | 17.2 | 1893 | 132 | PIY42621T | 1040804 | PM109 | 중경2공장 24" 조관 | 5107 | 중경 2 생산창고 | SIY4262110 | NX42L1 | 610 | 17.5 | SU19562 | HTD086650 | 2362 | Stripe 모재 T방향 | POSHP300Y-D | 주식회사 포스코 | 350 | 476 | 44 | 241.559 | 367.05 | 260.093 | 395.212 | 493.847 | 46.3999 | 2024-04-30
SU19562 | HTD086650 | POSCO | 0 | 20240426 | 0 | 0.278 | 0.1263 | 0.143 | 0.882 | 0.0125 | 0.0032 | 0.023 | 0 | 0.017 | 0.006 | 0.0001 | 0 | 0.01 | 0 | 0 | 0 | 0.001 | 0.0028 | 0.009 | 0 | 0 | 0.0007 | 0.002 | 0 | 0 | 0 | 0 | 350 | 476 | 44 | 17.2 | 1893 | 132 | PIY42621W | 1040804 | PM109 | 중경2공장 24" 조관 | 5107 | 중경 2 생산창고 | SIY4262110 | NX42L1 | 610 | 17.5 | SU19562 | HTD086650 | 2362 | Stripe 용접 | POSHP300Y-D | 주식회사 포스코 | 350 | 476 | 44 | 341.596 | 514.229 | 0 | 0 | 534.298 | 0 | 2024-04-30
SU19560 | HTD086670 | POSCO | 0 | 20240426 | 0 | 0.281 | 0.1279 | 0.15 | 0.88 | 0.0128 | 0.0032 | 0.019 | 0 | 0.017 | 0.015 | 0.0001 | 0 | 0.016 | 0 | 0 | 0 | 0.001 | 0.0031 | 0.009 | 0 | 0 | 0.0007 | 0.002 | 0 | 0 | 0 | 0 | 366 | 498 | 44 | 17.2 | 1893 | 132 | PIY42627W | 1040804 | PM109 | 중경2공장 24" 조관 | 5107 | 중경 2 생산창고 | SIY4263010 | NX42L1 | 610 | 17.5 | SU19560 | HTD086670 | 2424 | Stripe 용접 | POSHP300Y-D | 주식회사 포스코 | 366 | 498 | 44 | 347.632 | 521.966 | 0 | 0 | 547.463 | 0 | 2024-04-30
SU19560 | HTD086670 | POSCO | 0 | 20240426 | 0 | 0.281 | 0.1279 | 0.15 | 0.88 | 0.0128 | 0.0032 | 0.019 | 0 | 0.017 | 0.015 | 0.0001 | 0 | 0.016 | 0 | 0 | 0 | 0.001 | 0.0031 | 0.009 | 0 | 0 | 0.0007 | 0.002 | 0 | 0 | 0 | 0 | 366 | 498 | 44 | 17.2 | 1893 | 132 | PIY42627T | 1040804 | PM109 | 중경2공장 24" 조관 | 5107 | 중경 2 생산창고 | SIY4263010 | NX42L1 | 610 | 17.5 | SU19560 | HTD086670 | 2424 | Stripe 모재 T방향 | POSHP300Y-D | 주식회사 포스코 | 366 | 498 | 44 | 246.751 | 372.98 | 266.027 | 402.116 | 505.101 | 46.8 | 2024-04-30
SU19560 | HTD086680 | POSCO | 0 | 20240502 | 0 | 0.281 | 0.1279 | 0.15 | 0.88 | 0.0128 | 0.0032 | 0.019 | 0 | 0.017 | 0.015 | 0.0001 | 0 | 0.016 | 0 | 0 | 0 | 0.001 | 0.0031 | 0.009 | 0 | 0 | 0.0007 | 0.002 | 0 | 0 | 0 | 0 | 366 | 498 | 44 | 17.2 | 1893 | 132 | PIY62202W | 1046266 | PM109 | 중경2공장 24" 조관 | 5107 | 중경 2 생산창고 | SIY6221020 | NX42L1 | 610 | 17.5 | SU19560 | HTD086680 | 185 | Stripe 용접 | POSHP300Y-D | 주식회사 포스코 | 366 | 498 | 45 | 0 | 0 | 0 | 0 | 550.95 | 0 | 2024-06-25
SU19560 | HTD086680 | POSCO | 0 | 20240502 | 0 | 0.281 | 0.1279 | 0.15 | 0.88 | 0.0128 | 0.0032 | 0.019 | 0 | 0.017 | 0.015 | 0.0001 | 0 | 0.016 | 0 | 0 | 0 | 0.001 | 0.0031 | 0.009 | 0 | 0 | 0.0007 | 0.002 | 0 | 0 | 0 | 0 | 366 | 498 | 44 | 17.2 | 1893 | 132 | PIY62202T | 1046266 | PM109 | 중경2공장 24" 조관 | 5107 | 중경 2 생산창고 | SIY6221020 | NX42L1 | 610 | 17.5 | SU19560 | HTD086680 | 185 | Stripe 모재 T방향 | POSHP300Y-D | 주식회사 포스코 | 366 | 498 | 45 | 260.382 | 390.889 | 270.384 | 405.905 | 502.569 | 47.2 | 2024-06-25
SU19568 | HTD086720 | POSCO | 0 | 20240426 | 0 | 0.283 | 0.131 | 0.136 | 0.877 | 0.014 | 0.0027 | 0.022 | 0 | 0.017 | 0.014 | 0.0001 | 0 | 0.013 | 0 | 0 | 0 | 0.002 | 0.0036 | 0.009 | 0 | 0 | 0.0005 | 0.001 | 0 | 0 | 0 | 0 | 338 | 480 | 44 | 17.2 | 1893 | 132 | PIY42629T | 1040804 | PM109 | 중경2공장 24" 조관 | 5107 | 중경 2 생산창고 | SIY4263020 | NX42L1 | 610 | 17.5 | SU19568 | HTD086720 | 2437 | Stripe 모재 T방향 | POSHP300Y-D | 주식회사 포스코 | 338 | 480 | 44 | 247.508 | 373.746 | 263.343 | 397.658 | 498.166 | 45.8 | 2024-04-30
SU19568 | HTD086720 | POSCO | 0 | 20240426 | 0 | 0.283 | 0.131 | 0.136 | 0.877 | 0.014 | 0.0027 | 0.022 | 0 | 0.017 | 0.014 | 0.0001 | 0 | 0.013 | 0 | 0 | 0 | 0.002 | 0.0036 | 0.009 | 0 | 0 | 0.0005 | 0.001 | 0 | 0 | 0 | 0 | 338 | 480 | 44 | 17.2 | 1893 | 132 | PIY42629W | 1040804 | PM109 | 중경2공장 24" 조관 | 5107 | 중경 2 생산창고 | SIY4263020 | NX42L1 | 610 | 17.5 | SU19568 | HTD086720 | 2437 | Stripe 용접 | POSHP300Y-D | 주식회사 포스코 | 338 | 480 | 44 | 0 | 0 | 0 | 0 | 542.85 | 0 | 2024-04-30
SU19566 | HTD086760 | POSCO | 0 | 20240505 | 0 | 0.287 | 0.1294 | 0.152 | 0.913 | 0.0142 | 0.0027 | 0.027 | 0 | 0.018 | 0.011 | 0.0001 | 0 | 0.011 | 0 | 0 | 0 | 0.002 | 0.004 | 0.008 | 0 | 0 | 0.0006 | 0.001 | 0 | 0 | 0 | 0 | 361 | 498 | 43 | 17.2 | 1893 | 132 | PIY52412T | 1043494 | PM109 | 중경2공장 24" 조관 | 5107 | 중경 2 생산창고 | SIY5243090 | NX42L1 | 610 | 17.5 | SU19566 | HTD086760 | 2449 | Stripe 모재 T방향 | POSHP300Y-D | 주식회사 포스코 | 361 | 498 | 43 | 257.642 | 389.076 | 269.336 | 406.736 | 503.596 | 45.3999 | 2024-05-28
SU19566 | HTD086760 | POSCO | 0 | 20240505 | 0 | 0.287 | 0.1294 | 0.152 | 0.913 | 0.0142 | 0.0027 | 0.027 | 0 | 0.018 | 0.011 | 0.0001 | 0 | 0.011 | 0 | 0 | 0 | 0.002 | 0.004 | 0.008 | 0 | 0 | 0.0006 | 0.001 | 0 | 0 | 0 | 0 | 361 | 498 | 43 | 17.2 | 1893 | 132 | PIY52412W | 1043494 | PM109 | 중경2공장 24" 조관 | 5107 | 중경 2 생산창고 | SIY5243090 | NX42L1 | 610 | 17.5 | SU19566 | HTD086760 | 2449 | Stripe 용접 | POSHP300Y-D | 주식회사 포스코 | 361 | 498 | 43 | 339.083 | 504.84 | 0 | 0 | 536.067 | 0 | 2024-05-28
SU19574 | HTD086790 | POSCO | 0 | 20240426 | 0 | 0.289 | 0.1333 | 0.152 | 0.902 | 0.0112 | 0.0021 | 0.026 | 0 | 0.017 | 0.011 | 0.0001 | 0 | 0.01 | 0 | 0 | 0 | 0.002 | 0.0038 | 0.009 | 0 | 0 | 0.0009 | 0.002 | 0 | 0 | 0 | 0 | 353 | 485 | 45 | 17.2 | 1893 | 132 | PIY42625W | 1040804 | PM109 | 중경2공장 24" 조관 | 5107 | 중경 2 생산창고 | SIY4262130 | NX42L1 | 610 | 17.5 | SU19574 | HTD086790 | 2399 | Stripe 용접 | POSHP300Y-D | 주식회사 포스코 | 353 | 485 | 45 | 0 | 0 | 0 | 0 | 558.253 | 0 | 2024-04-30
SU19574 | HTD086790 | POSCO | 0 | 20240426 | 0 | 0.289 | 0.1333 | 0.152 | 0.902 | 0.0112 | 0.0021 | 0.026 | 0 | 0.017 | 0.011 | 0.0001 | 0 | 0.01 | 0 | 0 | 0 | 0.002 | 0.0038 | 0.009 | 0 | 0 | 0.0009 | 0.002 | 0 | 0 | 0 | 0 | 353 | 485 | 45 | 17.2 | 1893 | 132 | PIY42625T | 1040804 | PM109 | 중경2공장 24" 조관 | 5107 | 중경 2 생산창고 | SIY4262130 | NX42L1 | 610 | 17.5 | SU19574 | HTD086790 | 2399 | Stripe 모재 T방향 | POSHP300Y-D | 주식회사 포스코 | 353 | 485 | 45 | 254.126 | 384.661 | 269.115 | 407.348 | 512.467 | 45.6 | 2024-04-30
SU19575 | HTD086810 | POSCO | 0 | 20240426 | 0 | 0.281 | 0.1283 | 0.156 | 0.885 | 0.0099 | 0.0018 | 0.023 | 0 | 0.014 | 0.013 | 0.0001 | 0 | 0.01 | 0 | 0 | 0 | 0.001 | 0.003 | 0.01 | 0 | 0 | 0.0006 | 0.001 | 0 | 0 | 0 | 0 | 351 | 486 | 44 | 17.2 | 1893 | 127 | PIY42623T | 1040804 | PM109 | 중경2공장 24" 조관 | 5107 | 중경 2 생산창고 | SIY4262120 | NX42L1 | 610 | 17.5 | SU19575 | HTD086810 | 2380 | Stripe 모재 T방향 | POSHP300Y-D | 주식회사 포스코 | 351 | 486 | 44 | 247.3 | 374.37 | 266.859 | 403.979 | 510.227 | 46.3999 | 2024-04-30
SU19575 | HTD086810 | POSCO | 0 | 20240426 | 0 | 0.281 | 0.1283 | 0.156 | 0.885 | 0.0099 | 0.0018 | 0.023 | 0 | 0.014 | 0.013 | 0.0001 | 0 | 0.01 | 0 | 0 | 0 | 0.001 | 0.003 | 0.01 | 0 | 0 | 0.0006 | 0.001 | 0 | 0 | 0 | 0 | 351 | 486 | 44 | 17.2 | 1893 | 127 | PIY42623W | 1040804 | PM109 | 중경2공장 24" 조관 | 5107 | 중경 2 생산창고 | SIY4262120 | NX42L1 | 610 | 17.5 | SU19575 | HTD086810 | 2380 | Stripe 용접 | POSHP300Y-D | 주식회사 포스코 | 351 | 486 | 44 | 0 | 0 | 0 | 0 | 557.113 | 0 | 2024-04-30
SU19573 | HTD086870 | POSCO | 0 | 20240623 | 0 | 0.283 | 0.1285 | 0.153 | 0.9 | 0.0111 | 0.002 | 0.029 | 0 | 0.013 | 0.013 | 0.0001 | 0 | 0.011 | 0 | 0 | 0 | 0.001 | 0.0037 | 0.01 | 0 | 0 | 0.0007 | 0.002 | 0 | 0 | 0 | 0 | 357 | 491 | 45 | 17.2 | 1893 | 123 | PIY82419T | 1051616 | PM109 | 중경2공장 24" 조관 | 5107 | 중경 2 생산창고 | SIY8242050 | NX42L1 | 610 | 17.5 | SU19573 | HTD086870 | 2796 | Stripe 모재 T방향 | POSHP300Y-D | 주식회사 포스코 | 357 | 491 | 45 | 108.419 | 163.74 | 269.939 | 407.674 | 499.646 | 45.8 | 2024-08-27
SU19573 | HTD086870 | POSCO | 0 | 20240623 | 0 | 0.283 | 0.1285 | 0.153 | 0.9 | 0.0111 | 0.002 | 0.029 | 0 | 0.013 | 0.013 | 0.0001 | 0 | 0.011 | 0 | 0 | 0 | 0.001 | 0.0037 | 0.01 | 0 | 0 | 0.0007 | 0.002 | 0 | 0 | 0 | 0 | 357 | 491 | 45 | 17.2 | 1893 | 123 | PIY82419W | 1051616 | PM109 | 중경2공장 24" 조관 | 5107 | 중경 2 생산창고 | SIY8242050 | NX42L1 | 610 | 17.5 | SU19573 | HTD086870 | 2796 | Stripe 용접 | POSHP300Y-D | 주식회사 포스코 | 357 | 491 | 45 | 346.527 | 525.054 | 0 | 0 | 546.749 | 0 | 2024-08-27
SU19573 | HTD086880 | POSCO | 0 | 20240505 | 0 | 0.283 | 0.1285 | 0.153 | 0.9 | 0.0111 | 0.002 | 0.029 | 0 | 0.013 | 0.013 | 0.0001 | 0 | 0.011 | 0 | 0 | 0 | 0.001 | 0.0037 | 0.01 | 0 | 0 | 0.0007 | 0.002 | 0 | 0 | 0 | 0 | 365 | 488 | 45 | 17.2 | 1893 | 132 | PIY52413W | 1043494 | PM109 | 중경2공장 24" 조관 | 5107 | 중경 2 생산창고 | SIY5243100 | NX42L1 | 610 | 17.5 | SU19573 | HTD086880 | 2467 | Stripe 용접 | POSHP300Y-D | 주식회사 포스코 | 365 | 491 | 45 | 0 | 0 | 0 | 0 | 541.11 | 0 | 2024-05-28
SU19573 | HTD086880 | POSCO | 0 | 20240505 | 0 | 0.283 | 0.1285 | 0.153 | 0.9 | 0.0111 | 0.002 | 0.029 | 0 | 0.013 | 0.013 | 0.0001 | 0 | 0.011 | 0 | 0 | 0 | 0.001 | 0.0037 | 0.01 | 0 | 0 | 0.0007 | 0.002 | 0 | 0 | 0 | 0 | 365 | 488 | 45 | 17.2 | 1893 | 132 | PIY52413T | 1043494 | PM109 | 중경2공장 24" 조관 | 5107 | 중경 2 생산창고 | SIY5243100 | NX42L1 | 610 | 17.5 | SU19573 | HTD086880 | 2467 | Stripe 모재 T방향 | POSHP300Y-D | 주식회사 포스코 | 365 | 491 | 45 | 260.635 | 392.826 | 274.606 | 413.883 | 499.887 | 46.6 | 2024-05-28
SU19573 | HTD086890 | POSCO | 0 | 20240505 | 0 | 0.283 | 0.1285 | 0.153 | 0.9 | 0.0111 | 0.002 | 0.029 | 0 | 0.013 | 0.013 | 0.0001 | 0 | 0.011 | 0 | 0 | 0 | 0.001 | 0.0037 | 0.01 | 0 | 0 | 0.0007 | 0.002 | 0 | 0 | 0 | 0 | 365 | 488 | 45 | 17.2 | 1893 | 132 | PIY62206W | 1046266 | PM109 | 중경2공장 24" 조관 | 5107 | 중경 2 생산창고 | SIY6221060 | NX42L1 | 610 | 17.5 | SU19573 | HTD086890 | 298 | Stripe 용접 | POSHP300Y-D | 주식회사 포스코 | 365 | 491 | 45 | 335.625 | 499.368 | 0 | 0 | 521.96 | 0 | 2024-06-25
SU19573 | HTD086890 | POSCO | 0 | 20240505 | 0 | 0.283 | 0.1285 | 0.153 | 0.9 | 0.0111 | 0.002 | 0.029 | 0 | 0.013 | 0.013 | 0.0001 | 0 | 0.011 | 0 | 0 | 0 | 0.001 | 0.0037 | 0.01 | 0 | 0 | 0.0007 | 0.002 | 0 | 0 | 0 | 0 | 365 | 488 | 45 | 17.2 | 1893 | 132 | PIY62206T | 1046266 | PM109 | 중경2공장 24" 조관 | 5107 | 중경 2 생산창고 | SIY6221060 | NX42L1 | 610 | 17.5 | SU19573 | HTD086890 | 298 | Stripe 모재 T방향 | POSHP300Y-D | 주식회사 포스코 | 365 | 491 | 45 | 258.074 | 387.202 | 265.555 | 398.426 | 470.814 | 48.3999 | 2024-06-25
SU19575 | HTD086900 | POSCO | 0 | 20240604 | 0 | 0.281 | 0.1283 | 0.156 | 0.885 | 0.0099 | 0.0018 | 0.023 | 0 | 0.014 | 0.013 | 0.0001 | 0 | 0.01 | 0 | 0 | 0 | 0.001 | 0.003 | 0.01 | 0 | 0 | 0.0006 | 0.001 | 0 | 0 | 0 | 0 | 362 | 495 | 45 | 17.2 | 1893 | 128 | PIY62514W | 1046266 | PM109 | 중경2공장 24" 조관 | 5107 | 중경 2 생산창고 | SIY6252040 | NX42L1 | 610 | 17.5 | SU19575 | HTD086900 | 1207 | Stripe 용접 | POSHP300Y-D | 주식회사 포스코 | 362 | 495 | 45 | 211.458 | 319.304 | 0 | 0 | 547.461 | 0 | 2024-06-27
SU19575 | HTD086900 | POSCO | 0 | 20240604 | 0 | 0.281 | 0.1283 | 0.156 | 0.885 | 0.0099 | 0.0018 | 0.023 | 0 | 0.014 | 0.013 | 0.0001 | 0 | 0.01 | 0 | 0 | 0 | 0.001 | 0.003 | 0.01 | 0 | 0 | 0.0006 | 0.001 | 0 | 0 | 0 | 0 | 362 | 495 | 45 | 17.2 | 1893 | 128 | PIY62514T | 1046266 | PM109 | 중경2공장 24" 조관 | 5107 | 중경 2 생산창고 | SIY6252040 | NX42L1 | 610 | 17.5 | SU19575 | HTD086900 | 1207 | Stripe 모재 T방향 | POSHP300Y-D | 주식회사 포스코 | 362 | 495 | 45 | 249.877 | 377.691 | 273.649 | 413.624 | 507.249 | 47.2 | 2024-06-27
SU19575 | HTD086920 | POSCO | 0 | 20240505 | 0 | 0.281 | 0.1283 | 0.156 | 0.885 | 0.0099 | 0.0018 | 0.023 | 0 | 0.014 | 0.013 | 0.0001 | 0 | 0.01 | 0 | 0 | 0 | 0.001 | 0.003 | 0.01 | 0 | 0 | 0.0006 | 0.001 | 0 | 0 | 0 | 0 | 362 | 495 | 45 | 17.2 | 1893 | 128 | PIY52414T | 1043494 | PM109 | 중경2공장 24" 조관 | 5107 | 중경 2 생산창고 | SIY5243110 | NX42L1 | 610 | 17.5 | SU19575 | HTD086920 | 2498 | Stripe 모재 T방향 | POSHP300Y-D | 주식회사 포스코 | 362 | 495 | 45 | 257.391 | 387.061 | 270.474 | 406.735 | 501.986 | 46.2 | 2024-05-28
SU19575 | HTD086920 | POSCO | 0 | 20240505 | 0 | 0.281 | 0.1283 | 0.156 | 0.885 | 0.0099 | 0.0018 | 0.023 | 0 | 0.014 | 0.013 | 0.0001 | 0 | 0.01 | 0 | 0 | 0 | 0.001 | 0.003 | 0.01 | 0 | 0 | 0.0006 | 0.001 | 0 | 0 | 0 | 0 | 362 | 495 | 45 | 17.2 | 1893 | 128 | PIY52414W | 1043494 | PM109 | 중경2공장 24" 조관 | 5107 | 중경 2 생산창고 | SIY5243110 | NX42L1 | 610 | 17.5 | SU19575 | HTD086920 | 2498 | Stripe 용접 | POSHP300Y-D | 주식회사 포스코 | 362 | 495 | 45 | 0 | 0 | 0 | 0 | 552.107 | 0 | 2024-05-28
SU19728 | HTD095290 | POSCO | 0 | 20240502 | 0 | 0.35 | 0.0727 | 0.202 | 1.58 | 0.0109 | 0.0014 | 0 | 0 | 0 | 0 | 0 | 0 | 0 | 0 | 0 | 0 | 0 | 0 | 0.053 | 0 | 0 | 0 | 0.043 | 0 | 0 | 0 | 0 | 582 | 639 | 29 | 6.5 | 1273 | 419 | PIY70305T | 1047089 | PM109 | 중경2공장 24" 조관 | 5107 | 중경 2 생산창고 | SIY7032050 | SHT460 | 406.4 | 7 | SU19728 | HTD095290 |  | Stripe 모재 T방향 | SHT460 | 주식회사 포스코 | 582 | 639 | 29 | 89.6368 | 542.378 | 92.0997 | 557.281 | 654.554 | 27.6 | 2024-07-05
SU19723 | HTD095300 | POSCO | 0 | 20240426 | 0 | 0.357 | 0.0776 | 0.212 | 1.588 | 0.0131 | 0.0009 | 0 | 0 | 0 | 0 | 0 | 0 | 0 | 0 | 0 | 0 | 0 | 0 | 0.054 | 0 | 0 | 0 | 0.044 | 0 | 0 | 0 | 0 | 613 | 665 | 28 | 6.5 | 1273 | 445 | PIY52022T | 1043272 | PM109 | 중경2공장 24" 조관 | 5107 | 중경 2 생산창고 | SIY5201060 | SHT460 | 406.4 | 7 | SU19723 | HTD095300 |  | Stripe 모재 T방향 | SHT460 | 주식회사 포스코 | 621 | 665 | 28 | 85.9403 | 521.346 | 87.9704 | 533.662 | 660.914 | 27.2 | 2024-05-22
SU19730 | HTD095340 | POSCO | 0 | 20240426 | 0 | 0.35 | 0.0685 | 0.206 | 1.592 | 0.0124 | 0.0012 | 0 | 0 | 0 | 0 | 0 | 0 | 0 | 0 | 0 | 0 | 0 | 0 | 0.054 | 0 | 0 | 0 | 0.043 | 0 | 0 | 0 | 0 | 598 | 655 | 28 | 6.5 | 1273 | 436 | PIY52016T | 1043271 | PM109 | 중경2공장 24" 조관 | 5107 | 중경 2 생산창고 | SIY5201020 | SHT460 | 406.4 | 7 | SU19730 | HTD095340 |  | Stripe 모재 T방향 | SHT460 | 주식회사 포스코 | 598 | 655 | 28 | 91.9361 | 562.228 | 94.6236 | 578.663 | 670.979 | 25.2 | 2024-05-22
SU19726 | HTD095370 | POSCO | 0 | 20240426 | 0 | 0.357 | 0.0763 | 0.203 | 1.592 | 0.0123 | 0.0012 | 0 | 0 | 0 | 0 | 0 | 0 | 0 | 0 | 0 | 0 | 0 | 0 | 0.054 | 0 | 0 | 0 | 0.046 | 0 | 0 | 0 | 0 | 602 | 657 | 28 | 6.5 | 1273 | 443 | PIY70304T | 1047089 | PM109 | 중경2공장 24" 조관 | 5107 | 중경 2 생산창고 | SIY7032040 | SHT460 | 406.4 | 7 | SU19726 | HTD095370 |  | Stripe 모재 T방향 | SHT460 | 주식회사 포스코 | 602 | 657 | 28 | 90.5733 | 547.684 | 90.2705 | 545.853 | 664.345 | 27.6 | 2024-07-05
SU19726 | HTD095380 | POSCO | 0 | 20240502 | 0 | 0.357 | 0.0763 | 0.203 | 1.592 | 0.0123 | 0.0012 | 0 | 0 | 0 | 0 | 0 | 0 | 0 | 0 | 0 | 0 | 0 | 0 | 0.054 | 0 | 0 | 0 | 0.046 | 0 | 0 | 0 | 0 | 602 | 657 | 28 | 6.5 | 1273 | 460 | PIY52021T | 1043272 | PM109 | 중경2공장 24" 조관 | 5107 | 중경 2 생산창고 | SIY5201050 | SHT460 | 406.4 | 7 | SU19726 | HTD095380 |  | Stripe 모재 T방향 | SHT460 | 주식회사 포스코 | 612 | 657 | 28 | 90.9182 | 557.924 | 93.3905 | 573.095 | 670.256 | 26 | 2024-05-22
SU19726 | HTD095420 | POSCO | 0 | 20240426 | 0 | 0.357 | 0.0763 | 0.203 | 1.592 | 0.0123 | 0.0012 | 0 | 0 | 0 | 0 | 0 | 0 | 0 | 0 | 0 | 0 | 0 | 0 | 0.054 | 0 | 0 | 0 | 0.046 | 0 | 0 | 0 | 0 | 612 | 653 | 28 | 6.5 | 1273 | 460 | PIY60708T | 1045094 | PM109 | 중경2공장 24" 조관 | 5107 | 중경 2 생산창고 | SIY6072090 | SHT460 | 406.4 | 7 | SU19726 | HTD095420 |  | Stripe 모재 T방향 | SHT460 | 주식회사 포스코 | 612 | 653 | 28 | 90.963 | 563.685 | 90.9007 | 563.3 | 668.113 | 23.4 | 2024-06-11
SU19724 | HTD095460 | POSCO | 0 | 20240427 | 0 | 0.358 | 0.0764 | 0.212 | 1.606 | 0.0121 | 0.001 | 0 | 0 | 0 | 0 | 0 | 0 | 0 | 0 | 0 | 0 | 0 | 0 | 0.054 | 0 | 0 | 0 | 0.044 | 0 | 0 | 0 | 0 | 608 | 656 | 28 | 6.5 | 1273 | 458 | PIY60801T | 1045100 | PM109 | 중경2공장 24" 조관 | 5107 | 중경 2 생산창고 | SIY6081060 | SHT460 | 406.4 | 7 | SU19724 | HTD095460 |  | Stripe 모재 T방향 | SHT460 | 주식회사 포스코 | 608 | 656 | 28 | 93.0986 | 559.235 | 92.141 | 553.482 | 673.15 | 28.2 | 2024-06-11
SU19724 | HTD095470 | POSCO | 0 | 20240426 | 0 | 0.358 | 0.0764 | 0.212 | 1.606 | 0.0121 | 0.001 | 0 | 0 | 0 | 0 | 0 | 0 | 0 | 0 | 0 | 0 | 0 | 0 | 0.054 | 0 | 0 | 0 | 0.044 | 0 | 0 | 0 | 0 | 605 | 658 | 28 | 6.5 | 1273 | 458 | PIY70301T | 1047090 | PM109 | 중경2공장 24" 조관 | 5107 | 중경 2 생산창고 | SIY7031030 | SHT460 | 406.4 | 7 | SU19724 | HTD095470 |  | Stripe 모재 T방향 | SHT460 | 주식회사 포스코 | 608 | 658 | 28 | 95.759 | 577.83 | 99.4168 | 599.901 | 693.405 | 25.4 | 2024-07-05
SU19723 | HTD095550 | POSCO | 0 | 20240426 | 0 | 0.357 | 0.0776 | 0.212 | 1.588 | 0.0131 | 0.0009 | 0 | 0 | 0 | 0 | 0 | 0 | 0 | 0 | 0 | 0 | 0 | 0 | 0.054 | 0 | 0 | 0 | 0.044 | 0 | 0 | 0 | 0 | 621 | 663 | 28 | 6.5 | 1273 | 443 | PIY70302T | 1047089 | PM109 | 중경2공장 24" 조관 | 5107 | 중경 2 생산창고 | SIY7032020 | SHT460 | 406.4 | 7 | SU19723 | HTD095550 |  | Stripe 모재 T방향 | SHT460 | 주식회사 포스코 | 621 | 663 | 28 | 88.8675 | 539.752 | 90.3912 | 549.007 | 663.045 | 23.8 | 2024-07-05
SU19721 | HTD095560 | POSCO | 0 | 20240426 | 0 | 0.353 | 0.0742 | 0.215 | 1.583 | 0.0144 | 0.0009 | 0 | 0 | 0 | 0 | 0 | 0 | 0 | 0 | 0 | 0 | 0 | 0 | 0.054 | 0 | 0 | 0 | 0.045 | 0 | 0 | 0 | 0 | 609 | 649 | 29 | 6.5 | 1273 | 449 | PIY70204T | 1047088 | PM109 | 중경2공장 24" 조관 | 5107 | 중경 2 생산창고 | SIY7022090 | SHT460 | 406.4 | 7 | SU19721 | HTD095560 |  | Stripe 모재 T방향 | SHT460 | 주식회사 포스코 | 609 | 649 | 29 | 90.7942 | 550.83 | 97.8648 | 593.725 | 677.665 | 26 | 2024-07-04
SU19732 | HTD095590 | POSCO | 0 | 20240426 | 0 | 0.348 | 0.069 | 0.207 | 1.588 | 0.0124 | 0.0008 | 0 | 0 | 0 | 0 | 0 | 0 | 0 | 0 | 0 | 0 | 0 | 0 | 0.055 | 0 | 0 | 0 | 0.044 | 0 | 0 | 0 | 0 | 606 | 654 | 28 | 6.5 | 1273 | 444 | PIY70303T | 1047089 | PM109 | 중경2공장 24" 조관 | 5107 | 중경 2 생산창고 | SIY7032030 | SHT460 | 406.4 | 7 | SU19732 | HTD095590 |  | Stripe 모재 T방향 | SHT460 | 주식회사 포스코 | 606 | 654 | 28 | 87.0434 | 527.696 | 88.8069 | 538.387 | 641.836 | 29 | 2024-07-05
SU19732 | HTD095640 | POSCO | 0 | 20240426 | 0 | 0.348 | 0.069 | 0.207 | 1.588 | 0.0124 | 0.0008 | 0 | 0 | 0 | 0 | 0 | 0 | 0 | 0 | 0 | 0 | 0 | 0 | 0.055 | 0 | 0 | 0 | 0.044 | 0 | 0 | 0 | 0 | 565 | 644 | 32 | 10 | 1266 | 291 | PIY52205T | 1043277 | PM109 | 중경2공장 24" 조관 | 5107 | 중경 2 생산창고 | SIY5222070 | STP450 | 406.4 | 10 | SU19732 | HTD095640 |  | Stripe 모재 T방향 | SHT460 | 주식회사 포스코 | 565 | 644 | 32 | 149.635 | 595.392 | 152.434 | 606.528 | 683.058 | 28.2 | 2024-05-24
SU19721 | HTD095660 | POSCO | 0 | 20240502 | 0 | 0.353 | 0.0742 | 0.215 | 1.583 | 0.0144 | 0.0009 | 0 | 0 | 0 | 0 | 0 | 0 | 0 | 0 | 0 | 0 | 0 | 0 | 0.054 | 0 | 0 | 0 | 0.045 | 0 | 0 | 0 | 0 | 559 | 635 | 32 | 10 | 1266 | 286 | PIY52204T | 1043277 | PM109 | 중경2공장 24" 조관 | 5107 | 중경 2 생산창고 | SIY5222060 | STP450 | 406.4 | 10 | SU19721 | HTD095660 |  | Stripe 모재 T방향 | SHT460 | 주식회사 포스코 | 559 | 635 | 32 | 134.506 | 528.407 | 138.447 | 543.892 | 634.394 | 33 | 2024-05-24
SU19730 | HTD095710 | POSCO | 0 | 20240430 | 0 | 0.35 | 0.0685 | 0.206 | 1.592 | 0.0124 | 0.0012 | 0 | 0 | 0 | 0 | 0 | 0 | 0 | 0 | 0 | 0 | 0 | 0 | 0.054 | 0 | 0 | 0 | 0.043 | 0 | 0 | 0 | 0 | 546 | 638 | 31 | 10 | 1266 | 300 | PIY52203T | 1043278 | PM109 | 중경2공장 24" 조관 | 5107 | 중경 2 생산창고 | SIY5221080 | STP450 | 406.4 | 10 | SU19730 | HTD095710 |  | Stripe 모재 T방향 | SHT460 | 주식회사 포스코 | 546 | 638 | 31 | 145.626 | 568.94 | 146.705 | 573.154 | 665.301 | 28.6 | 2024-05-24
SU19728 | HTD095740 | POSCO | 0 | 20240426 | 0 | 0.35 | 0.0727 | 0.202 | 1.58 | 0.0109 | 0.0014 | 0 | 0 | 0 | 0 | 0 | 0 | 0 | 0 | 0 | 0 | 0 | 0 | 0.053 | 0 | 0 | 0 | 0.043 | 0 | 0 | 0 | 0 | 535 | 636 | 33 | 11.5 | 1262 | 253 | PIY52206T | 1043281 | PM109 | 중경2공장 24" 조관 | 5107 | 중경 2 생산창고 | SIY5222090 | SHT460 | 406.4 | 12 | SU19728 | HTD095740 |  | Stripe 모재 T방향 | SHT460 | 주식회사 포스코 | 535 | 636 | 33 | 165.956 | 563.499 | 169.791 | 576.521 | 668.575 | 29.6 | 2024-05-24
SU19558 | HTD103630 | POSCO | 0 | 20240505 | 0 | 0.276 | 0.1234 | 0.14 | 0.887 | 0.0119 | 0.0024 | 0.02 | 0 | 0.013 | 0.012 | 0.0001 | 0 | 0.01 | 0 | 0 | 0 | 0.001 | 0.0046 | 0.009 | 0 | 0 | 0.0006 | 0.002 | 0 | 0 | 0 | 0 | 353 | 482 | 45 | 17.2 | 1893 | 132 | PIY62512W | 1046266 | PM109 | 중경2공장 24" 조관 | 5107 | 중경 2 생산창고 | SIY6252030 | NX42L1 | 610 | 17.5 | SU19558 | HTD103630 | 1161 | Stripe 용접 | POSHP300Y-D | 주식회사 포스코 | 353 | 482 | 45 | 352.414 | 530.244 | 0 | 0 | 538.398 | 0 | 2024-06-27
SU19558 | HTD103630 | POSCO | 0 | 20240505 | 0 | 0.276 | 0.1234 | 0.14 | 0.887 | 0.0119 | 0.0024 | 0.02 | 0 | 0.013 | 0.012 | 0.0001 | 0 | 0.01 | 0 | 0 | 0 | 0.001 | 0.0046 | 0.009 | 0 | 0 | 0.0006 | 0.002 | 0 | 0 | 0 | 0 | 353 | 482 | 45 | 17.2 | 1893 | 132 | PIY62512T | 1046266 | PM109 | 중경2공장 24" 조관 | 5107 | 중경 2 생산창고 | SIY6252030 | NX42L1 | 610 | 17.5 | SU19558 | HTD103630 | 1161 | Stripe 모재 T방향 | POSHP300Y-D | 주식회사 포스코 | 353 | 482 | 45 | 259.459 | 391.084 | 272.628 | 410.933 | 498.856 | 46.6 | 2024-06-27
SU20042 | HTD125240 | POSCO | 0 | 20240524 | 0.218 | 0.37 | 0.1517 | 0.008 | 1.253 | 0.0142 | 0.005 | 0 | 0 | 0 | 0 | 0 | 0 | 0 | 0 | 0 | 0 | 0 | 0.0038 | 0 | 0 | 0 | 0 | 0 | 0 | 0 | 0 | 0 | 395 | 562 | 33 | 11.7 | 1581 | 201 | PIY61702L | 1045492 | PM109 | 중경2공장 24" 조관 | 5107 | 중경 2 생산창고 | SIY6171100 | SNT355E | 508 | 12 | SU20042 | HTD125240 |  | Stripe 모재 L방향 | SNT355E | 주식회사 포스코 | 395 | 562 | 33 | 124.321 | 419.976 | 117.329 | 396.355 | 569.226 | 34.6 | 2024-06-19
SU20046 | HTD125330 | POSCO | 0 | 20240524 | 0.212 | 0.36 | 0.147 | 0.007 | 1.241 | 0.0118 | 0.0042 | 0 | 0 | 0 | 0 | 0 | 0 | 0 | 0 | 0 | 0 | 0 | 0.0031 | 0 | 0 | 0 | 0 | 0 | 0 | 0 | 0 | 0 | 402 | 550 | 35 | 11.8 | 1421 | 217 | PIY60605L | 1044591 | PM109 | 중경2공장 24" 조관 | 5107 | 중경 2 생산창고 | SIY6062040 | SNT355E | 457.2 | 12 | SU20046 | HTD125330 |  | Stripe 모재 L방향 | SNT355E | 주식회사 포스코 | 402 | 550 | 35 | 128.217 | 428.283 | 120.01 | 400.869 | 556.419 | 34.8 | 2024-06-10
SU20052 | HTD125700 | POSCO | 0 | 20240517 | 0.208 | 0.358 | 0.1429 | 0.005 | 1.247 | 0.0132 | 0.0036 | 0 | 0 | 0 | 0 | 0 | 0 | 0 | 0 | 0 | 0 | 0 | 0.0033 | 0 | 0 | 0 | 0 | 0 | 0 | 0 | 0 | 0 | 395 | 542 | 36 | 11.7 | 1262 | 228 | PIY52110L | 1043530 | PM109 | 중경2공장 24" 조관 | 5107 | 중경 2 생산창고 | SIY5213080 | SNT355E | 406.4 | 12 | SU20052 | HTD125700 |  | Stripe 모재 L방향 | SNT355E | 주식회사 포스코 | 395 | 542 | 36 | 139.253 | 474.968 | 142.399 | 485.697 | 555.175 | 34.2 | 2024-05-23
SU20050 | HTD125750 | POSCO | 0 | 20240430 | 0.214 | 0.366 | 0.1478 | 0.004 | 1.257 | 0.0132 | 0.004 | 0 | 0 | 0 | 0 | 0 | 0 | 0 | 0 | 0 | 0 | 0 | 0.0054 | 0 | 0 | 0 | 0 | 0 | 0 | 0 | 0 | 0 | 425 | 553 | 33 | 8.7 | 1268 | 334 | PIY52026L | 1043164 | PM109 | 중경2공장 24" 조관 | 5107 | 중경 2 생산창고 | SIY5203150 | SNT355E | 406.4 | 9 | SU20050 | HTD125750 |  | Stripe 모재 L방향 | SNT355E | 주식회사 포스코 | 425 | 553 | 33 | 107.434 | 484.032 | 108.042 | 486.77 | 552.127 | 33.2 | 2024-05-22
SU20050 | HTD125770 | POSCO | 0 | 20240528 | 0.214 | 0.366 | 0.1478 | 0.004 | 1.257 | 0.0132 | 0.004 | 0 | 0 | 0 | 0 | 0 | 0 | 0 | 0 | 0 | 0 | 0 | 0.0054 | 0 | 0 | 0 | 0 | 0 | 0 | 0 | 0 | 0 | 425 | 553 | 33 | 8.7 | 1268 | 343 | PHY93004L | 1054761 | PM108 | 중경1공장 20" 조관 | 5103 | 중경 1 생산창고 | SHY9302140 | SNT355E | 406.4 | 9 | SU20050 | HTD125770 |  | Stripe 모재 L방향 | SNT355E | 주식회사 포스코 | 425 | 553 | 33 | 104.224 | 470.641 | 106.074 | 478.995 | 559.964 | 28.3999 | 2024-10-09
SU20074 | HTD128470 | POSCO | 0 | 20240510 | 0 | 0 | 0.1744 | 0.006 | 0.477 | 0.007 | 0.0018 | 0 | 0 | 0.01 | 0.007 | 0.0001 | 0 | 0.011 | 0 | 0 | 0 | 0.002 | 0 | 0 | 0 | 0 | 0.0004 | 0.001 | 0 | 0 | 0 | 0 | 279 | 460 | 39 | 6.2 | 1594 | 442 | PIY51601W | 1042893 | PM109 | 중경2공장 24" 조관 | 5107 | 중경 2 생산창고 | SIY5161030 | N5LBT | 508 | 6.4 | SU20074 | HTD128470 | 325 | Stripe 용접 | SPHT3-D | 주식회사 포스코 | 279 | 460 | 39 | 105.737 | 439.88 | 0 | 0 | 499.688 | 0 | 2024-05-22
SU20074 | HTD128470 | POSCO | 0 | 20240510 | 0 | 0 | 0.1744 | 0.006 | 0.477 | 0.007 | 0.0018 | 0 | 0 | 0.01 | 0.007 | 0.0001 | 0 | 0.011 | 0 | 0 | 0 | 0.002 | 0 | 0 | 0 | 0 | 0.0004 | 0.001 | 0 | 0 | 0 | 0 | 279 | 460 | 39 | 6.2 | 1594 | 442 | PIY51601T | 1042893 | PM109 | 중경2공장 24" 조관 | 5107 | 중경 2 생산창고 | SIY5161030 | N5LBT | 508 | 6.4 | SU20074 | HTD128470 | 325 | Stripe 모재 T방향 | SPHT3-D | 주식회사 포스코 | 279 | 460 | 39 | 78.3704 | 331.649 | 82.0112 | 347.056 | 467.337 | 36 | 2024-05-22
SU20072 | HTD128500 | POSCO | 0 | 20240516 | 0 | 0 | 0.1821 | 0.009 | 0.477 | 0.008 | 0.0022 | 0 | 0 | 0.013 | 0.009 | 0.0001 | 0 | 0.012 | 0 | 0 | 0 | 0 | 0 | 0 | 0 | 0 | 0.0003 | 0 | 0 | 0 | 0 | 0 | 272 | 456 | 40 | 6.2 | 1594 | 444 | PIY71602T | 1048583 | PM109 | 중경2공장 24" 조관 | 5107 | 중경 2 생산창고 | SIY7161070 | SPPS250 | 508 | 6.4 | SU20072 | HTD128500 |  | Stripe 모재 T방향 | SPHT3-D | 주식회사 포스코 | 272 | 456 | 40 | 49.5707 | 320.629 | 51.0327 | 330.085 | 469.624 | 36.2 | 2024-07-25
SU20070 | HTD130150 | POSCO | 0 | 20240510 | 0 | 0 | 0.1805 | 0.006 | 0.503 | 0.0083 | 0.0025 | 0 | 0 | 0.016 | 0.01 | 0.0001 | 0 | 0.011 | 0 | 0 | 0 | 0.002 | 0 | 0 | 0 | 0 | 0.0002 | 0.001 | 0 | 0 | 0 | 0 | 303 | 466 | 38 | 6.2 | 1594 | 441 | PIY51507T | 1042893 | PM109 | 중경2공장 24" 조관 | 5107 | 중경 2 생산창고 | SIY5153020 | N5LBT | 508 | 6.4 | SU20070 | HTD130150 | 286 | Stripe 모재 T방향 | SPHT3-D | 주식회사 포스코 | 303 | 466 | 38 | 76.972 | 331.299 | 80.8785 | 348.114 | 472.902 | 40.3999 | 2024-05-21
SU20070 | HTD130150 | POSCO | 0 | 20240510 | 0 | 0 | 0.1805 | 0.006 | 0.503 | 0.0083 | 0.0025 | 0 | 0 | 0.016 | 0.01 | 0.0001 | 0 | 0.011 | 0 | 0 | 0 | 0.002 | 0 | 0 | 0 | 0 | 0.0002 | 0.001 | 0 | 0 | 0 | 0 | 303 | 466 | 38 | 6.2 | 1594 | 441 | PIY51507W | 1042893 | PM109 | 중경2공장 24" 조관 | 5107 | 중경 2 생산창고 | SIY5153020 | N5LBT | 508 | 6.4 | SU20070 | HTD130150 | 286 | Stripe 용접 | SPHT3-D | 주식회사 포스코 | 303 | 466 | 38 | 93.1297 | 400.033 | 0 | 0 | 517.778 | 0 | 2024-05-21
SU20289 | HTD151550 | POSCO | 0 | 20240528 | 0 | 0 | 0.1865 | 0.009 | 0.786 | 0.0124 | 0.0066 | 0 | 0 | 0.022 | 0.007 | 0.0001 | 0 | 0.017 | 0 | 0 | 0 | 0.001 | 0 | 0 | 0 | 0 | 0.0003 | 0 | 0 | 0 | 0 | 0 | 322 | 504 | 38 | 9.15 | 1907 | 243 | PIY72401W | 1049042 | PM109 | 중경2공장 24" 조관 | 5107 | 중경 2 생산창고 | SIY7241030 | N5LBT | 610 | 9.5 | SU20289 | HTD151550 | 26 | Stripe 용접 | SPHT3-D | 주식회사 포스코 | 322 | 504 | 39 | 0 | 0 | 0 | 0 | 528.234 | 0 | 2024-07-26
SU20289 | HTD151550 | POSCO | 0 | 20240528 | 0 | 0 | 0.1865 | 0.009 | 0.786 | 0.0124 | 0.0066 | 0 | 0 | 0.022 | 0.007 | 0.0001 | 0 | 0.017 | 0 | 0 | 0 | 0.001 | 0 | 0 | 0 | 0 | 0.0003 | 0 | 0 | 0 | 0 | 0 | 322 | 504 | 38 | 9.15 | 1907 | 243 | PIY72401T | 1049042 | PM109 | 중경2공장 24" 조관 | 5107 | 중경 2 생산창고 | SIY7241030 | N5LBT | 610 | 9.5 | SU20289 | HTD151550 | 26 | Stripe 모재 T방향 | SPHT3-D | 주식회사 포스코 | 322 | 504 | 39 | 114.573 | 324.289 | 120.574 | 341.274 | 459.379 | 44.2 | 2024-07-26
SU20289 | HTD151560 | POSCO | 0 | 20240520 | 0 | 0 | 0.1865 | 0.009 | 0.786 | 0.0124 | 0.0066 | 0 | 0 | 0.022 | 0.007 | 0.0001 | 0 | 0.017 | 0 | 0 | 0 | 0.001 | 0 | 0 | 0 | 0 | 0.0003 | 0 | 0 | 0 | 0 | 0 | 307 | 496 | 39 | 9.15 | 1907 | 252 | PIY52304W | 1043811 | PM109 | 중경2공장 24" 조관 | 5107 | 중경 2 생산창고 | SIY5233050 | N5LBT | 610 | 9.5 | SU20289 | HTD151560 | 16 | Stripe 용접 | SPHT3-D | 주식회사 포스코 | 322 | 504 | 39 | 0 | 0 | 0 | 0 | 514.966 | 0 | 2024-05-28
SU20289 | HTD151560 | POSCO | 0 | 20240520 | 0 | 0 | 0.1865 | 0.009 | 0.786 | 0.0124 | 0.0066 | 0 | 0 | 0.022 | 0.007 | 0.0001 | 0 | 0.017 | 0 | 0 | 0 | 0.001 | 0 | 0 | 0 | 0 | 0.0003 | 0 | 0 | 0 | 0 | 0 | 307 | 496 | 39 | 9.15 | 1907 | 252 | PIY52304T | 1043811 | PM109 | 중경2공장 24" 조관 | 5107 | 중경 2 생산창고 | SIY5233050 | N5LBT | 610 | 9.5 | SU20289 | HTD151560 | 16 | Stripe 모재 T방향 | SPHT3-D | 주식회사 포스코 | 322 | 504 | 39 | 108.225 | 306.818 | 114.221 | 323.816 | 475.683 | 39.3999 | 2024-05-28
SU20290 | HTD151570 | POSCO | 0 | 20240520 | 0 | 0 | 0.1846 | 0.006 | 0.802 | 0.0112 | 0.0059 | 0 | 0 | 0.019 | 0.008 | 0.0001 | 0 | 0.011 | 0 | 0 | 0 | 0.001 | 0 | 0.001 | 0 | 0 | 0.0003 | 0.001 | 0 | 0 | 0 | 0 | 313 | 505 | 38 | 9.15 | 1907 | 252 | PIY52402W | 1043808 | PM109 | 중경2공장 24" 조관 | 5107 | 중경 2 생산창고 | SIY5241030 | N5LBT | 610 | 9.5 | SU20290 | HTD151570 | 49 | Stripe 용접 | SPHT3-D | 주식회사 포스코 | 313 | 505 | 39 | 93.3183 | 262.923 | 0 | 0 | 514.714 | 0 | 2024-06-03
SU20290 | HTD151570 | POSCO | 0 | 20240520 | 0 | 0 | 0.1846 | 0.006 | 0.802 | 0.0112 | 0.0059 | 0 | 0 | 0.019 | 0.008 | 0.0001 | 0 | 0.011 | 0 | 0 | 0 | 0.001 | 0 | 0.001 | 0 | 0 | 0.0003 | 0.001 | 0 | 0 | 0 | 0 | 313 | 505 | 38 | 9.15 | 1907 | 252 | PIY52402T | 1043808 | PM109 | 중경2공장 24" 조관 | 5107 | 중경 2 생산창고 | SIY5241030 | N5LBT | 610 | 9.5 | SU20290 | HTD151570 | 49 | Stripe 모재 T방향 | SPHT3-D | 주식회사 포스코 | 313 | 505 | 39 | 116.713 | 331.506 | 123.488 | 350.748 | 467.267 | 43 | 2024-06-03
SU20289 | HTD151710 | POSCO | 0 | 20240530 | 0 | 0 | 0.1865 | 0.009 | 0.786 | 0.0124 | 0.0066 | 0 | 0 | 0.022 | 0.007 | 0.0001 | 0 | 0.017 | 0 | 0 | 0 | 0.001 | 0 | 0 | 0 | 0 | 0.0003 | 0 | 0 | 0 | 0 | 0 | 307 | 496 | 39 | 9.15 | 1907 | 243 | PIY62803W | 1046229 | PM109 | 중경2공장 24" 조관 | 5107 | 중경 2 생산창고 | SIY6281080 | N5LBT | 610 | 9.5 | SU20289 | HTD151710 | 17 | Stripe 용접 | SPHT3-D | 주식회사 포스코 | 307 | 496 | 39 | 0 | 0 | 0 | 0 | 543.667 | 0 | 2024-07-03
SU20289 | HTD151710 | POSCO | 0 | 20240530 | 0 | 0 | 0.1865 | 0.009 | 0.786 | 0.0124 | 0.0066 | 0 | 0 | 0.022 | 0.007 | 0.0001 | 0 | 0.017 | 0 | 0 | 0 | 0.001 | 0 | 0 | 0 | 0 | 0.0003 | 0 | 0 | 0 | 0 | 0 | 307 | 496 | 39 | 9.15 | 1907 | 243 | PIY62803T | 1046229 | PM109 | 중경2공장 24" 조관 | 5107 | 중경 2 생산창고 | SIY6281080 | N5LBT | 610 | 9.5 | SU20289 | HTD151710 | 17 | Stripe 모재 T방향 | SPHT3-D | 주식회사 포스코 | 307 | 496 | 39 | 114.789 | 323.84 | 120.696 | 340.504 | 457.546 | 41.3999 | 2024-07-03
SU20294 | HTD151780 | POSCO | 0 | 20240516 | 0 | 0 | 0.1831 | 0.005 | 0.794 | 0.0122 | 0.0049 | 0 | 0 | 0.017 | 0.006 | 0.0001 | 0 | 0.009 | 0 | 0 | 0 | 0.001 | 0 | 0 | 0 | 0 | 0.0002 | 0 | 0 | 0 | 0 | 0 | 285 | 482 | 40 | 9.15 | 1586 | 281 | PIY61401T | 1045479 | PM109 | 중경2공장 24" 조관 | 5107 | 중경 2 생산창고 | SIY6142030 | N5LBT | 508 | 9.5 | SU20294 | HTD151780 | 22 | Stripe 모재 T방향 | SPHT3-D | 주식회사 포스코 | 285 | 482 | 41 | 82.5357 | 303.44 | 85.1727 | 313.135 | 393.465 | 48.6 | 2024-06-19
SU20294 | HTD151780 | POSCO | 0 | 20240516 | 0 | 0 | 0.1831 | 0.005 | 0.794 | 0.0122 | 0.0049 | 0 | 0 | 0.017 | 0.006 | 0.0001 | 0 | 0.009 | 0 | 0 | 0 | 0.001 | 0 | 0 | 0 | 0 | 0.0002 | 0 | 0 | 0 | 0 | 0 | 285 | 482 | 40 | 9.15 | 1586 | 281 | PIY61401W | 1045479 | PM109 | 중경2공장 24" 조관 | 5107 | 중경 2 생산창고 | SIY6142030 | N5LBT | 508 | 9.5 | SU20294 | HTD151780 | 22 | Stripe 용접 | SPHT3-D | 주식회사 포스코 | 285 | 482 | 41 | 90.9751 | 335.258 | 0 | 0 | 448.68 | 0 | 2024-06-19
SU20295 | HTD151840 | POSCO | 0 | 20240516 | 0 | 0 | 0.1878 | 0.004 | 0.786 | 0.017 | 0.0063 | 0 | 0 | 0.016 | 0.004 | 0.0001 | 0 | 0.011 | 0 | 0 | 0 | 0.001 | 0 | 0.001 | 0 | 0 | 0.0004 | 0.001 | 0 | 0 | 0 | 0 | 287 | 473 | 40 | 9.15 | 1586 | 283 | PIY61402W | 1045480 | PM109 | 중경2공장 24" 조관 | 5107 | 중경 2 생산창고 | SIY6142100 | N5LBT | 508 | 9.5 | SU20295 | HTD151840 | 38 | Stripe 용접 | SPHT3-D | 주식회사 포스코 | 287 | 477 | 40 | 75.8498 | 216.163 | 0 | 0 | 513.947 | 0 | 2024-06-19
SU20295 | HTD151840 | POSCO | 0 | 20240516 | 0 | 0 | 0.1878 | 0.004 | 0.786 | 0.017 | 0.0063 | 0 | 0 | 0.016 | 0.004 | 0.0001 | 0 | 0.011 | 0 | 0 | 0 | 0.001 | 0 | 0.001 | 0 | 0 | 0.0004 | 0.001 | 0 | 0 | 0 | 0 | 287 | 473 | 40 | 9.15 | 1586 | 283 | PIY61402T | 1045480 | PM109 | 중경2공장 24" 조관 | 5107 | 중경 2 생산창고 | SIY6142100 | N5LBT | 508 | 9.5 | SU20295 | HTD151840 | 38 | Stripe 모재 T방향 | SPHT3-D | 주식회사 포스코 | 287 | 477 | 40 | 112.379 | 318.816 | 117.491 | 333.319 | 456.726 | 41.2 | 2024-06-19
SU20291 | HTD152580 | POSCO | 0 | 20240520 | 0 | 0 | 0.1837 | 0.004 | 0.804 | 0.0134 | 0.0073 | 0 | 0 | 0.018 | 0.008 | 0.0001 | 0 | 0.011 | 0 | 0 | 0 | 0.001 | 0 | 0.001 | 0 | 0 | 0.0003 | 0.001 | 0 | 0 | 0 | 0 | 301 | 488 | 40 | 9.15 | 1907 | 252 | PIY52401W | 1043810 | PM109 | 중경2공장 24" 조관 | 5107 | 중경 2 생산창고 | SIY5233080 | N5LBT | 610 | 9.5 | SU20291 | HTD152580 | 13 | Stripe 용접 | SPHT3-D | 주식회사 포스코 | 301 | 488 | 40 | 162.759 | 457.122 | 0 | 0 | 536.114 | 0 | 2024-05-28
SU20291 | HTD152580 | POSCO | 0 | 20240520 | 0 | 0 | 0.1837 | 0.004 | 0.804 | 0.0134 | 0.0073 | 0 | 0 | 0.018 | 0.008 | 0.0001 | 0 | 0.011 | 0 | 0 | 0 | 0.001 | 0 | 0.001 | 0 | 0 | 0.0003 | 0.001 | 0 | 0 | 0 | 0 | 301 | 488 | 40 | 9.15 | 1907 | 252 | PIY52401T | 1043810 | PM109 | 중경2공장 24" 조관 | 5107 | 중경 2 생산창고 | SIY5233080 | N5LBT | 610 | 9.5 | SU20291 | HTD152580 | 13 | Stripe 모재 T방향 | SPHT3-D | 주식회사 포스코 | 301 | 488 | 40 | 110.353 | 313.955 | 117.284 | 333.672 | 472.218 | 41.2 | 2024-05-28
SU20295 | HTD153390 | POSCO | 0 | 20240516 | 0 | 0 | 0.1878 | 0.004 | 0.786 | 0.017 | 0.0063 | 0 | 0 | 0.016 | 0.004 | 0.0001 | 0 | 0.011 | 0 | 0 | 0 | 0.001 | 0 | 0.001 | 0 | 0 | 0.0004 | 0.001 | 0 | 0 | 0 | 0 | 283 | 477 | 40 | 9.15 | 1586 | 289 | PIY51605T | 1042907 | PM109 | 중경2공장 24" 조관 | 5107 | 중경 2 생산창고 | SIY5162050 | N5LBT | 508 | 9.5 | SU20295 | HTD153390 | 197 | Stripe 모재 T방향 | SPHT3-D | 주식회사 포스코 | 287 | 477 | 40 | 104.647 | 297.587 | 112.885 | 321.016 | 463.821 | 42.8 | 2024-05-22
SU20295 | HTD153390 | POSCO | 0 | 20240516 | 0 | 0 | 0.1878 | 0.004 | 0.786 | 0.017 | 0.0063 | 0 | 0 | 0.016 | 0.004 | 0.0001 | 0 | 0.011 | 0 | 0 | 0 | 0.001 | 0 | 0.001 | 0 | 0 | 0.0004 | 0.001 | 0 | 0 | 0 | 0 | 283 | 477 | 40 | 9.15 | 1586 | 289 | PIY51605W | 1042907 | PM109 | 중경2공장 24" 조관 | 5107 | 중경 2 생산창고 | SIY5162050 | N5LBT | 508 | 9.5 | SU20295 | HTD153390 | 197 | Stripe 용접 | SPHT3-D | 주식회사 포스코 | 287 | 477 | 40 | 179.555 | 513.022 | 0 | 0 | 545.695 | 0 | 2024-05-22
SP82057 | HTD159160 | POSCO | 0 | 20240516 | 0 | 0 | 0.1583 | 0.01 | 0.97 | 0.0127 | 0.0042 | 0.017 | 0 | 0.012 | 0.004 | 0.0001 | 0 | 0.008 | 0 | 0 | 0 | 0.001 | 0.0028 | 0.026 | 0 | 0 | 0.001 | 0.001 | 0 | 0 | 0 | 0 | 429 | 533 | 35 | 9.15 | 1907 | 207 | PIY52403T | 1043468 | PM109 | 중경2공장 24" 조관 | 5107 | 중경 2 생산창고 | SIY5241070 | N5LBTC350 | 609.6 | 9.5 | SP82057 | HTD159160 | 31 | Stripe 모재 T방향 | STK490 | 주식회사 포스코 | 429 | 533 | 35 | 132.335 | 374.532 | 137.45 | 389.009 | 511.897 | 36.8 | 2024-06-03
SP82057 | HTD159160 | POSCO | 0 | 20240516 | 0 | 0 | 0.1583 | 0.01 | 0.97 | 0.0127 | 0.0042 | 0.017 | 0 | 0.012 | 0.004 | 0.0001 | 0 | 0.008 | 0 | 0 | 0 | 0.001 | 0.0028 | 0.026 | 0 | 0 | 0.001 | 0.001 | 0 | 0 | 0 | 0 | 429 | 533 | 35 | 9.15 | 1907 | 207 | PIY52403W | 1043468 | PM109 | 중경2공장 24" 조관 | 5107 | 중경 2 생산창고 | SIY5241070 | N5LBTC350 | 609.6 | 9.5 | SP82057 | HTD159160 | 31 | Stripe 용접 | STK490 | 주식회사 포스코 | 429 | 533 | 35 | 128.645 | 368.418 | 0 | 0 | 556.786 | 0 | 2024-06-03
SP82057 | HTD159160 | POSCO | 0 | 20240516 | 0 | 0 | 0.1583 | 0.01 | 0.97 | 0.0127 | 0.0042 | 0.017 | 0 | 0.012 | 0.004 | 0.0001 | 0 | 0.008 | 0 | 0 | 0 | 0.001 | 0.0028 | 0.026 | 0 | 0 | 0.001 | 0.001 | 0 | 0 | 0 | 0 | 429 | 533 | 35 | 9.15 | 1907 | 207 | PIY52403L | 1043468 | PM109 | 중경2공장 24" 조관 | 5107 | 중경 2 생산창고 | SIY5241070 | N5LBTC350 | 609.6 | 9.5 | SP82057 | HTD159160 | 31 | Stripe 모재 L방향 | STK490 | 주식회사 포스코 | 429 | 533 | 35 | 47.691 | 414.856 | 48.0951 | 419.27753 | 518.5274 | 27.95485 | 2024-06-05
SP82057 | HTD159160 | POSCO | 0 | 20240516 | 0 | 0 | 0.1583 | 0.01 | 0.97 | 0.0127 | 0.0042 | 0.017 | 0 | 0.012 | 0.004 | 0.0001 | 0 | 0.008 | 0 | 0 | 0 | 0.001 | 0.0028 | 0.026 | 0 | 0 | 0.001 | 0.001 | 0 | 0 | 0 | 0 | 429 | 533 | 35 | 9.15 | 1907 | 207 | PIY72502L | 1043468 | PM109 | 중경2공장 24" 조관 | 5107 | 중경 2 생산창고 | SIY5241070 | N5LBTC350 | 609.6 | 9.5 | SP82057 | HTD159160 | 7 | Stripe 모재 L방향 | STK490 | 주식회사 포스코 | 429 | 533 | 35 | 58.4866 | 500.42 | 58.7717 | 503.94899 | 568.36189 | 24 | 2024-07-26
SP82058 | HTD159230 | POSCO | 0 | 20240530 | 0 | 0 | 0.1513 | 0.006 | 0.961 | 0.0143 | 0.0054 | 0.016 | 0 | 0.018 | 0.006 | 0.0001 | 0 | 0.008 | 0 | 0 | 0 | 0.001 | 0.0024 | 0.025 | 0 | 0 | 0.0009 | 0.001 | 0 | 0 | 0 | 0 | 431 | 540 | 35 | 9.15 | 1586 | 258 | PIY61405T | 1045486 | PM109 | 중경2공장 24" 조관 | 5107 | 중경 2 생산창고 | SIY6142150 | N5LBTC350 | 508 | 9.5 | SP82058 | HTD159230 | 42 | Stripe 모재 T방향 | STK490 | 주식회사 포스코 | 431 | 540 | 35 | 139.679 | 392.322 | 146.209 | 410.666 | 526.94 | 37.8 | 2024-06-19
SP82058 | HTD159230 | POSCO | 0 | 20240530 | 0 | 0 | 0.1513 | 0.006 | 0.961 | 0.0143 | 0.0054 | 0.016 | 0 | 0.018 | 0.006 | 0.0001 | 0 | 0.008 | 0 | 0 | 0 | 0.001 | 0.0024 | 0.025 | 0 | 0 | 0.0009 | 0.001 | 0 | 0 | 0 | 0 | 431 | 540 | 35 | 9.15 | 1586 | 258 | PIY61405W | 1045486 | PM109 | 중경2공장 24" 조관 | 5107 | 중경 2 생산창고 | SIY6142150 | N5LBTC350 | 508 | 9.5 | SP82058 | HTD159230 | 42 | Stripe 용접 | STK490 | 주식회사 포스코 | 431 | 540 | 35 | 181.577 | 514.182 | 0 | 0 | 563.913 | 0 | 2024-06-19
SP82058 | HTD159230 | POSCO | 0 | 20240530 | 0 | 0 | 0.1513 | 0.006 | 0.961 | 0.0143 | 0.0054 | 0.016 | 0 | 0.018 | 0.006 | 0.0001 | 0 | 0.008 | 0 | 0 | 0 | 0.001 | 0.0024 | 0.025 | 0 | 0 | 0.0009 | 0.001 | 0 | 0 | 0 | 0 | 431 | 540 | 35 | 9.15 | 1586 | 258 | PIY61405L | 1045486 | PM109 | 중경2공장 24" 조관 | 5107 | 중경 2 생산창고 | SIY6142150 | N5LBTC350 | 508 | 9.5 | SP82058 | HTD159230 | 42 | Stripe 모재 L방향 | STK490 | 주식회사 포스코 | 431 | 540 | 35 | 49.6394 | 426.614 | 49.9003 | 429.78516 | 527.15712 | 30.84226 | 2024-07-17
SP80384 | HTE003960 | POSCO | 0 | 20240524 | 0 | 0 | 0.177 | 0.008 | 0.46 | 0.0134 | 0.0047 | 0 | 0 | 0.022 | 0.018 | 0.0001 | 0 | 0.02 | 0 | 0 | 0 | 0.003 | 0 | 0.001 | 0 | 0 | 0.0007 | 0.001 | 0 | 0 | 0 | 0 | 305 | 478 | 36 | 5.95 | 1000 | 470 | PHY71002T | 1047346 | PM108 | 중경1공장 20" 조관 | 5103 | 중경 1 생산창고 | SHY7102010 | SPPS250 | 318.5 | 6.4 | SP80384 | HTE003960 |  | Stripe 모재 T방향 | SPHT3 | 주식회사 포스코 | 305 | 478 | 36 | 61.7818 | 415.335 | 62.7331 | 421.73 | 506.052 | 29.6 | 2024-07-17
SU20115 | HTE022410 | POSCO | 0 | 20240520 | 0 | 0.387 | 0.1617 | 0.241 | 1.323 | 0.0095 | 0.0012 | 0.039 | 0.041 | 0 | 0.006 | 0 | 0 | 0.009 | 0 | 0 | 0 | 0 | 0 | 0.02 | 0 | 0 | 0 | 0 | 0 | 0 | 0 | 173 | 452 | 568 | 37 | 10.85 | 1481 | 269 | PIY61207L | 1045386 | PM109 | 중경2공장 24" 조관 | 5107 | 중경 2 생산창고 | SIY6122010 | J55CBTBAD | 473.1 | 11.05 | SU20115 | HTE022410 | 13524 | Stripe 모재 L방향 | API-POSJ55CAD-D | 주식회사 포스코 | 455 | 574 | 38 | 188.881 | 457.25 | 193.666 | 468.833 | 590.554 | 37.5984 | 2024-06-27
SU20115 | HTE022410 | POSCO | 0 | 20240520 | 0 | 0.387 | 0.1617 | 0.241 | 1.323 | 0.0095 | 0.0012 | 0.039 | 0.041 | 0 | 0.006 | 0 | 0 | 0.009 | 0 | 0 | 0 | 0 | 0 | 0.02 | 0 | 0 | 0 | 0 | 0 | 0 | 0 | 173 | 452 | 568 | 37 | 10.85 | 1481 | 269 | PIY61207W | 1045386 | PM109 | 중경2공장 24" 조관 | 5107 | 중경 2 생산창고 | SIY6122010 | J55CBTBAD | 473.1 | 11.05 | SU20115 | HTE022410 | 13524 | Stripe 용접 | API-POSJ55CAD-D | 주식회사 포스코 | 455 | 574 | 38 | 201.319 | 482.924 | 0 | 0 | 619.062 | 0 | 2024-06-27
SU20119 | HTE022430 | POSCO | 0 | 20240528 | 0 | 0.39 | 0.1645 | 0.248 | 1.322 | 0.011 | 0.0011 | 0.037 | 0.039 | 0 | 0.01 | 0 | 0 | 0.009 | 0 | 0 | 0 | 0 | 0 | 0.02 | 0 | 0 | 0 | 0 | 0 | 0 | 0 | 186 | 460 | 577 | 37 | 10.85 | 1481 | 269 | PIY61206L | 1045386 | PM109 | 중경2공장 24" 조관 | 5107 | 중경 2 생산창고 | SIY6121070 | J55CBTBAD | 473.1 | 11.05 | SU20119 | HTE022430 | 13440 | Stripe 모재 L방향 | API-POSJ55CAD-D | 주식회사 포스코 | 460 | 577 | 38 | 199.064 | 480.372 | 202.638 | 488.995 | 609.255 | 36.811 | 2024-06-27
SU20119 | HTE022430 | POSCO | 0 | 20240528 | 0 | 0.39 | 0.1645 | 0.248 | 1.322 | 0.011 | 0.0011 | 0.037 | 0.039 | 0 | 0.01 | 0 | 0 | 0.009 | 0 | 0 | 0 | 0 | 0 | 0.02 | 0 | 0 | 0 | 0 | 0 | 0 | 0 | 186 | 460 | 577 | 37 | 10.85 | 1481 | 269 | PIY61206W | 1045386 | PM109 | 중경2공장 24" 조관 | 5107 | 중경 2 생산창고 | SIY6121070 | J55CBTBAD | 473.1 | 11.05 | SU20119 | HTE022430 | 13440 | Stripe 용접 | API-POSJ55CAD-D | 주식회사 포스코 | 460 | 577 | 38 | 236.416 | 563.531 | 0 | 0 | 639.667 | 0 | 2024-06-27
SU20117 | HTE022440 | POSCO | 0 | 20240520 | 0 | 0.393 | 0.1653 | 0.246 | 1.336 | 0.011 | 0.0016 | 0.044 | 0.046 | 0 | 0.01 | 0 | 0 | 0.009 | 0 | 0 | 0 | 0 | 0 | 0.02 | 0 | 0 | 0 | 0 | 0 | 0 | 0 | 179 | 459 | 577 | 37 | 10.85 | 1481 | 268 | PIY61205W | 1045386 | PM109 | 중경2공장 24" 조관 | 5107 | 중경 2 생산창고 | SIY6121050 | J55CBTBAD | 473.1 | 11.05 | SU20117 | HTE022440 | 13316 | Stripe 용접 | API-POSJ55CAD-D | 주식회사 포스코 | 461 | 577 | 39 | 0 | 0 | 0 | 0 | 635.363 | 0 | 2024-06-27
SU20117 | HTE022440 | POSCO | 0 | 20240520 | 0 | 0.393 | 0.1653 | 0.246 | 1.336 | 0.011 | 0.0016 | 0.044 | 0.046 | 0 | 0.01 | 0 | 0 | 0.009 | 0 | 0 | 0 | 0 | 0 | 0.02 | 0 | 0 | 0 | 0 | 0 | 0 | 0 | 179 | 459 | 577 | 37 | 10.85 | 1481 | 268 | PIY61301W | 1045386 | PM109 | 중경2공장 24" 조관 | 5107 | 중경 2 생산창고 | SIY6121050 | J55CBTBAD | 473.1 | 11.05 | SU20117 | HTE022440 | 13410 | Stripe 용접 | API-POSJ55CAD-D | 주식회사 포스코 | 461 | 577 | 39 | 214.196 | 517.132 | 0 | 0 | 622.217 | 0 | 2024-06-27
SU20117 | HTE022440 | POSCO | 0 | 20240520 | 0 | 0.393 | 0.1653 | 0.246 | 1.336 | 0.011 | 0.0016 | 0.044 | 0.046 | 0 | 0.01 | 0 | 0 | 0.009 | 0 | 0 | 0 | 0 | 0 | 0.02 | 0 | 0 | 0 | 0 | 0 | 0 | 0 | 179 | 459 | 577 | 37 | 10.85 | 1481 | 268 | PIY61301L | 1045386 | PM109 | 중경2공장 24" 조관 | 5107 | 중경 2 생산창고 | SIY6121050 | J55CBTBAD | 473.1 | 11.05 | SU20117 | HTE022440 | 13410 | Stripe 모재 L방향 | API-POSJ55CAD-D | 주식회사 포스코 | 461 | 577 | 39 | 187.167 | 452.018 | 191.768 | 463.129 | 583.486 | 37.4015 | 2024-06-27
SU20117 | HTE022440 | POSCO | 0 | 20240520 | 0 | 0.393 | 0.1653 | 0.246 | 1.336 | 0.011 | 0.0016 | 0.044 | 0.046 | 0 | 0.01 | 0 | 0 | 0.009 | 0 | 0 | 0 | 0 | 0 | 0.02 | 0 | 0 | 0 | 0 | 0 | 0 | 0 | 179 | 459 | 577 | 37 | 10.85 | 1481 | 268 | PIY61205L | 1045386 | PM109 | 중경2공장 24" 조관 | 5107 | 중경 2 생산창고 | SIY6121050 | J55CBTBAD | 473.1 | 11.05 | SU20117 | HTE022440 | 13316 | Stripe 모재 L방향 | API-POSJ55CAD-D | 주식회사 포스코 | 461 | 577 | 39 | 188.04 | 454.722 | 191.453 | 462.976 | 578.069 | 37.5984 | 2024-06-27
SP82428 | HTE023020 | POSCO | 0 | 20240520 | 0 | 0 | 0.1938 | 0.009 | 0.75 | 0.0093 | 0.0024 | 0 | 0 | 0.019 | 0.007 | 0.0001 | 0 | 0.013 | 0 | 0 | 0 | 0.002 | 0 | 0.001 | 0 | 0 | 0.0008 | 0 | 0 | 0 | 0 | 0 | 281 | 453 | 45 | 16.2 | 977 | 183 | PIY90403T | 1052352 | PM109 | 중경2공장 24" 조관 | 5107 | 중경 2 생산창고 | SIY9042010 | SPPS250D | 318.5 | 17.4 | SP82428 | HTE023020 |  | Stripe 모재 T방향 | SPHT3 | 주식회사 포스코 | 290 | 460 | 45 | 145.988 | 354.006 | 153.754 | 372.836 | 455.06 | 42.3999 | 2024-10-31
SP82057 | HTE031260 | POSCO | 0 | 20240528 | 0 | 0 | 0.1583 | 0.01 | 0.97 | 0.0127 | 0.0042 | 0.017 | 0 | 0.012 | 0.004 | 0.0001 | 0 | 0.008 | 0 | 0 | 0 | 0.001 | 0.0028 | 0.026 | 0 | 0 | 0.001 | 0.001 | 0 | 0 | 0 | 0 | 429 | 533 | 35 | 9.15 | 1907 | 214 | PIY62705T | 1046228 | PM109 | 중경2공장 24" 조관 | 5107 | 중경 2 생산창고 | SIY6271100 | N5LBL1 | 610 | 9.5 | SP82057 | HTE031260 | 36 | Stripe 모재 T방향 | STK490 | 주식회사 포스코 | 429 | 533 | 35 | 136.599 | 385.863 | 143.005 | 403.957 | 535.661 | 35 | 2024-07-03
SP82057 | HTE031260 | POSCO | 0 | 20240528 | 0 | 0 | 0.1583 | 0.01 | 0.97 | 0.0127 | 0.0042 | 0.017 | 0 | 0.012 | 0.004 | 0.0001 | 0 | 0.008 | 0 | 0 | 0 | 0.001 | 0.0028 | 0.026 | 0 | 0 | 0.001 | 0.001 | 0 | 0 | 0 | 0 | 429 | 533 | 35 | 9.15 | 1907 | 214 | PIY62705W | 1046228 | PM109 | 중경2공장 24" 조관 | 5107 | 중경 2 생산창고 | SIY6271100 | N5LBL1 | 610 | 9.5 | SP82057 | HTE031260 | 36 | Stripe 용접 | STK490 | 주식회사 포스코 | 429 | 533 | 35 | 0 | 0 | 0 | 0 | 578.98 | 0 | 2024-07-03
SP83546 | HTE068020 | POSCO | 0 | 20240530 | 0 | 0 | 0.2636 | 0.248 | 1.478 | 0.014 | 0.0013 | 0.021 | 0 | 0.019 | 0.005 | 0.0003 | 0 | 0.008 | 0 | 0 | 0 | 0.003 | 0.0046 | 0.002 | 0 | 0 | 0.0021 | 0.001 | 0 | 0 | 0 | 0 | 392 | 614 | 33 | 10 | 1536 | 243 | PQY62101L | 1044640 | UT104 | Q/T 공장 F/B UT | 5113 | QT공장 모관창고 | BQY6211010 | L80CH | 244.5 | 10.03 | SP83546 | HTE068020 | 207 | Stripe 모재 L방향 | API-J55-Q | 주식회사 포스코 |  |  |  | 222.973 | 588.905 | 222.724 | 588.249 | 664.317 | 36.3999 | 2024-06-25
SP83549 | HTE068030 | POSCO | 0 | 20240530 | 0 | 0 | 0.2623 | 0.251 | 1.518 | 0.014 | 0.0014 | 0.026 | 0 | 0.019 | 0.005 | 0.0002 | 0 | 0.01 | 0 | 0 | 0 | 0.002 | 0.0039 | 0.002 | 0 | 0 | 0.0017 | 0.002 | 0 | 0 | 0 | 0 | 397 | 607 | 35 | 10 | 1536 | 243 | PQY62002L | 1044640 | UT104 | Q/T 공장 F/B UT | 5113 | QT공장 모관창고 | BQY6201020 | L80CH | 244.5 | 10.03 | SP83549 | HTE068030 | 119 | Stripe 모재 L방향 | API-J55-Q | 주식회사 포스코 |  |  |  | 214.252 | 567.609 | 214.317 | 567.782 | 649.304 | 37.8 | 2024-06-24
SP83549 | HTE068030 | POSCO | 0 | 20240530 | 0 | 0 | 0.2623 | 0.251 | 1.518 | 0.014 | 0.0014 | 0.026 | 0 | 0.019 | 0.005 | 0.0002 | 0 | 0.01 | 0 | 0 | 0 | 0.002 | 0.0039 | 0.002 | 0 | 0 | 0.0017 | 0.002 | 0 | 0 | 0 | 0 | 397 | 607 | 35 | 10 | 1536 | 243 | PQY62102L | 1044640 | UT104 | Q/T 공장 F/B UT | 5113 | QT공장 모관창고 | BQY6211020 | L80CH | 244.5 | 10.03 | SP83549 | HTE068030 | 296 | Stripe 모재 L방향 | API-J55-Q | 주식회사 포스코 |  |  |  | 228.917 | 604.13 | 228.948 | 604.21 | 678.234 | 35.6 | 2024-06-25
SP83555 | HTE068100 | POSCO | 0 | 20240530 | 0 | 0 | 0.2677 | 0.24 | 1.468 | 0.015 | 0.002 | 0.029 | 0 | 0.02 | 0.009 | 0.0002 | 0 | 0.007 | 0 | 0 | 0 | 0.005 | 0.0022 | 0.002 | 0 | 0 | 0.0018 | 0.002 | 0 | 0 | 0 | 0 | 393 | 604 | 35 | 10 | 1536 | 243 | PQY62502L | 1044640 | UT104 | Q/T 공장 F/B UT | 5113 | QT공장 모관창고 | BQY6251020 | L80CH | 244.5 | 10.03 | SP83555 | HTE068100 | 735 | Stripe 모재 L방향 | API-J55-Q | 주식회사 포스코 |  |  |  | 235.778 | 623.72 | 235.919 | 624.092 | 698.716 | 32.0866 | 2024-06-27
SP83552 | HTE068120 | POSCO | 0 | 20240530 | 0 | 0 | 0.2583 | 0.256 | 1.502 | 0.0146 | 0.0014 | 0.022 | 0 | 0.019 | 0.005 | 0.0002 | 0 | 0.009 | 0 | 0 | 0 | 0.003 | 0.0039 | 0.002 | 0 | 0 | 0.0019 | 0.002 | 0 | 0 | 0 | 0 | 409 | 607 | 34 | 10 | 1536 | 248 | PQY62602L | 1044640 | UT104 | Q/T 공장 F/B UT | 5113 | QT공장 모관창고 | BQY6261010 | L80CH | 244.5 | 10.03 | SP83552 | HTE068120 | 980 | Stripe 모재 L방향 | API-J55-Q | 주식회사 포스코 |  |  |  | 232.063 | 609.167 | 232.029 | 609.08 | 688.16 | 34.6 | 2024-06-28
SP83561 | HTE068200 | POSCO | 0 | 20240530 | 0 | 0 | 0.2654 | 0.254 | 1.49 | 0.0133 | 0.0014 | 0.029 | 0 | 0.021 | 0.011 | 0.0003 | 0 | 0.008 | 0 | 0 | 0 | 0.006 | 0.0031 | 0.002 | 0 | 0 | 0.0021 | 0.002 | 0 | 0 | 0 | 0 | 408 | 610 | 34 | 10 | 1536 | 249 | PQY62401L | 1044640 | UT104 | Q/T 공장 F/B UT | 5113 | QT공장 모관창고 | BQY6241010 | L80CH | 244.5 | 10.03 | SP83561 | HTE068200 | 444 | Stripe 모재 L방향 | API-J55-Q | 주식회사 포스코 |  |  |  | 232.445 | 618.117 | 230.351 | 612.548 | 695.279 | 33.3999 | 2024-06-26
SP83558 | HTE068220 | POSCO | 0 | 20240530 | 0 | 0 | 0.2698 | 0.244 | 1.478 | 0.0115 | 0.0017 | 0.026 | 0 | 0.014 | 0.006 | 0.0002 | 0 | 0.007 | 0 | 0 | 0 | 0.002 | 0.0041 | 0.001 | 0 | 0 | 0.0015 | 0.002 | 0 | 0 | 0 | 0 | 413 | 613 | 36 | 10 | 1536 | 248 | PQY62501L | 1044640 | UT104 | Q/T 공장 F/B UT | 5113 | QT공장 모관창고 | BQY6242010 | L80CH | 244.5 | 10.03 | SP83558 | HTE068220 | 634 | Stripe 모재 L방향 | API-J55-Q | 주식회사 포스코 |  |  |  | 234.868 | 622.214 | 234.952 | 622.436 | 698.704 | 31.8897 | 2024-06-27
SU20119 | HTE068280 | POSCO | 0 | 20240528 | 0 | 0 | 0.1645 | 0.248 | 1.322 | 0.011 | 0.0011 | 0.037 | 0 | 0 | 0.01 | 0 | 0 | 0.009 | 0 | 0 | 0 | 0 | 0 | 0.02 | 0 | 0 | 0 | 0 | 0 | 0 | 0 | 0 | 454 | 576 | 37 | 10.65 | 1481 | 266 | PIY61108L | 1045387 | PM109 | 중경2공장 24" 조관 | 5107 | 중경 2 생산창고 | SIY6112080 | J55CPAN | 473.1 | 11.05 | SU20119 | HTE068280 | 16 | Stripe 모재 L방향 | API-POSJ55C-D | 주식회사 포스코 | 461 | 578 | 37 | 192.031 | 462.227 | 195.95 | 471.661 | 578.921 | 37.4015 | 2024-06-18
SP83869 | HTE088810 | POSCO | 0 | 20240601 | 0 | 0.258 | 0.0469 | 0.11 | 1.197 | 0.0097 | 0.002 | 0 | 0 | 0 | 0 | 0 | 0 | 0 | 0 | 0 | 0 | 0 | 0 | 0.05 | 0 | 0 | 0 | 0.035 | 0 | 0 | 0 | 0 | 532 | 610 | 32 | 10 | 1266 | 289 | PIY60703T | 1044963 | PM109 | 중경2공장 24" 조관 | 5107 | 중경 2 생산창고 | SIY6071070 | STP450 | 406.4 | 10 | SP83869 | HTE088810 |  | Stripe 모재 T방향 | SHT460 | 주식회사 포스코 | 532 | 610 | 32 | 136.282 | 541.129 | 139.047 | 552.107 | 607.766 | 29.2 | 2024-06-11
SP83871 | HTE088830 | POSCO | 0 | 20240604 | 0 | 0.254 | 0.0449 | 0.103 | 1.184 | 0.0086 | 0.0022 | 0 | 0 | 0 | 0 | 0 | 0 | 0 | 0 | 0 | 0 | 0 | 0 | 0.05 | 0 | 0 | 0 | 0.035 | 0 | 0 | 0 | 0 | 533 | 622 | 32 | 10 | 1266 | 289 | PIY60702T | 1044963 | PM109 | 중경2공장 24" 조관 | 5107 | 중경 2 생산창고 | SIY6071050 | STP450 | 406.4 | 10 | SP83871 | HTE088830 |  | Stripe 모재 T방향 | SHT460 | 주식회사 포스코 | 533 | 622 | 32 | 128.648 | 506.934 | 129.421 | 509.978 | 585.62 | 29.6 | 2024-06-11
SP83871 | HTE088830 | POSCO | 0 | 20240604 | 0 | 0.254 | 0.0449 | 0.103 | 1.184 | 0.0086 | 0.0022 | 0 | 0 | 0 | 0 | 0 | 0 | 0 | 0 | 0 | 0 | 0 | 0 | 0.05 | 0 | 0 | 0 | 0.035 | 0 | 0 | 0 | 0 | 533 | 622 | 32 | 10 | 1266 | 289 | PIY60702T | 1044963 | PM109 | 중경2공장 24" 조관 | 5107 | 중경 2 생산창고 | SIY6071050 | STP450 | 406.4 | 10 | SP83871 | HTE088830 |  | Stripe 모재 T방향 | SHT460 | 주식회사 포스코 | 533 | 622 | 32 | 130.718 | 511.737 | 130.726 | 511.766 | 586.373 | 28.6 | 2024-06-13
SP83871 | HTE088850 | POSCO | 0 | 20240531 | 0 | 0.254 | 0.0449 | 0.103 | 1.184 | 0.0086 | 0.0022 | 0 | 0 | 0 | 0 | 0 | 0 | 0 | 0 | 0 | 0 | 0 | 0 | 0.05 | 0 | 0 | 0 | 0.035 | 0 | 0 | 0 | 0 | 533 | 622 | 32 | 10 | 1266 | 298 | PIY60701T | 1044964 | PM109 | 중경2공장 24" 조관 | 5107 | 중경 2 생산창고 | SIY6071040 | STP450 | 406.4 | 10 | SP83871 | HTE088850 |  | Stripe 모재 T방향 | SHT460 | 주식회사 포스코 | 533 | 622 | 32 | 137.387 | 532.665 | 141.678 | 549.299 | 595.45 | 28.6 | 2024-06-11
SP83863 | HTE090020 | POSCO | 0 | 20240701 | 0 | 0.264 | 0.0511 | 0.114 | 1.207 | 0.0138 | 0.0019 | 0 | 0 | 0 | 0 | 0 | 0 | 0 | 0 | 0 | 0 | 0 | 0 | 0.053 | 0 | 0 | 0 | 0.035 | 0 | 0 | 0 | 0 | 520 | 615 | 35 | 11.7 | 1422 | 222 | PIYX0505T | 1055370 | PM109 | 중경2공장 24" 조관 | 5107 | 중경 2 생산창고 | SIYX051220 | SHT460Z | 457.2 | 12 | SP83863 | HTE090020 |  | Stripe 모재 T방향 | SHT460Z | 주식회사 포스코 | 520 | 615 | 35 | 144.988 | 492.102 | 149.758 | 508.291 | 615.197 | 32.6 | 2024-10-09
SP83877 | HTE090250 | POSCO | 0 | 20240531 | 0 | 0.261 | 0.0484 | 0.104 | 1.205 | 0.0093 | 0.0022 | 0 | 0 | 0 | 0 | 0 | 0 | 0 | 0 | 0 | 0 | 0 | 0 | 0.051 | 0 | 0 | 0 | 0.035 | 0 | 0 | 0 | 0 | 532 | 625 | 33 | 10 | 1266 | 298 | PIY60704T | 1044963 | PM109 | 중경2공장 24" 조관 | 5107 | 중경 2 생산창고 | SIY6071080 | STP450 | 406.4 | 10 | SP83877 | HTE090250 |  | Stripe 모재 T방향 | SHT460 | 주식회사 포스코 | 532 | 625 | 33 | 128.548 | 515.585 | 131.684 | 528.162 | 585.837 | 29.2 | 2024-06-11
SP83877 | HTE090250 | POSCO | 0 | 20240531 | 0 | 0.261 | 0.0484 | 0.104 | 1.205 | 0.0093 | 0.0022 | 0 | 0 | 0 | 0 | 0 | 0 | 0 | 0 | 0 | 0 | 0 | 0 | 0.051 | 0 | 0 | 0 | 0.035 | 0 | 0 | 0 | 0 | 532 | 625 | 33 | 10 | 1266 | 298 | PIY60704T | 1044963 | PM109 | 중경2공장 24" 조관 | 5107 | 중경 2 생산창고 | SIY6071080 | STP450 | 406.4 | 10 | SP83877 | HTE090250 |  | Stripe 모재 T방향 | SHT460 | 주식회사 포스코 | 532 | 625 | 33 | 125.398 | 501.857 | 131.306 | 525.505 | 596.263 | 30.3999 | 2024-06-13
SP83887 | HTE091170 | POSCO | 0 | 20240701 | 0 | 0.264 | 0.054 | 0.097 | 1.191 | 0.0137 | 0.0023 | 0 | 0 | 0 | 0 | 0 | 0 | 0 | 0 | 0 | 0 | 0 | 0 | 0.046 | 0 | 0 | 0 | 0.033 | 0 | 0 | 0 | 0 | 620 | 649 | 30 | 7 | 997 | 413 | PHY71007T | 1047351 | PM108 | 중경1공장 20" 조관 | 5103 | 중경 1 생산창고 | SHY7102130 | SHT460Z | 318.5 | 7 | SP83887 | HTE091170 |  | Stripe 모재 T방향 | SHT460Z | 주식회사 포스코 | 620 | 649 | 30 | 102.828 | 574.151 | 104.017 | 580.79 | 639.766 | 25 | 2024-07-15
SP83887 | HTE091170 | POSCO | 0 | 20240701 | 0 | 0.264 | 0.054 | 0.097 | 1.191 | 0.0137 | 0.0023 | 0 | 0 | 0 | 0 | 0 | 0 | 0 | 0 | 0 | 0 | 0 | 0 | 0.046 | 0 | 0 | 0 | 0.033 | 0 | 0 | 0 | 0 | 620 | 649 | 30 | 7 | 997 | 413 | PHY71007W | 1047351 | PM108 | 중경1공장 20" 조관 | 5103 | 중경 1 생산창고 | SHY7102130 | SHT460Z | 318.5 | 7 | SP83887 | HTE091170 |  | Stripe 용접 | SHT460Z | 주식회사 포스코 | 620 | 649 | 30 | 116.233 | 650.131 | 0 | 0 | 704.164 | 0 | 2024-07-15
SP83863 | HTE091270 | POSCO | 0 | 20240701 | 0 | 0.264 | 0.0511 | 0.114 | 1.207 | 0.0138 | 0.0019 | 0 | 0 | 0 | 0 | 0 | 0 | 0 | 0 | 0 | 0 | 0 | 0 | 0.053 | 0 | 0 | 0 | 0.035 | 0 | 0 | 0 | 0 | 539 | 623 | 35 | 11.7 | 1422 | 226 | PIY82003T | 1050876 | PM109 | 중경2공장 24" 조관 | 5107 | 중경 2 생산창고 | SIY8201120 | SHT460Z | 457.2 | 12 | SP83863 | HTE091270 |  | Stripe 모재 T방향 | SHT460Z | 주식회사 포스코 | 539 | 623 | 35 | 170.074 | 575.671 | 167.277 | 566.203 | 650.684 | 31.3999 | 2024-08-23
SP83863 | HTE091290 | POSCO | 0 | 20240703 | 0 | 0.264 | 0.0511 | 0.114 | 1.207 | 0.0138 | 0.0019 | 0 | 0 | 0 | 0 | 0 | 0 | 0 | 0 | 0 | 0 | 0 | 0 | 0.053 | 0 | 0 | 0 | 0.035 | 0 | 0 | 0 | 0 | 520 | 615 | 35 | 11.7 | 1422 | 226 | PIY71213T | 1047251 | PM109 | 중경2공장 24" 조관 | 5107 | 중경 2 생산창고 | SIY7122210 | SHT460Z | 457.2 | 12 | SP83863 | HTE091290 |  | Stripe 모재 T방향 | SHT460Z | 주식회사 포스코 | 539 | 623 | 35 | 160.808 | 541.566 | 164.42 | 553.727 | 618.155 | 31.6 | 2024-07-16
SP83879 | HTE091340 | POSCO | 0 | 20240701 | 0 | 0.257 | 0.0449 | 0.113 | 1.196 | 0.0103 | 0.0018 | 0 | 0 | 0 | 0 | 0 | 0 | 0 | 0 | 0 | 0 | 0 | 0 | 0.051 | 0 | 0 | 0 | 0.034 | 0 | 0 | 0 | 0 | 544 | 629 | 36 | 11.7 | 1262 | 248 | PIY70505T | 1047237 | PM109 | 중경2공장 24" 조관 | 5107 | 중경 2 생산창고 | SIY7051220 | SHT460Z | 406.4 | 12 | SP83879 | HTE091340 |  | Stripe 모재 T방향 | SHT460Z | 주식회사 포스코 | 544 | 629 | 36 | 165.306 | 553.797 | 174.007 | 582.949 | 637.372 | 29.8 | 2024-07-09
SP83866 | HTE091350 | POSCO | 0 | 20240701 | 0 | 0.258 | 0.0473 | 0.108 | 1.189 | 0.012 | 0.0019 | 0 | 0 | 0 | 0 | 0 | 0 | 0 | 0 | 0 | 0 | 0 | 0 | 0.05 | 0 | 0 | 0 | 0.035 | 0 | 0 | 0 | 0 | 532 | 620 | 35 | 11.7 | 1262 | 255 | PHYX0206T | 1054782 | PM108 | 중경1공장 20" 조관 | 5103 | 중경 1 생산창고 | SHYX022160 | SHT460Z | 406.4 | 12 | SP83866 | HTE091350 |  | Stripe 모재 T방향 | SHT460Z | 주식회사 포스코 | 532 | 620 | 35 | 163.106 | 542.989 | 175.823 | 585.327 | 628.453 | 31.6 | 2024-10-09
SP83866 | HTE091360 | POSCO | 0 | 20240701 | 0 | 0.258 | 0.0473 | 0.108 | 1.189 | 0.012 | 0.0019 | 0 | 0 | 0 | 0 | 0 | 0 | 0 | 0 | 0 | 0 | 0 | 0 | 0.05 | 0 | 0 | 0 | 0.035 | 0 | 0 | 0 | 0 | 507 | 613 | 35 | 11.7 | 1262 | 255 | PIY70504T | 1047239 | PM109 | 중경2공장 24" 조관 | 5107 | 중경 2 생산창고 | SIY7051140 | SHT460Z | 406.4 | 12 | SP83866 | HTE091360 |  | Stripe 모재 T방향 | SHT460Z | 주식회사 포스코 | 532 | 620 | 35 | 166.403 | 555.396 | 154.37 | 515.232 | 629.555 | 31 | 2024-07-09
SP83882 | HTE091580 | POSCO | 0 | 20240701 | 0 | 0.263 | 0.0432 | 0.095 | 1.239 | 0.0146 | 0.0018 | 0 | 0 | 0 | 0 | 0 | 0 | 0 | 0 | 0 | 0 | 0 | 0 | 0.049 | 0 | 0 | 0 | 0.037 | 0 | 0 | 0 | 0 | 584 | 633 | 32 | 8.7 | 1108 | 329 | PHYX2607T | 1056669 | PM108 | 중경1공장 20" 조관 | 5103 | 중경 1 생산창고 | SHYX261470 | SHT460Z | 355.6 | 9 | SP83882 | HTE091580 |  | Stripe 모재 T방향 | SHT460Z | 주식회사 포스코 | 584 | 633 | 32 | 129.707 | 590.592 | 131.278 | 597.743 | 682.969 | 25.8 | 2024-10-31
SP83879 | HTE091610 | POSCO | 0 | 20240701 | 0 | 0.257 | 0.0449 | 0.113 | 1.196 | 0.0103 | 0.0018 | 0 | 0 | 0 | 0 | 0 | 0 | 0 | 0 | 0 | 0 | 0 | 0 | 0.051 | 0 | 0 | 0 | 0.034 | 0 | 0 | 0 | 0 | 603 | 632 | 28 | 7 | 1113 | 417 | PHY71309W | 1048269 | PM108 | 중경1공장 20" 조관 | 5103 | 중경 1 생산창고 | SHY7132080 | SHT460Z | 355.6 | 7 | SP83879 | HTE091610 |  | Stripe 용접 | SHT460Z | 주식회사 포스코 | 603 | 632 | 29 | 0 | 0 | 0 | 0 | 667.155 | 0 | 2024-07-17
SP83879 | HTE091610 | POSCO | 0 | 20240701 | 0 | 0.257 | 0.0449 | 0.113 | 1.196 | 0.0103 | 0.0018 | 0 | 0 | 0 | 0 | 0 | 0 | 0 | 0 | 0 | 0 | 0 | 0 | 0.051 | 0 | 0 | 0 | 0.034 | 0 | 0 | 0 | 0 | 603 | 632 | 28 | 7 | 1113 | 417 | PHY71309T | 1048269 | PM108 | 중경1공장 20" 조관 | 5103 | 중경 1 생산창고 | SHY7132080 | SHT460Z | 355.6 | 7 | SP83879 | HTE091610 |  | Stripe 모재 T방향 | SHT460Z | 주식회사 포스코 | 603 | 632 | 29 | 0 | 0 | 107.959 | 605.443 | 656.407 | 28.3999 | 2024-07-17
SP83887 | HTF003480 | POSCO | 0 | 20240704 | 0 | 0.264 | 0.054 | 0.097 | 1.191 | 0.0137 | 0.0023 | 0 | 0 | 0 | 0 | 0 | 0 | 0 | 0 | 0 | 0 | 0 | 0 | 0.046 | 0 | 0 | 0 | 0.033 | 0 | 0 | 0 | 0 | 608 | 635 | 30 | 7 | 837 | 425 | PHYZ1701T | 1061571 | PM108 | 중경1공장 20" 조관 | 5103 | 중경 1 생산창고 | SHYZ162180 | SHT460Z | 267.4 | 7 | SP83887 | HTF003480 |  | Stripe 모재 T방향 | SHT460Z | 주식회사 포스코 | 608 | 635 | 30 | 96.5493 | 541.747 | 95.025 | 533.194 | 628.947 | 28 | 2024-12-18
SU21652 | HTF010260 | POSCO | 0 | 20240623 | 0.209 | 0.357 | 0.1426 | 0.007 | 1.251 | 0.0109 | 0.0054 | 0 | 0 | 0 | 0 | 0 | 0 | 0 | 0 | 0 | 0 | 0 | 0.0042 | 0 | 0 | 0 | 0 | 0 | 0 | 0 | 0 | 0 | 421 | 546 | 36 | 11.7 | 1262 | 247 | PIY70502L | 1046743 | PM109 | 중경2공장 24" 조관 | 5107 | 중경 2 생산창고 | SIY7051070 | SNT355E | 406.4 | 12 | SU21652 | HTF010260 |  | Stripe 모재 L방향 | SNT355E | 주식회사 포스코 | 421 | 546 | 36 | 139.076 | 470.787 | 111.739 | 378.247 | 567.114 | 33.8 | 2024-07-09
SU21663 | HTF010270 | POSCO | 0 | 20240614 | 0.211 | 0.356 | 0.1467 | 0.005 | 1.226 | 0.0124 | 0.0037 | 0 | 0 | 0 | 0 | 0 | 0 | 0 | 0 | 0 | 0 | 0 | 0.0029 | 0 | 0 | 0 | 0 | 0 | 0 | 0 | 0 | 0 | 433 | 551 | 29 | 5.8 | 1190 | 510 | PAY71203L | 1047717 | PM101 | 소경1공장 8" 조관 | 5101 | 소경 1 생산창고 | SAY7121270 | SNT355E | 190.7 | 6 | SU21663 | HTF010270 |  | Stripe 모재 L방향 | SNT355E | 주식회사 포스코 | 433 | 551 | 29 | 75.5135 | 530.723 | 72.9697 | 512.845 | 578.442 | 26 | 2024-07-16
SU21663 | HTF010760 | POSCO | 0 | 20240623 | 0.211 | 0.356 | 0.1467 | 0.005 | 1.226 | 0.0124 | 0.0037 | 0 | 0 | 0 | 0 | 0 | 0 | 0 | 0 | 0 | 0 | 0 | 0.0029 | 0 | 0 | 0 | 0 | 0 | 0 | 0 | 0 | 0 | 416 | 556 | 31 | 7.8 | 1110 | 380 | PHY71503L | 1047474 | PM108 | 중경1공장 20" 조관 | 5103 | 중경 1 생산창고 | SHY7151190 | SNT355E | 355.6 | 8 | SU21663 | HTF010760 |  | Stripe 모재 L방향 | SNT355E | 주식회사 포스코 | 416 | 556 | 31 | 88.211 | 446.752 | 90.7456 | 459.588 | 564.42 | 30.6 | 2024-07-18
SP85442 | HTF015380 | POSCO | 0 | 20240614 | 0 | 0 | 0.2583 | 0.206 | 1.366 | 0.0092 | 0.0014 | 0.037 | 0 | 0.012 | 0.008 | 0.0018 | 0.0023 | 0.01 | 0 | 0 | 0 | 0 | 0.0046 | 0.01 | 0 | 0 | 0.0274 | 0.002 | 0 | 0 | 0 | 0 | 411 | 594 | 32 | 9.5 | 1195 | 322 | PQY62701L | 1044639 | UT104 | Q/T 공장 F/B UT | 5113 | QT공장 모관창고 | BQY6271010 | P110CH | 193.7 | 9.52 | SP85442 | HTF015380 | 2196 | Stripe 모재 L방향 | API-J55QTI | 주식회사 포스코 |  |  |  | 210.93 | 914.476 | 210.94 | 914.516 | 954.787 | 21.8504 | 2024-07-01
SP85444 | HTF015400 | POSCO | 0 | 20240617 | 0 | 0 | 0.2646 | 0.212 | 1.364 | 0.0085 | 0.0013 | 0.029 | 0 | 0.017 | 0.007 | 0.002 | 0.002 | 0.01 | 0 | 0 | 0 | 0.004 | 0.004 | 0.011 | 0 | 0 | 0.0266 | 0.002 | 0 | 0 | 0 | 0 | 416 | 598 | 34 | 9.5 | 1195 | 323 | PQY70101L | 1044639 | UT104 | Q/T 공장 F/B UT | 5113 | QT공장 모관창고 | BQY7011020 | P110CH | 193.7 | 9.52 | SP85444 | HTF015400 | 2869 | Stripe 모재 L방향 | API-J55QTI | 주식회사 포스코 |  |  |  | 216.768 | 905.812 | 216.765 | 905.801 | 942.29 | 22.0472 | 2024-07-03
SP85434 | HTF015410 | POSCO | 0 | 20240614 | 0 | 0 | 0.258 | 0.204 | 1.35 | 0.011 | 0.0017 | 0.023 | 0 | 0.017 | 0.009 | 0.0019 | 0.001 | 0.011 | 0 | 0 | 0 | 0.006 | 0.0055 | 0.01 | 0 | 0 | 0.0268 | 0.002 | 0 | 0 | 0 | 0 | 411 | 601 | 33 | 9.5 | 1195 | 322 | PQY70601L | 1044639 | UT104 | Q/T 공장 F/B UT | 5113 | QT공장 모관창고 | BQY7052010 | P110CH | 193.7 | 9.52 | SP85434 | HTF015410 | 4343 | Stripe 모재 L방향 | API-J55QTI | 주식회사 포스코 |  |  |  | 215.035 | 910.806 | 215.287 | 911.876 | 948.988 | 22.6378 | 2024-07-09
SP85438 | HTF015500 | POSCO | 0 | 20240617 | 0 | 0 | 0.2713 | 0.203 | 1.387 | 0.0108 | 0.0014 | 0.027 | 0 | 0.014 | 0.006 | 0.0022 | 0.0019 | 0.01 | 0 | 0 | 0 | 0.004 | 0.0041 | 0.011 | 0 | 0 | 0.0284 | 0.002 | 0 | 0 | 0 | 0 | 425 | 612 | 32 | 9.5 | 1195 | 322 | PQY70401L | 1044639 | UT104 | Q/T 공장 F/B UT | 5113 | QT공장 모관창고 | BQY7042020 | P110CH | 193.7 | 9.52 | SP85438 | HTF015500 | 3930 | Stripe 모재 L방향 | API-J55QTI | 주식회사 포스코 |  |  |  | 218.185 | 916.845 | 218.191 | 916.869 | 955.99 | 21.8504 | 2024-07-08
SP85436 | HTF015550 | POSCO | 0 | 20240614 | 0 | 0 | 0.2591 | 0.198 | 1.37 | 0.0106 | 0.0012 | 0.027 | 0 | 0.013 | 0.006 | 0.002 | 0.0019 | 0.01 | 0 | 0 | 0 | 0 | 0.0045 | 0.01 | 0 | 0 | 0.0269 | 0.002 | 0 | 0 | 0 | 0 | 429 | 617 | 32 | 9.5 | 1195 | 322 | PQY62801L | 1044639 | UT104 | Q/T 공장 F/B UT | 5113 | QT공장 모관창고 | BQY6272030 | P110CH | 193.7 | 9.52 | SP85436 | HTF015550 | 2423 | Stripe 모재 L방향 | API-J55QTI | 주식회사 포스코 |  |  |  | 213.57 | 926.4 | 213.654 | 926.769 | 965.152 | 22.8346 | 2024-07-03
SP85440 | HTF015570 | POSCO | 0 | 20240617 | 0 | 0 | 0.2596 | 0.208 | 1.375 | 0.0106 | 0.0016 | 0.03 | 0 | 0.015 | 0.007 | 0.002 | 0.0023 | 0.01 | 0 | 0 | 0 | 0.004 | 0.0037 | 0.011 | 0 | 0 | 0.0261 | 0.002 | 0 | 0 | 0 | 0 | 420 | 607 | 31 | 9.5 | 1195 | 328 | PQY70801L | 1044639 | UT104 | Q/T 공장 F/B UT | 5113 | QT공장 모관창고 | BQY7081010 | P110CH | 193.7 | 9.52 | SP85440 | HTF015570 | 4834 | Stripe 모재 L방향 | API-J55QTI | 주식회사 포스코 |  |  |  | 225.57 | 940.753 | 225.639 | 941.043 | 977.787 | 23.0315 | 2024-07-10
SP83863 | HTF021820 | POSCO | 0 | 20240704 | 0 | 0.264 | 0.0511 | 0.114 | 1.207 | 0.0138 | 0.0019 | 0 | 0 | 0 | 0 | 0 | 0 | 0 | 0 | 0 | 0 | 0 | 0 | 0.053 | 0 | 0 | 0 | 0.035 | 0 | 0 | 0 | 0 | 524 | 605 | 29 | 6.7 | 1346 | 403 | PAYY1303T | 1058500 | PM101 | 소경1공장 8" 조관 | 5101 | 소경 1 생산창고 | SAYY132060 | SHT460Z | 216.3 | 7 | SP83863 | HTF021820 |  | Stripe 모재 T방향 | SHT460Z | 주식회사 포스코 | 524 | 605 | 29 | 99.1617 | 583.656 | 101.607 | 598.049 | 652.656 | 22.4 | 2024-11-21
SP83882 | HTF022010 | POSCO | 0 | 20240704 | 0 | 0.263 | 0.0432 | 0.095 | 1.239 | 0.0146 | 0.0018 | 0 | 0 | 0 | 0 | 0 | 0 | 0 | 0 | 0 | 0 | 0 | 0 | 0.049 | 0 | 0 | 0 | 0.037 | 0 | 0 | 0 | 0 | 544 | 592 | 26 | 5.3 | 1032 | 557 | PAY91305L | 1053573 | PM101 | 소경1공장 8" 조관 | 5101 | 소경 1 생산창고 | SAY9132030 | SHT460Z | 165.2 | 5.5 | SP83882 | HTF022010 |  | Stripe 모재 L방향 | SHT460Z | 주식회사 포스코 | 544 | 592 | 26 | 75.0818 | 549.503 | 77.9768 | 570.691 | 599.007 | 23.6 | 2024-09-30
SP83882 | HTF022030 | POSCO | 0 | 20240630 | 0 | 0.263 | 0.0432 | 0.095 | 1.239 | 0.0146 | 0.0018 | 0 | 0 | 0 | 0 | 0 | 0 | 0 | 0 | 0 | 0 | 0 | 0 | 0.049 | 0 | 0 | 0 | 0.037 | 0 | 0 | 0 | 0 | 593 | 628 | 29 | 7 | 997 | 381 | PHY71008T | 1047353 | PM108 | 중경1공장 20" 조관 | 5103 | 중경 1 생산창고 | SHY7102150 | SHT460Z | 318.5 | 7 | SP83882 | HTF022030 |  | Stripe 모재 T방향 | SHT460Z | 주식회사 포스코 | 593 | 628 | 29 | 102.934 | 571.576 | 106.316 | 590.356 | 632.699 | 25.2 | 2024-07-15
SP83882 | HTF022030 | POSCO | 0 | 20240630 | 0 | 0.263 | 0.0432 | 0.095 | 1.239 | 0.0146 | 0.0018 | 0 | 0 | 0 | 0 | 0 | 0 | 0 | 0 | 0 | 0 | 0 | 0 | 0.049 | 0 | 0 | 0 | 0.037 | 0 | 0 | 0 | 0 | 593 | 628 | 29 | 7 | 997 | 381 | PHY71008W | 1047353 | PM108 | 중경1공장 20" 조관 | 5103 | 중경 1 생산창고 | SHY7102150 | SHT460Z | 318.5 | 7 | SP83882 | HTF022030 |  | Stripe 용접 | SHT460Z | 주식회사 포스코 | 593 | 628 | 29 | 111.376 | 628.536 | 0 | 0 | 690.105 | 0 | 2024-07-15
SP83874 | HTF033400 | POSCO | 0 | 20240623 | 0 | 0.262 | 0.0488 | 0.096 | 1.208 | 0.0101 | 0.0023 | 0 | 0 | 0 | 0 | 0 | 0 | 0 | 0 | 0 | 0 | 0 | 0 | 0.045 | 0 | 0 | 0 | 0.034 | 0 | 0 | 0 | 0 | 545 | 617 | 33 | 10 | 1266 | 291 | PIY81308T | 1049981 | PM109 | 중경2공장 24" 조관 | 5107 | 중경 2 생산창고 | SIY8132110 | STP450 | 406.4 | 10 | SP83874 | HTF033400 |  | Stripe 모재 T방향 | SHT460 | 주식회사 포스코 | 545 | 618 | 34 | 135.122 | 529.645 | 140.717 | 551.577 | 595.5 | 28.2 | 2024-08-15
SP84504 | HTF033620 | POSCO | 0 | 20240623 | 0 | 0 | 0.1521 | 0.008 | 0.452 | 0.0081 | 0.0053 | 0 | 0 | 0 | 0 | 0 | 0 | 0 | 0 | 0 | 0 | 0 | 0 | 0 | 0 | 0 | 0 | 0 | 0 | 0 | 0 | 0 | 265 | 434 | 44 | 11.8 | 986 | 254 | PHY71206T | 1047373 | PM108 | 중경1공장 20" 조관 | 5103 | 중경 1 생산창고 | SHY7121060 | STPG370 | 318.5 | 12.7 | SP84504 | HTF033620 |  | Stripe 모재 T방향 | SPHT2 | 주식회사 포스코 | 265 | 434 | 44 | 114.254 | 388.499 | 115.861 | 393.963 | 454.232 | 34.2 | 2024-08-15
SP82310 | HTF033630 | POSCO | 0 | 20240618 | 0 | 0 | 0.1844 | 0.009 | 0.439 | 0.0091 | 0.004 | 0 | 0 | 0.016 | 0.009 | 0.0001 | 0 | 0.02 | 0 | 0 | 0 | 0.001 | 0 | 0.001 | 0 | 0 | 0.0006 | 0 | 0 | 0 | 0 | 0 | 274 | 462 | 40 | 8.65 | 834 | 335 | PHY72403T | 1048872 | PM108 | 중경1공장 20" 조관 | 5103 | 중경 1 생산창고 | SHY7241040 | CSPPS250 | 267.4 | 9.3 | SP82310 | HTF033630 |  | Stripe 모재 T방향 | SPHT3 | 주식회사 포스코 | 274 | 462 | 40 | 86.1374 | 391.107 | 86.0659 | 390.782 | 481.567 | 32.3999 | 2024-08-15
SU21973 | HTF037580 | POSCO | 0 | 20240628 | 0 | 0 | 0.2551 | 0.2 | 1.411 | 0.0149 | 0.0014 | 0.03 | 0 | 0.018 | 0.006 | 0.0018 | 0.0022 | 0.011 | 0 | 0 | 0 | 0.002 | 0.0035 | 0.01 | 0 | 0 | 0.027 | 0.003 | 0 | 0 | 0 | 0 | 421 | 639 | 32 | 10 | 1536 | 224 | PQY82602L | 1050277 | UT104 | Q/T 공장 F/B UT | 5113 | QT공장 모관창고 | BQY8261010 | P110CH | 244.5 | 10.03 | SU21973 | HTF037580 | 496 | Stripe 모재 L방향 | API-J55QTI | 주식회사 포스코 |  |  |  | 357.183 | 940.091 | 357.281 | 940.349 | 978.206 | 23.8189 | 2024-08-29
SU22014 | HTF042780 | POSCO | 0 | 20240623 | 0.21 | 0.358 | 0.1447 | 0.009 | 1.241 | 0.011 | 0.0039 | 0 | 0 | 0 | 0 | 0 | 0 | 0 | 0 | 0 | 0 | 0 | 0.004 | 0 | 0 | 0 | 0 | 0 | 0 | 0 | 0 | 0 | 414 | 553 | 35 | 11.7 | 1581 | 195 | PIY82202L | 1051059 | PM109 | 중경2공장 24" 조관 | 5107 | 중경 2 생산창고 | SIY8221130 | SNT355E | 508 | 12 | SU22014 | HTF042780 |  | Stripe 모재 L방향 | SNT355E | 주식회사 포스코 | 414 | 553 | 35 | 104.401 | 353.409 | 117.79 | 398.733 | 560.2 | 37 | 2024-08-27
SU22014 | HTF042790 | POSCO | 0 | 20240623 | 0.21 | 0.358 | 0.1447 | 0.009 | 1.241 | 0.011 | 0.0039 | 0 | 0 | 0 | 0 | 0 | 0 | 0 | 0 | 0 | 0 | 0 | 0.004 | 0 | 0 | 0 | 0 | 0 | 0 | 0 | 0 | 0 | 414 | 553 | 35 | 11.7 | 1581 | 204 | PIY71705L | 1048726 | PM109 | 중경2공장 24" 조관 | 5107 | 중경 2 생산창고 | SIY7171250 | SNT355E | 508 | 12 | SU22014 | HTF042790 |  | Stripe 모재 L방향 | SNT355E | 주식회사 포스코 | 414 | 553 | 35 | 116.439 | 398.13 | 99.9975 | 341.911 | 560.186 | 35.6 | 2024-07-22
SP85438 | HTF043550 | POSCO | 0 | 20240623 | 0 | 0 | 0.2713 | 0.203 | 1.387 | 0.0108 | 0.0014 | 0.027 | 0 | 0.014 | 0.006 | 0.0022 | 0.0019 | 0.01 | 0 | 0 | 0 | 0.004 | 0.0041 | 0.011 | 0 | 0 | 0.0284 | 0.002 | 0 | 0 | 0 | 0 | 425 | 612 | 32 | 9.5 | 1195 | 329 | PQYY0601L | 1057462 | UT104 | Q/T 공장 F/B UT | 5113 | QT공장 모관창고 | BQYY062010 | P110CH | 193.7 | 9.52 | SP85438 | HTF043550 | 5141 | Stripe 모재 L방향 | API-J55QTI | 주식회사 포스코 |  |  |  | 220.167 | 922.551 | 220.245 | 922.879 | 962.188 | 22.4409 | 2024-11-08
SP83882 | HTF043570 | POSCO | 0 | 20240628 | 0 | 0.263 | 0.0432 | 0.095 | 1.239 | 0.0146 | 0.0018 | 0 | 0 | 0 | 0 | 0 | 0 | 0 | 0 | 0 | 0 | 0 | 0 | 0.049 | 0 | 0 | 0 | 0.037 | 0 | 0 | 0 | 0 | 551 | 612 | 31 | 8.7 | 1108 | 339 | PHY92303L | 1053429 | PM108 | 중경1공장 20" 조관 | 5103 | 중경 1 생산창고 | SHY9231200 | SHT460Z | 355.6 | 9 | SP83882 | HTF043570 |  | Stripe 모재 L방향 | SHT460Z | 주식회사 포스코 | 551 | 612 | 31 | 126.462 | 572.884 | 126.823 | 574.52 | 615.65 | 27.6 | 2024-10-02
SP83882 | HTF043630 | POSCO | 0 | 20240628 | 0 | 0.263 | 0.0432 | 0.095 | 1.239 | 0.0146 | 0.0018 | 0 | 0 | 0 | 0 | 0 | 0 | 0 | 0 | 0 | 0 | 0 | 0 | 0.049 | 0 | 0 | 0 | 0.037 | 0 | 0 | 0 | 0 | 519 | 598 | 26 | 5.3 | 1032 | 546 | PAY82601L | 1051350 | PM101 | 소경1공장 8" 조관 | 5101 | 소경 1 생산창고 | SAY8261030 | SHT460Z | 165.2 | 5.5 | SP83882 | HTF043630 |  | Stripe 모재 L방향 | SHT460Z | 주식회사 포스코 | 519 | 598 | 26 | 74.0146 | 561.225 | 75.1928 | 570.159 | 597.905 | 26 | 2024-08-27
SP84762 | HTF055550 | POSCO | 0 | 20240626 | 0.212 | 0.359 | 0.147 | 0.009 | 1.246 | 0.0122 | 0.0029 | 0 | 0 | 0 | 0 | 0 | 0 | 0 | 0 | 0 | 0 | 0 | 0.0032 | 0 | 0 | 0 | 0 | 0 | 0 | 0 | 0 | 0 | 403 | 560 | 35 | 11.7 | 1262 | 229 | PIY70501L | 1046744 | PM109 | 중경2공장 24" 조관 | 5107 | 중경 2 생산창고 | SIY7051040 | SNT355E | 406.4 | 12 | SP84762 | HTF055550 |  | Stripe 모재 L방향 | SNT355E | 주식회사 포스코 | 403 | 560 | 35 | 127.658 | 435.445 | 121.491 | 414.408 | 564.706 | 35 | 2024-07-09
SP83887 | HTF077770 | POSCO | 0 | 20240628 | 0 | 0.264 | 0.054 | 0.097 | 1.191 | 0.0137 | 0.0023 | 0 | 0 | 0 | 0 | 0 | 0 | 0 | 0 | 0 | 0 | 0 | 0 | 0.046 | 0 | 0 | 0 | 0.033 | 0 | 0 | 0 | 0 | 620 | 649 | 30 | 7 | 837 | 425 | PHY72304T | 1048843 | PM108 | 중경1공장 20" 조관 | 5103 | 중경 1 생산창고 | SHY7232120 | SHT460 | 267.4 | 7 | SP83887 | HTF077770 |  | Stripe 모재 T방향 | SHT460Z | 주식회사 포스코 | 620 | 649 | 30 | 104.704 | 586.999 | 107.172 | 600.832 | 665.808 | 21.8 | 2024-07-25
SP83887 | HTF077770 | POSCO | 0 | 20240628 | 0 | 0.264 | 0.054 | 0.097 | 1.191 | 0.0137 | 0.0023 | 0 | 0 | 0 | 0 | 0 | 0 | 0 | 0 | 0 | 0 | 0 | 0 | 0.046 | 0 | 0 | 0 | 0.033 | 0 | 0 | 0 | 0 | 620 | 649 | 30 | 7 | 837 | 425 | PHY72304W | 1048843 | PM108 | 중경1공장 20" 조관 | 5103 | 중경 1 생산창고 | SHY7232120 | SHT460 | 267.4 | 7 | SP83887 | HTF077770 |  | Stripe 용접 | SHT460Z | 주식회사 포스코 | 620 | 649 | 30 | 0 | 0 | 0 | 0 | 714.464 | 0 | 2024-07-25
SU22029 | HTF090500 | POSCO | 0 | 20240630 | 0 | 0 | 0.2014 | 0.005 | 0.833 | 0.0104 | 0.0045 | 0 | 0 | 0.014 | 0.004 | 0.0001 | 0 | 0.011 | 0 | 0 | 0 | 0.001 | 0 | 0 | 0 | 0 | 0.0004 | 0 | 0 | 0 | 0 | 0 | 293 | 484 | 42 | 13.8 | 1418 | 183 | PIY71302W | 1047987 | PM109 | 중경2공장 24" 조관 | 5107 | 중경 2 생산창고 | SIY7131020 | N5LBT | 457 | 14.3 | SU22029 | HTF090500 | 13 | Stripe 용접 | SPHT3 | 주식회사 포스코 | 293 | 484 | 42 | 0 | 0 | 0 | 0 | 537.698 | 0 | 2024-07-18
SU22029 | HTF090500 | POSCO | 0 | 20240630 | 0 | 0 | 0.2014 | 0.005 | 0.833 | 0.0104 | 0.0045 | 0 | 0 | 0.014 | 0.004 | 0.0001 | 0 | 0.011 | 0 | 0 | 0 | 0.001 | 0 | 0 | 0 | 0 | 0.0004 | 0 | 0 | 0 | 0 | 0 | 293 | 484 | 42 | 13.8 | 1418 | 183 | PIY71302T | 1047987 | PM109 | 중경2공장 24" 조관 | 5107 | 중경 2 생산창고 | SIY7131020 | N5LBT | 457 | 14.3 | SU22029 | HTF090500 | 13 | Stripe 모재 T방향 | SPHT3 | 주식회사 포스코 | 293 | 484 | 42 | 186.078 | 350.354 | 185.251 | 348.797 | 465.897 | 46.2 | 2024-07-18
SP81959 | HTF091670 | POSCO | 0 | 20240628 | 0.128 | 0.239 | 0.07 | 0.199 | 0.984 | 0.0103 | 0.0018 | 0.034 | 0.037 | 0.015 | 0.005 | 0.0002 | 0.0024 | 0.009 | 0 | 0 | 0 | 0.002 | 0.0048 | 0.019 | 0 | 0 | 0.0014 | 0.001 | 0 | 0 | 0 | 164 | 468 | 533 | 39 | 6.85 | 1044 | 446 | PAY72501L | 1049285 | PM101 | 소경1공장 8" 조관 | 5101 | 소경 1 생산창고 | SAY7251030 | NX52L2T | 168.3 | 7.1 | SP81959 | HTF091670 |  | Stripe 모재 L방향 | API-X52L2C | 주식회사 포스코 | 468 | 533 | 39 | 88.1983 | 500.658 | 88.6353 | 503.139 | 538.532 | 30.3999 | 2024-07-29
SU22602 | HTF093360 | POSCO | 0 | 20240629 | 0 | 0 | 0.1491 | 0.008 | 0.901 | 0.0105 | 0.0056 | 0.028 | 0 | 0.026 | 0.018 | 0.0001 | 0 | 0.022 | 0 | 0 | 0 | 0.003 | 0.0038 | 0.025 | 0 | 0 | 0.0005 | 0.001 | 0 | 0 | 0 | 0 | 428 | 530 | 35 | 9.15 | 1586 | 258 | PIY82201T | 1051050 | PM109 | 중경2공장 24" 조관 | 5107 | 중경 2 생산창고 | SIY8221030 | N5LBTC350 | 508 | 9.5 | SU22602 | HTF093360 | 40 | Stripe 모재 T방향 | STK490 | 주식회사 포스코 | 428 | 530 | 35 | 134.443 | 380.574 | 148.258 | 419.681 | 532.26 | 35.3999 | 2024-08-27
SU22602 | HTF093360 | POSCO | 0 | 20240629 | 0 | 0 | 0.1491 | 0.008 | 0.901 | 0.0105 | 0.0056 | 0.028 | 0 | 0.026 | 0.018 | 0.0001 | 0 | 0.022 | 0 | 0 | 0 | 0.003 | 0.0038 | 0.025 | 0 | 0 | 0.0005 | 0.001 | 0 | 0 | 0 | 0 | 428 | 530 | 35 | 9.15 | 1586 | 258 | PIY82201W | 1051050 | PM109 | 중경2공장 24" 조관 | 5107 | 중경 2 생산창고 | SIY8221030 | N5LBTC350 | 508 | 9.5 | SU22602 | HTF093360 | 40 | Stripe 용접 | STK490 | 주식회사 포스코 | 428 | 530 | 35 | 187.908 | 534.949 | 0 | 0 | 558.697 | 0 | 2024-08-27
SU22602 | HTF093360 | POSCO | 0 | 20240629 | 0 | 0 | 0.1491 | 0.008 | 0.901 | 0.0105 | 0.0056 | 0.028 | 0 | 0.026 | 0.018 | 0.0001 | 0 | 0.022 | 0 | 0 | 0 | 0.003 | 0.0038 | 0.025 | 0 | 0 | 0.0005 | 0.001 | 0 | 0 | 0 | 0 | 428 | 530 | 35 | 9.15 | 1586 | 258 | PIY82201L | 1051050 | PM109 | 중경2공장 24" 조관 | 5107 | 중경 2 생산창고 | SIY8221030 | N5LBTC350 | 508 | 9.5 | SU22602 | HTF093360 | 40 | Stripe 모재 L방향 | STK490 | 주식회사 포스코 | 428 | 530 | 35 | 50.8401 | 440.646 | 51.543 | 447.70636 | 534.07176 | 31.63449 | 2024-09-11
SU22617 | HTF095220 | POSCO | 0 | 20240628 | 0.265 | 0.409 | 0.1987 | 0.058 | 1.204 | 0.0125 | 0.0054 | 0 | 0 | 0 | 0 | 0 | 0 | 0 | 0 | 0 | 0 | 0 | 0.0037 | 0 | 0 | 0 | 0 | 0 | 0 | 0 | 0 | 0 | 325 | 521 | 42 | 15.7 | 1893 | 121 | PIY62804L | 1047026 | PM109 | 중경2공장 24" 조관 | 5107 | 중경 2 생산창고 | SIY6282010 | SNT355E | 609.6 | 16 | SU22617 | HTF095220 |  | Stripe 모재 L방향 | SNT355E | 주식회사 포스코 | 325 | 521 | 42 | 125.841 | 317.605 | 129.025 | 325.641 | 515.695 | 42.8 | 2024-07-04
SU22617 | HTF095220 | POSCO | 0 | 20240628 | 0.265 | 0.409 | 0.1987 | 0.058 | 1.204 | 0.0125 | 0.0054 | 0 | 0 | 0 | 0 | 0 | 0 | 0 | 0 | 0 | 0 | 0 | 0.0037 | 0 | 0 | 0 | 0 | 0 | 0 | 0 | 0 | 0 | 325 | 521 | 42 | 15.7 | 1893 | 121 | PIY62804L | 1047026 | PM109 | 중경2공장 24" 조관 | 5107 | 중경 2 생산창고 | SIY6282010 | SNT355E | 609.6 | 16 | SU22617 | HTF095220 |  | Stripe 모재 L방향 | SNT355E | 주식회사 포스코 | 325 | 521 | 42 | 122.966 | 313.463 | 140.787 | 358.894 | 517.335 | 43.2 | 2024-07-04
SU22615 | HTF095270 | POSCO | 0 | 20240628 | 0.263 | 0.403 | 0.1994 | 0.062 | 1.175 | 0.0094 | 0.0065 | 0 | 0 | 0 | 0 | 0 | 0 | 0 | 0 | 0 | 0 | 0 | 0.0035 | 0 | 0 | 0 | 0 | 0 | 0 | 0 | 0 | 0 | 327 | 523 | 42 | 15.7 | 1893 | 123 | PIY62805L | 1047027 | PM109 | 중경2공장 24" 조관 | 5107 | 중경 2 생산창고 | SIY6282090 | SNT355E | 609.6 | 16 | SU22615 | HTF095270 |  | Stripe 모재 L방향 | SNT355E | 주식회사 포스코 | 327 | 523 | 42 | 123.792 | 312.662 | 145.899 | 368.498 | 504.852 | 42 | 2024-07-04
SU22615 | HTF095270 | POSCO | 0 | 20240628 | 0.263 | 0.403 | 0.1994 | 0.062 | 1.175 | 0.0094 | 0.0065 | 0 | 0 | 0 | 0 | 0 | 0 | 0 | 0 | 0 | 0 | 0 | 0.0035 | 0 | 0 | 0 | 0 | 0 | 0 | 0 | 0 | 0 | 327 | 523 | 42 | 15.7 | 1893 | 123 | PIY62805L | 1047027 | PM109 | 중경2공장 24" 조관 | 5107 | 중경 2 생산창고 | SIY6282090 | SNT355E | 609.6 | 16 | SU22615 | HTF095270 |  | Stripe 모재 L방향 | SNT355E | 주식회사 포스코 | 327 | 523 | 42 | 143.688 | 363.065 | 129.66 | 327.618 | 510.648 | 42.8 | 2024-07-04
SU22615 | HTF095290 | POSCO | 0 | 20240703 | 0.263 | 0.403 | 0.1994 | 0.062 | 1.175 | 0.0094 | 0.0065 | 0 | 0 | 0 | 0 | 0 | 0 | 0 | 0 | 0 | 0 | 0 | 0.0035 | 0 | 0 | 0 | 0 | 0 | 0 | 0 | 0 | 0 | 327 | 523 | 42 | 15.7 | 1893 | 130 | PIY92505L | 1053515 | PM109 | 중경2공장 24" 조관 | 5107 | 중경 2 생산창고 | SIY9252020 | SNT355E | 609.6 | 16 | SU22615 | HTF095290 |  | Stripe 모재 L방향 | SNT355E | 주식회사 포스코 | 327 | 523 | 42 | 148.112 | 373.355 | 109.153 | 275.149 | 524.665 | 36 | 2024-10-09
SU22617 | HTF095300 | POSCO | 0 | 20240703 | 0.265 | 0.409 | 0.1987 | 0.058 | 1.204 | 0.0125 | 0.0054 | 0 | 0 | 0 | 0 | 0 | 0 | 0 | 0 | 0 | 0 | 0 | 0.0037 | 0 | 0 | 0 | 0 | 0 | 0 | 0 | 0 | 0 | 325 | 521 | 42 | 15.7 | 1893 | 130 | PIY92506L | 1053514 | PM109 | 중경2공장 24" 조관 | 5107 | 중경 2 생산창고 | SIY9252060 | SNT355E | 609.6 | 16 | SU22617 | HTF095300 |  | Stripe 모재 L방향 | SNT355E | 주식회사 포스코 | 325 | 521 | 42 | 140.067 | 356.948 | 115.943 | 295.469 | 527.264 | 38.3999 | 2024-10-09
SU22808 | HTF112670 | POSCO | 0 | 20240709 | 0 | 0 | 0.171 | 0.013 | 0.785 | 0.0112 | 0.01 | 0 | 0 | 0.013 | 0.008 | 0.0001 | 0 | 0.011 | 0 | 0 | 0 | 0.001 | 0 | 0 | 0 | 0 | 0.0004 | 0.001 | 0 | 0 | 0 | 0 | 286 | 478 | 40 | 9.15 | 1586 | 303 | PIY82107T | 1051044 | PM109 | 중경2공장 24" 조관 | 5107 | 중경 2 생산창고 | SIY8212170 | N5LBT | 508 | 9.5 | SU22808 | HTF112670 | 9 | Stripe 모재 T방향 | SPHT3-D | 주식회사 포스코 | 286 | 478 | 40 | 116.699 | 333.971 | 122.896 | 351.705 | 465.916 | 42 | 2024-08-23
SU22808 | HTF112670 | POSCO | 0 | 20240709 | 0 | 0 | 0.171 | 0.013 | 0.785 | 0.0112 | 0.01 | 0 | 0 | 0.013 | 0.008 | 0.0001 | 0 | 0.011 | 0 | 0 | 0 | 0.001 | 0 | 0 | 0 | 0 | 0.0004 | 0.001 | 0 | 0 | 0 | 0 | 286 | 478 | 40 | 9.15 | 1586 | 303 | PIY82107W | 1051044 | PM109 | 중경2공장 24" 조관 | 5107 | 중경 2 생산창고 | SIY8212170 | N5LBT | 508 | 9.5 | SU22808 | HTF112670 | 9 | Stripe 용접 | SPHT3-D | 주식회사 포스코 | 286 | 478 | 40 | 160.238 | 460.047 | 0 | 0 | 517.173 | 0 | 2024-08-23
SU22617 | HTF117620 | POSCO | 0 | 20241116 | 0.265 | 0.409 | 0.1987 | 0.058 | 1.204 | 0.0125 | 0.0054 | 0 | 0 | 0 | 0 | 0 | 0 | 0 | 0 | 0 | 0 | 0 | 0.0037 | 0 | 0 | 0 | 0 | 0 | 0 | 0 | 0 | 0 | 325 | 521 | 42 | 15.7 | 1893 | 101 | PIYY2603L | 1058570 | PM109 | 중경2공장 24" 조관 | 5107 | 중경 2 생산창고 | SIYY261110 | SNT355E | 609.6 | 16 | SU22617 | HTF117620 |  | Stripe 모재 L방향 | SNT355E | 주식회사 포스코 | 325 | 521 | 42 | 132.61 | 339.77 | 125.655 | 321.952 | 514.677 | 41.2 | 2024-11-29
SU22857 | HTF117630 | POSCO | 0 | 20240704 | 0 | 0 | 0.2752 | 0.248 | 1.495 | 0.0094 | 0.0017 | 0.021 | 0 | 0.012 | 0.009 | 0.0001 | 0 | 0.01 | 0 | 0 | 0 | 0.002 | 0.0038 | 0.002 | 0 | 0 | 0.0017 | 0.002 | 0 | 0 | 0 | 0 | 397 | 617 | 35 | 10 | 1536 | 243 | PQY72501L | 1047465 | UT104 | Q/T 공장 F/B UT | 5113 | QT공장 모관창고 | BQY7251010 | L80CH | 244.5 | 10.03 | SU22857 | HTF117630 | 1725 | Stripe 모재 L방향 | API-J55-Q | 주식회사 포스코 |  |  |  | 231.845 | 612.215 | 231.711 | 611.861 | 693.221 | 33.8 | 2024-07-29
SU22863 | HTF117650 | POSCO | 0 | 20240704 | 0 | 0 | 0.2745 | 0.247 | 1.468 | 0.0106 | 0.0013 | 0.024 | 0 | 0.016 | 0.01 | 0.0001 | 0 | 0.01 | 0 | 0 | 0 | 0.001 | 0.002 | 0.001 | 0 | 0 | 0.0019 | 0.002 | 0 | 0 | 0 | 0 | 406 | 615 | 36 | 10 | 1536 | 248 | PQY72201L | 1047465 | UT104 | Q/T 공장 F/B UT | 5113 | QT공장 모관창고 | BQY7222010 | L80CH | 244.5 | 10.03 | SU22863 | HTF117650 | 1051 | Stripe 모재 L방향 | API-J55-Q | 주식회사 포스코 |  |  |  | 232.361 | 610.683 | 232.65 | 611.441 | 687.884 | 34 | 2024-07-24
SU22865 | HTF117690 | POSCO | 0 | 20240704 | 0 | 0 | 0.2661 | 0.239 | 1.491 | 0.0094 | 0.0012 | 0.02 | 0 | 0.013 | 0.007 | 0.0001 | 0 | 0.01 | 0 | 0 | 0 | 0.001 | 0.0023 | 0.003 | 0 | 0 | 0.0018 | 0.002 | 0 | 0 | 0 | 0 | 396 | 610 | 37 | 10 | 1536 | 248 | PQY72502L | 1047465 | UT104 | Q/T 공장 F/B UT | 5113 | QT공장 모관창고 | BQY7252020 | L80CH | 244.5 | 10.03 | SU22865 | HTF117690 | 1759 | Stripe 모재 L방향 | API-J55-Q | 주식회사 포스코 |  |  |  | 233.854 | 604.513 | 234.268 | 605.585 | 688.098 | 33.8 | 2024-07-29
SU22859 | HTF117720 | POSCO | 0 | 20240704 | 0 | 0 | 0.2677 | 0.249 | 1.482 | 0.0086 | 0.0011 | 0.024 | 0 | 0.013 | 0.009 | 0.0001 | 0 | 0.009 | 0 | 0 | 0 | 0.002 | 0.0033 | 0.002 | 0 | 0 | 0.0018 | 0.002 | 0 | 0 | 0 | 0 | 416 | 620 | 35 | 10 | 1536 | 243 | PQY72403L | 1047465 | UT104 | Q/T 공장 F/B UT | 5113 | QT공장 모관창고 | BQY7242010 | L80CH | 244.5 | 10.03 | SU22859 | HTF117720 | 1494 | Stripe 모재 L방향 | API-J55-Q | 주식회사 포스코 |  |  |  | 240.675 | 637.907 | 240.811 | 638.269 | 707.655 | 31.6 | 2024-07-26
SU22861 | HTF117760 | POSCO | 0 | 20240704 | 0 | 0 | 0.2749 | 0.242 | 1.473 | 0.0134 | 0.0019 | 0.024 | 0 | 0.018 | 0.009 | 0.0001 | 0 | 0.009 | 0 | 0 | 0 | 0.002 | 0.0032 | 0.002 | 0 | 0 | 0.0019 | 0.002 | 0 | 0 | 0 | 0 | 410 | 618 | 36 | 10 | 1536 | 248 | PQY72601L | 1047465 | UT104 | Q/T 공장 F/B UT | 5113 | QT공장 모관창고 | BQY7262010 | L80CH | 244.5 | 10.03 | SU22861 | HTF117760 | 2054 | Stripe 모재 L방향 | API-J55-Q | 주식회사 포스코 |  |  |  | 239.756 | 630.167 | 241.048 | 633.564 | 709.067 | 36.3999 | 2024-07-30
SU22868 | HTF117770 | POSCO | 0 | 20240704 | 0 | 0 | 0.2615 | 0.256 | 1.502 | 0.0091 | 0.0016 | 0.025 | 0 | 0.014 | 0.009 | 0.0001 | 0 | 0.016 | 0 | 0 | 0 | 0.001 | 0.0027 | 0.002 | 0 | 0 | 0.0018 | 0.003 | 0 | 0 | 0 | 0 | 403 | 611 | 36 | 10 | 1536 | 218 | PQY72902L | 1047465 | UT104 | Q/T 공장 F/B UT | 5113 | QT공장 모관창고 | BQY7291020 | L80CH | 244.5 | 10.03 | SU22868 | HTF117770 | 2267 | Stripe 모재 L방향 | API-J55-Q | 주식회사 포스코 |  |  |  | 244.329 | 629.55 | 244.478 | 629.934 | 706.663 | 31.496 | 2024-07-31
SU22867 | HTF117810 | POSCO | 0 | 20240704 | 0 | 0 | 0.2774 | 0.241 | 1.482 | 0.0113 | 0.0019 | 0.02 | 0 | 0.015 | 0.009 | 0.0001 | 0 | 0.02 | 0 | 0 | 0 | 0.001 | 0.0025 | 0.001 | 0 | 0 | 0.0016 | 0.003 | 0 | 0 | 0 | 0 | 415 | 617 | 36 | 10 | 1536 | 248 | PQY72401L | 1047465 | UT104 | Q/T 공장 F/B UT | 5113 | QT공장 모관창고 | BQY7241010 | L80CH | 244.5 | 10.03 | SU22867 | HTF117810 | 1364 | Stripe 모재 L방향 | API-J55-Q | 주식회사 포스코 |  |  |  | 234.883 | 626.09 | 234.148 | 624.132 | 704.47 | 32.8 | 2024-07-26
SU22855 | HTF117950 | POSCO | 0 | 20240704 | 0 | 0 | 0.2797 | 0.241 | 1.479 | 0.0097 | 0.0019 | 0.018 | 0 | 0.016 | 0.01 | 0.0001 | 0 | 0.011 | 0 | 0 | 0 | 0.001 | 0.0041 | 0.002 | 0 | 0 | 0.0019 | 0.002 | 0 | 0 | 0 | 0 | 435 | 637 | 35 | 10 | 1536 | 249 | PQY72901L | 1047465 | UT104 | Q/T 공장 F/B UT | 5113 | QT공장 모관창고 | BQY7291010 | L80CH | 244.5 | 10.03 | SU22855 | HTF117950 | 2189 | Stripe 모재 L방향 | API-J55-Q | 주식회사 포스코 |  |  |  | 234.312 | 613.748 | 234.859 | 615.181 | 692.701 | 31.496 | 2024-07-31
SU22613 | HTF126410 | POSCO | 0 | 20241116 | 0.259 | 0.397 | 0.1955 | 0.063 | 1.183 | 0.0104 | 0.0082 | 0 | 0 | 0 | 0 | 0 | 0 | 0 | 0 | 0 | 0 | 0 | 0.0038 | 0 | 0 | 0 | 0 | 0 | 0 | 0 | 0 | 0 | 313 | 509 | 42 | 15.7 | 1893 | 104 | PIYY2602L | 1058563 | PM109 | 중경2공장 24" 조관 | 5107 | 중경 2 생산창고 | SIYY261060 | SNT355E | 609.6 | 16 | SU22613 | HTF126410 |  | Stripe 모재 L방향 | SNT355E | 주식회사 포스코 | 313 | 509 | 42 | 138.377 | 349.977 | 125.506 | 317.424 | 518.652 | 39.2 | 2024-11-29
SP83887 | HTF141950 | POSCO | 0 | 20240711 | 0 | 0.264 | 0.054 | 0.097 | 1.191 | 0.0137 | 0.0023 | 0 | 0 | 0 | 0 | 0 | 0 | 0 | 0 | 0 | 0 | 0 | 0 | 0.046 | 0 | 0 | 0 | 0.033 | 0 | 0 | 0 | 0 | 608 | 635 | 30 | 7 | 997 | 453 | PIYX0705T | 1055364 | PM109 | 중경2공장 24" 조관 | 5107 | 중경 2 생산창고 | SIYX072020 | SHT460Z | 318.5 | 7 | SP83887 | HTF141950 |  | Stripe 모재 T방향 | SHT460Z | 주식회사 포스코 | 608 | 635 | 30 | 97.859 | 555.912 | 103.193 | 586.217 | 685.047 | 26.2 | 2024-10-14
SP81810 | HTG013300 | POSCO | 0 | 20240715 | 0 | 0 | 0.2322 | 0.177 | 1.376 | 0.0183 | 0.0012 | 0.033 | 0 | 0.023 | 0.008 | 0.0002 | 0 | 0.009 | 0 | 0 | 0 | 0.003 | 0.003 | 0.011 | 0 | 0 | 0.0023 | 0.004 | 0 | 0 | 0 | 0 | 561 | 700 | 26 | 6.3 | 1096 | 451 | PAYZ0202L | 1060026 | PM101 | 소경1공장 8" 조관 | 5101 | 소경 1 생산창고 | SAYZ022020 | J55TPAN | 88.9 | 6.45 | SP81810 | HTG013300 |  | Stripe 모재 L방향 | API-POSJ55T | 주식회사 포스코 | 561 | 700 | 26 | 70.2088 | 581.434 | 70.4959 | 583.811 | 653.33 | 22.4409 | 2024-12-05
SU23539 | HTG039640 | POSCO | 0 | 20240719 | 0 | 0 | 0.1762 | 0.011 | 0.752 | 0.0105 | 0.0046 | 0 | 0 | 0.011 | 0.005 | 0.0001 | 0 | 0.011 | 0 | 0 | 0 | 0.001 | 0 | 0.001 | 0 | 0 | 0.0004 | 0 | 0 | 0 | 0 | 0 | 278 | 467 | 42 | 11.8 | 1901 | 197 | PIY82903T | 1051596 | PM109 | 중경2공장 24" 조관 | 5107 | 중경 2 생산창고 | SIY8291120 | CSPPS25BS | 609.6 | 12.7 | SU23539 | HTG039640 |  | Stripe 모재 T방향 | SPHT3-D | 주식회사 포스코 | 278 | 470 | 42 | 103.623 | 349.119 | 107.826 | 363.282 | 463.943 | 37.8 | 2024-10-22
SU23570 | HTG043170 | POSCO | 0 | 20240718 | 0 | 0 | 0.253 | 0.208 | 1.38 | 0.0106 | 0.0013 | 0.035 | 0 | 0.02 | 0.005 | 0.0019 | 0.002 | 0.011 | 0 | 0 | 0 | 0.003 | 0.0045 | 0.011 | 0 | 0 | 0.0253 | 0.003 | 0 | 0 | 0 | 0 | 405 | 614 | 33 | 10 | 1536 | 244 | PQY82801L | 1050277 | UT104 | Q/T 공장 F/B UT | 5113 | QT공장 모관창고 | BQY8281020 | P110CH | 244.5 | 10.03 | SU23570 | HTG043170 | 994 | Stripe 모재 L방향 | API-J55QTI | 주식회사 포스코 |  |  |  | 347.568 | 913.246 | 347.633 | 913.416 | 948.669 | 24.0157 | 2024-08-30
SU23573 | HTG043230 | POSCO | 0 | 20240718 | 0 | 0 | 0.2614 | 0.204 | 1.387 | 0.0176 | 0.0025 | 0.031 | 0 | 0.026 | 0.007 | 0.0018 | 0.002 | 0.011 | 0 | 0 | 0 | 0.002 | 0.0036 | 0.01 | 0 | 0 | 0.0249 | 0.002 | 0 | 0 | 0 | 0 | 406 | 620 | 32 | 10 | 1536 | 235 | PQY82702L | 1050277 | UT104 | Q/T 공장 F/B UT | 5113 | QT공장 모관창고 | BQY8272010 | P110CH | 244.5 | 10.03 | SU23573 | HTG043230 | 784 | Stripe 모재 L방향 | API-J55QTI | 주식회사 포스코 |  |  |  | 351.663 | 924.581 | 351.631 | 924.496 | 959.282 | 25.7874 | 2024-08-29
SU23572 | HTG043280 | POSCO | 0 | 20240718 | 0 | 0 | 0.245 | 0.202 | 1.388 | 0.0149 | 0.0016 | 0.036 | 0 | 0.023 | 0.005 | 0.0019 | 0.0018 | 0.011 | 0 | 0 | 0 | 0.002 | 0.004 | 0.01 | 0 | 0 | 0.0246 | 0.003 | 0 | 0 | 0 | 0 | 410 | 627 | 32 | 10 | 1536 | 250 | PQY82201L | 1050277 | UT104 | Q/T 공장 F/B UT | 5113 | QT공장 모관창고 | BQY8141010 | P110CH | 244.5 | 10.03 | SU23572 | HTG043280 | 119 | Stripe 모재 L방향 | API-J55QTI | 주식회사 포스코 |  |  |  | 348.522 | 911.619 | 348.532 | 911.645 | 948.436 | 22.244 | 2024-08-27
SU23568 | HTG043330 | POSCO | 0 | 20240723 | 0 | 0 | 0.2687 | 0.201 | 1.399 | 0.0094 | 0.0015 | 0.031 | 0 | 0.024 | 0.007 | 0.0018 | 0.0023 | 0.012 | 0 | 0 | 0 | 0.004 | 0.0036 | 0.011 | 0 | 0 | 0.026 | 0.003 | 0 | 0 | 0 | 0 | 399 | 613 | 32 | 10 | 1536 | 245 | PQY82603L | 1050277 | UT104 | Q/T 공장 F/B UT | 5113 | QT공장 모관창고 | BQY8262010 | P110CH | 244.5 | 10.03 | SU23568 | HTG043330 | 569 | Stripe 모재 L방향 | API-J55QTI | 주식회사 포스코 |  |  |  | 347.216 | 919.347 | 347.224 | 919.37 | 962.189 | 23.0315 | 2024-08-29
SU23568 | HTG043330 | POSCO | 0 | 20240723 | 0 | 0 | 0.2687 | 0.201 | 1.399 | 0.0094 | 0.0015 | 0.031 | 0 | 0.024 | 0.007 | 0.0018 | 0.0023 | 0.012 | 0 | 0 | 0 | 0.004 | 0.0036 | 0.011 | 0 | 0 | 0.026 | 0.003 | 0 | 0 | 0 | 0 | 399 | 613 | 32 | 10 | 1536 | 245 | PQY82701L | 1050277 | UT104 | Q/T 공장 F/B UT | 5113 | QT공장 모관창고 | BQY8262010 | P110CH | 244.5 | 10.03 | SU23568 | HTG043330 | 616 | Stripe 모재 L방향 | API-J55QTI | 주식회사 포스코 |  |  |  | 346.137 | 914.848 | 346.171 | 914.937 | 959.98 | 25.7874 | 2024-08-29
SU23540 | HTG047050 | POSCO | 0 | 20240724 | 0 | 0 | 0.1739 | 0.013 | 0.761 | 0.0089 | 0.0037 | 0 | 0 | 0.012 | 0.008 | 0.0001 | 0 | 0.016 | 0 | 0 | 0 | 0.002 | 0 | 0 | 0 | 0 | 0.0004 | 0 | 0 | 0 | 0 | 0 | 274 | 463 | 41 | 8.85 | 1748 | 277 | PIY81704T | 1050739 | PM109 | 중경2공장 24" 조관 | 5107 | 중경 2 생산창고 | SIY8171070 | CSPPS250 | 558.8 | 9.5 | SU23540 | HTG047050 |  | Stripe 모재 T방향 | SPHT3-D | 주식회사 포스코 | 274 | 463 | 41 | 69.4828 | 315.651 | 72.7432 | 330.463 | 455.774 | 39.2 | 2024-08-20
SU23540 | HTG047090 | POSCO | 0 | 20240719 | 0 | 0 | 0.1739 | 0.013 | 0.761 | 0.0089 | 0.0037 | 0 | 0 | 0.012 | 0.008 | 0.0001 | 0 | 0.016 | 0 | 0 | 0 | 0.002 | 0 | 0 | 0 | 0 | 0.0004 | 0 | 0 | 0 | 0 | 0 | 261 | 454 | 43 | 11.8 | 1742 | 217 | PIY81707T | 1050828 | PM109 | 중경2공장 24" 조관 | 5107 | 중경 2 생산창고 | SIY8171140 | SPPS250 | 558.8 | 12.7 | SU23540 | HTG047090 |  | Stripe 모재 T방향 | SPHT3-D | 주식회사 포스코 | 283 | 480 | 43 | 95.6888 | 323.732 | 99.9581 | 338.176 | 447.997 | 42.3999 | 2024-08-20
SP88252 | HTG058910 | POSCO | 0 | 20240724 | 0 | 0 | 0.1903 | 0.01 | 0.461 | 0.0124 | 0.0064 | 0 | 0 | 0.02 | 0.009 | 0.0001 | 0 | 0.015 | 0 | 0 | 0 | 0.001 | 0 | 0 | 0 | 0 | 0.0006 | 0 | 0 | 0 | 0 | 0 | 271 | 464 | 40 | 8.55 | 850 | 310 | PHY83103W | 1051072 | PM108 | 중경1공장 20" 조관 | 5103 | 중경 1 생산창고 | SHY8312020 | A53B | 273 | 9.27 | SP88252 | HTG058910 |  | Stripe 용접 | SPHT3 | 주식회사 포스코 | 271 | 464 | 40 | 153.518 | 469.328 | 0 | 0 | 554.549 | 0 | 2024-09-05
SP88252 | HTG058910 | POSCO | 0 | 20240724 | 0 | 0 | 0.1903 | 0.01 | 0.461 | 0.0124 | 0.0064 | 0 | 0 | 0.02 | 0.009 | 0.0001 | 0 | 0.015 | 0 | 0 | 0 | 0.001 | 0 | 0 | 0 | 0 | 0.0006 | 0 | 0 | 0 | 0 | 0 | 271 | 464 | 40 | 8.55 | 850 | 310 | PHY83103T | 1051072 | PM108 | 중경1공장 20" 조관 | 5103 | 중경 1 생산창고 | SHY8312020 | A53B | 273 | 9.27 | SP88252 | HTG058910 |  | Stripe 모재 T방향 | SPHT3 | 주식회사 포스코 | 271 | 464 | 40 | 127.6 | 392.157 | 128.522 | 394.989 | 482.55 | 37.2 | 2024-09-05
SU23785 | HTG062760 | POSCO | 0 | 20240801 | 0 | 0 | 0.1505 | 0.014 | 0.563 | 0.0104 | 0.0072 | 0 | 0 | 0 | 0 | 0 | 0 | 0 | 0 | 0 | 0 | 0 | 0 | 0 | 0 | 0 | 0 | 0 | 0 | 0 | 0 | 0 | 280 | 449 | 41 | 7.05 | 1752 | 351 | PIYX0402T | 1055020 | PM109 | 중경2공장 24" 조관 | 5107 | 중경 2 생산창고 | SIYX041030 | SPP | 558.8 | 7.9 | SU23785 | HTG062760 |  | Stripe 모재 T방향 | SPHT2-D | 주식회사 포스코 | 280 | 449 | 41 | 56.5201 | 322.345 | 58.2502 | 332.212 | 460.498 | 38.3999 | 2024-11-14
SU23808 | HTG065780 | POSCO | 0 | 20240724 | 0.122 | 0.233 | 0.0648 | 0.199 | 0.982 | 0.0111 | 0.0011 | 0.032 | 0.034 | 0.014 | 0.005 | 0.0001 | 0.0016 | 0.008 | 0 | 0 | 0 | 0.001 | 0.0043 | 0.019 | 0 | 0 | 0.0014 | 0.001 | 0 | 0 | 0 | 159 | 435 | 504 | 44 | 9.15 | 1107 | 315 | PHY92308T | 1053444 | PM108 | 중경1공장 20" 조관 | 5103 | 중경 1 생산창고 | SHY9232060 | NX52L2T | 355.6 | 9.5 | SU23808 | HTG065780 | 188 | Stripe 모재 T방향 | API-X52L2C | 주식회사 포스코 | 435 | 504 | 44 | 150.449 | 423.125 | 158.46 | 445.656 | 503.944 | 41.2 | 2024-10-02
SU23808 | HTG065780 | POSCO | 0 | 20240724 | 0.122 | 0.233 | 0.0648 | 0.199 | 0.982 | 0.0111 | 0.0011 | 0.032 | 0.034 | 0.014 | 0.005 | 0.0001 | 0.0016 | 0.008 | 0 | 0 | 0 | 0.001 | 0.0043 | 0.019 | 0 | 0 | 0.0014 | 0.001 | 0 | 0 | 0 | 159 | 435 | 504 | 44 | 9.15 | 1107 | 315 | PHY92308W | 1053444 | PM108 | 중경1공장 20" 조관 | 5103 | 중경 1 생산창고 | SHY9232060 | NX52L2T | 355.6 | 9.5 | SU23808 | HTG065780 | 188 | Stripe 용접 | API-X52L2C | 주식회사 포스코 | 435 | 504 | 44 | 0 | 0 | 0 | 0 | 550.19 | 0 | 2024-10-02
SU23814 | HTG065800 | POSCO | 0 | 20240723 | 0.129 | 0.24 | 0.0702 | 0.21 | 0.993 | 0.0096 | 0.0011 | 0.037 | 0.038 | 0.013 | 0.004 | 0.0001 | 0.0027 | 0.01 | 0 | 0 | 0 | 0.001 | 0.003 | 0.02 | 0 | 0 | 0.0011 | 0.001 | 0 | 0 | 0 | 161 | 437 | 537 | 37 | 5.4 | 1052 | 529 | PAY92004L | 1053580 | PM101 | 소경1공장 8" 조관 | 5101 | 소경 1 생산창고 | SAY9201050 | NX52L2T | 168.3 | 5.6 | SU23814 | HTG065800 |  | Stripe 모재 L방향 | API-X52L2C | 주식회사 포스코 | 437 | 537 | 37 | 64.4699 | 468.531 | 65.4604 | 475.729 | 520.094 | 34.2 | 2024-09-30
SU23810 | HTG067350 | POSCO | 0 | 20240724 | 0.128 | 0.239 | 0.0694 | 0.203 | 0.992 | 0.0109 | 0.0012 | 0.04 | 0.042 | 0.014 | 0.006 | 0.0001 | 0.0028 | 0.01 | 0 | 0 | 0 | 0.001 | 0.0034 | 0.02 | 0 | 0 | 0.0014 | 0.001 | 0 | 0 | 0 | 159 | 454 | 520 | 39 | 5.4 | 1052 | 527 | PAY92006L | 1053580 | PM101 | 소경1공장 8" 조관 | 5101 | 소경 1 생산창고 | SAY9201070 | NX52L2T | 168.3 | 5.6 | SU23810 | HTG067350 |  | Stripe 모재 L방향 | API-X52L2C | 주식회사 포스코 | 454 | 520 | 39 | 62.3439 | 447.709 | 64.0055 | 459.642 | 523.747 | 34.3999 | 2024-09-30
SU23808 | HTG067360 | POSCO | 0 | 20240724 | 0.122 | 0.233 | 0.0648 | 0.199 | 0.982 | 0.0111 | 0.0011 | 0.032 | 0.034 | 0.014 | 0.005 | 0.0001 | 0.0016 | 0.008 | 0 | 0 | 0 | 0.001 | 0.0043 | 0.019 | 0 | 0 | 0.0014 | 0.001 | 0 | 0 | 0 | 163 | 459 | 525 | 39 | 5.4 | 1052 | 567 | PAY92005L | 1053580 | PM101 | 소경1공장 8" 조관 | 5101 | 소경 1 생산창고 | SAY9201060 | NX52L2T | 168.3 | 5.6 | SU23808 | HTG067360 |  | Stripe 모재 L방향 | API-X52L2C | 주식회사 포스코 | 459 | 525 | 39 | 65.4258 | 470.468 | 66.6071 | 478.963 | 517.471 | 31.3999 | 2024-09-30
SU23808 | HTG067410 | POSCO | 0 | 20240816 | 0.122 | 0.233 | 0.0648 | 0.199 | 0.982 | 0.0111 | 0.0011 | 0.032 | 0.034 | 0.014 | 0.005 | 0.0001 | 0.0016 | 0.008 | 0 | 0 | 0 | 0.001 | 0.0043 | 0.019 | 0 | 0 | 0.0014 | 0.001 | 0 | 0 | 0 | 157 | 458 | 526 | 39 | 4.65 | 1054 | 636 | PAY82701L | 1051358 | PM101 | 소경1공장 8" 조관 | 5101 | 소경 1 생산창고 | SAY8271020 | NX52L2T | 168.3 | 4.8 | SU23808 | HTG067410 |  | Stripe 모재 L방향 | API-X52L2C | 주식회사 포스코 | 470 | 531 | 39 | 54.4214 | 459.113 | 56.5121 | 476.752 | 526.44 | 32.8 | 2024-08-28
SU23808 | HTG067410 | POSCO | 0 | 20240816 | 0.122 | 0.233 | 0.0648 | 0.199 | 0.982 | 0.0111 | 0.0011 | 0.032 | 0.034 | 0.014 | 0.005 | 0.0001 | 0.0016 | 0.008 | 0 | 0 | 0 | 0.001 | 0.0043 | 0.019 | 0 | 0 | 0.0014 | 0.001 | 0 | 0 | 0 | 157 | 458 | 526 | 39 | 4.65 | 1054 | 636 | PAY82702L | 1051358 | PM101 | 소경1공장 8" 조관 | 5101 | 소경 1 생산창고 | SAY8271020 | NX52L2T | 168.3 | 4.8 | SU23808 | HTG067410 |  | Stripe 모재 L방향 | API-X52L2C | 주식회사 포스코 | 470 | 531 | 39 | 55.843 | 477.898 | 54.7985 | 468.959 | 517.886 | 33 | 2024-08-30
SU23808 | HTG067420 | POSCO | 0 | 20240821 | 0.122 | 0.233 | 0.0648 | 0.199 | 0.982 | 0.0111 | 0.0011 | 0.032 | 0.034 | 0.014 | 0.005 | 0.0001 | 0.0016 | 0.008 | 0 | 0 | 0 | 0.001 | 0.0043 | 0.019 | 0 | 0 | 0.0014 | 0.001 | 0 | 0 | 0 | 157 | 470 | 531 | 39 | 4.65 | 1054 | 640 | PAY92003L | 1053579 | PM101 | 소경1공장 8" 조관 | 5101 | 소경 1 생산창고 | SAY9201040 | NX52L2T | 168.3 | 4.8 | SU23808 | HTG067420 |  | Stripe 모재 L방향 | API-X52L2C | 주식회사 포스코 | 470 | 531 | 39 | 52.8717 | 446.478 | 53.6536 | 453.081 | 514.663 | 31.8 | 2024-09-30
SU23816 | HTG067430 | POSCO | 0 | 20240816 | 0.129 | 0.24 | 0.0703 | 0.214 | 0.995 | 0.0096 | 0.001 | 0.04 | 0.04 | 0.013 | 0.003 | 0.0001 | 0.0024 | 0.011 | 0 | 0 | 0 | 0.001 | 0.0034 | 0.02 | 0 | 0 | 0.0011 | 0.001 | 0 | 0 | 0 | 164 | 473 | 534 | 37 | 4.65 | 1054 | 619 | PAY82704L | 1051358 | PM101 | 소경1공장 8" 조관 | 5101 | 소경 1 생산창고 | SAY8271040 | NX52L2T | 168.3 | 4.8 | SU23816 | HTG067430 |  | Stripe 모재 L방향 | API-X52L2C | 주식회사 포스코 | 473 | 534 | 37 | 55.4828 | 475.936 | 55.9114 | 479.613 | 529.362 | 31.2 | 2024-08-30
SU23812 | HTG067470 | POSCO | 0 | 20240730 | 0.13 | 0.242 | 0.0703 | 0.211 | 1.003 | 0.0116 | 0.0012 | 0.035 | 0.036 | 0.014 | 0.006 | 0.0001 | 0.0025 | 0.01 | 0 | 0 | 0 | 0.002 | 0.0032 | 0.021 | 0 | 0 | 0.0013 | 0.001 | 0 | 0 | 0 | 166 | 460 | 524 | 40 | 6.85 | 1044 | 443 | PAY92007L | 1053592 | PM101 | 소경1공장 8" 조관 | 5101 | 소경 1 생산창고 | SAY9202030 | NX52L2T | 168.3 | 7.1 | SU23812 | HTG067470 |  | Stripe 모재 L방향 | API-X52L2C | 주식회사 포스코 | 460 | 524 | 41 | 81.0283 | 461.755 | 84.9083 | 483.867 | 531.183 | 33.3999 | 2024-09-30
SU23814 | HTG067480 | POSCO | 0 | 20240724 | 0.129 | 0.24 | 0.0702 | 0.21 | 0.993 | 0.0096 | 0.0011 | 0.037 | 0.038 | 0.013 | 0.004 | 0.0001 | 0.0027 | 0.01 | 0 | 0 | 0 | 0.001 | 0.003 | 0.02 | 0 | 0 | 0.0011 | 0.001 | 0 | 0 | 0 | 159 | 458 | 524 | 40 | 6.85 | 1044 | 411 | PAY92008L | 1053593 | PM101 | 소경1공장 8" 조관 | 5101 | 소경 1 생산창고 | SAY9202050 | NX52L2T | 168.3 | 7.1 | SU23814 | HTG067480 |  | Stripe 모재 L방향 | API-X52L2C | 주식회사 포스코 | 458 | 524 | 41 | 79.5517 | 451.871 | 82.8778 | 470.764 | 528.886 | 34.2 | 2024-09-30
SU23816 | HTG067520 | POSCO | 0 | 20240723 | 0.129 | 0.24 | 0.0703 | 0.214 | 0.995 | 0.0096 | 0.001 | 0.04 | 0.04 | 0.013 | 0.003 | 0.0001 | 0.0024 | 0.011 | 0 | 0 | 0 | 0.001 | 0.0034 | 0.02 | 0 | 0 | 0.0011 | 0.001 | 0 | 0 | 0 | 158 | 462 | 529 | 40 | 6.85 | 1044 | 407 | PAY72506L | 1049285 | PM101 | 소경1공장 8" 조관 | 5101 | 소경 1 생산창고 | SAY7251080 | NX52L2T | 168.3 | 7.1 | SU23816 | HTG067520 |  | Stripe 모재 L방향 | API-X52L2C | 주식회사 포스코 | 463 | 529 | 40 | 85.2352 | 484.728 | 85.8153 | 488.027 | 536.239 | 33.2 | 2024-07-29
SU23814 | HTG067560 | POSCO | 0 | 20240731 | 0.129 | 0.24 | 0.0702 | 0.21 | 0.993 | 0.0096 | 0.0011 | 0.037 | 0.038 | 0.013 | 0.004 | 0.0001 | 0.0027 | 0.01 | 0 | 0 | 0 | 0.001 | 0.003 | 0.02 | 0 | 0 | 0.0011 | 0.001 | 0 | 0 | 0 | 163 | 446 | 512 | 40 | 6.2 | 1016 | 506 | PHY81302W | 1049742 | PM108 | 중경1공장 20" 조관 | 5103 | 중경 1 생산창고 | SHY8131010 | NX52L2T | 323.9 | 6.4 | SU23814 | HTG067560 | 464 | Stripe 용접 | API-X52L2C | 주식회사 포스코 | 475 | 520 | 40 | 111.667 | 468.863 | 0 | 0 | 554.154 | 0 | 2024-08-14
SU23814 | HTG067560 | POSCO | 0 | 20240731 | 0.129 | 0.24 | 0.0702 | 0.21 | 0.993 | 0.0096 | 0.0011 | 0.037 | 0.038 | 0.013 | 0.004 | 0.0001 | 0.0027 | 0.01 | 0 | 0 | 0 | 0.001 | 0.003 | 0.02 | 0 | 0 | 0.0011 | 0.001 | 0 | 0 | 0 | 163 | 446 | 512 | 40 | 6.2 | 1016 | 506 | PHY81302T | 1049742 | PM108 | 중경1공장 20" 조관 | 5103 | 중경 1 생산창고 | SHY8131010 | NX52L2T | 323.9 | 6.4 | SU23814 | HTG067560 | 464 | Stripe 모재 T방향 | API-X52L2C | 주식회사 포스코 | 475 | 520 | 40 | 103.027 | 429.258 | 106.286 | 442.837 | 529.13 | 37.8 | 2024-08-14
SU23810 | HTG067660 | POSCO | 0 | 20240723 | 0.128 | 0.239 | 0.0694 | 0.203 | 0.992 | 0.0109 | 0.0012 | 0.04 | 0.042 | 0.014 | 0.006 | 0.0001 | 0.0028 | 0.01 | 0 | 0 | 0 | 0.001 | 0.0034 | 0.02 | 0 | 0 | 0.0014 | 0.001 | 0 | 0 | 0 | 159 | 468 | 524 | 40 | 6.85 | 1044 | 443 | PAY72402L | 1049283 | PM101 | 소경1공장 8" 조관 | 5101 | 소경 1 생산창고 | SAY7242050 | NX52L2T | 168.3 | 7.1 | SU23810 | HTG067660 |  | Stripe 모재 L방향 | API-X52L2C | 주식회사 포스코 | 468 | 524 | 40 | 87.718 | 507.063 | 88.0677 | 509.084 | 531.6 | 30 | 2024-07-26
SU23810 | HTG067690 | POSCO | 0 | 20240730 | 0.128 | 0.239 | 0.0694 | 0.203 | 0.992 | 0.0109 | 0.0012 | 0.04 | 0.042 | 0.014 | 0.006 | 0.0001 | 0.0028 | 0.01 | 0 | 0 | 0 | 0.001 | 0.0034 | 0.02 | 0 | 0 | 0.0014 | 0.001 | 0 | 0 | 0 | 159 | 475 | 524 | 40 | 6.85 | 1044 | 447 | PAY92302L | 1053594 | PM101 | 소경1공장 8" 조관 | 5101 | 소경 1 생산창고 | SAY9231040 | NX52L2T | 168.3 | 7.1 | SU23810 | HTG067690 |  | Stripe 모재 L방향 | API-X52L2C | 주식회사 포스코 | 475 | 524 | 40 | 77.5442 | 446.039 | 81.5053 | 468.823 | 522.245 | 34.6 | 2024-09-30
SU23816 | HTG067710 | POSCO | 0 | 20240729 | 0.129 | 0.24 | 0.0703 | 0.214 | 0.995 | 0.0096 | 0.001 | 0.04 | 0.04 | 0.013 | 0.003 | 0.0001 | 0.0024 | 0.011 | 0 | 0 | 0 | 0.001 | 0.0034 | 0.02 | 0 | 0 | 0.0011 | 0.001 | 0 | 0 | 0 | 158 | 462 | 529 | 40 | 6.85 | 1044 | 430 | PAY92301L | 1053594 | PM101 | 소경1공장 8" 조관 | 5101 | 소경 1 생산창고 | SAY9231030 | NX52L2T | 168.3 | 7.1 | SU23816 | HTG067710 |  | Stripe 모재 L방향 | API-X52L2C | 주식회사 포스코 | 463 | 529 | 40 | 81.0604 | 462.456 | 83.8831 | 478.559 | 526.733 | 34.2 | 2024-09-30
SU23816 | HTG067720 | POSCO | 0 | 20240729 | 0.129 | 0.24 | 0.0703 | 0.214 | 0.995 | 0.0096 | 0.001 | 0.04 | 0.04 | 0.013 | 0.003 | 0.0001 | 0.0024 | 0.011 | 0 | 0 | 0 | 0.001 | 0.0034 | 0.02 | 0 | 0 | 0.0011 | 0.001 | 0 | 0 | 0 | 161 | 481 | 526 | 38 | 6.2 | 1016 | 462 | PHY81204W | 1049742 | PM108 | 중경1공장 20" 조관 | 5103 | 중경 1 생산창고 | SHY8122020 | NX52L2T | 323.9 | 6.4 | SU23816 | HTG067720 | 322 | Stripe 용접 | API-X52L2C | 주식회사 포스코 | 481 | 526 | 40 | 105.475 | 437.043 | 0 | 0 | 541.425 | 0 | 2024-08-14
SU23816 | HTG067720 | POSCO | 0 | 20240729 | 0.129 | 0.24 | 0.0703 | 0.214 | 0.995 | 0.0096 | 0.001 | 0.04 | 0.04 | 0.013 | 0.003 | 0.0001 | 0.0024 | 0.011 | 0 | 0 | 0 | 0.001 | 0.0034 | 0.02 | 0 | 0 | 0.0011 | 0.001 | 0 | 0 | 0 | 161 | 481 | 526 | 38 | 6.2 | 1016 | 462 | PHY81204T | 1049742 | PM108 | 중경1공장 20" 조관 | 5103 | 중경 1 생산창고 | SHY8122020 | NX52L2T | 323.9 | 6.4 | SU23816 | HTG067720 | 322 | Stripe 모재 T방향 | API-X52L2C | 주식회사 포스코 | 481 | 526 | 40 | 103.488 | 428.48 | 107.4 | 444.679 | 523.792 | 35.3999 | 2024-08-14
SU24027 | HTG086380 | POSCO | 0 | 20240813 | 0 | 0 | 0.1804 | 0.012 | 0.496 | 0.0077 | 0.0066 | 0 | 0 | 0.011 | 0.005 | 0.0001 | 0 | 0.009 | 0 | 0 | 0 | 0.002 | 0 | 0 | 0 | 0 | 0.0005 | 0.001 | 0 | 0 | 0 | 0 | 319 | 491 | 34 | 5.5 | 1586 | 410 | PAY81602L | 1050614 | PM101 | 소경1공장 8" 조관 | 5101 | 소경 1 생산창고 | SAY8162020 | N5LBT | 101.6 | 5.7 | SU24027 | HTG086380 |  | Stripe 모재 L방향 | SPHT3 | 주식회사 포스코 | 319 | 491 | 34 | 65.5889 | 468.043 | 66.0105 | 471.052 | 544.75 | 28 | 2024-08-20
SU24027 | HTG086380 | POSCO | 0 | 20240813 | 0 | 0 | 0.1804 | 0.012 | 0.496 | 0.0077 | 0.0066 | 0 | 0 | 0.011 | 0.005 | 0.0001 | 0 | 0.009 | 0 | 0 | 0 | 0.002 | 0 | 0 | 0 | 0 | 0.0005 | 0.001 | 0 | 0 | 0 | 0 | 319 | 491 | 34 | 5.5 | 1586 | 410 | PAY91103L | 1052901 | PM101 | 소경1공장 8" 조관 | 5101 | 소경 1 생산창고 | SAY9112050 | N5LBT | 101.6 | 5.7 | SU24027 | HTG086380 |  | Stripe 모재 L방향 | SPHT3 | 주식회사 포스코 | 319 | 491 | 34 | 61.0466 | 434.65 | 61.4714 | 437.675 | 502.669 | 32 | 2024-09-20
SU24028 | HTG086390 | POSCO | 0 | 20240730 | 0 | 0 | 0.1747 | 0.011 | 0.48 | 0.0121 | 0.0049 | 0 | 0 | 0.011 | 0.006 | 0.0001 | 0 | 0.009 | 0 | 0 | 0 | 0.003 | 0 | 0 | 0 | 0 | 0.0005 | 0.001 | 0 | 0 | 0 | 0 | 297 | 474 | 37 | 5.5 | 1568 | 438 | PAY91104L | 1052901 | PM101 | 소경1공장 8" 조관 | 5101 | 소경 1 생산창고 | SAY9112060 | N5LBT | 101.6 | 5.7 | SU24028 | HTG086390 |  | Stripe 모재 L방향 | SPHT3 | 주식회사 포스코 | 297 | 474 | 37 | 64.277 | 455.158 | 64.76 | 458.578 | 526.804 | 30 | 2024-09-20
SU24034 | HTG086600 | POSCO | 0 | 20240801 | 0 | 0 | 0.1819 | 0.012 | 0.463 | 0.0063 | 0.0072 | 0 | 0 | 0.013 | 0.008 | 0.0001 | 0 | 0.013 | 0 | 0 | 0 | 0.001 | 0 | 0 | 0 | 0 | 0.0003 | 0 | 0 | 0 | 0 | 0 | 287 | 468 | 38 | 6.2 | 1275 | 519 | PIY80101T | 1049860 | PM109 | 중경2공장 24" 조관 | 5107 | 중경 2 생산창고 | SIY8012070 | N5LBT | 406.4 | 6.4 | SU24034 | HTG086600 | 24 | Stripe 모재 T방향 | SPHT3-D | 주식회사 포스코 | 287 | 468 | 38 | 83.9052 | 354.885 | 86.1261 | 364.279 | 479.611 | 38.3999 | 2024-08-14
SU24034 | HTG086600 | POSCO | 0 | 20240801 | 0 | 0 | 0.1819 | 0.012 | 0.463 | 0.0063 | 0.0072 | 0 | 0 | 0.013 | 0.008 | 0.0001 | 0 | 0.013 | 0 | 0 | 0 | 0.001 | 0 | 0 | 0 | 0 | 0.0003 | 0 | 0 | 0 | 0 | 0 | 287 | 468 | 38 | 6.2 | 1275 | 519 | PIY80101W | 1049860 | PM109 | 중경2공장 24" 조관 | 5107 | 중경 2 생산창고 | SIY8012070 | N5LBT | 406.4 | 6.4 | SU24034 | HTG086600 | 24 | Stripe 용접 | SPHT3-D | 주식회사 포스코 | 287 | 468 | 38 | 90.572 | 379.762 | 0 | 0 | 497.458 | 0 | 2024-08-14
SU23864 | HTG099380 | POSCO | 0 | 20240730 | 0 | 0 | 0.1811 | 0.012 | 0.766 | 0.0093 | 0.0044 | 0 | 0 | 0.015 | 0.009 | 0.0001 | 0 | 0.01 | 0 | 0 | 0 | 0.001 | 0 | 0.001 | 0 | 0 | 0.0004 | 0 | 0 | 0 | 0 | 0 | 286 | 480 | 38 | 8.75 | 1587 | 258 | PIYZ1705T | 1061996 | PM109 | 중경2공장 24" 조관 | 5107 | 중경 2 생산창고 | SIYZ171060 | A53B | 508 | 9.53 | SU23864 | HTG099380 |  | Stripe 모재 T방향 | SPHT3 | 주식회사 포스코 | 286 | 480 | 38 | 109.216 | 326.872 | 115.509 | 345.708 | 479.333 | 40.8 | 2024-12-20
SU23864 | HTG099380 | POSCO | 0 | 20240730 | 0 | 0 | 0.1811 | 0.012 | 0.766 | 0.0093 | 0.0044 | 0 | 0 | 0.015 | 0.009 | 0.0001 | 0 | 0.01 | 0 | 0 | 0 | 0.001 | 0 | 0.001 | 0 | 0 | 0.0004 | 0 | 0 | 0 | 0 | 0 | 286 | 480 | 38 | 8.75 | 1587 | 258 | PIYZ1705W | 1061996 | PM109 | 중경2공장 24" 조관 | 5107 | 중경 2 생산창고 | SIYZ171060 | A53B | 508 | 9.53 | SU23864 | HTG099380 |  | Stripe 용접 | SPHT3 | 주식회사 포스코 | 286 | 480 | 38 | 134.023 | 399.734 | 0 | 0 | 521.447 | 0 | 2024-12-20
SQ51055 | HTG099780 | POSCO | 0 | 20240803 | 0 | 0 | 0.1786 | 0.007 | 0.479 | 0.015 | 0.0047 | 0 | 0 | 0.024 | 0.01 | 0.0001 | 0 | 0.024 | 0 | 0 | 0 | 0.003 | 0 | 0 | 0 | 0 | 0.0007 | 0 | 0 | 0 | 0 | 0 | 301 | 487 | 36 | 6.2 | 1755 | 339 | PIY81702T | 1050733 | PM109 | 중경2공장 24" 조관 | 5107 | 중경 2 생산창고 | SIY8171020 | N5LBT | 559 | 6.4 | SQ51055 | HTG099780 | 26 | Stripe 모재 T방향 | SPHT3 | 주식회사 포스코 | 301 | 487 | 36 | 85.2289 | 360.83 | 88.5595 | 374.93 | 496.33 | 36.3999 | 2024-08-20
SQ51055 | HTG099780 | POSCO | 0 | 20240803 | 0 | 0 | 0.1786 | 0.007 | 0.479 | 0.015 | 0.0047 | 0 | 0 | 0.024 | 0.01 | 0.0001 | 0 | 0.024 | 0 | 0 | 0 | 0.003 | 0 | 0 | 0 | 0 | 0.0007 | 0 | 0 | 0 | 0 | 0 | 301 | 487 | 36 | 6.2 | 1755 | 339 | PIY81702W | 1050733 | PM109 | 중경2공장 24" 조관 | 5107 | 중경 2 생산창고 | SIY8171020 | N5LBT | 559 | 6.4 | SQ51055 | HTG099780 | 26 | Stripe 용접 | SPHT3 | 주식회사 포스코 | 301 | 487 | 36 | 96.5566 | 412.544 | 0 | 0 | 500.694 | 0 | 2024-08-20
SU24327 | HTG115010 | POSCO | 0 | 20240803 | 0 | 0 | 0.1452 | 0.006 | 0.932 | 0.0073 | 0.0029 | 0.022 | 0 | 0.009 | 0.003 | 0.0001 | 0 | 0.013 | 0 | 0 | 0 | 0.001 | 0.0036 | 0.022 | 0 | 0 | 0.0009 | 0.001 | 0 | 0 | 0 | 0 | 407 | 548 | 35 | 12.25 | 1901 | 179 | PIY92607W | 1053507 | PM109 | 중경2공장 24" 조관 | 5107 | 중경 2 생산창고 | SIY9262060 | N5LBTC350 | 610 | 12.7 | SU24327 | HTG115010 | 4 | Stripe 용접 | STK490-D | 주식회사 포스코 | 407 | 548 | 35 | 0 | 0 | 0 | 0 | 563.728 | 0 | 2024-10-07
SU24327 | HTG115010 | POSCO | 0 | 20240803 | 0 | 0 | 0.1452 | 0.006 | 0.932 | 0.0073 | 0.0029 | 0.022 | 0 | 0.009 | 0.003 | 0.0001 | 0 | 0.013 | 0 | 0 | 0 | 0.001 | 0.0036 | 0.022 | 0 | 0 | 0.0009 | 0.001 | 0 | 0 | 0 | 0 | 407 | 548 | 35 | 12.25 | 1901 | 179 | PIY92607T | 1053507 | PM109 | 중경2공장 24" 조관 | 5107 | 중경 2 생산창고 | SIY9262060 | N5LBTC350 | 610 | 12.7 | SU24327 | HTG115010 | 4 | Stripe 모재 T방향 | STK490-D | 주식회사 포스코 | 407 | 548 | 35 | 197.73 | 418.343 | 206.049 | 435.944 | 552.506 | 38.6 | 2024-10-07
SU24327 | HTG115010 | POSCO | 0 | 20240803 | 0 | 0 | 0.1452 | 0.006 | 0.932 | 0.0073 | 0.0029 | 0.022 | 0 | 0.009 | 0.003 | 0.0001 | 0 | 0.013 | 0 | 0 | 0 | 0.001 | 0.0036 | 0.022 | 0 | 0 | 0.0009 | 0.001 | 0 | 0 | 0 | 0 | 407 | 548 | 35 | 12.25 | 1901 | 179 | PIY92607L | 1053507 | PM109 | 중경2공장 24" 조관 | 5107 | 중경 2 생산창고 | SIY9262060 | N5LBTC350 | 610 | 12.7 | SU24327 | HTG115010 | 4 | Stripe 모재 L방향 | STK490-D | 주식회사 포스코 | 407 | 548 | 35 | 69.8678 | 451.131 | 70.7502 | 457.71471 | 552.65156 | 29.82561 | 2024-10-11
SU24327 | HTG115020 | POSCO | 0 | 20240803 | 0 | 0 | 0.1452 | 0.006 | 0.932 | 0.0073 | 0.0029 | 0 | 0 | 0 | 0 | 0 | 0 | 0 | 0 | 0 | 0 | 0 | 0 | 0 | 0 | 0 | 0 | 0 | 0 | 0 | 0 | 0 | 380 | 539 | 36 | 13.55 | 1887 | 140 | PIY82901T | 1051821 | PM109 | 중경2공장 24" 조관 | 5107 | 중경 2 생산창고 | SIY8291050 | STP355 | 609.6 | 14 | SU24327 | HTG115020 |  | Stripe 모재 T방향 | SGT355 | 주식회사 포스코 | 380 | 539 | 36 | 140.528 | 414.578 | 146.196 | 431.302 | 531.553 | 36.2 | 2024-08-30
SU24331 | HTG115270 | POSCO | 0 | 20240816 | 0 | 0 | 0.1466 | 0.005 | 0.942 | 0.0102 | 0.0057 | 0.022 | 0 | 0.016 | 0.006 | 0.0001 | 0 | 0.016 | 0 | 0 | 0 | 0.001 | 0.0031 | 0.022 | 0 | 0 | 0.0007 | 0.001 | 0 | 0 | 0 | 0 | 436 | 528 | 32 | 6.2 | 1594 | 376 | PIYX0101T | 1054116 | PM109 | 중경2공장 24" 조관 | 5107 | 중경 2 생산창고 | SIYX011030 | N5LBTC350 | 508 | 6.4 | SU24331 | HTG115270 | 8 | Stripe 모재 T방향 | STK490 | 주식회사 포스코 | 436 | 528 | 32 | 99.1627 | 406.411 | 100.141 | 410.424 | 536.284 | 31.2 | 2024-10-10
SU24331 | HTG115270 | POSCO | 0 | 20240816 | 0 | 0 | 0.1466 | 0.005 | 0.942 | 0.0102 | 0.0057 | 0.022 | 0 | 0.016 | 0.006 | 0.0001 | 0 | 0.016 | 0 | 0 | 0 | 0.001 | 0.0031 | 0.022 | 0 | 0 | 0.0007 | 0.001 | 0 | 0 | 0 | 0 | 436 | 528 | 32 | 6.2 | 1594 | 376 | PIYX0101W | 1054116 | PM109 | 중경2공장 24" 조관 | 5107 | 중경 2 생산창고 | SIYX011030 | N5LBTC350 | 508 | 6.4 | SU24331 | HTG115270 | 8 | Stripe 용접 | STK490 | 주식회사 포스코 | 436 | 528 | 32 | 128.659 | 538.85 | 0 | 0 | 542.348 | 0 | 2024-10-10
SU24331 | HTG115270 | POSCO | 0 | 20240816 | 0 | 0 | 0.1466 | 0.005 | 0.942 | 0.0102 | 0.0057 | 0.022 | 0 | 0.016 | 0.006 | 0.0001 | 0 | 0.016 | 0 | 0 | 0 | 0.001 | 0.0031 | 0.022 | 0 | 0 | 0.0007 | 0.001 | 0 | 0 | 0 | 0 | 436 | 528 | 32 | 6.2 | 1594 | 376 | PIYX0101L | 1054116 | PM109 | 중경2공장 24" 조관 | 5107 | 중경 2 생산창고 | SIYX011030 | N5LBTC350 | 508 | 6.4 | SU24331 | HTG115270 | 8 | Stripe 모재 L방향 | STK490 | 주식회사 포스코 | 436 | 528 | 32 | 36.046 | 460.075 | 36.0286 | 460.84841 | 540.62318 | 29.38323 | 2024-10-11
SU24333 | HTG115280 | POSCO | 0 | 20240816 | 0 | 0 | 0.1457 | 0.005 | 0.933 | 0.0103 | 0.0064 | 0.021 | 0 | 0.014 | 0.005 | 0.0001 | 0 | 0.016 | 0 | 0 | 0 | 0.001 | 0.0032 | 0.022 | 0 | 0 | 0.0007 | 0.001 | 0 | 0 | 0 | 0 | 393 | 523 | 37 | 12.25 | 1581 | 188 | PIYX0108T | 1054147 | PM109 | 중경2공장 24" 조관 | 5107 | 중경 2 생산창고 | SIYX012260 | N5LBTC350 | 508 | 12.7 | SU24333 | HTG115280 | 14 | Stripe 모재 T방향 | STK490 | 주식회사 포스코 | 393 | 523 | 37 | 201.759 | 426.224 | 208.798 | 441.095 | 525.994 | 37.3999 | 2024-10-10
SU24333 | HTG115280 | POSCO | 0 | 20240816 | 0 | 0 | 0.1457 | 0.005 | 0.933 | 0.0103 | 0.0064 | 0.021 | 0 | 0.014 | 0.005 | 0.0001 | 0 | 0.016 | 0 | 0 | 0 | 0.001 | 0.0032 | 0.022 | 0 | 0 | 0.0007 | 0.001 | 0 | 0 | 0 | 0 | 393 | 523 | 37 | 12.25 | 1581 | 188 | PIYX0108W | 1054147 | PM109 | 중경2공장 24" 조관 | 5107 | 중경 2 생산창고 | SIYX012260 | N5LBTC350 | 508 | 12.7 | SU24333 | HTG115280 | 14 | Stripe 용접 | STK490 | 주식회사 포스코 | 393 | 523 | 37 | 0 | 0 | 0 | 0 | 569.456 | 0 | 2024-10-10
SU24333 | HTG115280 | POSCO | 0 | 20240816 | 0 | 0 | 0.1457 | 0.005 | 0.933 | 0.0103 | 0.0064 | 0.021 | 0 | 0.014 | 0.005 | 0.0001 | 0 | 0.016 | 0 | 0 | 0 | 0.001 | 0.0032 | 0.022 | 0 | 0 | 0.0007 | 0.001 | 0 | 0 | 0 | 0 | 393 | 523 | 37 | 12.25 | 1581 | 188 | PIYX0108L | 1054147 | PM109 | 중경2공장 24" 조관 | 5107 | 중경 2 생산창고 | SIYX012260 | N5LBTC350 | 508 | 12.7 | SU24333 | HTG115280 | 14 | Stripe 모재 L방향 | STK490 | 주식회사 포스코 | 393 | 523 | 37 | 69.8528 | 447.437 | 70.6055 | 453.13584 | 525.09358 | 28.55889 | 2024-10-11
SU24331 | HTG115290 | POSCO | 0 | 20240803 | 0 | 0 | 0.1466 | 0.005 | 0.942 | 0.0102 | 0.0057 | 0.022 | 0 | 0.016 | 0.006 | 0.0001 | 0 | 0.016 | 0 | 0 | 0 | 0.001 | 0.0031 | 0.022 | 0 | 0 | 0.0007 | 0.001 | 0 | 0 | 0 | 0 | 389 | 529 | 37 | 12.25 | 1581 | 188 | PIYX0109T | 1054147 | PM109 | 중경2공장 24" 조관 | 5107 | 중경 2 생산창고 | SIYX012270 | N5LBTC350 | 508 | 12.7 | SU24331 | HTG115290 | 20 | Stripe 모재 T방향 | STK490 | 주식회사 포스코 | 389 | 529 | 37 | 203.644 | 425.768 | 209.217 | 437.42 | 526.781 | 37.8 | 2024-10-10
SU24331 | HTG115290 | POSCO | 0 | 20240803 | 0 | 0 | 0.1466 | 0.005 | 0.942 | 0.0102 | 0.0057 | 0.022 | 0 | 0.016 | 0.006 | 0.0001 | 0 | 0.016 | 0 | 0 | 0 | 0.001 | 0.0031 | 0.022 | 0 | 0 | 0.0007 | 0.001 | 0 | 0 | 0 | 0 | 389 | 529 | 37 | 12.25 | 1581 | 188 | PIYX0109W | 1054147 | PM109 | 중경2공장 24" 조관 | 5107 | 중경 2 생산창고 | SIYX012270 | N5LBTC350 | 508 | 12.7 | SU24331 | HTG115290 | 20 | Stripe 용접 | STK490 | 주식회사 포스코 | 389 | 529 | 37 | 159.171 | 330.547 | 0 | 0 | 538.307 | 0 | 2024-10-10
SU24331 | HTG115290 | POSCO | 0 | 20240803 | 0 | 0 | 0.1466 | 0.005 | 0.942 | 0.0102 | 0.0057 | 0.022 | 0 | 0.016 | 0.006 | 0.0001 | 0 | 0.016 | 0 | 0 | 0 | 0.001 | 0.0031 | 0.022 | 0 | 0 | 0.0007 | 0.001 | 0 | 0 | 0 | 0 | 389 | 529 | 37 | 12.25 | 1581 | 188 | PIYX0109L | 1054147 | PM109 | 중경2공장 24" 조관 | 5107 | 중경 2 생산창고 | SIYX012270 | N5LBTC350 | 508 | 12.7 | SU24331 | HTG115290 | 20 | Stripe 모재 L방향 | STK490 | 주식회사 포스코 | 389 | 529 | 37 | 69.8004 | 449.655 | 70.3441 | 454.03958 | 532.42993 | 28.94013 | 2024-10-11
SU24331 | HTG115320 | POSCO | 0 | 20240803 | 0 | 0 | 0.1466 | 0.005 | 0.942 | 0.0102 | 0.0057 | 0.022 | 0 | 0.016 | 0.006 | 0.0001 | 0 | 0.016 | 0 | 0 | 0 | 0.001 | 0.0031 | 0.022 | 0 | 0 | 0.0007 | 0.001 | 0 | 0 | 0 | 0 | 442 | 541 | 35 | 9.15 | 1586 | 263 | PIYX0104T | 1054128 | PM109 | 중경2공장 24" 조관 | 5107 | 중경 2 생산창고 | SIYX012030 | N5LBTC350 | 508 | 9.5 | SU24331 | HTG115320 | 41 | Stripe 모재 T방향 | STK490 | 주식회사 포스코 | 442 | 541 | 35 | 150.452 | 419.36 | 155.835 | 434.364 | 534.497 | 35.2 | 2024-10-10
SU24331 | HTG115320 | POSCO | 0 | 20240803 | 0 | 0 | 0.1466 | 0.005 | 0.942 | 0.0102 | 0.0057 | 0.022 | 0 | 0.016 | 0.006 | 0.0001 | 0 | 0.016 | 0 | 0 | 0 | 0.001 | 0.0031 | 0.022 | 0 | 0 | 0.0007 | 0.001 | 0 | 0 | 0 | 0 | 442 | 541 | 35 | 9.15 | 1586 | 263 | PIYX0104W | 1054128 | PM109 | 중경2공장 24" 조관 | 5107 | 중경 2 생산창고 | SIYX012030 | N5LBTC350 | 508 | 9.5 | SU24331 | HTG115320 | 41 | Stripe 용접 | STK490 | 주식회사 포스코 | 442 | 541 | 35 | 129.415 | 363.161 | 0 | 0 | 556.52 | 0 | 2024-10-10
SU24331 | HTG115320 | POSCO | 0 | 20240803 | 0 | 0 | 0.1466 | 0.005 | 0.942 | 0.0102 | 0.0057 | 0.022 | 0 | 0.016 | 0.006 | 0.0001 | 0 | 0.016 | 0 | 0 | 0 | 0.001 | 0.0031 | 0.022 | 0 | 0 | 0.0007 | 0.001 | 0 | 0 | 0 | 0 | 442 | 541 | 35 | 9.15 | 1586 | 263 | PIYX0104L | 1054128 | PM109 | 중경2공장 24" 조관 | 5107 | 중경 2 생산창고 | SIYX012030 | N5LBTC350 | 508 | 9.5 | SU24331 | HTG115320 | 41 | Stripe 모재 L방향 | STK490 | 주식회사 포스코 | 442 | 541 | 35 | 51.1535 | 437.732 | 51.6389 | 442.84285 | 531.46171 | 28.60133 | 2024-10-11
SU24333 | HTG115330 | POSCO | 0 | 20240816 | 0 | 0 | 0.1457 | 0.005 | 0.933 | 0.0103 | 0.0064 | 0.021 | 0 | 0.014 | 0.005 | 0.0001 | 0 | 0.016 | 0 | 0 | 0 | 0.001 | 0.0032 | 0.022 | 0 | 0 | 0.0007 | 0.001 | 0 | 0 | 0 | 0 | 434 | 533 | 35 | 9.15 | 1586 | 255 | PIYX0105T | 1054128 | PM109 | 중경2공장 24" 조관 | 5107 | 중경 2 생산창고 | SIYX012090 | N5LBTC350 | 508 | 9.5 | SU24333 | HTG115330 | 125 | Stripe 모재 T방향 | STK490 | 주식회사 포스코 | 434 | 533 | 35 | 140.589 | 396.346 | 145.879 | 411.258 | 527.016 | 36.2 | 2024-10-10
SU24333 | HTG115330 | POSCO | 0 | 20240816 | 0 | 0 | 0.1457 | 0.005 | 0.933 | 0.0103 | 0.0064 | 0.021 | 0 | 0.014 | 0.005 | 0.0001 | 0 | 0.016 | 0 | 0 | 0 | 0.001 | 0.0032 | 0.022 | 0 | 0 | 0.0007 | 0.001 | 0 | 0 | 0 | 0 | 434 | 533 | 35 | 9.15 | 1586 | 255 | PIYX0105W | 1054128 | PM109 | 중경2공장 24" 조관 | 5107 | 중경 2 생산창고 | SIYX012090 | N5LBTC350 | 508 | 9.5 | SU24333 | HTG115330 | 125 | Stripe 용접 | STK490 | 주식회사 포스코 | 434 | 533 | 35 | 0 | 0 | 0 | 0 | 558.65 | 0 | 2024-10-10
SU24333 | HTG115330 | POSCO | 0 | 20240816 | 0 | 0 | 0.1457 | 0.005 | 0.933 | 0.0103 | 0.0064 | 0.021 | 0 | 0.014 | 0.005 | 0.0001 | 0 | 0.016 | 0 | 0 | 0 | 0.001 | 0.0032 | 0.022 | 0 | 0 | 0.0007 | 0.001 | 0 | 0 | 0 | 0 | 434 | 533 | 35 | 9.15 | 1586 | 255 | PIYX0105L | 1054128 | PM109 | 중경2공장 24" 조관 | 5107 | 중경 2 생산창고 | SIYX012090 | N5LBTC350 | 508 | 9.5 | SU24333 | HTG115330 | 125 | Stripe 모재 L방향 | STK490 | 주식회사 포스코 | 434 | 533 | 35 | 50.8858 | 442.259 | 51.1094 | 445.16488 | 536.20882 | 29.24564 | 2024-10-11
SP88924 | HTG121800 | POSCO | 0 | 20240813 | 0 | 0 | 0.1495 | 0.007 | 0.846 | 0.008 | 0.0062 | 0.027 | 0 | 0.019 | 0.009 | 0.0001 | 0 | 0.023 | 0 | 0 | 0 | 0.001 | 0.0032 | 0.025 | 0 | 0 | 0.0009 | 0 | 0 | 0 | 0 | 0 | 436 | 543 | 34 | 9.15 | 1107 | 339 | PHY92302L | 1053439 | PM108 | 중경1공장 20" 조관 | 5103 | 중경 1 생산창고 | SHY9231080 | N5LBTC350 | 355.6 | 9.5 | SP88924 | HTG121800 | 20 | Stripe 모재 L방향 | STK490 | 주식회사 포스코 | 436 | 543 | 34 | 51.6717 | 452.154 | 52.2245 | 457.98197 | 540.12149 | 24.83703 | 2024-09-26
SP88924 | HTG121800 | POSCO | 0 | 20240813 | 0 | 0 | 0.1495 | 0.007 | 0.846 | 0.008 | 0.0062 | 0.027 | 0 | 0.019 | 0.009 | 0.0001 | 0 | 0.023 | 0 | 0 | 0 | 0.001 | 0.0032 | 0.025 | 0 | 0 | 0.0009 | 0 | 0 | 0 | 0 | 0 | 436 | 543 | 34 | 9.15 | 1107 | 339 | PHY92302T | 1053439 | PM108 | 중경1공장 20" 조관 | 5103 | 중경 1 생산창고 | SHY9231080 | N5LBTC350 | 355.6 | 9.5 | SP88924 | HTG121800 | 20 | Stripe 모재 T방향 | STK490 | 주식회사 포스코 | 436 | 543 | 34 | 146.695 | 418.342 | 155.962 | 444.768 | 534.987 | 34 | 2024-10-02
SP88924 | HTG121800 | POSCO | 0 | 20240813 | 0 | 0 | 0.1495 | 0.007 | 0.846 | 0.008 | 0.0062 | 0.027 | 0 | 0.019 | 0.009 | 0.0001 | 0 | 0.023 | 0 | 0 | 0 | 0.001 | 0.0032 | 0.025 | 0 | 0 | 0.0009 | 0 | 0 | 0 | 0 | 0 | 436 | 543 | 34 | 9.15 | 1107 | 339 | PHY92302W | 1053439 | PM108 | 중경1공장 20" 조관 | 5103 | 중경 1 생산창고 | SHY9231080 | N5LBTC350 | 355.6 | 9.5 | SP88924 | HTG121800 | 20 | Stripe 용접 | STK490 | 주식회사 포스코 | 436 | 543 | 34 | 0 | 0 | 0 | 0 | 597.212 | 0 | 2024-10-02
SP88928 | HTG121870 | POSCO | 0 | 20240813 | 0 | 0 | 0.147 | 0.008 | 0.934 | 0.0103 | 0.0054 | 0.028 | 0 | 0.015 | 0.006 | 0.0001 | 0 | 0.012 | 0 | 0 | 0 | 0.002 | 0.0039 | 0.023 | 0 | 0 | 0.001 | 0 | 0 | 0 | 0 | 0 | 453 | 557 | 34 | 9.15 | 1009 | 330 | PHYX2907W | 1057318 | PM108 | 중경1공장 20" 조관 | 5103 | 중경 1 생산창고 | SHYX292080 | N5LBTC350 | 323.9 | 9.5 | SP88928 | HTG121870 | 38 | Stripe 용접 | STK490 | 주식회사 포스코 | 453 | 557 | 34 | 0 | 0 | 0 | 0 | 616.846 | 0 | 2024-11-04
SP88928 | HTG121870 | POSCO | 0 | 20240813 | 0 | 0 | 0.147 | 0.008 | 0.934 | 0.0103 | 0.0054 | 0.028 | 0 | 0.015 | 0.006 | 0.0001 | 0 | 0.012 | 0 | 0 | 0 | 0.002 | 0.0039 | 0.023 | 0 | 0 | 0.001 | 0 | 0 | 0 | 0 | 0 | 453 | 557 | 34 | 9.15 | 1009 | 330 | PHYX2907T | 1057318 | PM108 | 중경1공장 20" 조관 | 5103 | 중경 1 생산창고 | SHYX292080 | N5LBTC350 | 323.9 | 9.5 | SP88928 | HTG121870 | 38 | Stripe 모재 T방향 | STK490 | 주식회사 포스코 | 453 | 557 | 34 | 156.017 | 438.008 | 159.261 | 447.115 | 544.156 | 35 | 2024-11-04
SP88928 | HTG121870 | POSCO | 0 | 20240813 | 0 | 0 | 0.147 | 0.008 | 0.934 | 0.0103 | 0.0054 | 0.028 | 0 | 0.015 | 0.006 | 0.0001 | 0 | 0.012 | 0 | 0 | 0 | 0.002 | 0.0039 | 0.023 | 0 | 0 | 0.001 | 0 | 0 | 0 | 0 | 0 | 453 | 557 | 34 | 9.15 | 1009 | 330 | PHYX2907L | 1057318 | PM108 | 중경1공장 20" 조관 | 5103 | 중경 1 생산창고 | SHYX292080 | N5LBTC350 | 323.9 | 9.5 | SP88928 | HTG121870 | 38 | Stripe 모재 L방향 | STK490 | 주식회사 포스코 | 453 | 557 | 34 | 54.1175 | 466.373 | 54.0741 | 467.00887 | 555.51464 | 22.54379 | 2024-11-13
SP88928 | HTG130540 | POSCO | 0 | 20240819 | 0 | 0 | 0.147 | 0.008 | 0.934 | 0.0103 | 0.0054 | 0.028 | 0 | 0.015 | 0.006 | 0.0001 | 0 | 0.012 | 0 | 0 | 0 | 0.002 | 0.0039 | 0.023 | 0 | 0 | 0.001 | 0 | 0 | 0 | 0 | 0 | 382 | 536 | 36 | 12.25 | 1002 | 247 | PHY91305W | 1052698 | PM108 | 중경1공장 20" 조관 | 5103 | 중경 1 생산창고 | SHY9131030 | N5LBTC350 | 323.9 | 12.7 | SP88928 | HTG130540 | 8 | Stripe 용접 | STK490 | 주식회사 포스코 | 382 | 536 | 36 | 292.843 | 616.253 | 0 | 0 | 616.4 | 0 | 2024-10-02
SP88928 | HTG130540 | POSCO | 0 | 20240819 | 0 | 0 | 0.147 | 0.008 | 0.934 | 0.0103 | 0.0054 | 0.028 | 0 | 0.015 | 0.006 | 0.0001 | 0 | 0.012 | 0 | 0 | 0 | 0.002 | 0.0039 | 0.023 | 0 | 0 | 0.001 | 0 | 0 | 0 | 0 | 0 | 382 | 536 | 36 | 12.25 | 1002 | 247 | PHY91305T | 1052698 | PM108 | 중경1공장 20" 조관 | 5103 | 중경 1 생산창고 | SHY9131030 | N5LBTC350 | 323.9 | 12.7 | SP88928 | HTG130540 | 8 | Stripe 모재 T방향 | STK490 | 주식회사 포스코 | 382 | 536 | 36 | 215.642 | 445.593 | 228.585 | 472.339 | 529.262 | 34.6 | 2024-10-02
SP88928 | HTG130550 | POSCO | 0 | 20240813 | 0 | 0 | 0.147 | 0.008 | 0.934 | 0.0103 | 0.0054 | 0.028 | 0 | 0.015 | 0.006 | 0.0001 | 0 | 0.012 | 0 | 0 | 0 | 0.002 | 0.0039 | 0.023 | 0 | 0 | 0.001 | 0 | 0 | 0 | 0 | 0 | 382 | 536 | 36 | 12.25 | 1002 | 259 | PHY91304W | 1052699 | PM108 | 중경1공장 20" 조관 | 5103 | 중경 1 생산창고 | SHY9131040 | N5LBTC350 | 323.9 | 12.7 | SP88928 | HTG130550 | 6 | Stripe 용접 | STK490 | 주식회사 포스코 | 382 | 536 | 36 | 0 | 0 | 0 | 0 | 589.89 | 0 | 2024-09-20
SP88928 | HTG130550 | POSCO | 0 | 20240813 | 0 | 0 | 0.147 | 0.008 | 0.934 | 0.0103 | 0.0054 | 0.028 | 0 | 0.015 | 0.006 | 0.0001 | 0 | 0.012 | 0 | 0 | 0 | 0.002 | 0.0039 | 0.023 | 0 | 0 | 0.001 | 0 | 0 | 0 | 0 | 0 | 382 | 536 | 36 | 12.25 | 1002 | 259 | PHY91304T | 1052699 | PM108 | 중경1공장 20" 조관 | 5103 | 중경 1 생산창고 | SHY9131040 | N5LBTC350 | 323.9 | 12.7 | SP88928 | HTG130550 | 6 | Stripe 모재 T방향 | STK490 | 주식회사 포스코 | 382 | 536 | 36 | 211.028 | 451.512 | 212.48 | 454.618 | 561.019 | 37.6 | 2024-09-20
SP88928 | HTG130550 | POSCO | 0 | 20240813 | 0 | 0 | 0.147 | 0.008 | 0.934 | 0.0103 | 0.0054 | 0.028 | 0 | 0.015 | 0.006 | 0.0001 | 0 | 0.012 | 0 | 0 | 0 | 0.002 | 0.0039 | 0.023 | 0 | 0 | 0.001 | 0 | 0 | 0 | 0 | 0 | 382 | 536 | 36 | 12.25 | 1002 | 259 | PHY91304L | 1052699 | PM108 | 중경1공장 20" 조관 | 5103 | 중경 1 생산창고 | SHY9131040 | N5LBTC350 | 323.9 | 12.7 | SP88928 | HTG130550 | 6 | Stripe 모재 L방향 | STK490 | 주식회사 포스코 | 382 | 536 | 36 | 70.7671 | 464.75 | 71.6529 | 471.47203 | 565.11868 | 25.72663 | 2024-09-26
SU24036 | HTG139540 | POSCO | 0 | 20240819 | 0 | 0 | 0.1765 | 0.011 | 0.485 | 0.0083 | 0.0058 | 0 | 0 | 0.013 | 0.006 | 0.0001 | 0 | 0.015 | 0 | 0 | 0 | 0.001 | 0 | 0.001 | 0 | 0 | 0.0005 | 0.001 | 0 | 0 | 0 | 0 | 299 | 478 | 37 | 6.2 | 1434 | 476 | PIY81903T | 1050835 | PM109 | 중경2공장 24" 조관 | 5107 | 중경 2 생산창고 | SIY8192020 | SPPS250J | 457.2 | 6.4 | SU24036 | HTG139540 |  | Stripe 모재 T방향 | SPHT3-D | 주식회사 포스코 | 299 | 478 | 37 | 51.4742 | 335.424 | 53.1833 | 346.562 | 481.295 | 35 | 2024-10-22
SP88922 | HTG140180 | POSCO | 0 | 20240819 | 0 | 0 | 0.152 | 0.012 | 0.861 | 0.0115 | 0.0071 | 0.025 | 0 | 0.021 | 0.01 | 0.0001 | 0 | 0.024 | 0 | 0 | 0 | 0.002 | 0.0028 | 0.025 | 0 | 0 | 0.0012 | 0 | 0 | 0 | 0 | 0 | 453 | 548 | 33 | 6.2 | 1275 | 450 | PHYX0403L | 1054729 | PM108 | 중경1공장 20" 조관 | 5103 | 중경 1 생산창고 | SHYX041080 | N5LBTC350 | 406.4 | 6.4 | SP88922 | HTG140180 | 19 | Stripe 모재 L방향 | STK490 | 주식회사 포스코 | 453 | 548 | 33 | 35.9249 | 449.997 | 35.9818 | 451.68612 | 536.92098 | 27.8791 | 2024-10-11
SP88922 | HTG140180 | POSCO | 0 | 20240819 | 0 | 0 | 0.152 | 0.012 | 0.861 | 0.0115 | 0.0071 | 0.025 | 0 | 0.021 | 0.01 | 0.0001 | 0 | 0.024 | 0 | 0 | 0 | 0.002 | 0.0028 | 0.025 | 0 | 0 | 0.0012 | 0 | 0 | 0 | 0 | 0 | 453 | 548 | 33 | 6.2 | 1275 | 450 | PHYX0403W | 1054729 | PM108 | 중경1공장 20" 조관 | 5103 | 중경 1 생산창고 | SHYX041080 | N5LBTC350 | 406.4 | 6.4 | SP88922 | HTG140180 | 19 | Stripe 용접 | STK490 | 주식회사 포스코 | 453 | 548 | 33 | 114.72 | 469.778 | 0 | 0 | 622.52 | 0 | 2024-10-14
SP88922 | HTG140180 | POSCO | 0 | 20240819 | 0 | 0 | 0.152 | 0.012 | 0.861 | 0.0115 | 0.0071 | 0.025 | 0 | 0.021 | 0.01 | 0.0001 | 0 | 0.024 | 0 | 0 | 0 | 0.002 | 0.0028 | 0.025 | 0 | 0 | 0.0012 | 0 | 0 | 0 | 0 | 0 | 453 | 548 | 33 | 6.2 | 1275 | 450 | PHYX0403T | 1054729 | PM108 | 중경1공장 20" 조관 | 5103 | 중경 1 생산창고 | SHYX041080 | N5LBTC350 | 406.4 | 6.4 | SP88922 | HTG140180 | 19 | Stripe 모재 T방향 | STK490 | 주식회사 포스코 | 453 | 548 | 33 | 97.0131 | 399.815 | 102.853 | 423.883 | 545.866 | 31.6 | 2024-10-14
SP88234 | HTG143400 | POSCO | 0 | 20240819 | 0 | 0 | 0.1963 | 0.012 | 0.451 | 0.0167 | 0.0077 | 0 | 0 | 0.015 | 0.005 | 0.0001 | 0 | 0.008 | 0 | 0 | 0 | 0.001 | 0 | 0 | 0 | 0 | 0.0008 | 0 | 0 | 0 | 0 | 0 | 323 | 506 | 34 | 5.4 | 1277 | 538 | PHYX0405T | 1055569 | PM108 | 중경1공장 20" 조관 | 5103 | 중경 1 생산창고 | SHYX042050 | N5LBT | 406.4 | 5.6 | SP88234 | HTG143400 | 156 | Stripe 모재 T방향 | SPHT3 | 주식회사 포스코 | 323 | 506 | 34 | 78.5884 | 377.926 | 81.1632 | 390.308 | 525.65 | 32 | 2024-10-14
SP88234 | HTG143400 | POSCO | 0 | 20240819 | 0 | 0 | 0.1963 | 0.012 | 0.451 | 0.0167 | 0.0077 | 0 | 0 | 0.015 | 0.005 | 0.0001 | 0 | 0.008 | 0 | 0 | 0 | 0.001 | 0 | 0 | 0 | 0 | 0.0008 | 0 | 0 | 0 | 0 | 0 | 323 | 506 | 34 | 5.4 | 1277 | 538 | PHYX0405W | 1055569 | PM108 | 중경1공장 20" 조관 | 5103 | 중경 1 생산창고 | SHYX042050 | N5LBT | 406.4 | 5.6 | SP88234 | HTG143400 | 156 | Stripe 용접 | SPHT3 | 주식회사 포스코 | 323 | 506 | 34 | 83.9862 | 402.515 | 0 | 0 | 541.825 | 0 | 2024-10-14
SP89110 | HTG143760 | POSCO | 0 | 20240815 | 0 | 0 | 0.1918 | 0.008 | 0.839 | 0.0126 | 0.0026 | 0 | 0 | 0.015 | 0.007 | 0.0001 | 0 | 0.011 | 0 | 0 | 0 | 0 | 0 | 0.001 | 0 | 0 | 0.0003 | 0 | 0 | 0 | 0 | 0 | 270 | 461 | 43 | 14.05 | 824 | 206 | PHY90603T | 1051572 | PM108 | 중경1공장 20" 조관 | 5103 | 중경 1 생산창고 | SHY9061020 | SPPS250D | 267.4 | 15.1 | SP89110 | HTG143760 |  | Stripe 모재 T방향 | SPHT3 | 주식회사 포스코 | 270 | 461 | 43 | 137.17 | 389.005 | 140.761 | 399.189 | 470.833 | 37.6 | 2024-11-01
SU24327 | HTG143850 | POSCO | 0 | 20240821 | 0 | 0 | 0.1452 | 0.006 | 0.932 | 0.0073 | 0.0029 | 0.022 | 0 | 0.009 | 0.003 | 0.0001 | 0 | 0.013 | 0 | 0 | 0 | 0.001 | 0.0036 | 0.022 | 0 | 0 | 0.0009 | 0.001 | 0 | 0 | 0 | 0 | 452 | 545 | 31 | 6.2 | 1915 | 310 | PIY92801W | 1053491 | PM109 | 중경2공장 24" 조관 | 5107 | 중경 2 생산창고 | SIY9272070 | N5LBTC350 | 610 | 6.4 | SU24327 | HTG143850 | 10 | Stripe 용접 | STK490 | 주식회사 포스코 | 452 | 545 | 31 | 0 | 0 | 0 | 0 | 534.626 | 0 | 2024-10-09
SU24327 | HTG143850 | POSCO | 0 | 20240821 | 0 | 0 | 0.1452 | 0.006 | 0.932 | 0.0073 | 0.0029 | 0.022 | 0 | 0.009 | 0.003 | 0.0001 | 0 | 0.013 | 0 | 0 | 0 | 0.001 | 0.0036 | 0.022 | 0 | 0 | 0.0009 | 0.001 | 0 | 0 | 0 | 0 | 452 | 545 | 31 | 6.2 | 1915 | 310 | PIY92801T | 1053491 | PM109 | 중경2공장 24" 조관 | 5107 | 중경 2 생산창고 | SIY9272070 | N5LBTC350 | 610 | 6.4 | SU24327 | HTG143850 | 10 | Stripe 모재 T방향 | STK490 | 주식회사 포스코 | 452 | 545 | 31 | 97.9693 | 399.83 | 101.189 | 412.97 | 544.276 | 35 | 2024-10-09
SU24327 | HTG143850 | POSCO | 0 | 20240821 | 0 | 0 | 0.1452 | 0.006 | 0.932 | 0.0073 | 0.0029 | 0.022 | 0 | 0.009 | 0.003 | 0.0001 | 0 | 0.013 | 0 | 0 | 0 | 0.001 | 0.0036 | 0.022 | 0 | 0 | 0.0009 | 0.001 | 0 | 0 | 0 | 0 | 452 | 545 | 31 | 6.2 | 1915 | 310 | PIY92801L | 1053491 | PM109 | 중경2공장 24" 조관 | 5107 | 중경 2 생산창고 | SIY9272070 | N5LBTC350 | 610 | 6.4 | SU24327 | HTG143850 | 10 | Stripe 모재 L방향 | STK490 | 주식회사 포스코 | 452 | 545 | 31 | 35.5365 | 441.946 | 35.574 | 443.37106 | 531.88948 | 29.23104 | 2024-10-11
SP88918 | HTG145400 | POSCO | 0 | 20240819 | 0 | 0 | 0.1554 | 0.01 | 0.945 | 0.0124 | 0.0058 | 0.023 | 0 | 0.022 | 0.009 | 0.0001 | 0 | 0.023 | 0 | 0 | 0 | 0.002 | 0.0026 | 0.025 | 0 | 0 | 0.0011 | 0 | 0 | 0 | 0 | 0 | 463 | 553 | 32 | 6.2 | 1434 | 483 | PIY90902W | 1052954 | PM109 | 중경2공장 24" 조관 | 5107 | 중경 2 생산창고 | SIY9091040 | N5LBTC350 | 457 | 6.4 | SP88918 | HTG145400 | 13 | Stripe 용접 | STK490-D | 주식회사 포스코 | 463 | 553 | 32 | 102.135 | 423.346 | 0 | 0 | 550.94 | 0 | 2024-09-13
SP88918 | HTG145400 | POSCO | 0 | 20240819 | 0 | 0 | 0.1554 | 0.01 | 0.945 | 0.0124 | 0.0058 | 0.023 | 0 | 0.022 | 0.009 | 0.0001 | 0 | 0.023 | 0 | 0 | 0 | 0.002 | 0.0026 | 0.025 | 0 | 0 | 0.0011 | 0 | 0 | 0 | 0 | 0 | 463 | 553 | 32 | 6.2 | 1434 | 483 | PIY90902T | 1052954 | PM109 | 중경2공장 24" 조관 | 5107 | 중경 2 생산창고 | SIY9091040 | N5LBTC350 | 457 | 6.4 | SP88918 | HTG145400 | 13 | Stripe 모재 T방향 | STK490-D | 주식회사 포스코 | 463 | 553 | 32 | 100.005 | 412.883 | 103.306 | 426.508 | 542.396 | 33.8 | 2024-09-13
SP88918 | HTG145400 | POSCO | 0 | 20240819 | 0 | 0 | 0.1554 | 0.01 | 0.945 | 0.0124 | 0.0058 | 0.023 | 0 | 0.022 | 0.009 | 0.0001 | 0 | 0.023 | 0 | 0 | 0 | 0.002 | 0.0026 | 0.025 | 0 | 0 | 0.0011 | 0 | 0 | 0 | 0 | 0 | 463 | 553 | 32 | 6.2 | 1434 | 483 | PIY90902L | 1052954 | PM109 | 중경2공장 24" 조관 | 5107 | 중경 2 생산창고 | SIY9091040 | N5LBTC350 | 457 | 6.4 | SP88918 | HTG145400 | 13 | Stripe 모재 L방향 | STK490-D | 주식회사 포스코 | 463 | 553 | 32 | 34.9477 | 442.011 | 34.9829 | 443.41501 | 540.45502 | 31.12544 | 2024-09-26
SU24721 | HTG153290 | POSCO | 0 | 20240815 | 0 | 0 | 0.1869 | 0.014 | 0.78 | 0.0117 | 0.0057 | 0 | 0 | 0.021 | 0.005 | 0.0001 | 0 | 0.011 | 0 | 0 | 0 | 0.001 | 0 | 0.001 | 0 | 0 | 0.0002 | 0.001 | 0 | 0 | 0 | 0 | 290 | 494 | 38 | 9.15 | 1907 | 244 | PIY82912W | 1051583 | PM109 | 중경2공장 24" 조관 | 5107 | 중경 2 생산창고 | SIY8292160 | N5LBT | 610 | 9.5 | SU24721 | HTG153290 | 45 | Stripe 용접 | SPHT3-D | 주식회사 포스코 | 290 | 494 | 38 | 136.903 | 390.875 | 0 | 0 | 547.335 | 0 | 2024-09-03
SU24721 | HTG153290 | POSCO | 0 | 20240815 | 0 | 0 | 0.1869 | 0.014 | 0.78 | 0.0117 | 0.0057 | 0 | 0 | 0.021 | 0.005 | 0.0001 | 0 | 0.011 | 0 | 0 | 0 | 0.001 | 0 | 0.001 | 0 | 0 | 0.0002 | 0.001 | 0 | 0 | 0 | 0 | 290 | 494 | 38 | 9.15 | 1907 | 244 | PIY82912T | 1051583 | PM109 | 중경2공장 24" 조관 | 5107 | 중경 2 생산창고 | SIY8292160 | N5LBT | 610 | 9.5 | SU24721 | HTG153290 | 45 | Stripe 모재 T방향 | SPHT3-D | 주식회사 포스코 | 290 | 494 | 38 | 112.269 | 319.72 | 117.09 | 333.449 | 464.817 | 41.3999 | 2024-09-03
SU24727 | HTG153340 | POSCO | 0 | 20240815 | 0 | 0 | 0.1913 | 0.012 | 0.877 | 0.0119 | 0.0067 | 0 | 0 | 0.022 | 0.006 | 0.0001 | 0 | 0.012 | 0 | 0 | 0 | 0.002 | 0 | 0.001 | 0 | 0 | 0.0002 | 0.001 | 0 | 0 | 0 | 0 | 298 | 501 | 37 | 8.75 | 1908 | 222 | PIYZ1301T | 1061551 | PM109 | 중경2공장 24" 조관 | 5107 | 중경 2 생산창고 | SIYZ122120 | A53B | 610 | 9.53 | SU24727 | HTG153340 |  | Stripe 모재 T방향 | SPHT3 | 주식회사 포스코 | 298 | 501 | 37 | 117.093 | 348.259 | 122.514 | 364.382 | 497.979 | 38.6 | 2024-12-18
SU24727 | HTG153340 | POSCO | 0 | 20240815 | 0 | 0 | 0.1913 | 0.012 | 0.877 | 0.0119 | 0.0067 | 0 | 0 | 0.022 | 0.006 | 0.0001 | 0 | 0.012 | 0 | 0 | 0 | 0.002 | 0 | 0.001 | 0 | 0 | 0.0002 | 0.001 | 0 | 0 | 0 | 0 | 298 | 501 | 37 | 8.75 | 1908 | 222 | PIYZ1301W | 1061551 | PM109 | 중경2공장 24" 조관 | 5107 | 중경 2 생산창고 | SIYZ122120 | A53B | 610 | 9.53 | SU24727 | HTG153340 |  | Stripe 용접 | SPHT3 | 주식회사 포스코 | 298 | 501 | 37 | 149.802 | 445.05 | 0 | 0 | 535.665 | 0 | 2024-12-18
SU24720 | HTG153390 | POSCO | 0 | 20240815 | 0 | 0 | 0.1785 | 0.017 | 0.78 | 0.0084 | 0.0032 | 0 | 0 | 0.015 | 0.004 | 0.0001 | 0 | 0.012 | 0 | 0 | 0 | 0.001 | 0 | 0 | 0 | 0 | 0.0003 | 0.001 | 0 | 0 | 0 | 0 | 289 | 490 | 38 | 9.15 | 1907 | 249 | PIY82911T | 1051582 | PM109 | 중경2공장 24" 조관 | 5107 | 중경 2 생산창고 | SIY8292130 | N5LBT | 610 | 9.5 | SU24720 | HTG153390 | 91 | Stripe 모재 T방향 | SPHT3-D | 주식회사 포스코 | 289 | 490 | 38 | 115.927 | 327.822 | 121.083 | 342.403 | 455.912 | 42.8 | 2024-09-03
SU24720 | HTG153390 | POSCO | 0 | 20240815 | 0 | 0 | 0.1785 | 0.017 | 0.78 | 0.0084 | 0.0032 | 0 | 0 | 0.015 | 0.004 | 0.0001 | 0 | 0.012 | 0 | 0 | 0 | 0.001 | 0 | 0 | 0 | 0 | 0.0003 | 0.001 | 0 | 0 | 0 | 0 | 289 | 490 | 38 | 9.15 | 1907 | 249 | PIY82911W | 1051582 | PM109 | 중경2공장 24" 조관 | 5107 | 중경 2 생산창고 | SIY8292130 | N5LBT | 610 | 9.5 | SU24720 | HTG153390 | 91 | Stripe 용접 | SPHT3-D | 주식회사 포스코 | 289 | 490 | 38 | 129.492 | 370.363 | 0 | 0 | 536.517 | 0 | 2024-09-03
SU24729 | HTG154440 | POSCO | 0 | 20240815 | 0 | 0 | 0.1949 | 0.007 | 0.814 | 0.011 | 0.007 | 0 | 0 | 0.019 | 0.007 | 0.0001 | 0 | 0.01 | 0 | 0 | 0 | 0.002 | 0 | 0.001 | 0 | 0 | 0.0003 | 0 | 0 | 0 | 0 | 0 | 282 | 479 | 40 | 9.15 | 1907 | 244 | PIY82910W | 1051582 | PM109 | 중경2공장 24" 조관 | 5107 | 중경 2 생산창고 | SIY8292110 | N5LBT | 610 | 9.5 | SU24729 | HTG154440 | 73 | Stripe 용접 | SPHT3-D | 주식회사 포스코 | 282 | 479 | 40 | 132.77 | 380.278 | 0 | 0 | 536.061 | 0 | 2024-09-03
SU24729 | HTG154440 | POSCO | 0 | 20240815 | 0 | 0 | 0.1949 | 0.007 | 0.814 | 0.011 | 0.007 | 0 | 0 | 0.019 | 0.007 | 0.0001 | 0 | 0.01 | 0 | 0 | 0 | 0.002 | 0 | 0.001 | 0 | 0 | 0.0003 | 0 | 0 | 0 | 0 | 0 | 282 | 479 | 40 | 9.15 | 1907 | 244 | PIY82910T | 1051582 | PM109 | 중경2공장 24" 조관 | 5107 | 중경 2 생산창고 | SIY8292110 | N5LBT | 610 | 9.5 | SU24729 | HTG154440 | 73 | Stripe 모재 T방향 | SPHT3-D | 주식회사 포스코 | 282 | 479 | 40 | 110.425 | 311.711 | 115.11 | 324.937 | 450.958 | 42 | 2024-09-03
SU24882 | HTH024420 | POSCO | 0 | 20240813 | 0 | 0 | 0.1433 | 0.006 | 0.478 | 0.0123 | 0.0083 | 0 | 0 | 0 | 0 | 0 | 0 | 0 | 0 | 0 | 0 | 0 | 0 | 0 | 0 | 0 | 0 | 0 | 0 | 0 | 0 | 0 | 262 | 432 | 41 | 7.05 | 1752 | 349 | PIY81701T | 1050734 | PM109 | 중경2공장 24" 조관 | 5107 | 중경 2 생산창고 | SIY8171010 | CSPP | 558.8 | 7.9 | SU24882 | HTH024420 |  | Stripe 모재 T방향 | SPHT2-D | 주식회사 포스코 | 262 | 432 | 41 | 55.6758 | 315.653 | 57.6276 | 326.719 | 442.647 | 38.3999 | 2024-08-20
SP81959 | HTH027690 | POSCO | 0 | 20240821 | 0.128 | 0.239 | 0.07 | 0.199 | 0.984 | 0.0103 | 0.0018 | 0.034 | 0.037 | 0.015 | 0.005 | 0.0002 | 0.0024 | 0.009 | 0 | 0 | 0 | 0.002 | 0.0048 | 0.019 | 0 | 0 | 0.0014 | 0.001 | 0 | 0 | 0 | 164 | 456 | 521 | 41 | 6.85 | 1044 | 446 | PAY92303L | 1053594 | PM101 | 소경1공장 8" 조관 | 5101 | 소경 1 생산창고 | SAY9231050 | NX52L2T | 168.3 | 7.1 | SP81959 | HTH027690 |  | Stripe 모재 L방향 | API-X52L2C | 주식회사 포스코 | 456 | 521 | 41 | 76.1423 | 452.878 | 79.3345 | 471.865 | 519.209 | 33 | 2024-09-30
SU24901 | HTH028630 | POSCO | 0 | 20240819 | 0 | 0 | 0.1743 | 0.007 | 0.472 | 0.0124 | 0.0025 | 0 | 0 | 0.01 | 0.009 | 0.0001 | 0 | 0.008 | 0 | 0 | 0 | 0 | 0 | 0 | 0 | 0 | 0.0004 | 0.001 | 0 | 0 | 0 | 0 | 277 | 462 | 39 | 6.2 | 1915 | 318 | PIY83003W | 1051576 | PM109 | 중경2공장 24" 조관 | 5107 | 중경 2 생산창고 | SIY8301190 | N5LBT | 610 | 6.4 | SU24901 | HTH028630 | 10 | Stripe 용접 | SPHT3 | 주식회사 포스코 | 277 | 462 | 39 | 86.2938 | 367.029 | 0 | 0 | 488.032 | 0 | 2024-09-03
SU24901 | HTH028630 | POSCO | 0 | 20240819 | 0 | 0 | 0.1743 | 0.007 | 0.472 | 0.0124 | 0.0025 | 0 | 0 | 0.01 | 0.009 | 0.0001 | 0 | 0.008 | 0 | 0 | 0 | 0 | 0 | 0 | 0 | 0 | 0.0004 | 0.001 | 0 | 0 | 0 | 0 | 277 | 462 | 39 | 6.2 | 1915 | 318 | PIY83003T | 1051576 | PM109 | 중경2공장 24" 조관 | 5107 | 중경 2 생산창고 | SIY8301190 | N5LBT | 610 | 6.4 | SU24901 | HTH028630 | 10 | Stripe 모재 T방향 | SPHT3 | 주식회사 포스코 | 277 | 462 | 39 | 76.2125 | 319.634 | 79.1866 | 332.108 | 454.196 | 43 | 2024-09-03
SU24984 | HTH050260 | POSCO | 0 | 20240824 | 0 | 0 | 0.1821 | 0.006 | 0.807 | 0.0112 | 0.0031 | 0 | 0 | 0.015 | 0.005 | 0.0001 | 0 | 0.01 | 0 | 0 | 0 | 0.002 | 0 | 0 | 0 | 0 | 0.0006 | 0.001 | 0 | 0 | 0 | 0 | 285 | 474 | 39 | 9.15 | 1907 | 252 | PIY82909T | 1051584 | PM109 | 중경2공장 24" 조관 | 5107 | 중경 2 생산창고 | SIY8292050 | N5LBT | 610 | 9.5 | SU24984 | HTH050260 | 38 | Stripe 모재 T방향 | SPHT3-D | 주식회사 포스코 | 285 | 474 | 40 | 119.591 | 342.41 | 124.789 | 357.292 | 467.943 | 40.92 | 2024-09-02
SU24984 | HTH050260 | POSCO | 0 | 20240824 | 0 | 0 | 0.1821 | 0.006 | 0.807 | 0.0112 | 0.0031 | 0 | 0 | 0.015 | 0.005 | 0.0001 | 0 | 0.01 | 0 | 0 | 0 | 0.002 | 0 | 0 | 0 | 0 | 0.0006 | 0.001 | 0 | 0 | 0 | 0 | 285 | 474 | 39 | 9.15 | 1907 | 252 | PIY82909W | 1051584 | PM109 | 중경2공장 24" 조관 | 5107 | 중경 2 생산창고 | SIY8292050 | N5LBT | 610 | 9.5 | SU24984 | HTH050260 | 38 | Stripe 용접 | SPHT3-D | 주식회사 포스코 | 285 | 474 | 40 | 147.892 | 424.284 | 0 | 0 | 521.664 | 0 | 2024-09-02
SU24984 | HTH050270 | POSCO | 0 | 20240826 | 0 | 0 | 0.1821 | 0.006 | 0.807 | 0.0112 | 0.0031 | 0 | 0 | 0.015 | 0.005 | 0.0001 | 0 | 0.01 | 0 | 0 | 0 | 0.002 | 0 | 0 | 0 | 0 | 0.0006 | 0.001 | 0 | 0 | 0 | 0 | 282 | 472 | 42 | 12.25 | 1901 | 181 | PIY82902T | 1051599 | PM109 | 중경2공장 24" 조관 | 5107 | 중경 2 생산창고 | SIY8291080 | N5LBT | 610 | 12.7 | SU24984 | HTH050270 | 3 | Stripe 모재 T방향 | SPHT3-D | 주식회사 포스코 | 282 | 472 | 42 | 167.414 | 358.769 | 175.101 | 375.243 | 486.081 | 44.2 | 2024-09-02
SU24984 | HTH050270 | POSCO | 0 | 20240826 | 0 | 0 | 0.1821 | 0.006 | 0.807 | 0.0112 | 0.0031 | 0 | 0 | 0.015 | 0.005 | 0.0001 | 0 | 0.01 | 0 | 0 | 0 | 0.002 | 0 | 0 | 0 | 0 | 0.0006 | 0.001 | 0 | 0 | 0 | 0 | 282 | 472 | 42 | 12.25 | 1901 | 181 | PIY82902W | 1051599 | PM109 | 중경2공장 24" 조관 | 5107 | 중경 2 생산창고 | SIY8291080 | N5LBT | 610 | 12.7 | SU24984 | HTH050270 | 3 | Stripe 용접 | SPHT3-D | 주식회사 포스코 | 282 | 472 | 42 | 210.094 | 447.07 | 0 | 0 | 515.806 | 0 | 2024-09-02
SU24985 | HTH050530 | POSCO | 0 | 20240821 | 0 | 0 | 0.1801 | 0.007 | 0.793 | 0.0124 | 0.0033 | 0 | 0 | 0.016 | 0.007 | 0.0001 | 0 | 0.011 | 0 | 0 | 0 | 0.004 | 0 | 0 | 0 | 0 | 0.0005 | 0.001 | 0 | 0 | 0 | 0 | 288 | 481 | 39 | 8.75 | 1587 | 266 | PIYZ1703T | 1061996 | PM109 | 중경2공장 24" 조관 | 5107 | 중경 2 생산창고 | SIYZ171040 | A53B | 508 | 9.53 | SU24985 | HTH050530 |  | Stripe 모재 T방향 | SPHT3 | 주식회사 포스코 | 288 | 481 | 39 | 104.338 | 309.901 | 110.161 | 327.197 | 470.529 | 39.3999 | 2024-12-20
SU24985 | HTH050530 | POSCO | 0 | 20240821 | 0 | 0 | 0.1801 | 0.007 | 0.793 | 0.0124 | 0.0033 | 0 | 0 | 0.016 | 0.007 | 0.0001 | 0 | 0.011 | 0 | 0 | 0 | 0.004 | 0 | 0 | 0 | 0 | 0.0005 | 0.001 | 0 | 0 | 0 | 0 | 288 | 481 | 39 | 8.75 | 1587 | 266 | PIYZ1703W | 1061996 | PM109 | 중경2공장 24" 조관 | 5107 | 중경 2 생산창고 | SIYZ171040 | A53B | 508 | 9.53 | SU24985 | HTH050530 |  | Stripe 용접 | SPHT3 | 주식회사 포스코 | 288 | 481 | 39 | 0 | 0 | 0 | 0 | 534.288 | 0 | 2024-12-20
SP90647 | HTH061500 | POSCO | 0 | 20240824 | 0 | 0 | 0.1497 | 0.009 | 0.458 | 0.0083 | 0.0037 | 0 | 0 | 0 | 0 | 0 | 0 | 0 | 0 | 0 | 0 | 0 | 0 | 0 | 0 | 0 | 0 | 0 | 0 | 0 | 0 | 0 | 258 | 432 | 42 | 7.05 | 1431 | 427 | PIY90901T | 1052955 | PM109 | 중경2공장 24" 조관 | 5107 | 중경 2 생산창고 | SIY9091010 | CSPP | 457.2 | 7.9 | SP90647 | HTH061500 |  | Stripe 모재 T방향 | SPHT2-D | 주식회사 포스코 | 258 | 432 | 42 | 58.1169 | 326.973 | 60.1786 | 338.572 | 436.729 | 37.6 | 2024-10-31
SP90643 | HTH073070 | POSCO | 0 | 20240824 | 0 | 0 | 0.1451 | 0.009 | 0.454 | 0.0108 | 0.0044 | 0 | 0 | 0 | 0 | 0 | 0 | 0 | 0 | 0 | 0 | 0 | 0 | 0 | 0 | 0 | 0 | 0 | 0 | 0 | 0 | 0 | 266 | 437 | 42 | 7.05 | 1431 | 425 | PIYX3001T | 1057322 | PM109 | 중경2공장 24" 조관 | 5107 | 중경 2 생산창고 | SIYX301030 | CSPP | 457.2 | 7.9 | SP90643 | HTH073070 |  | Stripe 모재 T방향 | SPHT2-D | 주식회사 포스코 | 266 | 437 | 42 | 56.5636 | 321.917 | 58.8835 | 335.119 | 450.937 | 37 | 2024-12-10
SU25227 | HTH075180 | POSCO | 0 | 20240826 | 0 | 0 | 0.155 | 0.012 | 0.93 | 0.0104 | 0.0051 | 0.024 | 0 | 0.02 | 0.009 | 0.0001 | 0 | 0.021 | 0 | 0 | 0 | 0.001 | 0.0035 | 0.023 | 0 | 0 | 0.0006 | 0.001 | 0 | 0 | 0 | 0 | 405 | 524 | 34 | 7.9 | 1358 | 362 | PAY92605T | 1054009 | PM101 | 소경1공장 8" 조관 | 5101 | 소경 1 생산창고 | SAY9262030 | N5LBTC350 | 219.1 | 8.2 | SU25227 | HTH075180 |  | Stripe 모재 T방향 | STK490 | 주식회사 포스코 | 405 | 524 | 34 | 135.815 | 445.648 | 140.834 | 462.116 | 533.126 | 33.3999 | 2024-10-07
SU25227 | HTH075180 | POSCO | 0 | 20240826 | 0 | 0 | 0.155 | 0.012 | 0.93 | 0.0104 | 0.0051 | 0.024 | 0 | 0.02 | 0.009 | 0.0001 | 0 | 0.021 | 0 | 0 | 0 | 0.001 | 0.0035 | 0.023 | 0 | 0 | 0.0006 | 0.001 | 0 | 0 | 0 | 0 | 405 | 524 | 34 | 7.9 | 1358 | 362 | PAY92605W | 1054009 | PM101 | 소경1공장 8" 조관 | 5101 | 소경 1 생산창고 | SAY9262030 | N5LBTC350 | 219.1 | 8.2 | SU25227 | HTH075180 |  | Stripe 용접 | STK490 | 주식회사 포스코 | 405 | 524 | 34 | 0 | 0 | 0 | 0 | 591.959 | 0 | 2024-10-07
SU25227 | HTH075180 | POSCO | 0 | 20240826 | 0 | 0 | 0.155 | 0.012 | 0.93 | 0.0104 | 0.0051 | 0.024 | 0 | 0.02 | 0.009 | 0.0001 | 0 | 0.021 | 0 | 0 | 0 | 0.001 | 0.0035 | 0.023 | 0 | 0 | 0.0006 | 0.001 | 0 | 0 | 0 | 0 | 405 | 524 | 34 | 7.9 | 1358 | 362 | PAY92605L | 1054009 | PM101 | 소경1공장 8" 조관 | 5101 | 소경 1 생산창고 | SAY9262030 | N5LBTC350 | 219.1 | 8.2 | SU25227 | HTH075180 |  | Stripe 모재 L방향 | STK490 | 주식회사 포스코 | 405 | 524 | 34 | 46.5384 | 465.442 | 46.7674 | 468.74589 | 538.95844 | 26.65182 | 2024-10-11
SU25229 | HTH075200 | POSCO | 0 | 20240827 | 0 | 0 | 0.1501 | 0.009 | 0.89 | 0.0102 | 0.005 | 0.022 | 0 | 0.017 | 0.007 | 0.0001 | 0 | 0.014 | 0 | 0 | 0 | 0.001 | 0.0035 | 0.023 | 0 | 0 | 0.0005 | 0.001 | 0 | 0 | 0 | 0 | 409 | 528 | 34 | 7.9 | 1358 | 329 | PAY92701W | 1054010 | PM101 | 소경1공장 8" 조관 | 5101 | 소경 1 생산창고 | SAY9271030 | N5LBTC350 | 219.1 | 8.2 | SU25229 | HTH075200 |  | Stripe 용접 | STK490 | 주식회사 포스코 | 409 | 528 | 34 | 85.3268 | 275.297 | 0 | 0 | 566.72 | 0 | 2024-10-07
SU25229 | HTH075200 | POSCO | 0 | 20240827 | 0 | 0 | 0.1501 | 0.009 | 0.89 | 0.0102 | 0.005 | 0.022 | 0 | 0.017 | 0.007 | 0.0001 | 0 | 0.014 | 0 | 0 | 0 | 0.001 | 0.0035 | 0.023 | 0 | 0 | 0.0005 | 0.001 | 0 | 0 | 0 | 0 | 409 | 528 | 34 | 7.9 | 1358 | 329 | PAY92701T | 1054010 | PM101 | 소경1공장 8" 조관 | 5101 | 소경 1 생산창고 | SAY9271030 | N5LBTC350 | 219.1 | 8.2 | SU25229 | HTH075200 |  | Stripe 모재 T방향 | STK490 | 주식회사 포스코 | 409 | 528 | 34 | 140.347 | 461.551 | 144.072 | 473.801 | 537.981 | 38 | 2024-10-07
SU25229 | HTH075200 | POSCO | 0 | 20240827 | 0 | 0 | 0.1501 | 0.009 | 0.89 | 0.0102 | 0.005 | 0.022 | 0 | 0.017 | 0.007 | 0.0001 | 0 | 0.014 | 0 | 0 | 0 | 0.001 | 0.0035 | 0.023 | 0 | 0 | 0.0005 | 0.001 | 0 | 0 | 0 | 0 | 409 | 528 | 34 | 7.9 | 1358 | 329 | PAY92701L | 1054010 | PM101 | 소경1공장 8" 조관 | 5101 | 소경 1 생산창고 | SAY9271030 | N5LBTC350 | 219.1 | 8.2 | SU25229 | HTH075200 |  | Stripe 모재 L방향 | STK490 | 주식회사 포스코 | 409 | 528 | 34 | 48.3084 | 481.822 | 48.3681 | 483.46255 | 542.48787 | 25.30535 | 2024-10-11
SU25227 | HTH075220 | POSCO | 0 | 20240827 | 0 | 0 | 0.155 | 0.012 | 0.93 | 0.0104 | 0.0051 | 0.024 | 0 | 0.02 | 0.009 | 0.0001 | 0 | 0.021 | 0 | 0 | 0 | 0.001 | 0.0035 | 0.023 | 0 | 0 | 0.0006 | 0.001 | 0 | 0 | 0 | 0 | 370 | 518 | 37 | 12.25 | 1340 | 223 | PAY93007W | 1054017 | PM101 | 소경1공장 8" 조관 | 5101 | 소경 1 생산창고 | SAY9302040 | N5LBTC350 | 219.1 | 12.7 | SU25227 | HTH075220 |  | Stripe 용접 | STK490 | 주식회사 포스코 | 370 | 518 | 37 | 0 | 0 | 0 | 0 | 582.079 | 0 | 2024-10-10
SU25227 | HTH075220 | POSCO | 0 | 20240827 | 0 | 0 | 0.155 | 0.012 | 0.93 | 0.0104 | 0.0051 | 0.024 | 0 | 0.02 | 0.009 | 0.0001 | 0 | 0.021 | 0 | 0 | 0 | 0.001 | 0.0035 | 0.023 | 0 | 0 | 0.0006 | 0.001 | 0 | 0 | 0 | 0 | 370 | 518 | 37 | 12.25 | 1340 | 223 | PAY93007T | 1054017 | PM101 | 소경1공장 8" 조관 | 5101 | 소경 1 생산창고 | SAY9302040 | N5LBTC350 | 219.1 | 12.7 | SU25227 | HTH075220 |  | Stripe 모재 T방향 | STK490 | 주식회사 포스코 | 370 | 518 | 37 | 212.396 | 456.685 | 222.291 | 477.961 | 547.77 | 33.8 | 2024-10-10
SU25227 | HTH075220 | POSCO | 0 | 20240827 | 0 | 0 | 0.155 | 0.012 | 0.93 | 0.0104 | 0.0051 | 0.024 | 0 | 0.02 | 0.009 | 0.0001 | 0 | 0.021 | 0 | 0 | 0 | 0.001 | 0.0035 | 0.023 | 0 | 0 | 0.0006 | 0.001 | 0 | 0 | 0 | 0 | 370 | 518 | 37 | 12.25 | 1340 | 223 | PAY93007L | 1054017 | PM101 | 소경1공장 8" 조관 | 5101 | 소경 1 생산창고 | SAY9302040 | N5LBTC350 | 219.1 | 12.7 | SU25227 | HTH075220 |  | Stripe 모재 L방향 | STK490 | 주식회사 포스코 | 370 | 518 | 37 | 73.6437 | 476.821 | 74.6646 | 484.33599 | 548.004 | 27.92235 | 2024-10-11
SP91047 | HTH082210 | POSCO | 0 | 20240827 | 0 | 0 | 0.2554 | 0.203 | 1.365 | 0.0121 | 0.0016 | 0.029 | 0 | 0.024 | 0.008 | 0.002 | 0.0016 | 0.01 | 0 | 0 | 0 | 0.004 | 0.003 | 0.011 | 0 | 0 | 0.0267 | 0.002 | 0 | 0 | 0 | 0 | 430 | 644 | 32 | 10 | 1536 | 243 | PQYX0202L | 1052206 | UT104 | Q/T 공장 F/B UT | 5113 | QT공장 모관창고 | BQYX021030 | P110CH | 244.5 | 10.03 | SP91047 | HTH082210 | 2268 | Stripe 모재 L방향 | API-J55QTI | 주식회사 포스코 |  |  |  | 353.248 | 927.107 | 353.099 | 926.716 | 968.089 | 23.2283 | 2024-10-04
SP91043 | HTH082220 | POSCO | 0 | 20240827 | 0 | 0 | 0.2551 | 0.199 | 1.361 | 0.0117 | 0.0016 | 0.022 | 0 | 0.014 | 0.007 | 0.002 | 0.0019 | 0.009 | 0 | 0 | 0 | 0.002 | 0.003 | 0.011 | 0 | 0 | 0.0266 | 0.003 | 0 | 0 | 0 | 0 | 434 | 637 | 31 | 10 | 1536 | 244 | PQY92701L | 1052206 | UT104 | Q/T 공장 F/B UT | 5113 | QT공장 모관창고 | BQY9262020 | P110CH | 244.5 | 10.03 | SP91043 | HTH082220 | 1826 | Stripe 모재 L방향 | API-J55QTI | 주식회사 포스코 |  |  |  | 351.124 | 921.634 | 351.246 | 921.954 | 961.766 | 23.2283 | 2024-10-03
SP91051 | HTH082270 | POSCO | 0 | 20240827 | 0 | 0 | 0.2533 | 0.203 | 1.359 | 0.0098 | 0.0017 | 0.033 | 0 | 0.02 | 0.008 | 0.002 | 0.0018 | 0.01 | 0 | 0 | 0 | 0.003 | 0.0028 | 0.01 | 0 | 0 | 0.027 | 0.002 | 0 | 0 | 0 | 0 | 405 | 610 | 32 | 10 | 1536 | 249 | PQY92504L | 1052206 | UT104 | Q/T 공장 F/B UT | 5113 | QT공장 모관창고 | BQY9252010 | P110CH | 244.5 | 10.03 | SP91051 | HTH082270 | 1464 | Stripe 모재 L방향 | API-J55QTI | 주식회사 포스코 |  |  |  | 355.615 | 926.797 | 356.889 | 930.117 | 957.293 | 23.8189 | 2024-10-03
SP91040 | HTH082300 | POSCO | 0 | 20240827 | 0 | 0 | 0.2527 | 0.195 | 1.34 | 0.009 | 0.0017 | 0.025 | 0 | 0.015 | 0.007 | 0.0019 | 0.0018 | 0.011 | 0 | 0 | 0 | 0.002 | 0.003 | 0.011 | 0 | 0 | 0.0259 | 0.002 | 0 | 0 | 0 | 0 | 434 | 644 | 33 | 10 | 1536 | 248 | PQYX0201L | 1052206 | UT104 | Q/T 공장 F/B UT | 5113 | QT공장 모관창고 | BQYX021020 | P110CH | 244.5 | 10.03 | SP91040 | HTH082300 | 2201 | Stripe 모재 L방향 | API-J55QTI | 주식회사 포스코 |  |  |  | 349.15 | 913.506 | 349.624 | 914.748 | 952.327 | 23.622 | 2024-10-04
SP91034 | HTH082360 | POSCO | 0 | 20240827 | 0 | 0 | 0.2515 | 0.204 | 1.327 | 0.013 | 0.0016 | 0.03 | 0 | 0.02 | 0.007 | 0.0018 | 0.0015 | 0.009 | 0 | 0 | 0 | 0.002 | 0.0037 | 0.011 | 0 | 0 | 0.0255 | 0.002 | 0 | 0 | 0 | 0 | 398 | 606 | 33 | 10 | 1536 | 249 | PQY92503L | 1052206 | UT104 | Q/T 공장 F/B UT | 5113 | QT공장 모관창고 | BQY9251010 | P110CH | 244.5 | 10.03 | SP91034 | HTH082360 | 1306 | Stripe 모재 L방향 | API-J55QTI | 주식회사 포스코 |  |  |  | 327.587 | 863.73 | 327.471 | 863.424 | 916.17 | 25.9842 | 2024-10-03
SP91035 | HTH082390 | POSCO | 0 | 20240827 | 0 | 0 | 0.255 | 0.206 | 1.341 | 0.0118 | 0.0016 | 0.032 | 0 | 0.02 | 0.007 | 0.0019 | 0.0019 | 0.009 | 0 | 0 | 0 | 0.002 | 0.0031 | 0.011 | 0 | 0 | 0.0259 | 0.002 | 0 | 0 | 0 | 0 | 395 | 603 | 33 | 10 | 1536 | 248 | PQY93002L | 1052206 | UT104 | Q/T 공장 F/B UT | 5113 | QT공장 모관창고 | BQY9301020 | P110CH | 244.5 | 10.03 | SP91035 | HTH082390 | 2010 | Stripe 모재 L방향 | API-J55QTI | 주식회사 포스코 |  |  |  | 343.01 | 906.762 | 343.067 | 906.914 | 952.263 | 23.0315 | 2024-10-03
SP91045 | HTH082460 | POSCO | 0 | 20240827 | 0 | 0 | 0.2561 | 0.195 | 1.364 | 0.0151 | 0.0015 | 0.021 | 0 | 0.017 | 0.008 | 0.0019 | 0.0015 | 0.009 | 0 | 0 | 0 | 0.002 | 0.0028 | 0.011 | 0 | 0 | 0.0262 | 0.003 | 0 | 0 | 0 | 0 | 407 | 612 | 33 | 10 | 1536 | 249 | PQY92502L | 1052206 | UT104 | Q/T 공장 F/B UT | 5113 | QT공장 모관창고 | BQY9242010 | P110CH | 244.5 | 10.03 | SP91045 | HTH082460 | 1293 | Stripe 모재 L방향 | API-J55QTI | 주식회사 포스코 |  |  |  | 346.024 | 909.543 | 346.015 | 909.52 | 950.486 | 22.0472 | 2024-10-03
SP91037 | HTH086250 | POSCO | 0 | 20240827 | 0 | 0 | 0.2576 | 0.2 | 1.356 | 0.0093 | 0.0011 | 0.024 | 0 | 0.018 | 0.006 | 0.0017 | 0.0018 | 0.01 | 0 | 0 | 0 | 0.002 | 0.0037 | 0.01 | 0 | 0 | 0.0264 | 0.002 | 0 | 0 | 0 | 0 | 418 | 617 | 32 | 10 | 1536 | 247 | PQY93001L | 1052206 | UT104 | Q/T 공장 F/B UT | 5113 | QT공장 모관창고 | BQY9271020 | P110CH | 244.5 | 10.03 | SP91037 | HTH086250 | 1916 | Stripe 모재 L방향 | API-J55QTI | 주식회사 포스코 |  |  |  | 362.87 | 940.764 | 362.681 | 940.274 | 965.918 | 21.6535 | 2024-10-03
SU25712 | HTH116450 | POSCO | 0 | 20240905 | 0 | 0 | 0.1788 | 0.007 | 0.788 | 0.0095 | 0.0035 | 0 | 0 | 0.015 | 0.009 | 0.0001 | 0 | 0.016 | 0 | 0 | 0 | 0.002 | 0 | 0 | 0 | 0 | 0.0004 | 0.001 | 0 | 0 | 0 | 0 | 302 | 494 | 38 | 8.85 | 1748 | 275 | PIYX0405T | 1054883 | PM109 | 중경2공장 24" 조관 | 5107 | 중경 2 생산창고 | SIYX041070 | SPPS250 | 558.8 | 9.5 | SU25712 | HTH116450 |  | Stripe 모재 T방향 | SPHT3-D | 주식회사 포스코 | 302 | 494 | 38 | 75.2115 | 332.196 | 77.9381 | 344.239 | 476.892 | 36 | 2024-11-14
SU25712 | HTH116560 | POSCO | 0 | 20240829 | 0 | 0 | 0.1788 | 0.007 | 0.788 | 0.0095 | 0.0035 | 0 | 0 | 0.015 | 0.009 | 0.0001 | 0 | 0.016 | 0 | 0 | 0 | 0.002 | 0 | 0 | 0 | 0 | 0.0004 | 0.001 | 0 | 0 | 0 | 0 | 272 | 462 | 41 | 11.8 | 1742 | 206 | PIYX0404T | 1054808 | PM109 | 중경2공장 24" 조관 | 5107 | 중경 2 생산창고 | SIYX041090 | CSPPS250 | 558.8 | 12.7 | SU25712 | HTH116560 |  | Stripe 모재 T방향 | SPHT3-D | 주식회사 포스코 | 283 | 463 | 42 | 105.204 | 347.697 | 111.108 | 367.211 | 483.868 | 39.8 | 2024-11-14
SU25712 | HTH116580 | POSCO | 0 | 20240829 | 0 | 0 | 0.1788 | 0.007 | 0.788 | 0.0095 | 0.0035 | 0 | 0 | 0.015 | 0.009 | 0.0001 | 0 | 0.016 | 0 | 0 | 0 | 0.002 | 0 | 0 | 0 | 0 | 0.0004 | 0.001 | 0 | 0 | 0 | 0 | 280 | 467 | 41 | 12.25 | 1741 | 198 | PIYY0507T | 1058021 | PM109 | 중경2공장 24" 조관 | 5107 | 중경 2 생산창고 | SIYY052150 | N5LBT | 559 | 12.7 | SU25712 | HTH116580 | 15 | Stripe 모재 T방향 | SPHT3-D | 주식회사 포스코 | 288 | 477 | 41 | 161.916 | 341.361 | 164.545 | 346.904 | 460.443 | 46.2 | 2024-11-08
SU25712 | HTH116580 | POSCO | 0 | 20240829 | 0 | 0 | 0.1788 | 0.007 | 0.788 | 0.0095 | 0.0035 | 0 | 0 | 0.015 | 0.009 | 0.0001 | 0 | 0.016 | 0 | 0 | 0 | 0.002 | 0 | 0 | 0 | 0 | 0.0004 | 0.001 | 0 | 0 | 0 | 0 | 280 | 467 | 41 | 12.25 | 1741 | 198 | PIYY0507W | 1058021 | PM109 | 중경2공장 24" 조관 | 5107 | 중경 2 생산창고 | SIYY052150 | N5LBT | 559 | 12.7 | SU25712 | HTH116580 | 15 | Stripe 용접 | SPHT3-D | 주식회사 포스코 | 288 | 477 | 41 | 209.433 | 436.902 | 0 | 0 | 506.235 | 0 | 2024-11-08
SU25712 | HTH116590 | POSCO | 0 | 20240829 | 0 | 0 | 0.1788 | 0.007 | 0.788 | 0.0095 | 0.0035 | 0 | 0 | 0.015 | 0.009 | 0.0001 | 0 | 0.016 | 0 | 0 | 0 | 0.002 | 0 | 0 | 0 | 0 | 0.0004 | 0.001 | 0 | 0 | 0 | 0 | 283 | 463 | 42 | 11.8 | 1742 | 205 | PIYY0506T | 1058016 | PM109 | 중경2공장 24" 조관 | 5107 | 중경 2 생산창고 | SIYY052130 | SGT275A | 558.8 | 12 | SU25712 | HTH116590 |  | Stripe 모재 T방향 | SPHT3-D | 주식회사 포스코 | 283 | 463 | 42 | 99.6236 | 333.171 | 102.955 | 344.313 | 462.756 | 41.6 | 2024-11-22
SU25752 | HTH120060 | POSCO | 0 | 20240905 | 0 | 0 | 0.1446 | 0.006 | 0.488 | 0.0107 | 0.0043 | 0 | 0 | 0 | 0 | 0 | 0 | 0 | 0 | 0 | 0 | 0 | 0 | 0 | 0 | 0 | 0 | 0 | 0 | 0 | 0 | 0 | 270 | 438 | 41 | 7.05 | 1752 | 351 | PIYX0403T | 1055242 | PM109 | 중경2공장 24" 조관 | 5107 | 중경 2 생산창고 | SIYX041050 | SPP | 558.8 | 7.9 | SU25752 | HTH120060 |  | Stripe 모재 T방향 | SPHT2-D | 주식회사 포스코 | 270 | 438 | 41 | 57.8788 | 326.275 | 59.8876 | 337.599 | 455.13 | 38 | 2024-11-14
SU26157 | HTJ001490 | POSCO | 0 | 20240911 | 0 | 0 | 0.1454 | 0.007 | 0.881 | 0.0095 | 0.0032 | 0.025 | 0 | 0.009 | 0.009 | 0.0001 | 0 | 0.01 | 0 | 0 | 0 | 0.001 | 0.0047 | 0.024 | 0 | 0 | 0.0019 | 0.001 | 0 | 0 | 0 | 0 | 411 | 538 | 35 | 9.15 | 1907 | 208 | PIYX0801L | 1053501 | PM109 | 중경2공장 24" 조관 | 5107 | 중경 2 생산창고 | SIY9272030 | N5LBTC350 | 609.6 | 9.5 | SU26157 | HTJ001490 | 7 | Stripe 모재 L방향 | STK490 | 주식회사 포스코 | 411 | 538 | 35 | 58.3382 | 505.509 | 58.5452 | 508.40237 | 580.72123 | 25.34334 | 2024-10-11
SU26393 | HTJ010960 | POSCO | 0 | 20240920 | 0 | 0 | 0.1862 | 0.008 | 0.781 | 0.0087 | 0.0031 | 0 | 0 | 0.014 | 0.009 | 0.0001 | 0 | 0.017 | 0 | 0 | 0 | 0.002 | 0 | 0.001 | 0 | 0 | 0.0004 | 0 | 0 | 0 | 0 | 0 | 279 | 476 | 41 | 10.6 | 1028 | 261 | PAYX2208L | 1056786 | PM101 | 소경1공장 8" 조관 | 5101 | 소경 1 생산창고 | SAYX222110 | N5LBT | 168.3 | 11 | SU26393 | HTJ010960 |  | Stripe 모재 L방향 | SPHT3 | 주식회사 포스코 | 279 | 476 | 41 | 113.872 | 420.572 | 115.205 | 425.494 | 480.379 | 33.6 | 2024-10-28
SP93899 | HTJ078360 | POSCO | 0 | 20240930 | 0.154 | 0.315 | 0.0718 | 0.198 | 1.372 | 0.0093 | 0.0011 | 0.042 | 0 | 0.015 | 0.005 | 0.0003 | 0 | 0 | 0 | 0 | 0 | 0 | 0.0055 | 0.055 | 0 | 0 | 0.0176 | 0.046 | 0 | 0 | 0 | 181 | 482 | 601 | 36 | 11.95 | 823 | 248 | PHYZ1707L | 1061608 | PM108 | 중경1공장 20" 조관 | 5103 | 중경 1 생산창고 | SHYZ172070 | SEAH590 | 267.4 | 12.7 | SP93899 | HTJ078360 |  | Stripe 모재 L방향 | STKT590AK | 주식회사 포스코 | 482 | 601 | 37 | 127.543 | 555.079 | 117.41 | 510.981 | 665.095 | 29.6 | 2024-12-21
SP93899 | HTJ078400 | POSCO | 0 | 20240930 | 0.154 | 0.315 | 0.0718 | 0.198 | 1.372 | 0.0093 | 0.0011 | 0.042 | 0 | 0.015 | 0.005 | 0.0003 | 0 | 0 | 0 | 0 | 0 | 0 | 0.0055 | 0.055 | 0 | 0 | 0.0176 | 0.046 | 0 | 0 | 0 | 181 | 482 | 601 | 36 | 11.95 | 823 | 257 | PHYX0901L | 1055317 | PM108 | 중경1공장 20" 조관 | 5103 | 중경 1 생산창고 | SHYX091040 | SEAH590 | 267.4 | 12.7 | SP93899 | HTJ078400 |  | Stripe 모재 L방향 | STKT590AK | 주식회사 포스코 | 482 | 601 | 37 | 116.691 | 504.523 | 105.251 | 455.063 | 647.965 | 29.3999 | 2024-10-14
SU27195 | HTJ083470 | POSCO | 0 | 20241002 | 0 | 0 | 0.1756 | 0.007 | 0.496 | 0.0128 | 0.0038 | 0 | 0 | 0.033 | 0.015 | 0.0001 | 0 | 0.031 | 0 | 0 | 0 | 0.002 | 0 | 0 | 0 | 0 | 0.0004 | 0 | 0 | 0 | 0 | 0 | 280 | 465 | 39 | 6.2 | 1594 | 442 | PIYX1707T | 1056131 | PM109 | 중경2공장 24" 조관 | 5107 | 중경 2 생산창고 | SIYX172120 | N5LBT | 508 | 6.4 | SU27195 | HTJ083470 | 4 | Stripe 모재 T방향 | SPHT3-D | 주식회사 포스코 | 280 | 465 | 39 | 81.8828 | 344.586 | 79.5089 | 334.596 | 471.541 | 38.8 | 2024-10-23
SU27195 | HTJ083470 | POSCO | 0 | 20241002 | 0 | 0 | 0.1756 | 0.007 | 0.496 | 0.0128 | 0.0038 | 0 | 0 | 0.033 | 0.015 | 0.0001 | 0 | 0.031 | 0 | 0 | 0 | 0.002 | 0 | 0 | 0 | 0 | 0.0004 | 0 | 0 | 0 | 0 | 0 | 280 | 465 | 39 | 6.2 | 1594 | 442 | PIYX1707W | 1056131 | PM109 | 중경2공장 24" 조관 | 5107 | 중경 2 생산창고 | SIYX172120 | N5LBT | 508 | 6.4 | SU27195 | HTJ083470 | 4 | Stripe 용접 | SPHT3-D | 주식회사 포스코 | 280 | 465 | 39 | 0 | 0 | 0 | 0 | 493.68 | 0 | 2024-10-23
SP93902 | HTJ087540 | POSCO | 0 | 20240930 | 0.156 | 0.318 | 0.0719 | 0.198 | 1.381 | 0.009 | 0.0012 | 0.046 | 0 | 0.018 | 0.005 | 0.0003 | 0 | 0 | 0 | 0 | 0 | 0.003 | 0.005 | 0.054 | 0 | 0 | 0.0189 | 0.049 | 0 | 0 | 0 | 178 | 461 | 599 | 35 | 11.95 | 823 | 254 | PHYZ1706L | 1061608 | PM108 | 중경1공장 20" 조관 | 5103 | 중경 1 생산창고 | SHYZ172060 | SEAH590 | 267.4 | 12.7 | SP93902 | HTJ087540 |  | Stripe 모재 L방향 | STKT590AK | 주식회사 포스코 | 480 | 605 | 36 | 121.49 | 530.863 | 113.266 | 494.926 | 669.657 | 28.2 | 2024-12-21
SP93902 | HTJ087600 | POSCO | 0 | 20240930 | 0.156 | 0.318 | 0.0719 | 0.198 | 1.381 | 0.009 | 0.0012 | 0.046 | 0 | 0.018 | 0.005 | 0.0003 | 0 | 0 | 0 | 0 | 0 | 0.003 | 0.005 | 0.054 | 0 | 0 | 0.0189 | 0.049 | 0 | 0 | 0 | 178 | 461 | 599 | 35 | 11.95 | 823 | 253 | PHYX0810L | 1055320 | PM108 | 중경1공장 20" 조관 | 5103 | 중경 1 생산창고 | SHYX082130 | SEAH590 | 267.4 | 12.7 | SP93902 | HTJ087600 |  | Stripe 모재 L방향 | STKT590AK | 주식회사 포스코 | 480 | 605 | 36 | 113.292 | 495.85 | 115.026 | 503.442 | 658.498 | 28.8 | 2024-10-14
SP93485 | HTJ108620 | POSCO | 0 | 20241115 | 0.145 | 0 | 0.069 | 0.2 | 1.25 | 0.0092 | 0.0012 | 0 | 0 | 0.019 | 0.01 | 0.0003 | 0.0018 | 0.013 | 0 | 0 | 0 | 0.002 | 0 | 0.035 | 0 | 0 | 0.016 | 0.033 | 0 | 0 | 0 | 181 | 421 | 540 | 47 | 18.8 | 1890 | 100 | PIYY1904W | 1058573 | PM109 | 중경2공장 24" 조관 | 5107 | 중경 2 생산창고 | SIYY191030 | NX56L2KDD | 610 | 19.1 | SP93485 | HTJ108620 | 12613 | Stripe 용접 | API-X56L2-D | 주식회사 포스코 | 476 | 584 | 47 | 439.522 | 593.51 | 0 | 0 | 593.58 | 0 | 2024-11-26
SP93485 | HTJ108620 | POSCO | 0 | 20241115 | 0.145 | 0 | 0.069 | 0.2 | 1.25 | 0.0092 | 0.0012 | 0 | 0 | 0.019 | 0.01 | 0.0003 | 0.0018 | 0.013 | 0 | 0 | 0 | 0.002 | 0 | 0.035 | 0 | 0 | 0.016 | 0.033 | 0 | 0 | 0 | 181 | 421 | 540 | 47 | 18.8 | 1890 | 100 | PIYY1904T | 1058573 | PM109 | 중경2공장 24" 조관 | 5107 | 중경 2 생산창고 | SIYY191030 | NX56L2KDD | 610 | 19.1 | SP93485 | HTJ108620 | 12613 | Stripe 모재 T방향 | API-X56L2-D | 주식회사 포스코 | 476 | 584 | 47 | 325.609 | 447.683 | 348.13 | 478.648 | 560.732 | 45 | 2024-11-26
SP94598 | HTJ124090 | POSCO | 0 | 20241017 | 0.156 | 0.317 | 0.0723 | 0.195 | 1.375 | 0.0106 | 0.0008 | 0.029 | 0 | 0.018 | 0.008 | 0.0003 | 0 | 0 | 0 | 0 | 0 | 0.003 | 0.0041 | 0.055 | 0 | 0 | 0.0171 | 0.045 | 0 | 0 | 0 | 197 | 506 | 614 | 34 | 11.95 | 823 | 256 | PHYY0402L | 1057727 | PM108 | 중경1공장 20" 조관 | 5103 | 중경 1 생산창고 | SHYY041030 | SEAH590 | 267.4 | 12.7 | SP94598 | HTJ124090 |  | Stripe 모재 L방향 | STKT590AK | 주식회사 포스코 | 509 | 630 | 34 | 123.364 | 538.212 | 116.818 | 509.652 | 661.902 | 30 | 2024-11-07
SP94598 | HTJ124110 | POSCO | 0 | 20241017 | 0.156 | 0.317 | 0.0723 | 0.195 | 1.375 | 0.0106 | 0.0008 | 0.029 | 0 | 0.018 | 0.008 | 0.0003 | 0 | 0 | 0 | 0 | 0 | 0.003 | 0.0041 | 0.055 | 0 | 0 | 0.0171 | 0.045 | 0 | 0 | 0 | 197 | 509 | 630 | 33 | 11.95 | 823 | 254 | PHYZ1709L | 1061608 | PM108 | 중경1공장 20" 조관 | 5103 | 중경 1 생산창고 | SHYZ172100 | SEAH590 | 267.4 | 12.7 | SP94598 | HTJ124110 |  | Stripe 모재 L방향 | STKT590AK | 주식회사 포스코 | 509 | 630 | 33 | 123.53 | 534.399 | 112.77 | 487.852 | 660.059 | 28.2 | 2024-12-21
SP94602 | HTJ124160 | POSCO | 0 | 20241009 | 0.157 | 0.322 | 0.0729 | 0.201 | 1.401 | 0.0095 | 0.0013 | 0.049 | 0 | 0.016 | 0.008 | 0.0003 | 0 | 0 | 0 | 0 | 0 | 0.003 | 0.0045 | 0.056 | 0 | 0 | 0.0192 | 0.044 | 0 | 0 | 0 | 198 | 518 | 626 | 34 | 11.95 | 823 | 253 | PHYZ1708L | 1061608 | PM108 | 중경1공장 20" 조관 | 5103 | 중경 1 생산창고 | SHYZ172090 | SEAH590 | 267.4 | 12.7 | SP94602 | HTJ124160 |  | Stripe 모재 L방향 | STKT590AK | 주식회사 포스코 | 518 | 626 | 34 | 125.39 | 539.253 | 130.627 | 561.778 | 647.714 | 28.8 | 2024-12-21
SP94602 | HTJ124180 | POSCO | 0 | 20241024 | 0.157 | 0.322 | 0.0729 | 0.201 | 1.401 | 0.0095 | 0.0013 | 0.049 | 0 | 0.016 | 0.008 | 0.0003 | 0 | 0 | 0 | 0 | 0 | 0.003 | 0.0045 | 0.056 | 0 | 0 | 0.0192 | 0.044 | 0 | 0 | 0 | 198 | 518 | 626 | 34 | 11.95 | 823 | 254 | PHYY0401L | 1057727 | PM108 | 중경1공장 20" 조관 | 5103 | 중경 1 생산창고 | SHYY041020 | SEAH590 | 267.4 | 12.7 | SP94602 | HTJ124180 |  | Stripe 모재 L방향 | STKT590AK | 주식회사 포스코 | 518 | 626 | 34 | 123.8 | 534.825 | 115.319 | 498.187 | 651.365 | 29 | 2024-11-07
SP94602 | HTJ124200 | POSCO | 0 | 20241009 | 0.157 | 0.322 | 0.0729 | 0.201 | 1.401 | 0.0095 | 0.0013 | 0.049 | 0 | 0.016 | 0.008 | 0.0003 | 0 | 0 | 0 | 0 | 0 | 0.003 | 0.0045 | 0.056 | 0 | 0 | 0.0192 | 0.044 | 0 | 0 | 0 | 198 | 502 | 619 | 34 | 11.95 | 823 | 253 | PHYZ1705L | 1061610 | PM108 | 중경1공장 20" 조관 | 5103 | 중경 1 생산창고 | SHYZ171170 | SEAH590 | 267.4 | 12.7 | SP94602 | HTJ124200 |  | Stripe 모재 L방향 | STKT590AK | 주식회사 포스코 | 502 | 619 | 34 | 116.389 | 506.16 | 134.533 | 585.068 | 678.219 | 27 | 2024-12-21
SP94691 | HTJ125130 | POSCO | 0 | 20241021 | 0 | 0 | 0.1895 | 0.012 | 0.762 | 0.0109 | 0.0063 | 0 | 0 | 0.016 | 0.006 | 0.0001 | 0 | 0.007 | 0 | 0 | 0 | 0.002 | 0 | 0.001 | 0 | 0 | 0.0008 | 0.001 | 0 | 0 | 0 | 0 | 277 | 434 | 46 | 20 | 1246 | 153 | PIYX2303T | 1056744 | PM109 | 중경2공장 24" 조관 | 5107 | 중경 2 생산창고 | SIYX231050 | SPPS250D | 406.4 | 21.4 | SP94691 | HTJ125130 |  | Stripe 모재 T방향 | SPHT3-D | 주식회사 포스코 | 277 | 434 | 46 | 183.102 | 358.321 | 188.987 | 369.837 | 440.977 | 44.6 | 2024-12-09
SU27696 | HTJ129090 | POSCO | 0 | 20241021 | 0 | 0 | 0.1706 | 0.007 | 0.795 | 0.011 | 0.0034 | 0 | 0 | 0.018 | 0.008 | 0.0001 | 0 | 0.019 | 0 | 0 | 0 | 0.003 | 0 | 0 | 0 | 0 | 0.0004 | 0.001 | 0 | 0 | 0 | 0 | 279 | 467 | 41 | 9.3 | 1907 | 236 | PIYX2403T | 1056502 | PM109 | 중경2공장 24" 조관 | 5107 | 중경 2 생산창고 | SIYX241080 | SPPS250 | 609.6 | 9.5 | SU27696 | HTJ129090 |  | Stripe 모재 T방향 | SPHT3-D | 주식회사 포스코 | 279 | 467 | 41 | 74.2718 | 313.149 | 75.0459 | 316.413 | 442.799 | 40.8 | 2024-12-09
SU27695 | HTJ129260 | POSCO | 0 | 20241017 | 0 | 0 | 0.1762 | 0.008 | 0.801 | 0.009 | 0.0033 | 0 | 0 | 0.023 | 0.006 | 0.0001 | 0 | 0.023 | 0 | 0 | 0 | 0.001 | 0 | 0.001 | 0 | 0 | 0.0006 | 0.001 | 0 | 0 | 0 | 0 | 287 | 473 | 27 | 9.3 | 1907 | 245 | PIYX2402T | 1056502 | PM109 | 중경2공장 24" 조관 | 5107 | 중경 2 생산창고 | SIYX241070 | SPPS250 | 609.6 | 9.5 | SU27695 | HTJ129260 |  | Stripe 모재 T방향 | SPHT3-D | 주식회사 포스코 | 287 | 473 | 40 | 83.7221 | 353.171 | 87.173 | 367.728 | 485.506 | 38.6 | 2024-12-09
SP95058 | HTK012980 | POSCO | 0 | 20241024 | 0 | 0 | 0.1516 | 0.009 | 0.458 | 0.011 | 0.0035 | 0 | 0 | 0.028 | 0.014 | 0.0001 | 0 | 0.025 | 0 | 0 | 0 | 0.002 | 0 | 0 | 0 | 0 | 0.0005 | 0 | 0 | 0 | 0 | 0 | 301 | 457 | 37 | 3.85 | 1109 | 774 | PGYZ2402L | 1060709 | PM107 | 소경2공장 3" 조관 | 5102 | 소경 2 생산창고 | SGYZ242020 | N5LBA53B | 60.3 | 3.9 | SP95058 | HTK012980 |  | Stripe 모재 L방향 | SPHT3 |  | 301 | 457 | 37 | 0 | 0 | 34.1236 | 455.888 | 520.609 | 23 | 2025-01-06
SP95058 | HTK012980 | POSCO | 0 | 20241024 | 0 | 0 | 0.1516 | 0.009 | 0.458 | 0.011 | 0.0035 | 0 | 0 | 0.028 | 0.014 | 0.0001 | 0 | 0.025 | 0 | 0 | 0 | 0.002 | 0 | 0 | 0 | 0 | 0.0005 | 0 | 0 | 0 | 0 | 0 | 301 | 457 | 37 | 3.85 | 1109 | 774 | PGYZ2401L | 1060709 | PM107 | 소경2공장 3" 조관 | 5102 | 소경 2 생산창고 | SGYZ242020 | N5LBA53B | 60.3 | 3.9 | SP95058 | HTK012980 |  | Stripe 모재 L방향 | SPHT3 |  | 301 | 457 | 37 | 0 | 0 | 34.0183 | 462.869 | 527.778 | 25.2 | 2025-01-06
SP95678 | HTK042010 | POSCO | 0 | 20241026 | 0 | 0 | 0.1582 | 0.254 | 1.359 | 0.0094 | 0.0016 | 0.039 | 0 | 0 | 0.008 | 0 | 0 | 0.011 | 0 | 0 | 0 | 0 | 0 | 0.02 | 0 | 0 | 0 | 0 | 0 | 0 | 0 | 0 | 435 | 559 | 39 | 10.75 | 1593 | 250 | PIYY0408L | 1057537 | PM109 | 중경2공장 24" 조관 | 5107 | 중경 2 생산창고 | SIYY042030 | J55CPAN | 508 | 11.13 | SP95678 | HTK042010 | 284 | Stripe 모재 L방향 | API-POSJ55C-D | 주식회사 포스코 | 444 | 569 | 39 | 181.594 | 440.176 | 182.775 | 443.038 | 570.12 | 37.4015 | 2024-11-07
SP95676 | HTK042040 | POSCO | 0 | 20241026 | 0 | 0 | 0.1559 | 0.255 | 1.349 | 0.0102 | 0.0017 | 0.037 | 0 | 0 | 0.006 | 0 | 0 | 0.01 | 0 | 0 | 0 | 0 | 0 | 0.019 | 0 | 0 | 0 | 0 | 0 | 0 | 0 | 0 | 444 | 568 | 38 | 10.75 | 1593 | 249 | PIYY0406L | 1057537 | PM109 | 중경2공장 24" 조관 | 5107 | 중경 2 생산창고 | SIYY041030 | J55CPAN | 508 | 11.13 | SP95676 | HTK042040 | 5 | Stripe 모재 L방향 | API-POSJ55C-D | 주식회사 포스코 | 450 | 571 | 38 | 181.21 | 438.782 | 186.136 | 450.71 | 576.222 | 37.0078 | 2024-11-07
SP95673 | HTK047870 | POSCO | 0 | 20241026 | 0 | 0 | 0.1592 | 0.261 | 1.359 | 0.0123 | 0.002 | 0.035 | 0 | 0 | 0.007 | 0 | 0 | 0.01 | 0 | 0 | 0 | 0 | 0 | 0.02 | 0 | 0 | 0 | 0 | 0 | 0 | 0 | 0 | 448 | 573 | 37 | 10.75 | 1593 | 261 | PIYY0407L | 1057537 | PM109 | 중경2공장 24" 조관 | 5107 | 중경 2 생산창고 | SIYY042020 | J55CPAN | 508 | 11.13 | SP95673 | HTK047870 | 152 | Stripe 모재 L방향 | API-POSJ55C-D | 주식회사 포스코 | 448 | 575 | 38 | 187.755 | 455.793 | 192.797 | 468.032 | 599.129 | 36.811 | 2024-11-07
SP95678 | HTK048060 | POSCO | 0 | 20241031 | 0 | 0 | 0.1582 | 0.254 | 1.359 | 0.0094 | 0.0016 | 0.039 | 0 | 0 | 0.008 | 0 | 0 | 0.011 | 0 | 0 | 0 | 0 | 0 | 0.02 | 0 | 0 | 0 | 0 | 0 | 0 | 0 | 0 | 443 | 564 | 39 | 10.65 | 1481 | 270 | PIYZ0502L | 1060502 | PM109 | 중경2공장 24" 조관 | 5107 | 중경 2 생산창고 | SIYZ051030 | J55CPAN | 473.1 | 11.05 | SP95678 | HTK048060 | 19 | Stripe 모재 L방향 | API-POSJ55C-D | 주식회사 포스코 | 446 | 567 | 39 | 173.004 | 418.537 | 176.999 | 428.201 | 547.236 | 37.7952 | 2024-12-09
SP95680 | HTK048130 | POSCO | 0 | 20241031 | 0 | 0 | 0.1687 | 0.243 | 1.364 | 0.0091 | 0.0011 | 0.036 | 0 | 0 | 0.008 | 0 | 0 | 0.011 | 0 | 0 | 0 | 0 | 0 | 0.02 | 0 | 0 | 0 | 0 | 0 | 0 | 0 | 0 | 465 | 588 | 38 | 10.65 | 1481 | 279 | PIYZ0503L | 1060502 | PM109 | 중경2공장 24" 조관 | 5107 | 중경 2 생산창고 | SIYZ051040 | J55CPAN | 473.1 | 11.05 | SP95680 | HTK048130 | 141 | Stripe 모재 L방향 | API-POSJ55C-D | 주식회사 포스코 | 467 | 588 | 38 | 180.228 | 439.049 | 183.887 | 447.962 | 560.446 | 37.5984 | 2024-12-09
SP95798 | HTK054920 | POSCO | 0 | 20241026 | 0.136 | 0.265 | 0.0677 | 0.216 | 1.158 | 0.0109 | 0.0015 | 0.035 | 0.036 | 0.015 | 0.004 | 0.0003 | 0.0024 | 0.007 | 0 | 0 | 0 | 0.003 | 0.0039 | 0.026 | 0 | 0 | 0.0017 | 0.001 | 0 | 0 | 0 | 165 | 407 | 499 | 45 | 13.8 | 1898 | 168 | PIYY1205T | 1058557 | PM109 | 중경2공장 24" 조관 | 5107 | 중경 2 생산창고 | SIYY122010 | NX52L2 | 610 | 14.3 | SP95798 | HTK054920 | 208 | Stripe 모재 T방향 | API-X52L2C-D | 주식회사 포스코 | 407 | 499 | 45 | 227.981 | 429.178 | 235.858 | 444.005 | 512.483 | 44.6 | 2024-11-15
SP95798 | HTK054920 | POSCO | 0 | 20241026 | 0.136 | 0.265 | 0.0677 | 0.216 | 1.158 | 0.0109 | 0.0015 | 0.035 | 0.036 | 0.015 | 0.004 | 0.0003 | 0.0024 | 0.007 | 0 | 0 | 0 | 0.003 | 0.0039 | 0.026 | 0 | 0 | 0.0017 | 0.001 | 0 | 0 | 0 | 165 | 407 | 499 | 45 | 13.8 | 1898 | 168 | PIYY1205W | 1058557 | PM109 | 중경2공장 24" 조관 | 5107 | 중경 2 생산창고 | SIYY122010 | NX52L2 | 610 | 14.3 | SP95798 | HTK054920 | 208 | Stripe 용접 | API-X52L2C-D | 주식회사 포스코 | 407 | 499 | 45 | 0 | 0 | 0 | 0 | 550.535 | 0 | 2024-11-15
SP95807 | HTK054960 | POSCO | 0 | 20241026 | 0.132 | 0.261 | 0.0655 | 0.198 | 1.139 | 0.0078 | 0.0021 | 0.037 | 0.038 | 0.018 | 0.006 | 0.0002 | 0.0022 | 0.01 | 0 | 0 | 0 | 0.003 | 0.0051 | 0.025 | 0 | 0 | 0.0014 | 0.001 | 0 | 0 | 0 | 150 | 410 | 496 | 45 | 13.8 | 1898 | 168 | PIYY1206W | 1058557 | PM109 | 중경2공장 24" 조관 | 5107 | 중경 2 생산창고 | SIYY122020 | NX52L2 | 610 | 14.3 | SP95807 | HTK054960 | 281 | Stripe 용접 | API-X52L2C-D | 주식회사 포스코 | 410 | 496 | 45 | 287.989 | 539.242 | 0 | 0 | 562.948 | 0 | 2024-11-15
SP95807 | HTK054960 | POSCO | 0 | 20241026 | 0.132 | 0.261 | 0.0655 | 0.198 | 1.139 | 0.0078 | 0.0021 | 0.037 | 0.038 | 0.018 | 0.006 | 0.0002 | 0.0022 | 0.01 | 0 | 0 | 0 | 0.003 | 0.0051 | 0.025 | 0 | 0 | 0.0014 | 0.001 | 0 | 0 | 0 | 150 | 410 | 496 | 45 | 13.8 | 1898 | 168 | PIYY1206T | 1058557 | PM109 | 중경2공장 24" 조관 | 5107 | 중경 2 생산창고 | SIYY122020 | NX52L2 | 610 | 14.3 | SP95807 | HTK054960 | 281 | Stripe 모재 T방향 | API-X52L2C-D | 주식회사 포스코 | 410 | 496 | 45 | 231.271 | 434.234 | 238.006 | 446.879 | 514.349 | 44.3999 | 2024-11-15
SP95801 | HTK055020 | POSCO | 0 | 20241026 | 0.135 | 0.263 | 0.0683 | 0.206 | 1.142 | 0.0087 | 0.0018 | 0.039 | 0.039 | 0.015 | 0.004 | 0.0003 | 0.0023 | 0.007 | 0 | 0 | 0 | 0.003 | 0.0037 | 0.026 | 0 | 0 | 0.0016 | 0.001 | 0 | 0 | 0 | 167 | 410 | 503 | 45 | 13.8 | 1898 | 168 | PIYY1204W | 1058557 | PM109 | 중경2공장 24" 조관 | 5107 | 중경 2 생산창고 | SIYY121050 | NX52L2 | 610 | 14.3 | SP95801 | HTK055020 | 99 | Stripe 용접 | API-X52L2C-D | 주식회사 포스코 | 410 | 503 | 45 | 0 | 0 | 0 | 0 | 554.094 | 0 | 2024-11-15
SP95801 | HTK055020 | POSCO | 0 | 20241026 | 0.135 | 0.263 | 0.0683 | 0.206 | 1.142 | 0.0087 | 0.0018 | 0.039 | 0.039 | 0.015 | 0.004 | 0.0003 | 0.0023 | 0.007 | 0 | 0 | 0 | 0.003 | 0.0037 | 0.026 | 0 | 0 | 0.0016 | 0.001 | 0 | 0 | 0 | 167 | 410 | 503 | 45 | 13.8 | 1898 | 168 | PIYY1204T | 1058557 | PM109 | 중경2공장 24" 조관 | 5107 | 중경 2 생산창고 | SIYY121050 | NX52L2 | 610 | 14.3 | SP95801 | HTK055020 | 99 | Stripe 모재 T방향 | API-X52L2C-D | 주식회사 포스코 | 410 | 503 | 45 | 230.553 | 430.674 | 232.874 | 435.009 | 507.779 | 46.6 | 2024-11-15
SP95804 | HTK055050 | POSCO | 0 | 20241026 | 0.137 | 0.265 | 0.069 | 0.206 | 1.154 | 0.0087 | 0.0026 | 0.041 | 0.041 | 0.013 | 0.006 | 0.0003 | 0.0023 | 0.012 | 0 | 0 | 0 | 0 | 0.0045 | 0.026 | 0 | 0 | 0.0012 | 0.001 | 0 | 0 | 0 | 157 | 414 | 501 | 45 | 13.8 | 1898 | 168 | PIYY1203W | 1058557 | PM109 | 중경2공장 24" 조관 | 5107 | 중경 2 생산창고 | SIYY121040 | NX52L2 | 610 | 14.3 | SP95804 | HTK055050 | 6 | Stripe 용접 | API-X52L2C-D | 주식회사 포스코 | 414 | 501 | 45 | 0 | 0 | 0 | 0 | 553.919 | 0 | 2024-11-15
SP95804 | HTK055050 | POSCO | 0 | 20241026 | 0.137 | 0.265 | 0.069 | 0.206 | 1.154 | 0.0087 | 0.0026 | 0.041 | 0.041 | 0.013 | 0.006 | 0.0003 | 0.0023 | 0.012 | 0 | 0 | 0 | 0 | 0.0045 | 0.026 | 0 | 0 | 0.0012 | 0.001 | 0 | 0 | 0 | 157 | 414 | 501 | 45 | 13.8 | 1898 | 168 | PIYY1203T | 1058557 | PM109 | 중경2공장 24" 조관 | 5107 | 중경 2 생산창고 | SIYY121040 | NX52L2 | 610 | 14.3 | SP95804 | HTK055050 | 6 | Stripe 모재 T방향 | API-X52L2C-D | 주식회사 포스코 | 414 | 501 | 45 | 230.769 | 432.36 | 240.336 | 450.284 | 518.113 | 44.6 | 2024-11-15
SP95683 | HTK076630 | POSCO | 0 | 20241101 | 0 | 0 | 0.155 | 0.246 | 1.349 | 0.011 | 0.0015 | 0.038 | 0 | 0 | 0.007 | 0 | 0 | 0.01 | 0 | 0 | 0 | 0 | 0 | 0.02 | 0 | 0 | 0 | 0 | 0 | 0 | 0 | 0 | 439 | 560 | 39 | 10.65 | 1481 | 277 | PIYZ0504L | 1060502 | PM109 | 중경2공장 24" 조관 | 5107 | 중경 2 생산창고 | SIYZ052010 | J55CPAN | 473.1 | 11.05 | SP95683 | HTK076630 | 274 | Stripe 모재 L방향 | API-POSJ55C-D | 주식회사 포스코 | 450 | 567 | 39 | 208.748 | 512.59 | 212.708 | 522.314 | 609.656 | 34.8425 | 2024-12-09
SU28552 | HTK081230 | POSCO | 0 | 20241029 | 0 | 0 | 0.1903 | 0.007 | 0.821 | 0.0093 | 0.004 | 0 | 0 | 0.015 | 0.009 | 0.0001 | 0 | 0.02 | 0 | 0 | 0 | 0.001 | 0 | 0 | 0 | 0 | 0.0002 | 0 | 0 | 0 | 0 | 0 | 304 | 491 | 39 | 12.25 | 1901 | 178 | PIYY1202W | 1058556 | PM109 | 중경2공장 24" 조관 | 5107 | 중경 2 생산창고 | SIYY121030 | N5LBT | 610 | 12.7 | SU28552 | HTK081230 | 13 | Stripe 용접 | SPHT3-D | 주식회사 포스코 | 304 | 492 | 41 | 0 | 0 | 0 | 0 | 540.562 | 0 | 2024-11-15
SU28552 | HTK081230 | POSCO | 0 | 20241029 | 0 | 0 | 0.1903 | 0.007 | 0.821 | 0.0093 | 0.004 | 0 | 0 | 0.015 | 0.009 | 0.0001 | 0 | 0.02 | 0 | 0 | 0 | 0.001 | 0 | 0 | 0 | 0 | 0.0002 | 0 | 0 | 0 | 0 | 0 | 304 | 491 | 39 | 12.25 | 1901 | 178 | PIYY1202T | 1058556 | PM109 | 중경2공장 24" 조관 | 5107 | 중경 2 생산창고 | SIYY121030 | N5LBT | 610 | 12.7 | SU28552 | HTK081230 | 13 | Stripe 모재 T방향 | SPHT3-D | 주식회사 포스코 | 304 | 492 | 41 | 168.057 | 358.403 | 175.529 | 374.339 | 481.628 | 43.3999 | 2024-11-15
SU28979 | HTK120680 | POSCO | 0 | 20241031 | 0 | 0 | 0.1304 | 0.009 | 0.881 | 0.009 | 0.0038 | 0 | 0 | 0 | 0 | 0 | 0 | 0 | 0 | 0 | 0 | 0 | 0 | 0 | 0 | 0 | 0 | 0 | 0 | 0 | 0 | 0 | 358 | 484 | 26 | 11.35 | 1738 | 184 | PIYY0505T | 1058016 | PM109 | 중경2공장 24" 조관 | 5107 | 중경 2 생산창고 | SIYY052120 | SGT275A | 558.8 | 12 | SU28979 | HTK120680 |  | Stripe 모재 T방향 | SS275 | 주식회사 포스코 | 358 | 484 | 26 | 107.913 | 377.237 | 111.704 | 390.488 | 501.828 | 38.2 | 2024-11-22
SP94494 | HTK121510 | POSCO | 0 | 20241113 | 0 | 0 | 0.1863 | 0.01 | 0.46 | 0.0125 | 0.0054 | 0 | 0 | 0.02 | 0.008 | 0 | 0 | 0.014 | 0 | 0 | 0 | 0.004 | 0 | 0 | 0 | 0 | 0.0009 | 0.002 | 0 | 0 | 0 | 0 | 274 | 465 | 40 | 7.9 | 1358 | 356 | PAYZ3110T | 1062344 | PM101 | 소경1공장 8" 조관 | 5101 | 소경 1 생산창고 | SAYZ312030 | N5LBT | 219.1 | 8.2 | SP94494 | HTK121510 |  | Stripe 모재 T방향 | SPHT3 | 주식회사 포스코 | 274 | 465 | 40 | 122.303 | 404.803 | 125.874 | 416.625 | 497.013 | 36.6 | 2025-01-08
SP94494 | HTK121510 | POSCO | 0 | 20241113 | 0 | 0 | 0.1863 | 0.01 | 0.46 | 0.0125 | 0.0054 | 0 | 0 | 0.02 | 0.008 | 0 | 0 | 0.014 | 0 | 0 | 0 | 0.004 | 0 | 0 | 0 | 0 | 0.0009 | 0.002 | 0 | 0 | 0 | 0 | 274 | 465 | 40 | 7.9 | 1358 | 356 | PAYZ3110W | 1062344 | PM101 | 소경1공장 8" 조관 | 5101 | 소경 1 생산창고 | SAYZ312030 | N5LBT | 219.1 | 8.2 | SP94494 | HTK121510 |  | Stripe 용접 | SPHT3 | 주식회사 포스코 | 274 | 465 | 40 | 129.663 | 411.35 | 0 | 0 | 500.113 | 0 | 2025-01-08
SU28893 | HTK131020 | POSCO | 0 | 20241109 | 0 | 0.258 | 0.0495 | 0.13 | 1.178 | 0.0112 | 0.0012 | 0 | 0 | 0 | 0 | 0 | 0 | 0 | 0 | 0 | 0 | 0 | 0 | 0.049 | 0 | 0 | 0 | 0.036 | 0 | 0 | 0 | 0 | 519 | 621 | 36 | 13.7 | 1738 | 151 | PIZ51501T | 1073769 | PM109 | 중경2공장 24" 조관 | 5107 | 중경 2 생산창고 | SIZ5151020 | SHT460Z | 558.8 | 14 | SU28893 | HTK131020 |  | Stripe 모재 T방향 | SHT460Z | 주식회사 포스코 | 519 | 621 | 36 | 190.834 | 544.668 | 193.48 | 552.221 | 626.518 | 34.8 | 2025-05-19
SU28894 | HTK131180 | POSCO | 0 | 20241109 | 0 | 0.256 | 0.047 | 0.106 | 1.186 | 0.0092 | 0.0012 | 0 | 0 | 0 | 0 | 0 | 0 | 0 | 0 | 0 | 0 | 0 | 0 | 0.048 | 0 | 0 | 0 | 0.033 | 0 | 0 | 0 | 0 | 512 | 620 | 37 | 13.7 | 1738 | 159 | PIZ51502T | 1073757 | PM109 | 중경2공장 24" 조관 | 5107 | 중경 2 생산창고 | SIZ5151040 | SHT460Z | 558.8 | 14 | SU28894 | HTK131180 |  | Stripe 모재 T방향 | SHT460Z | 주식회사 포스코 | 512 | 620 | 37 | 190.865 | 544.691 | 199.774 | 570.115 | 646.185 | 35.3999 | 2025-05-19
SU28893 | HTK131200 | POSCO | 0 | 20241109 | 0 | 0.258 | 0.0495 | 0.13 | 1.178 | 0.0112 | 0.0012 | 0 | 0 | 0 | 0 | 0 | 0 | 0 | 0 | 0 | 0 | 0 | 0 | 0.049 | 0 | 0 | 0 | 0.036 | 0 | 0 | 0 | 0 | 499 | 625 | 36 | 13.7 | 1738 | 158 | PIZ31002T | 1068071 | PM109 | 중경2공장 24" 조관 | 5107 | 중경 2 생산창고 | SIZ3101110 | SHT460Z | 558.8 | 14 | SU28893 | HTK131200 |  | Stripe 모재 T방향 | SHT460Z | 주식회사 포스코 | 519 | 625 | 36 | 191.226 | 547.977 | 193.433 | 554.301 | 639.528 | 23.4 | 2025-03-13
SU28894 | HTK131210 | POSCO | 0 | 20241109 | 0 | 0.256 | 0.047 | 0.106 | 1.186 | 0.0092 | 0.0012 | 0 | 0 | 0 | 0 | 0 | 0 | 0 | 0 | 0 | 0 | 0 | 0 | 0.048 | 0 | 0 | 0 | 0.033 | 0 | 0 | 0 | 0 | 508 | 636 | 35 | 13.7 | 1738 | 159 | PIZ10604T | 1063206 | PM109 | 중경2공장 24" 조관 | 5107 | 중경 2 생산창고 | SIZ1062060 | SHT460Z | 558.8 | 14 | SU28894 | HTK131210 |  | Stripe 모재 T방향 | SHT460Z | 주식회사 포스코 | 512 | 636 | 37 | 187.804 | 537.744 | 194.497 | 556.91 | 641.963 | 33.6 | 2025-01-08
SU29145 | HTK137160 | POSCO | 0 | 20241114 | 0 | 0.293 | 0.1415 | 0.009 | 0.876 | 0.0108 | 0.007 | 0.025 | 0 | 0.019 | 0.007 | 0.0001 | 0 | 0.017 | 0 | 0 | 0 | 0.001 | 0.0038 | 0.023 | 0 | 0 | 0.0006 | 0 | 0 | 0 | 0 | 0 | 444 | 549 | 35 | 8.75 | 1268 | 346 | PHYY2603W | 1060081 | PM108 | 중경1공장 20" 조관 | 5103 | 중경 1 생산창고 | SHYY261030 | A252-3CENO | 406.4 | 9.53 | SU29145 | HTK137160 |  | Stripe 용접 | STK490*CENO | 주식회사 포스코 | 444 | 549 | 35 | 134.691 | 399.721 | 0 | 0 | 619.864 | 0 | 2024-12-02
SU29145 | HTK137160 | POSCO | 0 | 20241114 | 0 | 0.293 | 0.1415 | 0.009 | 0.876 | 0.0108 | 0.007 | 0.025 | 0 | 0.019 | 0.007 | 0.0001 | 0 | 0.017 | 0 | 0 | 0 | 0.001 | 0.0038 | 0.023 | 0 | 0 | 0.0006 | 0 | 0 | 0 | 0 | 0 | 444 | 549 | 35 | 8.75 | 1268 | 346 | PHYY2603T | 1060081 | PM108 | 중경1공장 20" 조관 | 5103 | 중경 1 생산창고 | SHYY261030 | A252-3CENO | 406.4 | 9.53 | SU29145 | HTK137160 |  | Stripe 모재 T방향 | STK490*CENO | 주식회사 포스코 | 444 | 549 | 35 | 143.172 | 426.819 | 148.483 | 442.651 | 540.584 | 33.2 | 2024-12-02
SU29147 | HTK137300 | POSCO | 0 | 20241109 | 0 | 0.294 | 0.1425 | 0.009 | 0.877 | 0.0112 | 0.0077 | 0.024 | 0 | 0.018 | 0.007 | 0.0001 | 0 | 0.014 | 0 | 0 | 0 | 0.001 | 0.0032 | 0.023 | 0 | 0 | 0.0005 | 0 | 0 | 0 | 0 | 0 | 428 | 549 | 34 | 8.75 | 1268 | 346 | PHYY2701W | 1060084 | PM108 | 중경1공장 20" 조관 | 5103 | 중경 1 생산창고 | SHYY271030 | A252-3CENO | 406.4 | 9.53 | SU29147 | HTK137300 |  | Stripe 용접 | STK490*CENO | 주식회사 포스코 | 428 | 549 | 34 | 0 | 0 | 0 | 0 | 605.902 | 0 | 2024-12-03
SU29147 | HTK137300 | POSCO | 0 | 20241109 | 0 | 0.294 | 0.1425 | 0.009 | 0.877 | 0.0112 | 0.0077 | 0.024 | 0 | 0.018 | 0.007 | 0.0001 | 0 | 0.014 | 0 | 0 | 0 | 0.001 | 0.0032 | 0.023 | 0 | 0 | 0.0005 | 0 | 0 | 0 | 0 | 0 | 428 | 549 | 34 | 8.75 | 1268 | 346 | PHYY2701T | 1060084 | PM108 | 중경1공장 20" 조관 | 5103 | 중경 1 생산창고 | SHYY271030 | A252-3CENO | 406.4 | 9.53 | SU29147 | HTK137300 |  | Stripe 모재 T방향 | STK490*CENO | 주식회사 포스코 | 428 | 549 | 34 | 140.481 | 412.05 | 145.697 | 427.348 | 533.217 | 32.3999 | 2024-12-03
SU29149 | HTK137390 | POSCO | 0 | 20241114 | 0 | 0.299 | 0.1486 | 0.008 | 0.873 | 0.0119 | 0.008 | 0.024 | 0 | 0.017 | 0.004 | 0.0001 | 0 | 0.015 | 0 | 0 | 0 | 0.001 | 0.003 | 0.024 | 0 | 0 | 0.0007 | 0 | 0 | 0 | 0 | 0 | 428 | 552 | 33 | 8.75 | 1268 | 345 | PHYY2606T | 1060081 | PM108 | 중경1공장 20" 조관 | 5103 | 중경 1 생산창고 | SHYY262040 | A252-3CENO | 406.4 | 9.53 | SU29149 | HTK137390 |  | Stripe 모재 T방향 | STK490*CENO | 주식회사 포스코 | 428 | 552 | 33 | 139.495 | 412.497 | 144.138 | 426.225 | 530.813 | 30.6 | 2024-12-02
SU29149 | HTK137390 | POSCO | 0 | 20241114 | 0 | 0.299 | 0.1486 | 0.008 | 0.873 | 0.0119 | 0.008 | 0.024 | 0 | 0.017 | 0.004 | 0.0001 | 0 | 0.015 | 0 | 0 | 0 | 0.001 | 0.003 | 0.024 | 0 | 0 | 0.0007 | 0 | 0 | 0 | 0 | 0 | 428 | 552 | 33 | 8.75 | 1268 | 345 | PHYY2606W | 1060081 | PM108 | 중경1공장 20" 조관 | 5103 | 중경 1 생산창고 | SHYY262040 | A252-3CENO | 406.4 | 9.53 | SU29149 | HTK137390 |  | Stripe 용접 | STK490*CENO | 주식회사 포스코 | 428 | 552 | 33 | 127.234 | 374.984 | 0 | 0 | 601.449 | 0 | 2024-12-02
SU29151 | HTK137440 | POSCO | 0 | 20241109 | 0 | 0.294 | 0.1415 | 0.011 | 0.871 | 0.013 | 0.0075 | 0.026 | 0 | 0.025 | 0.012 | 0.0001 | 0 | 0.021 | 0 | 0 | 0 | 0.001 | 0.0029 | 0.023 | 0 | 0 | 0.0006 | 0 | 0 | 0 | 0 | 0 | 412 | 537 | 33 | 8.75 | 1268 | 321 | PHYY2808T | 1060083 | PM108 | 중경1공장 20" 조관 | 5103 | 중경 1 생산창고 | SHYY282090 | A252-3CENO | 406.4 | 9.53 | SU29151 | HTK137440 |  | Stripe 모재 T방향 | STK490*CENO | 주식회사 포스코 | 412 | 537 | 33 | 141.3 | 415.039 | 146.923 | 431.556 | 530.522 | 34.2 | 2024-12-03
SU29151 | HTK137440 | POSCO | 0 | 20241109 | 0 | 0.294 | 0.1415 | 0.011 | 0.871 | 0.013 | 0.0075 | 0.026 | 0 | 0.025 | 0.012 | 0.0001 | 0 | 0.021 | 0 | 0 | 0 | 0.001 | 0.0029 | 0.023 | 0 | 0 | 0.0006 | 0 | 0 | 0 | 0 | 0 | 412 | 537 | 33 | 8.75 | 1268 | 321 | PHYY2808W | 1060083 | PM108 | 중경1공장 20" 조관 | 5103 | 중경 1 생산창고 | SHYY282090 | A252-3CENO | 406.4 | 9.53 | SU29151 | HTK137440 |  | Stripe 용접 | STK490*CENO | 주식회사 포스코 | 412 | 537 | 33 | 0 | 0 | 0 | 0 | 609.043 | 0 | 2024-12-03
SU29154 | HTK137540 | POSCO | 0 | 20241109 | 0 | 0.297 | 0.1423 | 0.007 | 0.898 | 0.02 | 0.0049 | 0.019 | 0 | 0.015 | 0.007 | 0.0001 | 0 | 0.018 | 0 | 0 | 0 | 0.001 | 0.0041 | 0.024 | 0 | 0 | 0.0008 | 0 | 0 | 0 | 0 | 0 | 421 | 549 | 33 | 8.75 | 1268 | 337 | PHYY2702W | 1060084 | PM108 | 중경1공장 20" 조관 | 5103 | 중경 1 생산창고 | SHYY271040 | A252-3CENO | 406.4 | 9.53 | SU29154 | HTK137540 |  | Stripe 용접 | STK490*CENO | 주식회사 포스코 | 421 | 549 | 33 | 172.379 | 490.093 | 0 | 0 | 603.608 | 0 | 2024-12-03
SU29154 | HTK137540 | POSCO | 0 | 20241109 | 0 | 0.297 | 0.1423 | 0.007 | 0.898 | 0.02 | 0.0049 | 0.019 | 0 | 0.015 | 0.007 | 0.0001 | 0 | 0.018 | 0 | 0 | 0 | 0.001 | 0.0041 | 0.024 | 0 | 0 | 0.0008 | 0 | 0 | 0 | 0 | 0 | 421 | 549 | 33 | 8.75 | 1268 | 337 | PHYY2702T | 1060084 | PM108 | 중경1공장 20" 조관 | 5103 | 중경 1 생산창고 | SHYY271040 | A252-3CENO | 406.4 | 9.53 | SU29154 | HTK137540 |  | Stripe 모재 T방향 | STK490*CENO | 주식회사 포스코 | 421 | 549 | 33 | 143.078 | 418.704 | 149.866 | 438.569 | 536.191 | 33 | 2024-12-03
SU29155 | HTK137560 | POSCO | 0 | 20241109 | 0 | 0.297 | 0.1462 | 0.01 | 0.88 | 0.0115 | 0.0054 | 0.029 | 0 | 0.014 | 0.007 | 0.0001 | 0 | 0.013 | 0 | 0 | 0 | 0.001 | 0.0033 | 0.023 | 0 | 0 | 0.0006 | 0 | 0 | 0 | 0 | 0 | 410 | 542 | 34 | 8.75 | 1268 | 327 | PHYY2604T | 1060081 | PM108 | 중경1공장 20" 조관 | 5103 | 중경 1 생산창고 | SHYY262020 | A252-3CENO | 406.4 | 9.53 | SU29155 | HTK137560 |  | Stripe 모재 T방향 | STK490*CENO | 주식회사 포스코 | 410 | 542 | 34 | 143.283 | 421.416 | 147.879 | 434.932 | 537.689 | 32.3999 | 2024-12-02
SU29155 | HTK137560 | POSCO | 0 | 20241109 | 0 | 0.297 | 0.1462 | 0.01 | 0.88 | 0.0115 | 0.0054 | 0.029 | 0 | 0.014 | 0.007 | 0.0001 | 0 | 0.013 | 0 | 0 | 0 | 0.001 | 0.0033 | 0.023 | 0 | 0 | 0.0006 | 0 | 0 | 0 | 0 | 0 | 410 | 542 | 34 | 8.75 | 1268 | 327 | PHYY2604W | 1060081 | PM108 | 중경1공장 20" 조관 | 5103 | 중경 1 생산창고 | SHYY262020 | A252-3CENO | 406.4 | 9.53 | SU29155 | HTK137560 |  | Stripe 용접 | STK490*CENO | 주식회사 포스코 | 410 | 542 | 34 | 0 | 0 | 0 | 0 | 611.391 | 0 | 2024-12-02
SU29155 | HTK137570 | POSCO | 0 | 20241127 | 0 | 0.297 | 0.1462 | 0.01 | 0.88 | 0.0115 | 0.0054 | 0.029 | 0 | 0.014 | 0.007 | 0.0001 | 0 | 0.013 | 0 | 0 | 0 | 0.001 | 0.0033 | 0.023 | 0 | 0 | 0.0006 | 0 | 0 | 0 | 0 | 0 | 410 | 542 | 34 | 8.75 | 1268 | 337 | PHYY2704T | 1060082 | PM108 | 중경1공장 20" 조관 | 5103 | 중경 1 생산창고 | SHYY272040 | A252-3CENO | 406.4 | 9.53 | SU29155 | HTK137570 |  | Stripe 모재 T방향 | STK490*CENO | 주식회사 포스코 | 410 | 542 | 34 | 142.664 | 426.242 | 148.05 | 442.335 | 534.606 | 32 | 2024-12-03
SU29155 | HTK137570 | POSCO | 0 | 20241127 | 0 | 0.297 | 0.1462 | 0.01 | 0.88 | 0.0115 | 0.0054 | 0.029 | 0 | 0.014 | 0.007 | 0.0001 | 0 | 0.013 | 0 | 0 | 0 | 0.001 | 0.0033 | 0.023 | 0 | 0 | 0.0006 | 0 | 0 | 0 | 0 | 0 | 410 | 542 | 34 | 8.75 | 1268 | 337 | PHYY2704W | 1060082 | PM108 | 중경1공장 20" 조관 | 5103 | 중경 1 생산창고 | SHYY272040 | A252-3CENO | 406.4 | 9.53 | SU29155 | HTK137570 |  | Stripe 용접 | STK490*CENO | 주식회사 포스코 | 410 | 542 | 34 | 152.252 | 446.93 | 0 | 0 | 601.689 | 0 | 2024-12-03
SU29155 | HTK137590 | POSCO | 0 | 20241205 | 0 | 0.297 | 0.1462 | 0.01 | 0.88 | 0.0115 | 0.0054 | 0.029 | 0 | 0.014 | 0.007 | 0.0001 | 0 | 0.013 | 0 | 0 | 0 | 0.001 | 0.0033 | 0.023 | 0 | 0 | 0.0006 | 0 | 0 | 0 | 0 | 0 | 410 | 542 | 34 | 8.75 | 1268 | 336 | PIYZ0704W | 1060950 | PM109 | 중경2공장 24" 조관 | 5107 | 중경 2 생산창고 | SIYZ071060 | A252-3CENO | 406.4 | 9.53 | SU29155 | HTK137590 |  | Stripe 용접 | STK490*CENO | 주식회사 포스코 | 410 | 542 | 34 | 171.763 | 502.602 | 0 | 0 | 561.862 | 0 | 2024-12-10
SU29155 | HTK137590 | POSCO | 0 | 20241205 | 0 | 0.297 | 0.1462 | 0.01 | 0.88 | 0.0115 | 0.0054 | 0.029 | 0 | 0.014 | 0.007 | 0.0001 | 0 | 0.013 | 0 | 0 | 0 | 0.001 | 0.0033 | 0.023 | 0 | 0 | 0.0006 | 0 | 0 | 0 | 0 | 0 | 410 | 542 | 34 | 8.75 | 1268 | 336 | PIYZ0704T | 1060950 | PM109 | 중경2공장 24" 조관 | 5107 | 중경 2 생산창고 | SIYZ071060 | A252-3CENO | 406.4 | 9.53 | SU29155 | HTK137590 |  | Stripe 모재 T방향 | STK490*CENO | 주식회사 포스코 | 410 | 542 | 34 | 142.107 | 412.051 | 148.408 | 430.32 | 540.145 | 37.3999 | 2024-12-10
SU29157 | HTK137650 | POSCO | 0 | 20241111 | 0 | 0.299 | 0.1465 | 0.008 | 0.88 | 0.0101 | 0.0057 | 0.03 | 0 | 0.017 | 0.008 | 0.0001 | 0 | 0.026 | 0 | 0 | 0 | 0.002 | 0.004 | 0.024 | 0 | 0 | 0.0008 | 0 | 0 | 0 | 0 | 0 | 412 | 546 | 34 | 8.75 | 1268 | 327 | PHYY2605W | 1060081 | PM108 | 중경1공장 20" 조관 | 5103 | 중경 1 생산창고 | SHYY262030 | A252-3CENO | 406.4 | 9.53 | SU29157 | HTK137650 |  | Stripe 용접 | STK490*CENO | 주식회사 포스코 | 412 | 546 | 34 | 86.084 | 250.656 | 0 | 0 | 584.198 | 0 | 2024-12-02
SU29157 | HTK137650 | POSCO | 0 | 20241111 | 0 | 0.299 | 0.1465 | 0.008 | 0.88 | 0.0101 | 0.0057 | 0.03 | 0 | 0.017 | 0.008 | 0.0001 | 0 | 0.026 | 0 | 0 | 0 | 0.002 | 0.004 | 0.024 | 0 | 0 | 0.0008 | 0 | 0 | 0 | 0 | 0 | 412 | 546 | 34 | 8.75 | 1268 | 327 | PHYY2605T | 1060081 | PM108 | 중경1공장 20" 조관 | 5103 | 중경 1 생산창고 | SHYY262030 | A252-3CENO | 406.4 | 9.53 | SU29157 | HTK137650 |  | Stripe 모재 T방향 | STK490*CENO | 주식회사 포스코 | 412 | 546 | 34 | 141.254 | 415.634 | 144.37 | 424.803 | 537.39 | 32.3999 | 2024-12-02
SU29157 | HTK137690 | POSCO | 0 | 20241205 | 0 | 0.299 | 0.1465 | 0.008 | 0.88 | 0.0101 | 0.0057 | 0.03 | 0 | 0.017 | 0.008 | 0.0001 | 0 | 0.026 | 0 | 0 | 0 | 0.002 | 0.004 | 0.024 | 0 | 0 | 0.0008 | 0 | 0 | 0 | 0 | 0 | 412 | 546 | 34 | 8.75 | 1268 | 336 | PIYZ0706W | 1060950 | PM109 | 중경2공장 24" 조관 | 5107 | 중경 2 생산창고 | SIYZ071080 | A252-3CENO | 406.4 | 9.53 | SU29157 | HTK137690 |  | Stripe 용접 | STK490*CENO | 주식회사 포스코 | 412 | 546 | 34 | 0 | 0 | 0 | 0 | 552.643 | 0 | 2024-12-10
SU29157 | HTK137690 | POSCO | 0 | 20241205 | 0 | 0.299 | 0.1465 | 0.008 | 0.88 | 0.0101 | 0.0057 | 0.03 | 0 | 0.017 | 0.008 | 0.0001 | 0 | 0.026 | 0 | 0 | 0 | 0.002 | 0.004 | 0.024 | 0 | 0 | 0.0008 | 0 | 0 | 0 | 0 | 0 | 412 | 546 | 34 | 8.75 | 1268 | 336 | PIYZ0706T | 1060950 | PM109 | 중경2공장 24" 조관 | 5107 | 중경 2 생산창고 | SIYZ071080 | A252-3CENO | 406.4 | 9.53 | SU29157 | HTK137690 |  | Stripe 모재 T방향 | STK490*CENO | 주식회사 포스코 | 412 | 546 | 34 | 141.239 | 409.949 | 149.445 | 433.766 | 532.031 | 35 | 2024-12-10
SU29159 | HTK137730 | POSCO | 0 | 20241109 | 0 | 0.318 | 0.1561 | 0.008 | 0.935 | 0.0104 | 0.0059 | 0.027 | 0 | 0.02 | 0.005 | 0.0001 | 0 | 0.018 | 0 | 0 | 0 | 0.001 | 0.0035 | 0.024 | 0 | 0 | 0.0009 | 0 | 0 | 0 | 0 | 0 | 428 | 553 | 33 | 8.75 | 1268 | 327 | PHYY2601W | 1060081 | PM108 | 중경1공장 20" 조관 | 5103 | 중경 1 생산창고 | SHYY261010 | A252-3CENO | 406.4 | 9.53 | SU29159 | HTK137730 |  | Stripe 용접 | STK490*CENO | 주식회사 포스코 | 428 | 553 | 33 | 0 | 0 | 0 | 0 | 592.827 | 0 | 2024-12-02
SU29159 | HTK137730 | POSCO | 0 | 20241109 | 0 | 0.318 | 0.1561 | 0.008 | 0.935 | 0.0104 | 0.0059 | 0.027 | 0 | 0.02 | 0.005 | 0.0001 | 0 | 0.018 | 0 | 0 | 0 | 0.001 | 0.0035 | 0.024 | 0 | 0 | 0.0009 | 0 | 0 | 0 | 0 | 0 | 428 | 553 | 33 | 8.75 | 1268 | 327 | PHYY2601T | 1060081 | PM108 | 중경1공장 20" 조관 | 5103 | 중경 1 생산창고 | SHYY261010 | A252-3CENO | 406.4 | 9.53 | SU29159 | HTK137730 |  | Stripe 모재 T방향 | STK490*CENO | 주식회사 포스코 | 428 | 553 | 33 | 140.703 | 411.952 | 145.966 | 427.359 | 546.719 | 34.3999 | 2024-12-02
SU29154 | HTK149490 | POSCO | 0 | 20241127 | 0 | 0.297 | 0.1423 | 0.007 | 0.898 | 0.02 | 0.0049 | 0.019 | 0 | 0.015 | 0.007 | 0.0001 | 0 | 0.018 | 0 | 0 | 0 | 0.001 | 0.0041 | 0.024 | 0 | 0 | 0.0008 | 0 | 0 | 0 | 0 | 0 | 421 | 549 | 33 | 8.75 | 1268 | 331 | PHYY2801T | 1060082 | PM108 | 중경1공장 20" 조관 | 5103 | 중경 1 생산창고 | SHYY281020 | A252-3CENO | 406.4 | 9.53 | SU29154 | HTK149490 |  | Stripe 모재 T방향 | STK490*CENO | 주식회사 포스코 | 421 | 549 | 33 | 147.138 | 435.769 | 151.122 | 447.565 | 539.735 | 33.3999 | 2024-12-03
SU29154 | HTK149490 | POSCO | 0 | 20241127 | 0 | 0.297 | 0.1423 | 0.007 | 0.898 | 0.02 | 0.0049 | 0.019 | 0 | 0.015 | 0.007 | 0.0001 | 0 | 0.018 | 0 | 0 | 0 | 0.001 | 0.0041 | 0.024 | 0 | 0 | 0.0008 | 0 | 0 | 0 | 0 | 0 | 421 | 549 | 33 | 8.75 | 1268 | 331 | PHYY2801W | 1060082 | PM108 | 중경1공장 20" 조관 | 5103 | 중경 1 생산창고 | SHYY281020 | A252-3CENO | 406.4 | 9.53 | SU29154 | HTK149490 |  | Stripe 용접 | STK490*CENO | 주식회사 포스코 | 421 | 549 | 33 | 0 | 0 | 0 | 0 | 627.646 | 0 | 2024-12-03
SU29296 | HTL000100 | POSCO | 0 | 20241118 | 0 | 0 | 0.178 | 0.006 | 0.479 | 0.0099 | 0.0056 | 0 | 0 | 0.015 | 0.004 | 0.0001 | 0 | 0.015 | 0 | 0 | 0 | 0.001 | 0 | 0 | 0 | 0 | 0.0004 | 0 | 0 | 0 | 0 | 0 | 266 | 456 | 40 | 7.8 | 1232 | 395 | PAYZ1103L | 1061115 | PM101 | 소경1공장 8" 조관 | 5101 | 소경 1 생산창고 | SAYZ112030 | N5LBT | 101.6 | 8.1 | SU29296 | HTL000100 |  | Stripe 모재 L방향 | SPHT3 | 주식회사 포스코 | 266 | 456 | 40 | 96.4797 | 489.206 | 96.7126 | 490.387 | 544.158 | 28.2 | 2024-12-17
SU29186 | HTL001100 | POSCO | 0 | 20241111 | 0 | 0.261 | 0.0484 | 0.09 | 1.196 | 0.0082 | 0.0016 | 0 | 0 | 0 | 0 | 0 | 0 | 0 | 0 | 0 | 0 | 0 | 0 | 0.049 | 0 | 0 | 0 | 0.034 | 0 | 0 | 0 | 0 | 558 | 616 | 26 | 5.2 | 1192 | 550 | PAYY1201L | 1058752 | PM101 | 소경1공장 8" 조관 | 5101 | 소경 1 생산창고 | SAYY121110 | SHT460Z | 190.7 | 5.3 | SU29186 | HTL001100 |  | Stripe 모재 L방향 | SHT460Z | 주식회사 포스코 | 558 | 616 | 26 | 111.712 | 578.323 | 93.4446 | 483.753 | 589.677 | 24.4 | 2024-11-14
SU29186 | HTL001100 | POSCO | 0 | 20241111 | 0 | 0.261 | 0.0484 | 0.09 | 1.196 | 0.0082 | 0.0016 | 0 | 0 | 0 | 0 | 0 | 0 | 0 | 0 | 0 | 0 | 0 | 0 | 0.049 | 0 | 0 | 0 | 0.034 | 0 | 0 | 0 | 0 | 558 | 616 | 26 | 5.2 | 1192 | 550 | PAZ62801L | 1077663 | PM101 | 소경1공장 8" 조관 | 5101 | 소경 1 생산창고 | SAZ6281080 | JEKTS6 | 190.7 | 6.5 | SU29186 | HTL001100 |  | Stripe 모재 L방향 | SHT460Z | 주식회사 포스코 |  |  |  | 104.58 | 432.857 | 104.628 | 433.055 | 487.537 | 36.3999 | 2025-07-02
SU29186 | HTL001160 | POSCO | 0 | 20241111 | 0 | 0.261 | 0.0484 | 0.09 | 1.196 | 0.0082 | 0.0016 | 0 | 0 | 0 | 0 | 0 | 0 | 0 | 0 | 0 | 0 | 0 | 0 | 0.049 | 0 | 0 | 0 | 0.034 | 0 | 0 | 0 | 0 | 558 | 616 | 26 | 5.2 | 1192 | 551 | PAZ62703L | 1077650 | PM101 | 소경1공장 8" 조관 | 5101 | 소경 1 생산창고 | SAZ6272160 | SHT460Z | 190.7 | 5.3 | SU29186 | HTL001160 |  | Stripe 모재 L방향 | SHT460Z | 주식회사 포스코 | 558 | 616 | 26 | 113.093 | 568.061 | 116.803 | 586.694 | 649.886 | 29.8 | 2025-07-02
SU29188 | HTL003670 | POSCO | 0 | 20241114 | 0 | 0.26 | 0.0488 | 0.094 | 1.195 | 0.0091 | 0.0012 | 0 | 0 | 0 | 0 | 0 | 0 | 0 | 0 | 0 | 0 | 0 | 0 | 0.051 | 0 | 0 | 0 | 0.033 | 0 | 0 | 0 | 0 | 558 | 613 | 24 | 5.3 | 1032 | 598 | PAZ11605L | 1064231 | PM101 | 소경1공장 8" 조관 | 5101 | 소경 1 생산창고 | SAZ1162040 | SHT460Z | 165.2 | 5.5 | SU29188 | HTL003670 |  | Stripe 모재 L방향 | SHT460Z | 주식회사 포스코 | 558 | 613 | 24 | 82.5792 | 615.1 | 83.0168 | 618.359 | 639.283 | 22.4 | 2025-01-22
SU29188 | HTL003710 | POSCO | 0 | 20241124 | 0 | 0.26 | 0.0488 | 0.094 | 1.195 | 0.0091 | 0.0012 | 0 | 0 | 0 | 0 | 0 | 0 | 0 | 0 | 0 | 0 | 0 | 0 | 0.051 | 0 | 0 | 0 | 0.033 | 0 | 0 | 0 | 0 | 542 | 611 | 23 | 5.3 | 1032 | 600 | PAYZ1801L | 1061836 | PM101 | 소경1공장 8" 조관 | 5101 | 소경 1 생산창고 | SAYZ182040 | SHT460Z | 165.2 | 5.5 | SU29188 | HTL003710 |  | Stripe 모재 L방향 | SHT460Z | 주식회사 포스코 | 542 | 611 | 23 | 79.7284 | 623.79 | 78.7471 | 616.113 | 638.984 | 21 | 2024-12-23
SU29188 | HTL003720 | POSCO | 0 | 20241115 | 0 | 0.26 | 0.0488 | 0.094 | 1.195 | 0.0091 | 0.0012 | 0 | 0 | 0 | 0 | 0 | 0 | 0 | 0 | 0 | 0 | 0 | 0 | 0.051 | 0 | 0 | 0 | 0.033 | 0 | 0 | 0 | 0 | 558 | 613 | 24 | 5.3 | 1032 | 599 | PAZ31102L | 1068211 | PM101 | 소경1공장 8" 조관 | 5101 | 소경 1 생산창고 | SAZ3111030 | SHT460Z | 165.2 | 5.5 | SU29188 | HTL003720 |  | Stripe 모재 L방향 | SHT460Z | 주식회사 포스코 | 558 | 613 | 24 | 78.7172 | 594.474 | 77.3777 | 584.359 | 617.077 | 22.8 | 2025-03-13
SU29188 | HTL003730 | POSCO | 0 | 20241114 | 0 | 0.26 | 0.0488 | 0.094 | 1.195 | 0.0091 | 0.0012 | 0 | 0 | 0 | 0 | 0 | 0 | 0 | 0 | 0 | 0 | 0 | 0 | 0.051 | 0 | 0 | 0 | 0.033 | 0 | 0 | 0 | 0 | 558 | 613 | 24 | 5.3 | 1032 | 600 | PAYY1806L | 1058934 | PM101 | 소경1공장 8" 조관 | 5101 | 소경 1 생산창고 | SAYY182040 | SHT460Z | 165.2 | 5.5 | SU29188 | HTL003730 |  | Stripe 모재 L방향 | SHT460Z | 주식회사 포스코 | 558 | 613 | 24 | 82.8291 | 611.496 | 82.5766 | 609.632 | 629.25 | 24.4 | 2024-11-21
SU29186 | HTL003740 | POSCO | 0 | 20241115 | 0 | 0.261 | 0.0484 | 0.09 | 1.196 | 0.0082 | 0.0016 | 0 | 0 | 0 | 0 | 0 | 0 | 0 | 0 | 0 | 0 | 0 | 0 | 0.049 | 0 | 0 | 0 | 0.034 | 0 | 0 | 0 | 0 | 562 | 602 | 25 | 5.3 | 1032 | 590 | PAYY1901L | 1058934 | PM101 | 소경1공장 8" 조관 | 5101 | 소경 1 생산창고 | SAYY191020 | SHT460Z | 165.2 | 5.5 | SU29186 | HTL003740 |  | Stripe 모재 L방향 | SHT460Z | 주식회사 포스코 | 562 | 602 | 25 | 77.4889 | 595.451 | 78.5952 | 603.952 | 622.077 | 24.4 | 2024-11-21
SU29186 | HTL003750 | POSCO | 0 | 20241115 | 0 | 0.261 | 0.0484 | 0.09 | 1.196 | 0.0082 | 0.0016 | 0 | 0 | 0 | 0 | 0 | 0 | 0 | 0 | 0 | 0 | 0 | 0 | 0.049 | 0 | 0 | 0 | 0.034 | 0 | 0 | 0 | 0 | 570 | 609 | 25 | 5.3 | 1032 | 590 | PAYZ1803L | 1061836 | PM101 | 소경1공장 8" 조관 | 5101 | 소경 1 생산창고 | SAYZ182060 | SHT460Z | 165.2 | 5.5 | SU29186 | HTL003750 |  | Stripe 모재 L방향 | SHT460Z | 주식회사 포스코 | 570 | 609 | 25 | 77.966 | 587.866 | 76.6344 | 577.826 | 609.906 | 21.2 | 2024-12-23
SU29190 | HTL004530 | POSCO | 0 | 20241114 | 0 | 0.263 | 0.0512 | 0.09 | 1.203 | 0.0099 | 0.0012 | 0 | 0 | 0 | 0 | 0 | 0 | 0 | 0 | 0 | 0 | 0 | 0 | 0.049 | 0 | 0 | 0 | 0.032 | 0 | 0 | 0 | 0 | 604 | 643 | 29 | 7 | 1113 | 395 | PHYZ2602T | 1062667 | PM108 | 중경1공장 20" 조관 | 5103 | 중경 1 생산창고 | SHYZ261020 | SHT460Z | 355.6 | 7 | SU29190 | HTL004530 |  | Stripe 모재 T방향 | SHT460Z | 주식회사 포스코 | 604 | 643 | 30 | 99.2676 | 552.25 | 100.792 | 560.735 | 653.07 | 25.6 | 2024-12-27
SU29190 | HTL009780 | POSCO | 0 | 20241115 | 0 | 0.263 | 0.0512 | 0.09 | 1.203 | 0.0099 | 0.0012 | 0 | 0 | 0 | 0 | 0 | 0 | 0 | 0 | 0 | 0 | 0 | 0 | 0.049 | 0 | 0 | 0 | 0.032 | 0 | 0 | 0 | 0 | 555 | 606 | 24 | 5.3 | 1032 | 548 | PAYZ1802L | 1061836 | PM101 | 소경1공장 8" 조관 | 5101 | 소경 1 생산창고 | SAYZ182050 | SHT460Z | 165.2 | 5.5 | SU29190 | HTL009780 |  | Stripe 모재 L방향 | SHT460Z | 주식회사 포스코 | 555 | 606 | 24 | 79.6759 | 601.75 | 79.4256 | 599.859 | 629.036 | 20.6 | 2024-12-23
SU29190 | HTL009790 | POSCO | 0 | 20241115 | 0 | 0.263 | 0.0512 | 0.09 | 1.203 | 0.0099 | 0.0012 | 0 | 0 | 0 | 0 | 0 | 0 | 0 | 0 | 0 | 0 | 0 | 0 | 0.049 | 0 | 0 | 0 | 0.032 | 0 | 0 | 0 | 0 | 555 | 606 | 24 | 5.3 | 1032 | 597 | PAYY1902L | 1058934 | PM101 | 소경1공장 8" 조관 | 5101 | 소경 1 생산창고 | SAYY191030 | SHT460Z | 165.2 | 5.5 | SU29190 | HTL009790 |  | Stripe 모재 L방향 | SHT460Z | 주식회사 포스코 | 555 | 606 | 24 | 81.1669 | 598.951 | 80.6742 | 595.316 | 620.657 | 22.8 | 2024-11-21
SU29190 | HTL009800 | POSCO | 0 | 20241115 | 0 | 0.263 | 0.0512 | 0.09 | 1.203 | 0.0099 | 0.0012 | 0 | 0 | 0 | 0 | 0 | 0 | 0 | 0 | 0 | 0 | 0 | 0 | 0.049 | 0 | 0 | 0 | 0.032 | 0 | 0 | 0 | 0 | 542 | 609 | 29 | 5.3 | 1032 | 590 | PAZ11701L | 1064231 | PM101 | 소경1공장 8" 조관 | 5101 | 소경 1 생산창고 | SAZ1171020 | SHT460Z | 165.2 | 5.5 | SU29190 | HTL009800 |  | Stripe 모재 L방향 | SHT460Z | 주식회사 포스코 | 542 | 609 | 29 | 79.5981 | 579.049 | 79.5911 | 578.998 | 607.037 | 22.4 | 2025-01-22
SU29190 | HTL009810 | POSCO | 0 | 20241115 | 0 | 0.263 | 0.0512 | 0.09 | 1.203 | 0.0099 | 0.0012 | 0 | 0 | 0 | 0 | 0 | 0 | 0 | 0 | 0 | 0 | 0 | 0 | 0.049 | 0 | 0 | 0 | 0.032 | 0 | 0 | 0 | 0 | 542 | 609 | 29 | 5.3 | 1032 | 595 | PAZ31101L | 1068211 | PM101 | 소경1공장 8" 조관 | 5101 | 소경 1 생산창고 | SAZ3111020 | SHT460Z | 165.2 | 5.5 | SU29190 | HTL009810 |  | Stripe 모재 L방향 | SHT460Z | 주식회사 포스코 | 542 | 609 | 29 | 76.7622 | 572.292 | 76.1823 | 567.969 | 606.27 | 23.6 | 2025-03-13
SU29184 | HTL021280 | POSCO | 0 | 20241118 | 0 | 0.262 | 0.051 | 0.103 | 1.187 | 0.0111 | 0.0017 | 0 | 0 | 0 | 0 | 0 | 0 | 0 | 0 | 0 | 0 | 0 | 0 | 0.049 | 0 | 0 | 0 | 0.035 | 0 | 0 | 0 | 0 | 548 | 607 | 24 | 5.2 | 1192 | 522 | PAYZ0604L | 1060872 | PM101 | 소경1공장 8" 조관 | 5101 | 소경 1 생산창고 | SAYZ061230 | SHT460Z | 190.7 | 5.3 | SU29184 | HTL021280 |  | Stripe 모재 L방향 | SHT460Z | 주식회사 포스코 | 548 | 607 | 24 | 111.486 | 592.445 | 106.524 | 566.075 | 616.594 | 21 | 2024-12-10
SP97483 | HTL035000 | POSCO | 0 | 20241118 | 0.133 | 0.264 | 0.0651 | 0.202 | 1.162 | 0.0127 | 0.0015 | 0.036 | 0.038 | 0.014 | 0.007 | 0.0002 | 0.0025 | 0.012 | 0 | 0 | 0 | 0.002 | 0.0045 | 0.026 | 0 | 0 | 0.0021 | 0.002 | 0 | 0 | 0 | 163 | 406 | 499 | 44 | 13.8 | 1898 | 168 | PIYY2501W | 1059402 | PM109 | 중경2공장 24" 조관 | 5107 | 중경 2 생산창고 | SIYY251010 | NX52L2 | 610 | 14.3 | SP97483 | HTL035000 | 600 | Stripe 용접 | API-X52L2C-D | 주식회사 포스코 | 406 | 499 | 44 | 208.974 | 387.673 | 0 | 0 | 561.592 | 0 | 2024-11-28
SP97483 | HTL035000 | POSCO | 0 | 20241118 | 0.133 | 0.264 | 0.0651 | 0.202 | 1.162 | 0.0127 | 0.0015 | 0.036 | 0.038 | 0.014 | 0.007 | 0.0002 | 0.0025 | 0.012 | 0 | 0 | 0 | 0.002 | 0.0045 | 0.026 | 0 | 0 | 0.0021 | 0.002 | 0 | 0 | 0 | 163 | 406 | 499 | 44 | 13.8 | 1898 | 168 | PIYY2501T | 1059402 | PM109 | 중경2공장 24" 조관 | 5107 | 중경 2 생산창고 | SIYY251010 | NX52L2 | 610 | 14.3 | SP97483 | HTL035000 | 600 | Stripe 모재 T방향 | API-X52L2C-D | 주식회사 포스코 | 406 | 499 | 44 | 229.985 | 435.688 | 238.458 | 451.739 | 524.129 | 42 | 2024-11-28
SP97489 | HTL035020 | POSCO | 0 | 20241118 | 0.134 | 0.264 | 0.0653 | 0.209 | 1.162 | 0.0084 | 0.0016 | 0.039 | 0.041 | 0.016 | 0.006 | 0.0003 | 0.0024 | 0.011 | 0 | 0 | 0 | 0.002 | 0.004 | 0.025 | 0 | 0 | 0.0019 | 0.001 | 0 | 0 | 0 | 161 | 412 | 506 | 44 | 13.8 | 1898 | 159 | PIYY2601T | 1059402 | PM109 | 중경2공장 24" 조관 | 5107 | 중경 2 생산창고 | SIYY261020 | NX52L2 | 610 | 14.3 | SP97489 | HTL035020 | 956 | Stripe 모재 T방향 | API-X52L2C-D | 주식회사 포스코 | 412 | 506 | 44 | 213.901 | 403.275 | 222.413 | 419.323 | 506.713 | 43.6 | 2024-11-28
SP97489 | HTL035020 | POSCO | 0 | 20241118 | 0.134 | 0.264 | 0.0653 | 0.209 | 1.162 | 0.0084 | 0.0016 | 0.039 | 0.041 | 0.016 | 0.006 | 0.0003 | 0.0024 | 0.011 | 0 | 0 | 0 | 0.002 | 0.004 | 0.025 | 0 | 0 | 0.0019 | 0.001 | 0 | 0 | 0 | 161 | 412 | 506 | 44 | 13.8 | 1898 | 159 | PIYY2601W | 1059402 | PM109 | 중경2공장 24" 조관 | 5107 | 중경 2 생산창고 | SIYY261020 | NX52L2 | 610 | 14.3 | SP97489 | HTL035020 | 956 | Stripe 용접 | API-X52L2C-D | 주식회사 포스코 | 412 | 506 | 44 | 0 | 0 | 0 | 0 | 552.666 | 0 | 2024-11-28
SP97480 | HTL035040 | POSCO | 0 | 20241118 | 0.135 | 0.265 | 0.0672 | 0.21 | 1.158 | 0.0085 | 0.0019 | 0.044 | 0.045 | 0.014 | 0.011 | 0.0003 | 0.0027 | 0.01 | 0 | 0 | 0 | 0.002 | 0.0046 | 0.026 | 0 | 0 | 0.002 | 0.002 | 0 | 0 | 0 | 164 | 420 | 510 | 44 | 13.8 | 1898 | 169 | PIYY2204W | 1059402 | PM109 | 중경2공장 24" 조관 | 5107 | 중경 2 생산창고 | SIYY222020 | NX52L2 | 610 | 14.3 | SP97480 | HTL035040 | 423 | Stripe 용접 | API-X52L2C-D | 주식회사 포스코 | 420 | 510 | 44 | 0 | 0 | 0 | 0 | 555.167 | 0 | 2024-11-28
SP97480 | HTL035040 | POSCO | 0 | 20241118 | 0.135 | 0.265 | 0.0672 | 0.21 | 1.158 | 0.0085 | 0.0019 | 0.044 | 0.045 | 0.014 | 0.011 | 0.0003 | 0.0027 | 0.01 | 0 | 0 | 0 | 0.002 | 0.0046 | 0.026 | 0 | 0 | 0.002 | 0.002 | 0 | 0 | 0 | 164 | 420 | 510 | 44 | 13.8 | 1898 | 169 | PIYY2204T | 1059402 | PM109 | 중경2공장 24" 조관 | 5107 | 중경 2 생산창고 | SIYY222020 | NX52L2 | 610 | 14.3 | SP97480 | HTL035040 | 423 | Stripe 모재 T방향 | API-X52L2C-D | 주식회사 포스코 | 420 | 510 | 44 | 227.372 | 428.331 | 240.365 | 452.808 | 533.883 | 42 | 2024-11-28
SP97486 | HTL035060 | POSCO | 0 | 20241119 | 0.134 | 0.265 | 0.0663 | 0.203 | 1.166 | 0.0087 | 0.0017 | 0.039 | 0.041 | 0.015 | 0.006 | 0.0003 | 0.0028 | 0.011 | 0 | 0 | 0 | 0.002 | 0.0041 | 0.026 | 0 | 0 | 0.002 | 0.001 | 0 | 0 | 0 | 157 | 413 | 497 | 45 | 13.8 | 1898 | 169 | PIYY2203T | 1059402 | PM109 | 중경2공장 24" 조관 | 5107 | 중경 2 생산창고 | SIYY221030 | NX52L2 | 610 | 14.3 | SP97486 | HTL035060 | 342 | Stripe 모재 T방향 | API-X52L2C-D | 주식회사 포스코 | 413 | 497 | 45 | 225.117 | 425.839 | 234.046 | 442.729 | 520.335 | 42 | 2024-11-28
SP97486 | HTL035060 | POSCO | 0 | 20241119 | 0.134 | 0.265 | 0.0663 | 0.203 | 1.166 | 0.0087 | 0.0017 | 0.039 | 0.041 | 0.015 | 0.006 | 0.0003 | 0.0028 | 0.011 | 0 | 0 | 0 | 0.002 | 0.0041 | 0.026 | 0 | 0 | 0.002 | 0.001 | 0 | 0 | 0 | 157 | 413 | 497 | 45 | 13.8 | 1898 | 169 | PIYY2203W | 1059402 | PM109 | 중경2공장 24" 조관 | 5107 | 중경 2 생산창고 | SIYY221030 | NX52L2 | 610 | 14.3 | SP97486 | HTL035060 | 342 | Stripe 용접 | API-X52L2C-D | 주식회사 포스코 | 413 | 497 | 45 | 0 | 0 | 0 | 0 | 557.607 | 0 | 2024-11-28
SP97474 | HTL041750 | POSCO | 0 | 20241118 | 0.133 | 0.261 | 0.066 | 0.202 | 1.138 | 0.0136 | 0.0014 | 0.037 | 0.037 | 0.015 | 0.006 | 0.0002 | 0.0023 | 0.011 | 0 | 0 | 0 | 0.004 | 0.0044 | 0.025 | 0 | 0 | 0.0018 | 0.003 | 0 | 0 | 0 | 161 | 409 | 501 | 45 | 13.8 | 1898 | 168 | PIYY2504W | 1059402 | PM109 | 중경2공장 24" 조관 | 5107 | 중경 2 생산창고 | SIYY252030 | NX52L2 | 610 | 14.3 | SP97474 | HTL041750 | 861 | Stripe 용접 | API-X52L2C-D | 주식회사 포스코 | 409 | 501 | 45 | 0 | 0 | 0 | 0 | 577.914 | 0 | 2024-11-28
SP97474 | HTL041750 | POSCO | 0 | 20241118 | 0.133 | 0.261 | 0.066 | 0.202 | 1.138 | 0.0136 | 0.0014 | 0.037 | 0.037 | 0.015 | 0.006 | 0.0002 | 0.0023 | 0.011 | 0 | 0 | 0 | 0.004 | 0.0044 | 0.025 | 0 | 0 | 0.0018 | 0.003 | 0 | 0 | 0 | 161 | 409 | 501 | 45 | 13.8 | 1898 | 168 | PIYY2504T | 1059402 | PM109 | 중경2공장 24" 조관 | 5107 | 중경 2 생산창고 | SIYY252030 | NX52L2 | 610 | 14.3 | SP97474 | HTL041750 | 861 | Stripe 모재 T방향 | API-X52L2C-D | 주식회사 포스코 | 409 | 501 | 45 | 219.883 | 415.874 | 230.153 | 435.298 | 529.547 | 43.2 | 2024-11-28
SU29833 | HTL050000 | POSCO | 0 | 20241126 | 0 | 0 | 0.1737 | 0.011 | 0.786 | 0.0113 | 0.0033 | 0 | 0 | 0.029 | 0.02 | 0.0001 | 0 | 0.022 | 0 | 0 | 0 | 0.003 | 0 | 0 | 0 | 0 | 0.0004 | 0.001 | 0 | 0 | 0 | 0 | 284 | 479 | 42 | 12.25 | 1261 | 235 | PHYY3002W | 1060102 | PM108 | 중경1공장 20" 조관 | 5103 | 중경 1 생산창고 | SHYY301070 | N5LBT | 406.4 | 12.7 | SU29833 | HTL050000 | 13 | Stripe 용접 | SPHT3 | 주식회사 포스코 | 284 | 479 | 42 | 226.605 | 478.379 | 0 | 0 | 558.954 | -98 | 2024-12-04
SU29833 | HTL050000 | POSCO | 0 | 20241126 | 0 | 0 | 0.1737 | 0.011 | 0.786 | 0.0113 | 0.0033 | 0 | 0 | 0.029 | 0.02 | 0.0001 | 0 | 0.022 | 0 | 0 | 0 | 0.003 | 0 | 0 | 0 | 0 | 0.0004 | 0.001 | 0 | 0 | 0 | 0 | 284 | 479 | 42 | 12.25 | 1261 | 235 | PHYY3002T | 1060102 | PM108 | 중경1공장 20" 조관 | 5103 | 중경 1 생산창고 | SHYY301070 | N5LBT | 406.4 | 12.7 | SU29833 | HTL050000 | 13 | Stripe 모재 T방향 | SPHT3 | 주식회사 포스코 | 284 | 479 | 42 | 164.354 | 349.898 | 170.762 | 363.542 | 466.141 | 41.8 | 2024-12-04
SU29829 | HTL050200 | POSCO | 0 | 20241127 | 0 | 0 | 0.1723 | 0.01 | 0.767 | 0.0112 | 0.0034 | 0 | 0 | 0.029 | 0.018 | 0.0001 | 0 | 0.032 | 0 | 0 | 0 | 0.002 | 0 | 0 | 0 | 0 | 0.0003 | 0 | 0 | 0 | 0 | 0 | 293 | 484 | 39 | 9.15 | 1107 | 324 | PHYZ2604T | 1062692 | PM108 | 중경1공장 20" 조관 | 5103 | 중경 1 생산창고 | SHYZ261250 | N5LBT | 355.6 | 9.5 | SU29829 | HTL050200 | 17 | Stripe 모재 T방향 | SPHT3 | 주식회사 포스코 | 293 | 484 | 39 | 126.131 | 359.038 | 130.988 | 372.865 | 501.564 | 36.8 | 2025-01-06
SU29829 | HTL050200 | POSCO | 0 | 20241127 | 0 | 0 | 0.1723 | 0.01 | 0.767 | 0.0112 | 0.0034 | 0 | 0 | 0.029 | 0.018 | 0.0001 | 0 | 0.032 | 0 | 0 | 0 | 0.002 | 0 | 0 | 0 | 0 | 0.0003 | 0 | 0 | 0 | 0 | 0 | 293 | 484 | 39 | 9.15 | 1107 | 324 | PHYZ2604W | 1062692 | PM108 | 중경1공장 20" 조관 | 5103 | 중경 1 생산창고 | SHYZ261250 | N5LBT | 355.6 | 9.5 | SU29829 | HTL050200 | 17 | Stripe 용접 | SPHT3 | 주식회사 포스코 | 293 | 484 | 39 | 177.577 | 494.319 | 0 | 0 | 554.23 | 0 | 2025-01-06
SU29833 | HTL050210 | POSCO | 0 | 20241206 | 0 | 0 | 0.1737 | 0.011 | 0.786 | 0.0113 | 0.0033 | 0 | 0 | 0.029 | 0.02 | 0.0001 | 0 | 0.022 | 0 | 0 | 0 | 0.003 | 0 | 0 | 0 | 0 | 0.0004 | 0.001 | 0 | 0 | 0 | 0 | 297 | 489 | 39 | 9.15 | 1107 | 327 | PHYZ2605T | 1062694 | PM108 | 중경1공장 20" 조관 | 5103 | 중경 1 생산창고 | SHYZ261290 | N5LBT | 355.6 | 9.5 | SU29833 | HTL050210 | 19 | Stripe 모재 T방향 | SPHT3 | 주식회사 포스코 | 297 | 489 | 39 | 123.086 | 350.371 | 127.964 | 364.255 | 488.328 | 37.6 | 2025-01-06
SU29833 | HTL050210 | POSCO | 0 | 20241206 | 0 | 0 | 0.1737 | 0.011 | 0.786 | 0.0113 | 0.0033 | 0 | 0 | 0.029 | 0.02 | 0.0001 | 0 | 0.022 | 0 | 0 | 0 | 0.003 | 0 | 0 | 0 | 0 | 0.0004 | 0.001 | 0 | 0 | 0 | 0 | 297 | 489 | 39 | 9.15 | 1107 | 327 | PHYZ2605W | 1062694 | PM108 | 중경1공장 20" 조관 | 5103 | 중경 1 생산창고 | SHYZ261290 | N5LBT | 355.6 | 9.5 | SU29833 | HTL050210 | 19 | Stripe 용접 | SPHT3 | 주식회사 포스코 | 297 | 489 | 39 | 0 | 0 | 0 | 0 | 556.313 | 0 | 2025-01-06
SU29840 | HTL051310 | POSCO | 0 | 20241123 | 0 | 0 | 0.1806 | 0.011 | 0.795 | 0.0105 | 0.002 | 0 | 0 | 0.018 | 0.007 | 0.0001 | 0 | 0.015 | 0 | 0 | 0 | 0.001 | 0 | 0.001 | 0 | 0 | 0.0007 | 0.001 | 0 | 0 | 0 | 0 | 271 | 468 | 43 | 12.25 | 1002 | 244 | PHYZ0901T | 1060778 | PM108 | 중경1공장 20" 조관 | 5103 | 중경 1 생산창고 | SHYZ091010 | N5LBT | 323.9 | 12.7 | SU29840 | HTL051310 | 16 | Stripe 모재 T방향 | SPHT3 | 주식회사 포스코 | 271 | 468 | 43 | 173.882 | 370.064 | 181.114 | 385.456 | 478.394 | 42.6 | 2024-12-11
SU29840 | HTL051310 | POSCO | 0 | 20241123 | 0 | 0 | 0.1806 | 0.011 | 0.795 | 0.0105 | 0.002 | 0 | 0 | 0.018 | 0.007 | 0.0001 | 0 | 0.015 | 0 | 0 | 0 | 0.001 | 0 | 0.001 | 0 | 0 | 0.0007 | 0.001 | 0 | 0 | 0 | 0 | 271 | 468 | 43 | 12.25 | 1002 | 244 | PHYZ0901W | 1060778 | PM108 | 중경1공장 20" 조관 | 5103 | 중경 1 생산창고 | SHYZ091010 | N5LBT | 323.9 | 12.7 | SU29840 | HTL051310 | 16 | Stripe 용접 | SPHT3 | 주식회사 포스코 | 271 | 468 | 43 | 257.997 | 551.795 | 0 | 0 | 562.024 | 0 | 2024-12-11
SU29839 | HTL051320 | POSCO | 0 | 20250107 | 0 | 0 | 0.179 | 0.01 | 0.789 | 0.0106 | 0.003 | 0 | 0 | 0.022 | 0.016 | 0.0001 | 0 | 0.019 | 0 | 0 | 0 | 0.002 | 0 | 0 | 0 | 0 | 0.0004 | 0 | 0 | 0 | 0 | 0 | 280 | 475 | 42 | 12.25 | 1002 | 249 | PHZ10703T | 1062851 | PM108 | 중경1공장 20" 조관 | 5103 | 중경 1 생산창고 | SHZ1071040 | N5LBT | 323.9 | 12.7 | SU29839 | HTL051320 | 31 | Stripe 모재 T방향 | SPHT3 | 주식회사 포스코 | 280 | 475 | 42 | 178.592 | 374.833 | 186.045 | 390.476 | 477.898 | 41.6 | 2025-01-21
SU29839 | HTL051320 | POSCO | 0 | 20250107 | 0 | 0 | 0.179 | 0.01 | 0.789 | 0.0106 | 0.003 | 0 | 0 | 0.022 | 0.016 | 0.0001 | 0 | 0.019 | 0 | 0 | 0 | 0.002 | 0 | 0 | 0 | 0 | 0.0004 | 0 | 0 | 0 | 0 | 0 | 280 | 475 | 42 | 12.25 | 1002 | 249 | PHZ10703W | 1062851 | PM108 | 중경1공장 20" 조관 | 5103 | 중경 1 생산창고 | SHZ1071040 | N5LBT | 323.9 | 12.7 | SU29839 | HTL051320 | 31 | Stripe 용접 | SPHT3 | 주식회사 포스코 | 280 | 475 | 42 | 0 | 0 | 0 | 0 | 566.496 | 0 | 2025-01-21
SU29839 | HTL051340 | POSCO | 0 | 20241123 | 0 | 0 | 0.179 | 0.01 | 0.789 | 0.0106 | 0.003 | 0 | 0 | 0.022 | 0.016 | 0.0001 | 0 | 0.019 | 0 | 0 | 0 | 0.002 | 0 | 0 | 0 | 0 | 0.0004 | 0 | 0 | 0 | 0 | 0 | 294 | 482 | 40 | 9.15 | 1009 | 328 | PHYZ0708W | 1060760 | PM108 | 중경1공장 20" 조관 | 5103 | 중경 1 생산창고 | SHYZ072100 | N5LBT | 323.9 | 9.5 | SU29839 | HTL051340 | 18 | Stripe 용접 | SPHT3 | 주식회사 포스코 | 295 | 486 | 40 | 143.857 | 410.919 | 0 | 0 | 524.286 | 0 | 2024-12-11
SU29839 | HTL051340 | POSCO | 0 | 20241123 | 0 | 0 | 0.179 | 0.01 | 0.789 | 0.0106 | 0.003 | 0 | 0 | 0.022 | 0.016 | 0.0001 | 0 | 0.019 | 0 | 0 | 0 | 0.002 | 0 | 0 | 0 | 0 | 0.0004 | 0 | 0 | 0 | 0 | 0 | 294 | 482 | 40 | 9.15 | 1009 | 328 | PHYZ0708T | 1060760 | PM108 | 중경1공장 20" 조관 | 5103 | 중경 1 생산창고 | SHYZ072100 | N5LBT | 323.9 | 9.5 | SU29839 | HTL051340 | 18 | Stripe 모재 T방향 | SPHT3 | 주식회사 포스코 | 295 | 486 | 40 | 127.447 | 363.096 | 132.578 | 377.712 | 491.136 | 40.8 | 2024-12-11
SU29844 | HTL051670 | POSCO | 0 | 20241125 | 0 | 0 | 0.1683 | 0.009 | 0.764 | 0.0097 | 0.0031 | 0 | 0 | 0.018 | 0.015 | 0.0001 | 0 | 0.019 | 0 | 0 | 0 | 0.006 | 0 | 0.001 | 0 | 0 | 0.0005 | 0.001 | 0 | 0 | 0 | 0 | 292 | 475 | 42 | 12.25 | 843 | 248 | PHYZ2006T | 1061673 | PM108 | 중경1공장 20" 조관 | 5103 | 중경 1 생산창고 | SHYZ202040 | N5LBT | 273.1 | 12.7 | SU29844 | HTL051670 | 27 | Stripe 모재 T방향 | SPHT3 | 주식회사 포스코 | 292 | 475 | 42 | 175.891 | 373.31 | 178.029 | 377.846 | 446.838 | 37.8 | 2024-12-26
SU29844 | HTL051670 | POSCO | 0 | 20241125 | 0 | 0 | 0.1683 | 0.009 | 0.764 | 0.0097 | 0.0031 | 0 | 0 | 0.018 | 0.015 | 0.0001 | 0 | 0.019 | 0 | 0 | 0 | 0.006 | 0 | 0.001 | 0 | 0 | 0.0005 | 0.001 | 0 | 0 | 0 | 0 | 292 | 475 | 42 | 12.25 | 843 | 248 | PHYZ2006W | 1061673 | PM108 | 중경1공장 20" 조관 | 5103 | 중경 1 생산창고 | SHYZ202040 | N5LBT | 273.1 | 12.7 | SU29844 | HTL051670 | 27 | Stripe 용접 | SPHT3 | 주식회사 포스코 | 292 | 475 | 42 | 0 | 0 | 0 | 0 | 554.734 | 0 | 2024-12-26
SU29844 | HTL051690 | POSCO | 0 | 20241125 | 0 | 0 | 0.1683 | 0.009 | 0.764 | 0.0097 | 0.0031 | 0 | 0 | 0.018 | 0.015 | 0.0001 | 0 | 0.019 | 0 | 0 | 0 | 0.006 | 0 | 0.001 | 0 | 0 | 0.0005 | 0.001 | 0 | 0 | 0 | 0 | 293 | 479 | 36 | 8.95 | 849 | 339 | PHYZ1903T | 1061668 | PM108 | 중경1공장 20" 조관 | 5103 | 중경 1 생산창고 | SHYZ192060 | N5LBT | 273.1 | 9.3 | SU29844 | HTL051690 | 22 | Stripe 모재 T방향 | SPHT3 | 주식회사 포스코 | 293 | 479 | 36 | 132.61 | 381.214 | 137.844 | 396.258 | 478.116 | 37.2 | 2024-12-23
SU29844 | HTL051690 | POSCO | 0 | 20241125 | 0 | 0 | 0.1683 | 0.009 | 0.764 | 0.0097 | 0.0031 | 0 | 0 | 0.018 | 0.015 | 0.0001 | 0 | 0.019 | 0 | 0 | 0 | 0.006 | 0 | 0.001 | 0 | 0 | 0.0005 | 0.001 | 0 | 0 | 0 | 0 | 293 | 479 | 36 | 8.95 | 849 | 339 | PHYZ1903W | 1061668 | PM108 | 중경1공장 20" 조관 | 5103 | 중경 1 생산창고 | SHYZ192060 | N5LBT | 273.1 | 9.3 | SU29844 | HTL051690 | 22 | Stripe 용접 | SPHT3 | 주식회사 포스코 | 293 | 479 | 36 | 0 | 0 | 0 | 0 | 568.497 | 0 | 2024-12-23
SU30266 | HTL092020 | POSCO | 0 | 20241127 | 0 | 0 | 0.1805 | 0.009 | 0.791 | 0.0104 | 0.003 | 0 | 0 | 0.028 | 0.011 | 0.0001 | 0 | 0.022 | 0 | 0 | 0 | 0.002 | 0 | 0.001 | 0 | 0 | 0.0003 | 0 | 0 | 0 | 0 | 0 | 296 | 488 | 39 | 8.75 | 1587 | 270 | PIYZ1702W | 1061996 | PM109 | 중경2공장 24" 조관 | 5107 | 중경 2 생산창고 | SIYZ171030 | A53B | 508 | 9.53 | SU30266 | HTL092020 |  | Stripe 용접 | SPHT3 | 주식회사 포스코 | 296 | 488 | 41 | 0 | 0 | 0 | 0 | 525.152 | 0 | 2024-12-20
SU30266 | HTL092020 | POSCO | 0 | 20241127 | 0 | 0 | 0.1805 | 0.009 | 0.791 | 0.0104 | 0.003 | 0 | 0 | 0.028 | 0.011 | 0.0001 | 0 | 0.022 | 0 | 0 | 0 | 0.002 | 0 | 0.001 | 0 | 0 | 0.0003 | 0 | 0 | 0 | 0 | 0 | 296 | 488 | 39 | 8.75 | 1587 | 270 | PIYZ1702T | 1061996 | PM109 | 중경2공장 24" 조관 | 5107 | 중경 2 생산창고 | SIYZ171030 | A53B | 508 | 9.53 | SU30266 | HTL092020 |  | Stripe 모재 T방향 | SPHT3 | 주식회사 포스코 | 296 | 488 | 41 | 110.506 | 327.676 | 116.99 | 346.904 | 484.426 | 40.3999 | 2024-12-20
SU30193 | HTL100880 | POSCO | 0 | 20241206 | 0 | 0.262 | 0.0498 | 0.099 | 1.195 | 0.0115 | 0.0013 | 0 | 0 | 0 | 0 | 0 | 0 | 0 | 0 | 0 | 0 | 0 | 0 | 0.05 | 0 | 0 | 0 | 0.034 | 0 | 0 | 0 | 0 | 517 | 628 | 35 | 13.3 | 1578 | 180 | PIZ21204T | 1065970 | PM109 | 중경2공장 24" 조관 | 5107 | 중경 2 생산창고 | SIZ2121100 | SGT450A | 508 | 14 | SU30193 | HTL100880 |  | Stripe 모재 T방향 | SHT460 | 주식회사 포스코 | 517 | 628 | 35 | 190.89 | 559.677 | 195.32 | 572.664 | 646.006 | 33.3999 | 2025-02-19
SU30189 | HTL100910 | POSCO | 0 | 20241216 | 0 | 0.256 | 0.0461 | 0.114 | 1.18 | 0.0095 | 0.0011 | 0 | 0 | 0 | 0 | 0 | 0 | 0 | 0 | 0 | 0 | 0 | 0 | 0.049 | 0 | 0 | 0 | 0.035 | 0 | 0 | 0 | 0 | 554 | 638 | 34 | 13.3 | 1578 | 172 | PIZ42502T | 1072579 | PM109 | 중경2공장 24" 조관 | 5107 | 중경 2 생산창고 | SIZ4251060 | SGT450A | 508 | 14 | SU30189 | HTL100910 |  | Stripe 모재 T방향 | SHT460 | 주식회사 포스코 | 554 | 638 | 34 | 180.055 | 535.033 | 181.978 | 540.749 | 626.431 | 34.2 | 2025-04-30
SU30187 | HTL100920 | POSCO | 0 | 20241206 | 0 | 0.264 | 0.052 | 0.095 | 1.2 | 0.0086 | 0.0012 | 0 | 0 | 0 | 0 | 0 | 0 | 0 | 0 | 0 | 0 | 0 | 0 | 0.049 | 0 | 0 | 0 | 0.034 | 0 | 0 | 0 | 0 | 500 | 631 | 35 | 13.3 | 1578 | 172 | PIZ22805T | 1067729 | PM109 | 중경2공장 24" 조관 | 5107 | 중경 2 생산창고 | SIZ2282060 | SGT450A | 508 | 14 | SU30187 | HTL100920 |  | Stripe 모재 T방향 | SHT460 | 주식회사 포스코 | 500 | 631 | 35 | 184.346 | 542.535 | 190.422 | 560.415 | 643.804 | 33.2 | 2025-03-06
SU30189 | HTL100940 | POSCO | 0 | 20241206 | 0 | 0.256 | 0.0461 | 0.114 | 1.18 | 0.0095 | 0.0011 | 0 | 0 | 0 | 0 | 0 | 0 | 0 | 0 | 0 | 0 | 0 | 0 | 0.049 | 0 | 0 | 0 | 0.035 | 0 | 0 | 0 | 0 | 524 | 631 | 34 | 13.3 | 1578 | 172 | PIZ22806T | 1067734 | PM109 | 중경2공장 24" 조관 | 5107 | 중경 2 생산창고 | SIZ2282110 | SGT450A | 508 | 14 | SU30189 | HTL100940 |  | Stripe 모재 T방향 | SHT460 | 주식회사 포스코 | 524 | 631 | 34 | 187.444 | 549.289 | 197.072 | 577.502 | 654.267 | 33.2 | 2025-03-06
SU30193 | HTL101000 | POSCO | 0 | 20241206 | 0 | 0.262 | 0.0498 | 0.099 | 1.195 | 0.0115 | 0.0013 | 0 | 0 | 0 | 0 | 0 | 0 | 0 | 0 | 0 | 0 | 0 | 0 | 0.05 | 0 | 0 | 0 | 0.034 | 0 | 0 | 0 | 0 | 511 | 623 | 36 | 13.3 | 1578 | 180 | PIZ42501T | 1072594 | PM109 | 중경2공장 24" 조관 | 5107 | 중경 2 생산창고 | SIZ4251030 | SGT450A | 508 | 14 | SU30193 | HTL101000 |  | Stripe 모재 T방향 | SHT460 | 주식회사 포스코 | 511 | 623 | 36 | 184.299 | 544.796 | 196.177 | 579.907 | 652.281 | 34 | 2025-04-30
SU30195 | HTL101010 | POSCO | 0 | 20241210 | 0 | 0.26 | 0.0498 | 0.093 | 1.187 | 0.0126 | 0.0012 | 0 | 0 | 0 | 0 | 0 | 0 | 0 | 0 | 0 | 0 | 0 | 0 | 0.049 | 0 | 0 | 0 | 0.034 | 0 | 0 | 0 | 0 | 513 | 639 | 36 | 13.3 | 1578 | 180 | PIZ22804T | 1067727 | PM109 | 중경2공장 24" 조관 | 5107 | 중경 2 생산창고 | SIZ2281120 | SGT450A | 508 | 14 | SU30195 | HTL101010 |  | Stripe 모재 T방향 | SHT460 | 주식회사 포스코 | 513 | 639 | 36 | 155.177 | 507.082 | 161.655 | 528.253 | 627.417 | 35.2 | 2025-03-06
SP98623 | HTL110410 | POSCO | 0 | 20241206 | 0.125 | 0.238 | 0.0655 | 0.199 | 1.001 | 0.0076 | 0.0019 | 0.04 | 0.042 | 0.017 | 0.009 | 0.0003 | 0.0035 | 0.009 | 0 | 0 | 0 | 0.002 | 0.0047 | 0.02 | 0 | 0 | 0.0018 | 0.001 | 0 | 0 | 0 | 162 | 438 | 516 | 42 | 9.15 | 1907 | 242 | PIYZ1402T | 1061559 | PM109 | 중경2공장 24" 조관 | 5107 | 중경 2 생산창고 | SIYZ141040 | NX52L2T | 610 | 9.5 | SP98623 | HTL110410 | 65 | Stripe 모재 T방향 | API-X52L2C-D | 주식회사 포스코 | 441 | 516 | 42 | 142.101 | 401.765 | 149.769 | 423.442 | 528.974 | 39.3999 | 2024-12-20
SP98623 | HTL110410 | POSCO | 0 | 20241206 | 0.125 | 0.238 | 0.0655 | 0.199 | 1.001 | 0.0076 | 0.0019 | 0.04 | 0.042 | 0.017 | 0.009 | 0.0003 | 0.0035 | 0.009 | 0 | 0 | 0 | 0.002 | 0.0047 | 0.02 | 0 | 0 | 0.0018 | 0.001 | 0 | 0 | 0 | 162 | 438 | 516 | 42 | 9.15 | 1907 | 242 | PIYZ1402W | 1061559 | PM109 | 중경2공장 24" 조관 | 5107 | 중경 2 생산창고 | SIYZ141040 | NX52L2T | 610 | 9.5 | SP98623 | HTL110410 | 65 | Stripe 용접 | API-X52L2C-D | 주식회사 포스코 | 441 | 516 | 42 | 185.433 | 519.629 | 0 | 0 | 539.774 | 0 | 2024-12-20
SP98623 | HTL110510 | POSCO | 0 | 20241206 | 0.125 | 0.238 | 0.0655 | 0.199 | 1.001 | 0.0076 | 0.0019 | 0.04 | 0.042 | 0.017 | 0.009 | 0.0003 | 0.0035 | 0.009 | 0 | 0 | 0 | 0.002 | 0.0047 | 0.02 | 0 | 0 | 0.0018 | 0.001 | 0 | 0 | 0 | 162 | 441 | 512 | 42 | 9.15 | 1907 | 252 | PIYZ1401T | 1061561 | PM109 | 중경2공장 24" 조관 | 5107 | 중경 2 생산창고 | SIYZ141030 | NX52L2T | 610 | 9.5 | SP98623 | HTL110510 | 17 | Stripe 모재 T방향 | API-X52L2C-D | 주식회사 포스코 | 441 | 516 | 42 | 133.196 | 377.398 | 141.154 | 399.945 | 510.414 | 41.3999 | 2024-12-20
SP98623 | HTL110510 | POSCO | 0 | 20241206 | 0.125 | 0.238 | 0.0655 | 0.199 | 1.001 | 0.0076 | 0.0019 | 0.04 | 0.042 | 0.017 | 0.009 | 0.0003 | 0.0035 | 0.009 | 0 | 0 | 0 | 0.002 | 0.0047 | 0.02 | 0 | 0 | 0.0018 | 0.001 | 0 | 0 | 0 | 162 | 441 | 512 | 42 | 9.15 | 1907 | 252 | PIYZ1401W | 1061561 | PM109 | 중경2공장 24" 조관 | 5107 | 중경 2 생산창고 | SIYZ141030 | NX52L2T | 610 | 9.5 | SP98623 | HTL110510 | 17 | Stripe 용접 | API-X52L2C-D | 주식회사 포스코 | 441 | 516 | 42 | 0 | 0 | 0 | 0 | 526.536 | 0 | 2024-12-20
SP98626 | HTL110530 | POSCO | 0 | 20241206 | 0.129 | 0.241 | 0.0688 | 0.209 | 1.004 | 0.0074 | 0.0013 | 0.037 | 0.037 | 0.014 | 0.011 | 0.0003 | 0.0033 | 0.01 | 0 | 0 | 0 | 0.002 | 0.0042 | 0.019 | 0 | 0 | 0.0014 | 0.001 | 0 | 0 | 0 | 158 | 432 | 509 | 43 | 9.15 | 1907 | 251 | PIZ20301W | 1065218 | PM109 | 중경2공장 24" 조관 | 5107 | 중경 2 생산창고 | SIZ2031010 | NX52L2T | 610 | 9.5 | SP98626 | HTL110530 | 124 | Stripe 용접 | API-X52L2C-D | 주식회사 포스코 | 432 | 511 | 43 | 0 | 0 | 0 | 0 | 545.019 | 0 | 2025-02-07
SP98626 | HTL110530 | POSCO | 0 | 20241206 | 0.129 | 0.241 | 0.0688 | 0.209 | 1.004 | 0.0074 | 0.0013 | 0.037 | 0.037 | 0.014 | 0.011 | 0.0003 | 0.0033 | 0.01 | 0 | 0 | 0 | 0.002 | 0.0042 | 0.019 | 0 | 0 | 0.0014 | 0.001 | 0 | 0 | 0 | 158 | 432 | 509 | 43 | 9.15 | 1907 | 251 | PIZ20301T | 1065218 | PM109 | 중경2공장 24" 조관 | 5107 | 중경 2 생산창고 | SIZ2031010 | NX52L2T | 610 | 9.5 | SP98626 | HTL110530 | 124 | Stripe 모재 T방향 | API-X52L2C-D | 주식회사 포스코 | 432 | 511 | 43 | 140.474 | 401.63 | 145.154 | 415.011 | 518.47 | 40.6 | 2025-02-07
SP98628 | HTL110540 | POSCO | 0 | 20241206 | 0.128 | 0.24 | 0.0682 | 0.209 | 1.003 | 0.0076 | 0.0011 | 0.04 | 0.04 | 0.013 | 0.01 | 0.0003 | 0.003 | 0.01 | 0 | 0 | 0 | 0.003 | 0.0036 | 0.018 | 0 | 0 | 0.0013 | 0.001 | 0 | 0 | 0 | 163 | 441 | 518 | 41 | 9.15 | 1907 | 251 | PIYZ1403W | 1061559 | PM109 | 중경2공장 24" 조관 | 5107 | 중경 2 생산창고 | SIYZ141050 | NX52L2T | 610 | 9.5 | SP98628 | HTL110540 | 101 | Stripe 용접 | API-X52L2C-D | 주식회사 포스코 | 441 | 526 | 41 | 183.937 | 520.051 | 0 | 0 | 551.638 | 0 | 2024-12-20
SP98628 | HTL110540 | POSCO | 0 | 20241206 | 0.128 | 0.24 | 0.0682 | 0.209 | 1.003 | 0.0076 | 0.0011 | 0.04 | 0.04 | 0.013 | 0.01 | 0.0003 | 0.003 | 0.01 | 0 | 0 | 0 | 0.003 | 0.0036 | 0.018 | 0 | 0 | 0.0013 | 0.001 | 0 | 0 | 0 | 163 | 441 | 518 | 41 | 9.15 | 1907 | 251 | PIYZ1403T | 1061559 | PM109 | 중경2공장 24" 조관 | 5107 | 중경 2 생산창고 | SIYZ141050 | NX52L2T | 610 | 9.5 | SP98628 | HTL110540 | 101 | Stripe 모재 T방향 | API-X52L2C-D | 주식회사 포스코 | 441 | 526 | 41 | 143.801 | 408.75 | 153.079 | 435.121 | 533.038 | 38.6 | 2024-12-20
SP98631 | HTL110560 | POSCO | 0 | 20241206 | 0.13 | 0.241 | 0.0689 | 0.221 | 1.007 | 0.0072 | 0.0019 | 0.04 | 0.041 | 0.014 | 0.008 | 0.0003 | 0.003 | 0.012 | 0 | 0 | 0 | 0.002 | 0.0049 | 0.021 | 0 | 0 | 0.0019 | 0.001 | 0 | 0 | 0 | 159 | 441 | 518 | 40 | 9.15 | 1907 | 252 | PIZ20303T | 1065218 | PM109 | 중경2공장 24" 조관 | 5107 | 중경 2 생산창고 | SIZ2031030 | NX52L2T | 610 | 9.5 | SP98631 | HTL110560 | 232 | Stripe 모재 T방향 | API-X52L2C-D | 주식회사 포스코 | 441 | 518 | 42 | 151.46 | 425.094 | 156.999 | 440.64 | 530.808 | 39 | 2025-02-07
SP98631 | HTL110560 | POSCO | 0 | 20241206 | 0.13 | 0.241 | 0.0689 | 0.221 | 1.007 | 0.0072 | 0.0019 | 0.04 | 0.041 | 0.014 | 0.008 | 0.0003 | 0.003 | 0.012 | 0 | 0 | 0 | 0.002 | 0.0049 | 0.021 | 0 | 0 | 0.0019 | 0.001 | 0 | 0 | 0 | 159 | 441 | 518 | 40 | 9.15 | 1907 | 252 | PIZ20303W | 1065218 | PM109 | 중경2공장 24" 조관 | 5107 | 중경 2 생산창고 | SIZ2031030 | NX52L2T | 610 | 9.5 | SP98631 | HTL110560 | 232 | Stripe 용접 | API-X52L2C-D | 주식회사 포스코 | 441 | 518 | 42 | 0 | 0 | 0 | 0 | 563.263 | 0 | 2025-02-07
SP98628 | HTL110570 | POSCO | 0 | 20241206 | 0.128 | 0.24 | 0.0682 | 0.209 | 1.003 | 0.0076 | 0.0011 | 0.04 | 0.04 | 0.013 | 0.01 | 0.0003 | 0.003 | 0.01 | 0 | 0 | 0 | 0.003 | 0.0036 | 0.018 | 0 | 0 | 0.0013 | 0.001 | 0 | 0 | 0 | 163 | 441 | 518 | 41 | 9.15 | 1907 | 251 | PIZ20302W | 1065218 | PM109 | 중경2공장 24" 조관 | 5107 | 중경 2 생산창고 | SIZ2031020 | NX52L2T | 610 | 9.5 | SP98628 | HTL110570 | 161 | Stripe 용접 | API-X52L2C-D | 주식회사 포스코 | 441 | 526 | 41 | 0 | 0 | 0 | 0 | 563.22 | 0 | 2025-02-07
SP98628 | HTL110570 | POSCO | 0 | 20241206 | 0.128 | 0.24 | 0.0682 | 0.209 | 1.003 | 0.0076 | 0.0011 | 0.04 | 0.04 | 0.013 | 0.01 | 0.0003 | 0.003 | 0.01 | 0 | 0 | 0 | 0.003 | 0.0036 | 0.018 | 0 | 0 | 0.0013 | 0.001 | 0 | 0 | 0 | 163 | 441 | 518 | 41 | 9.15 | 1907 | 251 | PIZ20302T | 1065218 | PM109 | 중경2공장 24" 조관 | 5107 | 중경 2 생산창고 | SIZ2031020 | NX52L2T | 610 | 9.5 | SP98628 | HTL110570 | 161 | Stripe 모재 T방향 | API-X52L2C-D | 주식회사 포스코 | 441 | 526 | 41 | 150.955 | 427.508 | 157.27 | 445.393 | 530.568 | 38.2 | 2025-02-07
SP98626 | HTL110590 | POSCO | 0 | 20241206 | 0.129 | 0.241 | 0.0688 | 0.209 | 1.004 | 0.0074 | 0.0013 | 0.037 | 0.037 | 0.014 | 0.011 | 0.0003 | 0.0033 | 0.01 | 0 | 0 | 0 | 0.002 | 0.0042 | 0.019 | 0 | 0 | 0.0014 | 0.001 | 0 | 0 | 0 | 158 | 431 | 511 | 43 | 9.15 | 1907 | 251 | PIZ12703W | 1065218 | PM109 | 중경2공장 24" 조관 | 5107 | 중경 2 생산창고 | SIZ1271060 | NX52L2T | 610 | 9.5 | SP98626 | HTL110590 | 13 | Stripe 용접 | API-X52L2C-D | 주식회사 포스코 | 432 | 511 | 43 | 182.261 | 518.39 | 0 | 0 | 557.222 | 0 | 2025-02-07
SP98626 | HTL110590 | POSCO | 0 | 20241206 | 0.129 | 0.241 | 0.0688 | 0.209 | 1.004 | 0.0074 | 0.0013 | 0.037 | 0.037 | 0.014 | 0.011 | 0.0003 | 0.0033 | 0.01 | 0 | 0 | 0 | 0.002 | 0.0042 | 0.019 | 0 | 0 | 0.0014 | 0.001 | 0 | 0 | 0 | 158 | 431 | 511 | 43 | 9.15 | 1907 | 251 | PIZ12703T | 1065218 | PM109 | 중경2공장 24" 조관 | 5107 | 중경 2 생산창고 | SIZ1271060 | NX52L2T | 610 | 9.5 | SP98626 | HTL110590 | 13 | Stripe 모재 T방향 | API-X52L2C-D | 주식회사 포스코 | 432 | 511 | 43 | 149.34 | 420.492 | 153.753 | 432.919 | 518.65 | 39.8 | 2025-02-07
SP98873 | HTL120930 | POSCO | 0 | 20241210 | 0.129 | 0.242 | 0.0694 | 0.192 | 1.005 | 0.0091 | 0.0015 | 0.045 | 0.045 | 0.017 | 0.008 | 0.0002 | 0.0029 | 0.016 | 0 | 0 | 0 | 0.001 | 0.0037 | 0.019 | 0 | 0 | 0.0012 | 0.001 | 0 | 0 | 0 | 170 | 458 | 522 | 38 | 6.2 | 1434 | 427 | PIZ11502W | 1064358 | PM109 | 중경2공장 24" 조관 | 5107 | 중경 2 생산창고 | SIZ1151070 | NX52L2T | 457 | 6.4 | SP98873 | HTL120930 | 29 | Stripe 용접 | API-X52L2C | 주식회사 포스코 | 458 | 522 | 38 | 0 | 0 | 0 | 0 | 529.088 | 0 | 2025-01-20
SP98873 | HTL120930 | POSCO | 0 | 20241210 | 0.129 | 0.242 | 0.0694 | 0.192 | 1.005 | 0.0091 | 0.0015 | 0.045 | 0.045 | 0.017 | 0.008 | 0.0002 | 0.0029 | 0.016 | 0 | 0 | 0 | 0.001 | 0.0037 | 0.019 | 0 | 0 | 0.0012 | 0.001 | 0 | 0 | 0 | 170 | 458 | 522 | 38 | 6.2 | 1434 | 427 | PIZ11502T | 1064358 | PM109 | 중경2공장 24" 조관 | 5107 | 중경 2 생산창고 | SIZ1151070 | NX52L2T | 457 | 6.4 | SP98873 | HTL120930 | 29 | Stripe 모재 T방향 | API-X52L2C | 주식회사 포스코 | 458 | 522 | 38 | 105.736 | 444.949 | 107.627 | 452.905 | 528.136 | 34.2 | 2025-01-20
SP98870 | HTL120940 | POSCO | 0 | 20241210 | 0.132 | 0.243 | 0.0727 | 0.199 | 0.99 | 0.0096 | 0.0017 | 0.038 | 0.041 | 0.017 | 0.007 | 0.0003 | 0.0028 | 0.012 | 0 | 0 | 0 | 0.003 | 0.0043 | 0.021 | 0 | 0 | 0.0017 | 0 | 0 | 0 | 0 | 159 | 457 | 527 | 39 | 6.2 | 1434 | 425 | PIYZ1007W | 1061300 | PM109 | 중경2공장 24" 조관 | 5107 | 중경 2 생산창고 | SIYZ102020 | NX52L2T | 457 | 6.4 | SP98870 | HTL120940 | 31 | Stripe 용접 | API-X52L2C | 주식회사 포스코 | 457 | 527 | 39 | 0 | 0 | 0 | 0 | 538.805 | 0 | 2024-12-13
SP98870 | HTL120940 | POSCO | 0 | 20241210 | 0.132 | 0.243 | 0.0727 | 0.199 | 0.99 | 0.0096 | 0.0017 | 0.038 | 0.041 | 0.017 | 0.007 | 0.0003 | 0.0028 | 0.012 | 0 | 0 | 0 | 0.003 | 0.0043 | 0.021 | 0 | 0 | 0.0017 | 0 | 0 | 0 | 0 | 159 | 457 | 527 | 39 | 6.2 | 1434 | 425 | PIYZ1007T | 1061300 | PM109 | 중경2공장 24" 조관 | 5107 | 중경 2 생산창고 | SIYZ102020 | NX52L2T | 457 | 6.4 | SP98870 | HTL120940 | 31 | Stripe 모재 T방향 | API-X52L2C | 주식회사 포스코 | 457 | 527 | 39 | 93.577 | 393.488 | 96.9859 | 407.822 | 511.528 | 38.6 | 2024-12-13
SU28466 | HTL131120 | POSCO | 0 | 20241211 | 0.209 | 0.356 | 0.1445 | 0.008 | 1.242 | 0.0092 | 0.0043 | 0 | 0 | 0 | 0 | 0 | 0 | 0 | 0 | 0 | 0 | 0 | 0.0041 | 0 | 0 | 0 | 0 | 0 | 0 | 0 | 0 | 0 | 414 | 556 | 30 | 8.7 | 1587 | 235 | PIYZ1701L | 1061992 | PM109 | 중경2공장 24" 조관 | 5107 | 중경 2 생산창고 | SIYZ171010 | SNT355E | 508 | 9 | SU28466 | HTL131120 |  | Stripe 모재 L방향 | SNT355E | 주식회사 포스코 | 414 | 556 | 30 | 97.6311 | 444.128 | 95.6383 | 435.063 | 565.844 | 30.6 | 2024-12-18
SU30275 | HTL157460 | POSCO | 0 | 20241210 | 0 | 0 | 0.1867 | 0.008 | 0.854 | 0.0109 | 0.0026 | 0 | 0 | 0.022 | 0.01 | 0.0001 | 0 | 0.022 | 0 | 0 | 0 | 0.002 | 0 | 0.001 | 0 | 0 | 0.0004 | 0.001 | 0 | 0 | 0 | 0 | 298 | 487 | 39 | 8.75 | 1587 | 254 | PIYZ1704W | 1061996 | PM109 | 중경2공장 24" 조관 | 5107 | 중경 2 생산창고 | SIYZ171050 | A53B | 508 | 9.53 | SU30275 | HTL157460 |  | Stripe 용접 | SPHT3 | 주식회사 포스코 | 298 | 487 | 39 | 0 | 0 | 0 | 0 | 534.236 | 0 | 2024-12-20
SU30275 | HTL157460 | POSCO | 0 | 20241210 | 0 | 0 | 0.1867 | 0.008 | 0.854 | 0.0109 | 0.0026 | 0 | 0 | 0.022 | 0.01 | 0.0001 | 0 | 0.022 | 0 | 0 | 0 | 0.002 | 0 | 0.001 | 0 | 0 | 0.0004 | 0.001 | 0 | 0 | 0 | 0 | 298 | 487 | 39 | 8.75 | 1587 | 254 | PIYZ1704T | 1061996 | PM109 | 중경2공장 24" 조관 | 5107 | 중경 2 생산창고 | SIYZ171050 | A53B | 508 | 9.53 | SU30275 | HTL157460 |  | Stripe 모재 T방향 | SPHT3 | 주식회사 포스코 | 298 | 487 | 39 | 102.876 | 307.066 | 109.465 | 326.735 | 475.363 | 41.8 | 2024-12-20
SP99640 | HTL163150 | POSCO | 0 | 20241224 | 0 | 0 | 0.1783 | 0.011 | 0.776 | 0.0132 | 0.0045 | 0 | 0 | 0.025 | 0.014 | 0.0001 | 0 | 0.024 | 0 | 0 | 0 | 0.002 | 0 | 0.001 | 0 | 0 | 0.0011 | 0 | 0 | 0 | 0 | 0 | 276 | 470 | 42 | 12.25 | 1901 | 174 | PIYZ3002T | 1062784 | PM109 | 중경2공장 24" 조관 | 5107 | 중경 2 생산창고 | SIYZ302060 | N5LBT | 610 | 12.7 | SP99640 | HTL163150 | 10 | Stripe 모재 T방향 | SPHT3-D | 주식회사 포스코 | 276 | 470 | 42 | 154.062 | 326.846 | 162.2 | 344.11 | 467.423 | 43.8 | 2025-01-08
SP99640 | HTL163150 | POSCO | 0 | 20241224 | 0 | 0 | 0.1783 | 0.011 | 0.776 | 0.0132 | 0.0045 | 0 | 0 | 0.025 | 0.014 | 0.0001 | 0 | 0.024 | 0 | 0 | 0 | 0.002 | 0 | 0.001 | 0 | 0 | 0.0011 | 0 | 0 | 0 | 0 | 0 | 276 | 470 | 42 | 12.25 | 1901 | 174 | PIYZ3002W | 1062784 | PM109 | 중경2공장 24" 조관 | 5107 | 중경 2 생산창고 | SIYZ302060 | N5LBT | 610 | 12.7 | SP99640 | HTL163150 | 10 | Stripe 용접 | SPHT3-D | 주식회사 포스코 | 276 | 470 | 42 | 201.423 | 426.458 | 0 | 0 | 524.62 | 0 | 2025-01-08
SP99649 | HTM000150 | POSCO | 0 | 20241206 | 0 | 0 | 0.1878 | 0.007 | 0.858 | 0.0113 | 0.0062 | 0 | 0 | 0 | 0 | 0 | 0 | 0 | 0 | 0 | 0 | 0 | 0 | 0 | 0 | 0 | 0 | 0 | 0 | 0 | 0 | 0 | 306 | 494 | 23 | 8.5 | 1578 | 280 | PHX30903L | 1000585 | PM108 | 중경1공장 20" 조관 | 5103 | 중경 1 생산창고 | SHX3091120 | SEAH590 | 267.4 | 12.7 | SP37889 | HTM000150 |  | Stripe 모재 L방향 | STKT590AK | 주식회사 포스코 | 509 | 620 | 35 | 142.003 | 612.881 | 140.999 | 608.549 | 653.092 | 25 | 2023-03-13
SQ77525 | HTM011800 | POSCO | 0 | 20241224 | 0 | 0.259 | 0.0511 | 0.105 | 1.177 | 0.011 | 0.001 | 0 | 0 | 0 | 0 | 0 | 0 | 0 | 0 | 0 | 0 | 0 | 0 | 0.05 | 0 | 0 | 0 | 0.032 | 0 | 0 | 0 | 0 | 539 | 641 | 34 | 11.7 | 1422 | 219 | PIZ31401T | 1068554 | PM109 | 중경2공장 24" 조관 | 5107 | 중경 2 생산창고 | SIZ3141070 | SHT460Z | 457.2 | 12 | SQ77525 | HTM011800 |  | Stripe 모재 T방향 | SHT460Z | 주식회사 포스코 | 539 | 641 | 34 | 168.059 | 567.993 | 147.598 | 498.841 | 649.214 | 30.8 | 2025-03-19
SQ77529 | HTM012000 | POSCO | 0 | 20241223 | 0 | 0.259 | 0.048 | 0.095 | 1.175 | 0.0106 | 0.0012 | 0 | 0 | 0 | 0 | 0 | 0 | 0 | 0 | 0 | 0 | 0 | 0 | 0.05 | 0 | 0 | 0 | 0.034 | 0 | 0 | 0 | 0 | 460 | 594 | 40 | 15.7 | 1254 | 199 | PIYZ2403T | 1062607 | PM109 | 중경2공장 24" 조관 | 5107 | 중경 2 생산창고 | SIYZ241040 | SHT460 | 406.4 | 16 | SQ77529 | HTM012000 |  | Stripe 모재 T방향 | SHT460-D | 주식회사 포스코 | 460 | 594 | 40 | 241.371 | 600.277 | 229.402 | 570.51 | 672.268 | 33.8 | 2024-12-27
SQ77532 | HTM012030 | POSCO | 0 | 20241217 | 0 | 0.259 | 0.0487 | 0.1 | 1.172 | 0.0113 | 0.0009 | 0 | 0 | 0 | 0 | 0 | 0 | 0 | 0 | 0 | 0 | 0 | 0 | 0.05 | 0 | 0 | 0 | 0.034 | 0 | 0 | 0 | 0 | 514 | 615 | 38 | 15.7 | 1254 | 199 | PIYZ2404T | 1062607 | PM109 | 중경2공장 24" 조관 | 5107 | 중경 2 생산창고 | SIYZ242020 | SHT460 | 406.4 | 16 | SQ77532 | HTM012030 |  | Stripe 모재 T방향 | SHT460-D | 주식회사 포스코 | 514 | 615 | 39 | 240.607 | 597.918 | 229.499 | 570.315 | 660.829 | 32.8 | 2024-12-27
SQ77535 | HTM015040 | POSCO | 0 | 20241226 | 0 | 0.26 | 0.0487 | 0.093 | 1.177 | 0.012 | 0.0008 | 0 | 0 | 0 | 0 | 0 | 0 | 0 | 0 | 0 | 0 | 0 | 0 | 0.049 | 0 | 0 | 0 | 0.035 | 0 | 0 | 0 | 0 | 566 | 641 | 31 | 11.7 | 1262 | 258 | PIZ12107T | 1064953 | PM109 | 중경2공장 24" 조관 | 5107 | 중경 2 생산창고 | SIZ1212090 | SHT460Z | 406.4 | 12 | SQ77535 | HTM015040 |  | Stripe 모재 T방향 | SHT460Z | 주식회사 포스코 | 566 | 641 | 31 | 172.441 | 579.461 | 178.944 | 601.312 | 638.827 | 29.2 | 2025-02-03
SQ77532 | HTM015050 | POSCO | 0 | 20241226 | 0 | 0.259 | 0.0487 | 0.1 | 1.172 | 0.0113 | 0.0009 | 0 | 0 | 0 | 0 | 0 | 0 | 0 | 0 | 0 | 0 | 0 | 0 | 0.05 | 0 | 0 | 0 | 0.034 | 0 | 0 | 0 | 0 | 543 | 640 | 33 | 11.7 | 1262 | 249 | PIZ40910T | 1071017 | PM109 | 중경2공장 24" 조관 | 5107 | 중경 2 생산창고 | SIZ4092080 | SHT460Z | 406.4 | 12 | SQ77532 | HTM015050 |  | Stripe 모재 T방향 | SHT460Z | 주식회사 포스코 | 543 | 640 | 33 | 161.418 | 542.96 | 166.318 | 559.44 | 640.109 | 29.6 | 2025-04-14
SU31315 | HTM044500 | POSCO | 0 | 20241223 | 0 | 0.26 | 0.0499 | 0.102 | 1.189 | 0.0096 | 0.0017 | 0 | 0 | 0 | 0 | 0 | 0 | 0 | 0 | 0 | 0 | 0 | 0 | 0.049 | 0 | 0 | 0 | 0.033 | 0 | 0 | 0 | 0 | 519 | 630 | 36 | 15.7 | 1254 | 193 | PIYZ2501T | 1062607 | PM109 | 중경2공장 24" 조관 | 5107 | 중경 2 생산창고 | SIYZ251020 | SHT460 | 406.4 | 16 | SU31315 | HTM044500 |  | Stripe 모재 T방향 | SHT460-D | 주식회사 포스코 | 519 | 631 | 36 | 231.337 | 577.047 | 260.609 | 650.06 | 694.635 | 31.2 | 2024-12-27
SU31317 | HTM044650 | POSCO | 0 | 20241231 | 0 | 0.26 | 0.0491 | 0.091 | 1.187 | 0.0105 | 0.0013 | 0 | 0 | 0 | 0 | 0 | 0 | 0 | 0 | 0 | 0 | 0 | 0 | 0.05 | 0 | 0 | 0 | 0.033 | 0 | 0 | 0 | 0 | 618 | 640 | 28 | 7 | 1272 | 410 | PIZ10305T | 1062955 | PM109 | 중경2공장 24" 조관 | 5107 | 중경 2 생산창고 | SIZ1032040 | SHT460 | 406.4 | 7 | SU31317 | HTM044650 |  | Stripe 모재 T방향 | SHT460Z | 주식회사 포스코 | 618 | 640 | 28 | 95.8932 | 533.389 | 102.268 | 568.847 | 625.23 | 26.4 | 2025-01-08
SU31319 | HTM051690 | POSCO | 0 | 20241223 | 0 | 0.264 | 0.0518 | 0.095 | 1.196 | 0.0112 | 0.0012 | 0 | 0 | 0 | 0 | 0 | 0 | 0 | 0 | 0 | 0 | 0 | 0 | 0.05 | 0 | 0 | 0 | 0.034 | 0 | 0 | 0 | 0 | 529 | 653 | 35 | 15.7 | 1254 | 176 | PIYZ2405T | 1062607 | PM109 | 중경2공장 24" 조관 | 5107 | 중경 2 생산창고 | SIYZ242040 | SHT460 | 406.4 | 16 | SU31319 | HTM051690 |  | Stripe 모재 T방향 | SHT460-D | 주식회사 포스코 | 529 | 670 | 35 | 232.29 | 582.626 | 254.68 | 638.784 | 703.268 | 30.6 | 2024-12-27
SQ12097 | HTM055690 | POSCO | 0 | 20230110 | 0.204 | 0.352 | 0.1391 | 0.009 | 1.244 | 0.0143 | 0.0028 | 0 | 0 | 0 | 0 | 0 | 0 | 0 | 0 | 0 | 0 | 0 | 0.0023 | 0 | 0 | 0 | 0 | 0 | 0 | 0 | 0 | 0 | 439 | 560 | 29 | 7.8 | 836 | 358 | PHY90302L | 1051537 | PM108 | 중경1공장 20" 조관 | 5103 | 중경 1 생산창고 | SHY9031060 | SNT355E | 267.4 | 8 | SQ12097 | HTM055690 |  | Stripe 모재 L방향 | SNT355E | 주식회사 포스코 | 439 | 560 | 29 | 94.8244 | 478.629 | 94.7444 | 478.226 | 559.959 | 31 | 2024-09-05
SP00867 | HTM067790 | POSCO | 0 | 20250104 | 0 | 0.39 | 0.1612 | 0.252 | 1.338 | 0.0078 | 0.0012 | 0.043 | 0.044 | 0 | 0.007 | 0 | 0 | 0.01 | 0 | 0 | 0 | 0 | 0 | 0.02 | 0 | 0 | 0 | 0 | 0 | 0 | 0 | 181 | 472 | 585 | 37 | 10.85 | 1481 | 260 | PIZ11703W | 1064640 | PM109 | 중경2공장 24" 조관 | 5107 | 중경 2 생산창고 | SIZ1171020 | J55CBTBAD | 473.1 | 11.05 | SP00867 | HTM067790 | 10498 | Stripe 용접 | API-POSJ55CAD-D | 주식회사 포스코 | 472 | 585 | 38 | 225.408 | 532.786 | 0 | 0 | 633.541 | 0 | 2025-01-23
SP00867 | HTM067790 | POSCO | 0 | 20250104 | 0 | 0.39 | 0.1612 | 0.252 | 1.338 | 0.0078 | 0.0012 | 0.043 | 0.044 | 0 | 0.007 | 0 | 0 | 0.01 | 0 | 0 | 0 | 0 | 0 | 0.02 | 0 | 0 | 0 | 0 | 0 | 0 | 0 | 181 | 472 | 585 | 37 | 10.85 | 1481 | 260 | PIZ11702W | 1064640 | PM109 | 중경2공장 24" 조관 | 5107 | 중경 2 생산창고 | SIZ1171020 | J55CBTBAD | 473.1 | 11.05 | SP00867 | HTM067790 | 10608 | Stripe 용접 | API-POSJ55CAD-D | 주식회사 포스코 | 472 | 585 | 38 | 111.935 | 264.9 | 0 | 0 | 625.003 | 0 | 2025-01-23
SP00867 | HTM067790 | POSCO | 0 | 20250104 | 0 | 0.39 | 0.1612 | 0.252 | 1.338 | 0.0078 | 0.0012 | 0.043 | 0.044 | 0 | 0.007 | 0 | 0 | 0.01 | 0 | 0 | 0 | 0 | 0 | 0.02 | 0 | 0 | 0 | 0 | 0 | 0 | 0 | 181 | 472 | 585 | 37 | 10.85 | 1481 | 260 | PIZ11702L | 1064640 | PM109 | 중경2공장 24" 조관 | 5107 | 중경 2 생산창고 | SIZ1171020 | J55CBTBAD | 473.1 | 11.05 | SP00867 | HTM067790 | 10608 | Stripe 모재 L방향 | API-POSJ55CAD-D | 주식회사 포스코 | 472 | 585 | 38 | 197.787 | 474.249 | 199.832 | 479.152 | 592.334 | 37.5984 | 2025-01-23
SP00867 | HTM067790 | POSCO | 0 | 20250104 | 0 | 0.39 | 0.1612 | 0.252 | 1.338 | 0.0078 | 0.0012 | 0.043 | 0.044 | 0 | 0.007 | 0 | 0 | 0.01 | 0 | 0 | 0 | 0 | 0 | 0.02 | 0 | 0 | 0 | 0 | 0 | 0 | 0 | 181 | 472 | 585 | 37 | 10.85 | 1481 | 260 | PIZ11703L | 1064640 | PM109 | 중경2공장 24" 조관 | 5107 | 중경 2 생산창고 | SIZ1171020 | J55CBTBAD | 473.1 | 11.05 | SP00867 | HTM067790 | 10498 | Stripe 모재 L방향 | API-POSJ55CAD-D | 주식회사 포스코 | 472 | 585 | 38 | 188.102 | 447.511 | 191.982 | 456.743 | 564.34 | 36.0236 | 2025-01-23
SP00861 | HTM067810 | POSCO | 0 | 20241229 | 0 | 0.384 | 0.1572 | 0.245 | 1.331 | 0.0084 | 0.0016 | 0.04 | 0.042 | 0 | 0.007 | 0 | 0 | 0.01 | 0 | 0 | 0 | 0 | 0 | 0.02 | 0 | 0 | 0 | 0 | 0 | 0 | 0 | 177 | 469 | 583 | 35 | 10.85 | 1481 | 259 | PIZ22507W | 1067208 | PM109 | 중경2공장 24" 조관 | 5107 | 중경 2 생산창고 | SIZ2251030 | J55CBTBAD | 473.1 | 11.05 | SP00861 | HTM067810 | 11299 | Stripe 용접 | API-POSJ55CAD-D | 주식회사 포스코 | 469 | 583 | 35 | 85.8338 | 202.29 | 0 | 0 | 620.176 | 0 | 2025-03-05
SP00861 | HTM067810 | POSCO | 0 | 20241229 | 0 | 0.384 | 0.1572 | 0.245 | 1.331 | 0.0084 | 0.0016 | 0.04 | 0.042 | 0 | 0.007 | 0 | 0 | 0.01 | 0 | 0 | 0 | 0 | 0 | 0.02 | 0 | 0 | 0 | 0 | 0 | 0 | 0 | 177 | 469 | 583 | 35 | 10.85 | 1481 | 259 | PIZ22507L | 1067208 | PM109 | 중경2공장 24" 조관 | 5107 | 중경 2 생산창고 | SIZ2251030 | J55CBTBAD | 473.1 | 11.05 | SP00861 | HTM067810 | 11299 | Stripe 모재 L방향 | API-POSJ55CAD-D | 주식회사 포스코 | 469 | 583 | 35 | 194.372 | 460.727 | 197.83 | 468.924 | 581.768 | 37.5984 | 2025-03-05
SP00846 | HTM067830 | POSCO | 0 | 20241231 | 0 | 0.404 | 0.1665 | 0.256 | 1.392 | 0.0107 | 0.001 | 0.042 | 0.042 | 0 | 0.006 | 0 | 0 | 0.009 | 0 | 0 | 0 | 0 | 0 | 0.02 | 0 | 0 | 0 | 0 | 0 | 0 | 0 | 185 | 482 | 597 | 37 | 10.85 | 1481 | 263 | PIZ22508L | 1067208 | PM109 | 중경2공장 24" 조관 | 5107 | 중경 2 생산창고 | SIZ2251040 | J55CBTBAD | 473.1 | 11.05 | SP00846 | HTM067830 | 11318 | Stripe 모재 L방향 | API-POSJ55CAD-D | 주식회사 포스코 | 482 | 597 | 37 | 196.611 | 465.965 | 200.288 | 474.678 | 587.361 | 38.3858 | 2025-03-05
SP00846 | HTM067830 | POSCO | 0 | 20241231 | 0 | 0.404 | 0.1665 | 0.256 | 1.392 | 0.0107 | 0.001 | 0.042 | 0.042 | 0 | 0.006 | 0 | 0 | 0.009 | 0 | 0 | 0 | 0 | 0 | 0.02 | 0 | 0 | 0 | 0 | 0 | 0 | 0 | 185 | 482 | 597 | 37 | 10.85 | 1481 | 263 | PIZ22508W | 1067208 | PM109 | 중경2공장 24" 조관 | 5107 | 중경 2 생산창고 | SIZ2251040 | J55CBTBAD | 473.1 | 11.05 | SP00846 | HTM067830 | 11318 | Stripe 용접 | API-POSJ55CAD-D | 주식회사 포스코 | 482 | 597 | 37 | 207.859 | 490.199 | 0 | 0 | 634.62 | 0 | 2025-03-05
SP00855 | HTM067880 | POSCO | 0 | 20241226 | 0 | 0.389 | 0.161 | 0.26 | 1.341 | 0.0096 | 0.001 | 0.038 | 0.041 | 0 | 0.006 | 0 | 0 | 0.011 | 0 | 0 | 0 | 0 | 0 | 0.021 | 0 | 0 | 0 | 0 | 0 | 0 | 0 | 176 | 468 | 584 | 36 | 10.85 | 1481 | 262 | PIZ22408W | 1067208 | PM109 | 중경2공장 24" 조관 | 5107 | 중경 2 생산창고 | SIZ2242020 | J55CBTBAD | 473.1 | 11.05 | SP00855 | HTM067880 | 11033 | Stripe 용접 | API-POSJ55CAD-D | 주식회사 포스코 | 469 | 584 | 38 | 227.269 | 536.097 | 0 | 0 | 621.249 | 0 | 2025-02-26
SP00855 | HTM067880 | POSCO | 0 | 20241226 | 0 | 0.389 | 0.161 | 0.26 | 1.341 | 0.0096 | 0.001 | 0.038 | 0.041 | 0 | 0.006 | 0 | 0 | 0.011 | 0 | 0 | 0 | 0 | 0 | 0.021 | 0 | 0 | 0 | 0 | 0 | 0 | 0 | 176 | 468 | 584 | 36 | 10.85 | 1481 | 262 | PIZ22408L | 1067208 | PM109 | 중경2공장 24" 조관 | 5107 | 중경 2 생산창고 | SIZ2242020 | J55CBTBAD | 473.1 | 11.05 | SP00855 | HTM067880 | 11033 | Stripe 모재 L방향 | API-POSJ55CAD-D | 주식회사 포스코 | 469 | 584 | 38 | 194.946 | 467.418 | 197.986 | 474.707 | 583.725 | 37.0078 | 2025-02-26
SP00855 | HTM067890 | POSCO | 0 | 20241228 | 0 | 0.389 | 0.161 | 0.26 | 1.341 | 0.0096 | 0.001 | 0.038 | 0.041 | 0 | 0.006 | 0 | 0 | 0.011 | 0 | 0 | 0 | 0 | 0 | 0.021 | 0 | 0 | 0 | 0 | 0 | 0 | 0 | 180 | 469 | 582 | 38 | 10.85 | 1481 | 270 | PIZ22502W | 1067208 | PM109 | 중경2공장 24" 조관 | 5107 | 중경 2 생산창고 | SIZ2251010 | J55CBTBAD | 473.1 | 11.05 | SP00855 | HTM067890 | 11120 | Stripe 용접 | API-POSJ55CAD-D | 주식회사 포스코 | 469 | 584 | 38 | 184.001 | 437.184 | 0 | 0 | 616.609 | 0 | 2025-02-26
SP00855 | HTM067890 | POSCO | 0 | 20241228 | 0 | 0.389 | 0.161 | 0.26 | 1.341 | 0.0096 | 0.001 | 0.038 | 0.041 | 0 | 0.006 | 0 | 0 | 0.011 | 0 | 0 | 0 | 0 | 0 | 0.021 | 0 | 0 | 0 | 0 | 0 | 0 | 0 | 180 | 469 | 582 | 38 | 10.85 | 1481 | 270 | PIZ22502L | 1067208 | PM109 | 중경2공장 24" 조관 | 5107 | 중경 2 생산창고 | SIZ2251010 | J55CBTBAD | 473.1 | 11.05 | SP00855 | HTM067890 | 11120 | Stripe 모재 L방향 | API-POSJ55CAD-D | 주식회사 포스코 | 469 | 584 | 38 | 193.728 | 463.125 | 192.907 | 461.161 | 588.256 | 38.1889 | 2025-02-26
SP00846 | HTM067900 | POSCO | 0 | 20241228 | 0 | 0.404 | 0.1665 | 0.256 | 1.392 | 0.0107 | 0.001 | 0.042 | 0.042 | 0 | 0.006 | 0 | 0 | 0.009 | 0 | 0 | 0 | 0 | 0 | 0.02 | 0 | 0 | 0 | 0 | 0 | 0 | 0 | 185 | 482 | 597 | 37 | 10.85 | 1481 | 271 | PIZ11704L | 1064640 | PM109 | 중경2공장 24" 조관 | 5107 | 중경 2 생산창고 | SIZ1171030 | J55CBTBAD | 473.1 | 11.05 | SP00846 | HTM067900 | 10666 | Stripe 모재 L방향 | API-POSJ55CAD-D | 주식회사 포스코 | 482 | 597 | 37 | 201.29 | 482.696 | 203.21 | 487.299 | 591.086 | 36.2204 | 2025-01-23
SP00846 | HTM067900 | POSCO | 0 | 20241228 | 0 | 0.404 | 0.1665 | 0.256 | 1.392 | 0.0107 | 0.001 | 0.042 | 0.042 | 0 | 0.006 | 0 | 0 | 0.009 | 0 | 0 | 0 | 0 | 0 | 0.02 | 0 | 0 | 0 | 0 | 0 | 0 | 0 | 185 | 482 | 597 | 37 | 10.85 | 1481 | 271 | PIZ11704W | 1064640 | PM109 | 중경2공장 24" 조관 | 5107 | 중경 2 생산창고 | SIZ1171030 | J55CBTBAD | 473.1 | 11.05 | SP00846 | HTM067900 | 10666 | Stripe 용접 | API-POSJ55CAD-D | 주식회사 포스코 | 482 | 597 | 37 | 89.0986 | 211.888 | 0 | 0 | 629.719 | 0 | 2025-01-23
SP00864 | HTM067920 | POSCO | 0 | 20241228 | 0 | 0.389 | 0.1599 | 0.243 | 1.348 | 0.0085 | 0.0013 | 0.037 | 0.038 | 0 | 0.006 | 0 | 0 | 0.009 | 0 | 0 | 0 | 0 | 0 | 0.02 | 0 | 0 | 0 | 0 | 0 | 0 | 0 | 179 | 466 | 589 | 38 | 10.85 | 1481 | 260 | PIZ11706L | 1064640 | PM109 | 중경2공장 24" 조관 | 5107 | 중경 2 생산창고 | SIZ1161010 | J55CBTBAD | 473.1 | 11.05 | SP00864 | HTM067920 | 10018 | Stripe 모재 L방향 | API-POSJ55CAD-D | 주식회사 포스코 | 466 | 589 | 38 | 181.84 | 439.523 | 185.837 | 449.183 | 575.879 | 38.1889 | 2025-01-21
SP00864 | HTM067920 | POSCO | 0 | 20241228 | 0 | 0.389 | 0.1599 | 0.243 | 1.348 | 0.0085 | 0.0013 | 0.037 | 0.038 | 0 | 0.006 | 0 | 0 | 0.009 | 0 | 0 | 0 | 0 | 0 | 0.02 | 0 | 0 | 0 | 0 | 0 | 0 | 0 | 179 | 466 | 589 | 38 | 10.85 | 1481 | 260 | PIZ11706W | 1064640 | PM109 | 중경2공장 24" 조관 | 5107 | 중경 2 생산창고 | SIZ1161010 | J55CBTBAD | 473.1 | 11.05 | SP00864 | HTM067920 | 10018 | Stripe 용접 | API-POSJ55CAD-D | 주식회사 포스코 | 466 | 589 | 38 | 211.932 | 507.1 | 0 | 0 | 619.45 | 0 | 2025-01-21
SP00864 | HTM067920 | POSCO | 0 | 20241228 | 0 | 0.389 | 0.1599 | 0.243 | 1.348 | 0.0085 | 0.0013 | 0.037 | 0.038 | 0 | 0.006 | 0 | 0 | 0.009 | 0 | 0 | 0 | 0 | 0 | 0.02 | 0 | 0 | 0 | 0 | 0 | 0 | 0 | 179 | 466 | 589 | 38 | 10.85 | 1481 | 260 | PIZ11705W | 1064640 | PM109 | 중경2공장 24" 조관 | 5107 | 중경 2 생산창고 | SIZ1161010 | J55CBTBAD | 473.1 | 11.05 | SP00864 | HTM067920 | 10001 | Stripe 용접 | API-POSJ55CAD-D | 주식회사 포스코 | 466 | 589 | 38 | 217.846 | 525.427 | 0 | 0 | 642.168 | 0 | 2025-01-21
SP00864 | HTM067920 | POSCO | 0 | 20241228 | 0 | 0.389 | 0.1599 | 0.243 | 1.348 | 0.0085 | 0.0013 | 0.037 | 0.038 | 0 | 0.006 | 0 | 0 | 0.009 | 0 | 0 | 0 | 0 | 0 | 0.02 | 0 | 0 | 0 | 0 | 0 | 0 | 0 | 179 | 466 | 589 | 38 | 10.85 | 1481 | 260 | PIZ11705L | 1064640 | PM109 | 중경2공장 24" 조관 | 5107 | 중경 2 생산창고 | SIZ1161010 | J55CBTBAD | 473.1 | 11.05 | SP00864 | HTM067920 | 10001 | Stripe 모재 L방향 | API-POSJ55CAD-D | 주식회사 포스코 | 466 | 589 | 38 | 179.595 | 434.469 | 184.102 | 445.373 | 576.351 | 37.5984 | 2025-01-21
SP00864 | HTM067920 | POSCO | 0 | 20241228 | 0 | 0.389 | 0.1599 | 0.243 | 1.348 | 0.0085 | 0.0013 | 0.037 | 0.038 | 0 | 0.006 | 0 | 0 | 0.009 | 0 | 0 | 0 | 0 | 0 | 0.02 | 0 | 0 | 0 | 0 | 0 | 0 | 0 | 179 | 466 | 589 | 38 | 10.85 | 1481 | 260 | PIZ11708W | 1064640 | PM109 | 중경2공장 24" 조관 | 5107 | 중경 2 생산창고 | SIZ1161010 | J55CBTBAD | 473.1 | 11.05 | SP00864 | HTM067920 | 10003 | Stripe 용접 | API-POSJ55CAD-D | 주식회사 포스코 | 466 | 589 | 38 | 215.704 | 507.099 | 0 | 0 | 611.294 | 0 | 2025-01-23
SP00864 | HTM067920 | POSCO | 0 | 20241228 | 0 | 0.389 | 0.1599 | 0.243 | 1.348 | 0.0085 | 0.0013 | 0.037 | 0.038 | 0 | 0.006 | 0 | 0 | 0.009 | 0 | 0 | 0 | 0 | 0 | 0.02 | 0 | 0 | 0 | 0 | 0 | 0 | 0 | 179 | 466 | 589 | 38 | 10.85 | 1481 | 260 | PIZ11602W | 1064640 | PM109 | 중경2공장 24" 조관 | 5107 | 중경 2 생산창고 | SIZ1161010 | J55CBTBAD | 473.1 | 11.05 | SP00864 | HTM067920 | 10090 | Stripe 용접 | API-POSJ55CAD-D | 주식회사 포스코 | 466 | 589 | 38 | 220.354 | 520.495 | 0 | 0 | 604.983 | 0 | 2025-01-23
SP00864 | HTM067920 | POSCO | 0 | 20241228 | 0 | 0.389 | 0.1599 | 0.243 | 1.348 | 0.0085 | 0.0013 | 0.037 | 0.038 | 0 | 0.006 | 0 | 0 | 0.009 | 0 | 0 | 0 | 0 | 0 | 0.02 | 0 | 0 | 0 | 0 | 0 | 0 | 0 | 179 | 466 | 589 | 38 | 10.85 | 1481 | 260 | PIZ11602L | 1064640 | PM109 | 중경2공장 24" 조관 | 5107 | 중경 2 생산창고 | SIZ1161010 | J55CBTBAD | 473.1 | 11.05 | SP00864 | HTM067920 | 10090 | Stripe 모재 L방향 | API-POSJ55CAD-D | 주식회사 포스코 | 466 | 589 | 38 | 198.585 | 478.666 | 201.908 | 486.677 | 581.004 | 37.6968 | 2025-01-23
SP00864 | HTM067920 | POSCO | 0 | 20241228 | 0 | 0.389 | 0.1599 | 0.243 | 1.348 | 0.0085 | 0.0013 | 0.037 | 0.038 | 0 | 0.006 | 0 | 0 | 0.009 | 0 | 0 | 0 | 0 | 0 | 0.02 | 0 | 0 | 0 | 0 | 0 | 0 | 0 | 179 | 466 | 589 | 38 | 10.85 | 1481 | 260 | PIZ11708L | 1064640 | PM109 | 중경2공장 24" 조관 | 5107 | 중경 2 생산창고 | SIZ1161010 | J55CBTBAD | 473.1 | 11.05 | SP00864 | HTM067920 | 10003 | Stripe 모재 L방향 | API-POSJ55CAD-D | 주식회사 포스코 | 466 | 589 | 38 | 181.167 | 434.446 | 186.78 | 447.907 | 575.684 | 37.8937 | 2025-01-23
SP00864 | HTM067930 | POSCO | 0 | 20241228 | 0 | 0.389 | 0.1599 | 0.243 | 1.348 | 0.0085 | 0.0013 | 0.037 | 0.038 | 0 | 0.006 | 0 | 0 | 0.009 | 0 | 0 | 0 | 0 | 0 | 0.02 | 0 | 0 | 0 | 0 | 0 | 0 | 0 | 181 | 465 | 581 | 37 | 10.85 | 1481 | 260 | PIZ22511L | 1067208 | PM109 | 중경2공장 24" 조관 | 5107 | 중경 2 생산창고 | SIZ2251070 | J55CBTBAD | 473.1 | 11.05 | SP00864 | HTM067930 | 11413 | Stripe 모재 L방향 | API-POSJ55CAD-D | 주식회사 포스코 | 465 | 581 | 37 | 186.448 | 444.949 | 192.699 | 459.864 | 579.194 | 37.9921 | 2025-03-05
SP00864 | HTM067930 | POSCO | 0 | 20241228 | 0 | 0.389 | 0.1599 | 0.243 | 1.348 | 0.0085 | 0.0013 | 0.037 | 0.038 | 0 | 0.006 | 0 | 0 | 0.009 | 0 | 0 | 0 | 0 | 0 | 0.02 | 0 | 0 | 0 | 0 | 0 | 0 | 0 | 181 | 465 | 581 | 37 | 10.85 | 1481 | 260 | PIZ22511W | 1067208 | PM109 | 중경2공장 24" 조관 | 5107 | 중경 2 생산창고 | SIZ2251070 | J55CBTBAD | 473.1 | 11.05 | SP00864 | HTM067930 | 11413 | Stripe 용접 | API-POSJ55CAD-D | 주식회사 포스코 | 465 | 581 | 37 | 104.651 | 248.161 | 0 | 0 | 628.54 | 0 | 2025-03-05
SP00858 | HTM067940 | POSCO | 0 | 20241231 | 0 | 0.382 | 0.1565 | 0.247 | 1.327 | 0.0073 | 0.0014 | 0.04 | 0.042 | 0 | 0.006 | 0 | 0 | 0.01 | 0 | 0 | 0 | 0 | 0 | 0.02 | 0 | 0 | 0 | 0 | 0 | 0 | 0 | 181 | 458 | 578 | 38 | 10.85 | 1481 | 270 | PIZ22404L | 1067208 | PM109 | 중경2공장 24" 조관 | 5107 | 중경 2 생산창고 | SIZ2241010 | J55CBTBAD | 473.1 | 11.05 | SP00858 | HTM067940 | 10821 | Stripe 모재 L방향 | API-POSJ55CAD-D | 주식회사 포스코 | 465 | 578 | 38 | 192.337 | 464.945 | 194.769 | 470.824 | 584.09 | 37.4015 | 2025-02-26
SP00858 | HTM067940 | POSCO | 0 | 20241231 | 0 | 0.382 | 0.1565 | 0.247 | 1.327 | 0.0073 | 0.0014 | 0.04 | 0.042 | 0 | 0.006 | 0 | 0 | 0.01 | 0 | 0 | 0 | 0 | 0 | 0.02 | 0 | 0 | 0 | 0 | 0 | 0 | 0 | 181 | 458 | 578 | 38 | 10.85 | 1481 | 270 | PIZ22504L | 1067208 | PM109 | 중경2공장 24" 조관 | 5107 | 중경 2 생산창고 | SIZ2241010 | J55CBTBAD | 473.1 | 11.05 | SP00858 | HTM067940 | 10720 | Stripe 모재 L방향 | API-POSJ55CAD-D | 주식회사 포스코 | 465 | 578 | 38 | 181.989 | 438.195 | 186.223 | 448.39 | 572.815 | 38.7795 | 2025-02-26
SP00858 | HTM067940 | POSCO | 0 | 20241231 | 0 | 0.382 | 0.1565 | 0.247 | 1.327 | 0.0073 | 0.0014 | 0.04 | 0.042 | 0 | 0.006 | 0 | 0 | 0.01 | 0 | 0 | 0 | 0 | 0 | 0.02 | 0 | 0 | 0 | 0 | 0 | 0 | 0 | 181 | 458 | 578 | 38 | 10.85 | 1481 | 270 | PIZ22404W | 1067208 | PM109 | 중경2공장 24" 조관 | 5107 | 중경 2 생산창고 | SIZ2241010 | J55CBTBAD | 473.1 | 11.05 | SP00858 | HTM067940 | 10821 | Stripe 용접 | API-POSJ55CAD-D | 주식회사 포스코 | 465 | 578 | 38 | 220.328 | 525.005 | 0 | 0 | 626.379 | 0 | 2025-02-26
SP00858 | HTM067940 | POSCO | 0 | 20241231 | 0 | 0.382 | 0.1565 | 0.247 | 1.327 | 0.0073 | 0.0014 | 0.04 | 0.042 | 0 | 0.006 | 0 | 0 | 0.01 | 0 | 0 | 0 | 0 | 0 | 0.02 | 0 | 0 | 0 | 0 | 0 | 0 | 0 | 181 | 458 | 578 | 38 | 10.85 | 1481 | 270 | PIZ22504W | 1067208 | PM109 | 중경2공장 24" 조관 | 5107 | 중경 2 생산창고 | SIZ2241010 | J55CBTBAD | 473.1 | 11.05 | SP00858 | HTM067940 | 10720 | Stripe 용접 | API-POSJ55CAD-D | 주식회사 포스코 | 465 | 578 | 38 | 0 | 0 | 0 | 0 | 617.81 | 0 | 2025-02-26
SP00852 | HTM068000 | POSCO | 0 | 20241231 | 0 | 0.39 | 0.1599 | 0.267 | 1.356 | 0.0081 | 0.0011 | 0.046 | 0.047 | 0 | 0.005 | 0 | 0 | 0.009 | 0 | 0 | 0 | 0 | 0 | 0.021 | 0 | 0 | 0 | 0 | 0 | 0 | 0 | 184 | 462 | 583 | 38 | 10.85 | 1481 | 262 | PIZ22407W | 1067208 | PM109 | 중경2공장 24" 조관 | 5107 | 중경 2 생산창고 | SIZ2242010 | J55CBTBAD | 473.1 | 11.05 | SP00852 | HTM068000 | 10974 | Stripe 용접 | API-POSJ55CAD-D | 주식회사 포스코 | 462 | 583 | 39 | 222.915 | 528.327 | 0 | 0 | 628.291 | 0 | 2025-02-26
SP00852 | HTM068000 | POSCO | 0 | 20241231 | 0 | 0.39 | 0.1599 | 0.267 | 1.356 | 0.0081 | 0.0011 | 0.046 | 0.047 | 0 | 0.005 | 0 | 0 | 0.009 | 0 | 0 | 0 | 0 | 0 | 0.021 | 0 | 0 | 0 | 0 | 0 | 0 | 0 | 184 | 462 | 583 | 38 | 10.85 | 1481 | 262 | PIZ22407L | 1067208 | PM109 | 중경2공장 24" 조관 | 5107 | 중경 2 생산창고 | SIZ2242010 | J55CBTBAD | 473.1 | 11.05 | SP00852 | HTM068000 | 10974 | Stripe 모재 L방향 | API-POSJ55CAD-D | 주식회사 포스코 | 462 | 583 | 39 | 192.796 | 458.856 | 195.786 | 465.974 | 579.498 | 39.5669 | 2025-02-26
SP00852 | HTM068000 | POSCO | 0 | 20241231 | 0 | 0.39 | 0.1599 | 0.267 | 1.356 | 0.0081 | 0.0011 | 0.046 | 0.047 | 0 | 0.005 | 0 | 0 | 0.009 | 0 | 0 | 0 | 0 | 0 | 0.021 | 0 | 0 | 0 | 0 | 0 | 0 | 0 | 184 | 462 | 583 | 38 | 10.85 | 1481 | 262 | PIZ22406L | 1067208 | PM109 | 중경2공장 24" 조관 | 5107 | 중경 2 생산창고 | SIZ2242010 | J55CBTBAD | 473.1 | 11.05 | SP00852 | HTM068000 | 10879 | Stripe 모재 L방향 | API-POSJ55CAD-D | 주식회사 포스코 | 462 | 583 | 39 | 191.515 | 456.664 | 195.622 | 466.459 | 582.936 | 39.5669 | 2025-02-26
SP00852 | HTM068000 | POSCO | 0 | 20241231 | 0 | 0.39 | 0.1599 | 0.267 | 1.356 | 0.0081 | 0.0011 | 0.046 | 0.047 | 0 | 0.005 | 0 | 0 | 0.009 | 0 | 0 | 0 | 0 | 0 | 0.021 | 0 | 0 | 0 | 0 | 0 | 0 | 0 | 184 | 462 | 583 | 38 | 10.85 | 1481 | 262 | PIZ22406W | 1067208 | PM109 | 중경2공장 24" 조관 | 5107 | 중경 2 생산창고 | SIZ2242010 | J55CBTBAD | 473.1 | 11.05 | SP00852 | HTM068000 | 10879 | Stripe 용접 | API-POSJ55CAD-D | 주식회사 포스코 | 462 | 583 | 39 | 225.317 | 533.933 | 0 | 0 | 633.456 | 0 | 2025-02-26
SP00849 | HTM068010 | POSCO | 0 | 20241223 | 0 | 0.391 | 0.1601 | 0.258 | 1.354 | 0.0109 | 0.0012 | 0.042 | 0.044 | 0 | 0.007 | 0 | 0 | 0.01 | 0 | 0 | 0 | 0 | 0 | 0.02 | 0 | 0 | 0 | 0 | 0 | 0 | 0 | 184 | 474 | 599 | 37 | 10.85 | 1481 | 271 | PIZ11604L | 1064640 | PM109 | 중경2공장 24" 조관 | 5107 | 중경 2 생산창고 | SIZ1162010 | J55CBTBAD | 473.1 | 11.05 | SP00849 | HTM068010 | 10198 | Stripe 모재 L방향 | API-POSJ55CAD-D | 주식회사 포스코 | 474 | 599 | 37 | 201.91 | 482.406 | 206.659 | 493.753 | 587.18 | 36.4173 | 2025-01-23
SP00849 | HTM068010 | POSCO | 0 | 20241223 | 0 | 0.391 | 0.1601 | 0.258 | 1.354 | 0.0109 | 0.0012 | 0.042 | 0.044 | 0 | 0.007 | 0 | 0 | 0.01 | 0 | 0 | 0 | 0 | 0 | 0.02 | 0 | 0 | 0 | 0 | 0 | 0 | 0 | 184 | 474 | 599 | 37 | 10.85 | 1481 | 271 | PIZ11604W | 1064640 | PM109 | 중경2공장 24" 조관 | 5107 | 중경 2 생산창고 | SIZ1162010 | J55CBTBAD | 473.1 | 11.05 | SP00849 | HTM068010 | 10198 | Stripe 용접 | API-POSJ55CAD-D | 주식회사 포스코 | 474 | 599 | 37 | 235.283 | 551.163 | 0 | 0 | 628.624 | 0 | 2025-01-23
SP00870 | HTM073210 | POSCO | 0 | 20250104 | 0 | 0.386 | 0.1571 | 0.246 | 1.339 | 0.009 | 0.0014 | 0.041 | 0.042 | 0 | 0.007 | 0 | 0 | 0.009 | 0 | 0 | 0 | 0 | 0 | 0.02 | 0 | 0 | 0 | 0 | 0 | 0 | 0 | 178 | 468 | 589 | 37 | 10.85 | 1481 | 260 | PIZ11606W | 1064640 | PM109 | 중경2공장 24" 조관 | 5107 | 중경 2 생산창고 | SIZ1162020 | J55CBTBAD | 473.1 | 11.05 | SP00870 | HTM073210 | 10352 | Stripe 용접 | API-POSJ55CAD-D | 주식회사 포스코 | 468 | 589 | 38 | 87.8591 | 211.513 | 0 | 0 | 637.5 | 0 | 2025-01-23
SP00870 | HTM073210 | POSCO | 0 | 20250104 | 0 | 0.386 | 0.1571 | 0.246 | 1.339 | 0.009 | 0.0014 | 0.041 | 0.042 | 0 | 0.007 | 0 | 0 | 0.009 | 0 | 0 | 0 | 0 | 0 | 0.02 | 0 | 0 | 0 | 0 | 0 | 0 | 0 | 178 | 468 | 589 | 37 | 10.85 | 1481 | 260 | PIZ11606L | 1064640 | PM109 | 중경2공장 24" 조관 | 5107 | 중경 2 생산창고 | SIZ1162020 | J55CBTBAD | 473.1 | 11.05 | SP00870 | HTM073210 | 10352 | Stripe 모재 L방향 | API-POSJ55CAD-D | 주식회사 포스코 | 468 | 589 | 38 | 187.75 | 452.598 | 193.583 | 466.66 | 575.508 | 37.5 | 2025-01-23
SP00870 | HTM073210 | POSCO | 0 | 20250104 | 0 | 0.386 | 0.1571 | 0.246 | 1.339 | 0.009 | 0.0014 | 0.041 | 0.042 | 0 | 0.007 | 0 | 0 | 0.009 | 0 | 0 | 0 | 0 | 0 | 0.02 | 0 | 0 | 0 | 0 | 0 | 0 | 0 | 178 | 468 | 589 | 37 | 10.85 | 1481 | 260 | PIZ11605W | 1064640 | PM109 | 중경2공장 24" 조관 | 5107 | 중경 2 생산창고 | SIZ1162020 | J55CBTBAD | 473.1 | 11.05 | SP00870 | HTM073210 | 10258 | Stripe 용접 | API-POSJ55CAD-D | 주식회사 포스코 | 468 | 589 | 38 | 230.759 | 555.338 | 0 | 0 | 640.983 | 0 | 2025-01-23
SP00870 | HTM073210 | POSCO | 0 | 20250104 | 0 | 0.386 | 0.1571 | 0.246 | 1.339 | 0.009 | 0.0014 | 0.041 | 0.042 | 0 | 0.007 | 0 | 0 | 0.009 | 0 | 0 | 0 | 0 | 0 | 0.02 | 0 | 0 | 0 | 0 | 0 | 0 | 0 | 178 | 468 | 589 | 37 | 10.85 | 1481 | 260 | PIZ11605L | 1064640 | PM109 | 중경2공장 24" 조관 | 5107 | 중경 2 생산창고 | SIZ1162020 | J55CBTBAD | 473.1 | 11.05 | SP00870 | HTM073210 | 10258 | Stripe 모재 L방향 | API-POSJ55CAD-D | 주식회사 포스코 | 468 | 589 | 38 | 197.335 | 473.337 | 201.903 | 484.293 | 597.779 | 37.5984 | 2025-01-23
SP00873 | HTM086970 | POSCO | 0 | 20241231 | 0 | 0.388 | 0.1573 | 0.249 | 1.349 | 0.0082 | 0.0015 | 0.042 | 0.043 | 0 | 0.007 | 0 | 0 | 0.011 | 0 | 0 | 0 | 0 | 0 | 0.02 | 0 | 0 | 0 | 0 | 0 | 0 | 0 | 188 | 462 | 586 | 37 | 10.85 | 1481 | 262 | PIZ22503L | 1067208 | PM109 | 중경2공장 24" 조관 | 5107 | 중경 2 생산창고 | SIZ2251020 | J55CBTBAD | 473.1 | 11.05 | SP00873 | HTM086970 | 11185 | Stripe 모재 L방향 | API-POSJ55CAD-D | 주식회사 포스코 | 462 | 586 | 38 | 185.418 | 438.983 | 192.336 | 455.362 | 572.775 | 38.3858 | 2025-03-05
SP00873 | HTM086970 | POSCO | 0 | 20241231 | 0 | 0.388 | 0.1573 | 0.249 | 1.349 | 0.0082 | 0.0015 | 0.042 | 0.043 | 0 | 0.007 | 0 | 0 | 0.011 | 0 | 0 | 0 | 0 | 0 | 0.02 | 0 | 0 | 0 | 0 | 0 | 0 | 0 | 188 | 462 | 586 | 37 | 10.85 | 1481 | 262 | PIZ22503W | 1067208 | PM109 | 중경2공장 24" 조관 | 5107 | 중경 2 생산창고 | SIZ2251020 | J55CBTBAD | 473.1 | 11.05 | SP00873 | HTM086970 | 11185 | Stripe 용접 | API-POSJ55CAD-D | 주식회사 포스코 | 462 | 586 | 38 | 0 | 0 | 0 | 0 | 632.234 | 0 | 2025-03-05
SU31959 | HTM088290 | POSCO | 0 | 20250122 | 0.202 | 0.346 | 0.1392 | 0.009 | 1.208 | 0.0096 | 0.004 | 0 | 0 | 0 | 0 | 0 | 0 | 0 | 0 | 0 | 0 | 0 | 0.0049 | 0 | 0 | 0 | 0 | 0 | 0 | 0 | 0 | 0 | 447 | 546 | 33 | 7.7 | 1910 | 243 | PIZ20309L | 1065212 | PM109 | 중경2공장 24" 조관 | 5107 | 중경 2 생산창고 | SIZ2032110 | SNT355E | 609.6 | 8 | SU31959 | HTM088290 |  | Stripe 모재 L방향 | SNT355E | 주식회사 포스코 | 447 | 546 | 33 | 87.183 | 448.169 | 86.7106 | 445.741 | 569.625 | 30.8 | 2025-02-05
SP00861 | HTM108600 | POSCO | 0 | 20241231 | 0 | 0.384 | 0.1572 | 0.245 | 1.331 | 0.0084 | 0.0016 | 0.04 | 0.042 | 0 | 0.007 | 0 | 0 | 0.01 | 0 | 0 | 0 | 0 | 0 | 0.02 | 0 | 0 | 0 | 0 | 0 | 0 | 0 | 184 | 468 | 585 | 37 | 10.85 | 1481 | 260 | PIZ11701W | 1064640 | PM109 | 중경2공장 24" 조관 | 5107 | 중경 2 생산창고 | SIZ1171010 | J55CBTBAD | 473.1 | 11.05 | SP00861 | HTM108600 | 10479 | Stripe 용접 | API-POSJ55CAD-D | 주식회사 포스코 | 468 | 585 | 37 | 226.876 | 540.392 | 0 | 0 | 626.378 | 0 | 2025-01-23
SP00861 | HTM108600 | POSCO | 0 | 20241231 | 0 | 0.384 | 0.1572 | 0.245 | 1.331 | 0.0084 | 0.0016 | 0.04 | 0.042 | 0 | 0.007 | 0 | 0 | 0.01 | 0 | 0 | 0 | 0 | 0 | 0.02 | 0 | 0 | 0 | 0 | 0 | 0 | 0 | 184 | 468 | 585 | 37 | 10.85 | 1481 | 260 | PIZ11701L | 1064640 | PM109 | 중경2공장 24" 조관 | 5107 | 중경 2 생산창고 | SIZ1171010 | J55CBTBAD | 473.1 | 11.05 | SP00861 | HTM108600 | 10479 | Stripe 모재 L방향 | API-POSJ55CAD-D | 주식회사 포스코 | 468 | 585 | 37 | 192.553 | 460.202 | 197.067 | 470.992 | 570.261 | 37.5984 | 2025-01-23
SP00861 | HTM108670 | POSCO | 0 | 20241231 | 0 | 0.384 | 0.1572 | 0.245 | 1.331 | 0.0084 | 0.0016 | 0.04 | 0.042 | 0 | 0.007 | 0 | 0 | 0.01 | 0 | 0 | 0 | 0 | 0 | 0.02 | 0 | 0 | 0 | 0 | 0 | 0 | 0 | 177 | 469 | 583 | 35 | 10.85 | 1481 | 268 | PIZ11607W | 1064640 | PM109 | 중경2공장 24" 조관 | 5107 | 중경 2 생산창고 | SIZ1162030 | J55CBTBAD | 473.1 | 11.05 | SP00861 | HTM108670 | 10373 | Stripe 용접 | API-POSJ55CAD-D | 주식회사 포스코 | 469 | 585 | 37 | 211.891 | 505.567 | 0 | 0 | 621.629 | 0 | 2025-01-23
SP00861 | HTM108670 | POSCO | 0 | 20241231 | 0 | 0.384 | 0.1572 | 0.245 | 1.331 | 0.0084 | 0.0016 | 0.04 | 0.042 | 0 | 0.007 | 0 | 0 | 0.01 | 0 | 0 | 0 | 0 | 0 | 0.02 | 0 | 0 | 0 | 0 | 0 | 0 | 0 | 177 | 469 | 583 | 35 | 10.85 | 1481 | 268 | PIZ11607L | 1064640 | PM109 | 중경2공장 24" 조관 | 5107 | 중경 2 생산창고 | SIZ1162030 | J55CBTBAD | 473.1 | 11.05 | SP00861 | HTM108670 | 10373 | Stripe 모재 L방향 | API-POSJ55CAD-D | 주식회사 포스코 | 469 | 585 | 37 | 188.923 | 453.368 | 192.113 | 461.024 | 582.194 | 37.5984 | 2025-01-23
SU95739 | HTM117200 | POSCO | 0 | 20230104 | 0.221 | 0.376 | 0.1526 | 0.01 | 1.314 | 0.0112 | 0.0032 | 0 | 0 | 0 | 0 | 0 | 0 | 0 | 0 | 0 | 0 | 0 | 0.0039 | 0 | 0 | 0 | 0.0012 | 0 | 0 | 0 | 0 | 0 | 446 | 570 | 31 | 7.8 | 995 | 404 | PHY71104L | 1047359 | PM108 | 중경1공장 20" 조관 | 5103 | 중경 1 생산창고 | SHY7111170 | SNT355E | 318.5 | 8 | SU95739 | HTM117200 |  | Stripe 모재 L방향 | SNT355E | 주식회사 포스코 | 446 | 570 | 31 | 89.9658 | 471.99 | 93.5584 | 490.838 | 583.281 | 26.6 | 2024-07-16
SP00867 | HTM117750 | POSCO | 0 | 20250121 | 0 | 0.39 | 0.1612 | 0.252 | 1.338 | 0.0078 | 0.0012 | 0.043 | 0.044 | 0 | 0.007 | 0 | 0 | 0.01 | 0 | 0 | 0 | 0 | 0 | 0.02 | 0 | 0 | 0 | 0 | 0 | 0 | 0 | 181 | 472 | 585 | 37 | 10.85 | 1481 | 269 | PIZ22509L | 1067208 | PM109 | 중경2공장 24" 조관 | 5107 | 중경 2 생산창고 | SIZ2251050 | J55CBTBAD | 473.1 | 11.05 | SP00867 | HTM117750 | 11356 | Stripe 모재 L방향 | API-POSJ55CAD-D | 주식회사 포스코 | 472 | 585 | 37 | 187.119 | 442.85 | 192.901 | 456.535 | 574.741 | 38.9763 | 2025-03-05
SP00867 | HTM117750 | POSCO | 0 | 20250121 | 0 | 0.39 | 0.1612 | 0.252 | 1.338 | 0.0078 | 0.0012 | 0.043 | 0.044 | 0 | 0.007 | 0 | 0 | 0.01 | 0 | 0 | 0 | 0 | 0 | 0.02 | 0 | 0 | 0 | 0 | 0 | 0 | 0 | 181 | 472 | 585 | 37 | 10.85 | 1481 | 269 | PIZ22509W | 1067208 | PM109 | 중경2공장 24" 조관 | 5107 | 중경 2 생산창고 | SIZ2251050 | J55CBTBAD | 473.1 | 11.05 | SP00867 | HTM117750 | 11356 | Stripe 용접 | API-POSJ55CAD-D | 주식회사 포스코 | 472 | 585 | 37 | 103.556 | 244.733 | 0 | 0 | 629.749 | 0 | 2025-03-05
SU32510 | HTM147720 | POSCO | 0 | 20250114 | 0 | 0.26 | 0.05 | 0.102 | 1.189 | 0.0111 | 0.0011 | 0 | 0 | 0 | 0 | 0 | 0 | 0 | 0 | 0 | 0 | 0 | 0 | 0.048 | 0 | 0 | 0 | 0.035 | 0 | 0 | 0 | 0 | 551 | 637 | 34 | 11.7 | 1262 | 246 | PIZ22107T | 1066929 | PM109 | 중경2공장 24" 조관 | 5107 | 중경 2 생산창고 | SIZ2211050 | SHT460Z | 406.4 | 12 | SU32510 | HTM147720 |  | Stripe 모재 T방향 | SHT460Z | 주식회사 포스코 | 551 | 637 | 34 | 158.63 | 534.874 | 163.675 | 551.885 | 615.504 | 32.2 | 2025-02-25
SP02153 | HTN007910 | POSCO | 0 | 20250116 | 0 | 0 | 0.149 | 0.012 | 0.877 | 0.0105 | 0.0067 | 0.026 | 0 | 0.017 | 0.011 | 0.0001 | 0 | 0.023 | 0 | 0 | 0 | 0.001 | 0.0044 | 0.023 | 0 | 0 | 0.0014 | 0 | 0 | 0 | 0 | 0 | 448 | 551 | 35 | 9.36 | 1008 | 345 | PIZ12301W | 1064627 | PM109 | 중경2공장 24" 조관 | 5107 | 중경 2 생산창고 | SIZ1231010 | A252-3 | 323.9 | 9.53 | SP02153 | HTN007910 |  | Stripe 용접 | STK490 | 주식회사 포스코 | 448 | 551 | 35 | 0 | 0 | 0 | 0 | 560.31 | 0 | 2025-02-04
SP02153 | HTN007910 | POSCO | 0 | 20250116 | 0 | 0 | 0.149 | 0.012 | 0.877 | 0.0105 | 0.0067 | 0.026 | 0 | 0.017 | 0.011 | 0.0001 | 0 | 0.023 | 0 | 0 | 0 | 0.001 | 0.0044 | 0.023 | 0 | 0 | 0.0014 | 0 | 0 | 0 | 0 | 0 | 448 | 551 | 35 | 9.36 | 1008 | 345 | PIZ12301T | 1064627 | PM109 | 중경2공장 24" 조관 | 5107 | 중경 2 생산창고 | SIZ1231010 | A252-3 | 323.9 | 9.53 | SP02153 | HTN007910 |  | Stripe 모재 T방향 | STK490 | 주식회사 포스코 | 448 | 551 | 35 | 154.835 | 420.595 | 162.419 | 441.197 | 543.509 | 35 | 2025-02-04
SP02155 | HTN007930 | POSCO | 0 | 20250120 | 0 | 0 | 0.1441 | 0.009 | 0.856 | 0.0098 | 0.005 | 0.027 | 0 | 0.023 | 0.015 | 0.0002 | 0 | 0.023 | 0 | 0 | 0 | 0.002 | 0.0029 | 0.026 | 0 | 0 | 0.001 | 0 | 0 | 0 | 0 | 0 | 440 | 543 | 35 | 9.36 | 1008 | 342 | PIZ12206W | 1064627 | PM109 | 중경2공장 24" 조관 | 5107 | 중경 2 생산창고 | SIZ1222010 | A252-3 | 323.9 | 9.53 | SP02155 | HTN007930 |  | Stripe 용접 | STK490 | 주식회사 포스코 | 440 | 543 | 36 | 127.731 | 351.196 | 0 | 0 | 571.488 | 0 | 2025-02-04
SP02155 | HTN007930 | POSCO | 0 | 20250120 | 0 | 0 | 0.1441 | 0.009 | 0.856 | 0.0098 | 0.005 | 0.027 | 0 | 0.023 | 0.015 | 0.0002 | 0 | 0.023 | 0 | 0 | 0 | 0.002 | 0.0029 | 0.026 | 0 | 0 | 0.001 | 0 | 0 | 0 | 0 | 0 | 440 | 543 | 35 | 9.36 | 1008 | 342 | PIZ12206T | 1064627 | PM109 | 중경2공장 24" 조관 | 5107 | 중경 2 생산창고 | SIZ1222010 | A252-3 | 323.9 | 9.53 | SP02155 | HTN007930 |  | Stripe 모재 T방향 | STK490 | 주식회사 포스코 | 440 | 543 | 36 | 156.312 | 428.139 | 163.733 | 448.465 | 554.908 | 35.3999 | 2025-02-04
SU31311 | HTN046780 | POSCO | 0 | 20250121 | 0 | 0 | 0.139 | 0.01 | 0.888 | 0.0121 | 0.0041 | 0.025 | 0 | 0.022 | 0.012 | 0.0001 | 0 | 0.022 | 0 | 0 | 0 | 0.002 | 0.004 | 0.025 | 0 | 0 | 0.0007 | 0.001 | 0 | 0 | 0 | 0 | 446 | 541 | 32 | 6.2 | 1366 | 406 | PAZ21702T | 1066173 | PM101 | 소경1공장 8" 조관 | 5101 | 소경 1 생산창고 | SAZ2171030 | N5LBTC350 | 219.1 | 6.4 | SU31311 | HTN046780 |  | Stripe 모재 T방향 | STK490 | 주식회사 포스코 | 446 | 541 | 32 | 109.164 | 470.9 | 114.397 | 493.474 | 569.863 | 30.8 | 2025-02-21
SU31311 | HTN046780 | POSCO | 0 | 20250121 | 0 | 0 | 0.139 | 0.01 | 0.888 | 0.0121 | 0.0041 | 0.025 | 0 | 0.022 | 0.012 | 0.0001 | 0 | 0.022 | 0 | 0 | 0 | 0.002 | 0.004 | 0.025 | 0 | 0 | 0.0007 | 0.001 | 0 | 0 | 0 | 0 | 446 | 541 | 32 | 6.2 | 1366 | 406 | PAZ21702W | 1066173 | PM101 | 소경1공장 8" 조관 | 5101 | 소경 1 생산창고 | SAZ2171030 | N5LBTC350 | 219.1 | 6.4 | SU31311 | HTN046780 |  | Stripe 용접 | STK490 | 주식회사 포스코 | 446 | 541 | 32 | 121.763 | 510.466 | 0 | 0 | 547.591 | 0 | 2025-02-21
SU31311 | HTN046780 | POSCO | 0 | 20250121 | 0 | 0 | 0.139 | 0.01 | 0.888 | 0.0121 | 0.0041 | 0.025 | 0 | 0.022 | 0.012 | 0.0001 | 0 | 0.022 | 0 | 0 | 0 | 0.002 | 0.004 | 0.025 | 0 | 0 | 0.0007 | 0.001 | 0 | 0 | 0 | 0 | 446 | 541 | 32 | 6.2 | 1366 | 406 | PAZ21702L | 1066173 | PM101 | 소경1공장 8" 조관 | 5101 | 소경 1 생산창고 | SAZ2171030 | N5LBTC350 | 219.1 | 6.4 | SU31311 | HTN046780 |  | Stripe 모재 L방향 | STK490 | 주식회사 포스코 | 446 | 541 | 32 | 39.0348 | 495.233 | 39.1224 | 497.50201 | 561.71932 | 25.75426 | 2025-04-02
SP03044 | HTN060660 | POSCO | 0 | 20250125 | 0.125 | 0.237 | 0.0661 | 0.21 | 0.993 | 0.0066 | 0.0015 | 0.039 | 0.042 | 0.016 | 0.012 | 0.0002 | 0.0025 | 0.01 | 0 | 0 | 0 | 0.002 | 0.0041 | 0.02 | 0 | 0 | 0.0017 | 0 | 0 | 0 | 0 | 162 | 440 | 516 | 41 | 9.15 | 1586 | 260 | PIZ21002W | 1065925 | PM109 | 중경2공장 24" 조관 | 5107 | 중경 2 생산창고 | SIZ2101040 | NX52L2T | 508 | 9.5 | SP03044 | HTN060660 | 44 | Stripe 용접 | API-X52L2C | 주식회사 포스코 | 440 | 516 | 41 | 0 | 0 | 0 | 0 | 552.847 | 0 | 2025-02-19
SP03044 | HTN060660 | POSCO | 0 | 20250125 | 0.125 | 0.237 | 0.0661 | 0.21 | 0.993 | 0.0066 | 0.0015 | 0.039 | 0.042 | 0.016 | 0.012 | 0.0002 | 0.0025 | 0.01 | 0 | 0 | 0 | 0.002 | 0.0041 | 0.02 | 0 | 0 | 0.0017 | 0 | 0 | 0 | 0 | 162 | 440 | 516 | 41 | 9.15 | 1586 | 260 | PIZ21002T | 1065925 | PM109 | 중경2공장 24" 조관 | 5107 | 중경 2 생산창고 | SIZ2101040 | NX52L2T | 508 | 9.5 | SP03044 | HTN060660 | 44 | Stripe 모재 T방향 | API-X52L2C | 주식회사 포스코 | 440 | 516 | 41 | 150.582 | 428.556 | 156.769 | 446.165 | 524.409 | 38.8 | 2025-02-19
SP03038 | HTN060670 | POSCO | 0 | 20250124 | 0.122 | 0.233 | 0.0624 | 0.193 | 0.992 | 0.0073 | 0.0022 | 0.041 | 0.041 | 0.014 | 0.011 | 0.0002 | 0.004 | 0.021 | 0 | 0 | 0 | 0.002 | 0.0063 | 0.017 | 0 | 0 | 0.0014 | 0.001 | 0 | 0 | 0 | 162 | 448 | 512 | 42 | 9.15 | 1586 | 261 | PIZ21001W | 1065921 | PM109 | 중경2공장 24" 조관 | 5107 | 중경 2 생산창고 | SIZ2082080 | NX52L2T | 508 | 9.5 | SP03038 | HTN060670 | 185 | Stripe 용접 | API-X52L2C | 주식회사 포스코 | 448 | 512 | 42 | 195.803 | 551.84 | 0 | 0 | 555.346 | 0 | 2025-02-18
SP03038 | HTN060670 | POSCO | 0 | 20250124 | 0.122 | 0.233 | 0.0624 | 0.193 | 0.992 | 0.0073 | 0.0022 | 0.041 | 0.041 | 0.014 | 0.011 | 0.0002 | 0.004 | 0.021 | 0 | 0 | 0 | 0.002 | 0.0063 | 0.017 | 0 | 0 | 0.0014 | 0.001 | 0 | 0 | 0 | 162 | 448 | 512 | 42 | 9.15 | 1586 | 261 | PIZ21001T | 1065921 | PM109 | 중경2공장 24" 조관 | 5107 | 중경 2 생산창고 | SIZ2082080 | NX52L2T | 508 | 9.5 | SP03038 | HTN060670 | 185 | Stripe 모재 T방향 | API-X52L2C | 주식회사 포스코 | 448 | 512 | 42 | 138.328 | 390.314 | 149.774 | 422.609 | 525.316 | 37.6 | 2025-02-18
SP03041 | HTN060680 | POSCO | 0 | 20250123 | 0.128 | 0.239 | 0.0687 | 0.198 | 0.988 | 0.0066 | 0.0018 | 0.04 | 0.04 | 0.012 | 0.02 | 0.0003 | 0.0027 | 0.015 | 0 | 0 | 0 | 0.002 | 0.0048 | 0.018 | 0 | 0 | 0.0013 | 0.001 | 0 | 0 | 0 | 168 | 442 | 519 | 41 | 9.15 | 1586 | 261 | PIZ20807W | 1065921 | PM109 | 중경2공장 24" 조관 | 5107 | 중경 2 생산창고 | SIZ2082070 | NX52L2T | 508 | 9.5 | SP03041 | HTN060680 | 110 | Stripe 용접 | API-X52L2C | 주식회사 포스코 | 442 | 519 | 41 | 0 | 0 | 0 | 0 | 543.863 | 0 | 2025-02-18
SP03041 | HTN060680 | POSCO | 0 | 20250123 | 0.128 | 0.239 | 0.0687 | 0.198 | 0.988 | 0.0066 | 0.0018 | 0.04 | 0.04 | 0.012 | 0.02 | 0.0003 | 0.0027 | 0.015 | 0 | 0 | 0 | 0.002 | 0.0048 | 0.018 | 0 | 0 | 0.0013 | 0.001 | 0 | 0 | 0 | 168 | 442 | 519 | 41 | 9.15 | 1586 | 261 | PIZ20807T | 1065921 | PM109 | 중경2공장 24" 조관 | 5107 | 중경 2 생산창고 | SIZ2082070 | NX52L2T | 508 | 9.5 | SP03041 | HTN060680 | 110 | Stripe 모재 T방향 | API-X52L2C | 주식회사 포스코 | 442 | 519 | 41 | 136.41 | 390.037 | 146.44 | 418.718 | 520.227 | 37.8 | 2025-02-18
SP03047 | HTN061070 | POSCO | 0 | 20250125 | 0.126 | 0.238 | 0.0667 | 0.209 | 0.994 | 0.0077 | 0.0014 | 0.04 | 0.042 | 0.02 | 0.006 | 0.0002 | 0.0026 | 0.009 | 0 | 0 | 0 | 0.002 | 0.0039 | 0.02 | 0 | 0 | 0.0018 | 0.001 | 0 | 0 | 0 | 158 | 440 | 513 | 43 | 9.15 | 1426 | 257 | PIZ21805W | 1066659 | PM109 | 중경2공장 24" 조관 | 5107 | 중경 2 생산창고 | SIZ2182040 | NX52L2T | 457 | 9.5 | SP03047 | HTN061070 | 18 | Stripe 용접 | API-X52L2C | 주식회사 포스코 | 453 | 516 | 43 | 178.43 | 494.739 | 0 | 0 | 523.638 | 0 | 2025-02-25
SP03047 | HTN061070 | POSCO | 0 | 20250125 | 0.126 | 0.238 | 0.0667 | 0.209 | 0.994 | 0.0077 | 0.0014 | 0.04 | 0.042 | 0.02 | 0.006 | 0.0002 | 0.0026 | 0.009 | 0 | 0 | 0 | 0.002 | 0.0039 | 0.02 | 0 | 0 | 0.0018 | 0.001 | 0 | 0 | 0 | 158 | 440 | 513 | 43 | 9.15 | 1426 | 257 | PIZ21805T | 1066659 | PM109 | 중경2공장 24" 조관 | 5107 | 중경 2 생산창고 | SIZ2182040 | NX52L2T | 457 | 9.5 | SP03047 | HTN061070 | 18 | Stripe 모재 T방향 | API-X52L2C | 주식회사 포스코 | 453 | 516 | 43 | 151.968 | 421.067 | 157.442 | 436.234 | 519.472 | 39 | 2025-02-25
SU33216 | HTN078980 | POSCO | 0 | 20250125 | 0 | 0 | 0.1698 | 0.008 | 0.494 | 0.0109 | 0.0047 | 0 | 0 | 0.018 | 0.004 | 0.0001 | 0 | 0.01 | 0 | 0 | 0 | 0.001 | 0 | 0 | 0 | 0 | 0.0006 | 0.001 | 0 | 0 | 0 | 0 | 280 | 457 | 39 | 6.2 | 1594 | 446 | PIZ20701W | 1065900 | PM109 | 중경2공장 24" 조관 | 5107 | 중경 2 생산창고 | SIZ2071050 | N5LBT | 508 | 6.4 | SU33216 | HTN078980 | 30 | Stripe 용접 | SPHT3-D | 주식회사 포스코 | 280 | 457 | 39 | 89.3472 | 379.573 | 0 | 0 | 486.776 | 0 | 2025-02-18
SU33216 | HTN078980 | POSCO | 0 | 20250125 | 0 | 0 | 0.1698 | 0.008 | 0.494 | 0.0109 | 0.0047 | 0 | 0 | 0.018 | 0.004 | 0.0001 | 0 | 0.01 | 0 | 0 | 0 | 0.001 | 0 | 0 | 0 | 0 | 0.0006 | 0.001 | 0 | 0 | 0 | 0 | 280 | 457 | 39 | 6.2 | 1594 | 446 | PIZ20701T | 1065900 | PM109 | 중경2공장 24" 조관 | 5107 | 중경 2 생산창고 | SIZ2071050 | N5LBT | 508 | 6.4 | SU33216 | HTN078980 | 30 | Stripe 모재 T방향 | SPHT3-D | 주식회사 포스코 | 280 | 457 | 39 | 72.7945 | 303.936 | 77.2315 | 322.462 | 454.564 | 42.6 | 2025-02-18
SU33215 | HTN079050 | POSCO | 0 | 20250201 | 0 | 0 | 0.1821 | 0.009 | 0.5 | 0.0098 | 0.0031 | 0 | 0 | 0.019 | 0.01 | 0.0001 | 0 | 0.017 | 0 | 0 | 0 | 0 | 0 | 0 | 0 | 0 | 0.0003 | 0 | 0 | 0 | 0 | 0 | 294 | 470 | 37 | 6.2 | 1594 | 446 | PIZ20702W | 1065900 | PM109 | 중경2공장 24" 조관 | 5107 | 중경 2 생산창고 | SIZ2071060 | N5LBT | 508 | 6.4 | SU33215 | HTN079050 | 65 | Stripe 용접 | SPHT3-D | 주식회사 포스코 | 294 | 470 | 39 | 96.3344 | 405.841 | 0 | 0 | 496.211 | 0 | 2025-02-18
SU33215 | HTN079050 | POSCO | 0 | 20250201 | 0 | 0 | 0.1821 | 0.009 | 0.5 | 0.0098 | 0.0031 | 0 | 0 | 0.019 | 0.01 | 0.0001 | 0 | 0.017 | 0 | 0 | 0 | 0 | 0 | 0 | 0 | 0 | 0.0003 | 0 | 0 | 0 | 0 | 0 | 294 | 470 | 37 | 6.2 | 1594 | 446 | PIZ20702T | 1065900 | PM109 | 중경2공장 24" 조관 | 5107 | 중경 2 생산창고 | SIZ2071060 | N5LBT | 508 | 6.4 | SU33215 | HTN079050 | 65 | Stripe 모재 T방향 | SPHT3-D | 주식회사 포스코 | 294 | 470 | 39 | 74.8539 | 314.177 | 79.809 | 334.975 | 476.185 | 41.8 | 2025-02-18
SU33234 | HTN079930 | POSCO | 0 | 20250131 | 0 | 0 | 0.1833 | 0.007 | 0.504 | 0.0093 | 0.0035 | 0 | 0 | 0.018 | 0.008 | 0.0001 | 0 | 0.017 | 0 | 0 | 0 | 0.002 | 0 | 0 | 0 | 0 | 0.0007 | 0.001 | 0 | 0 | 0 | 0 | 266 | 457 | 40 | 7.9 | 1358 | 351 | PAZ22001W | 1066180 | PM101 | 소경1공장 8" 조관 | 5101 | 소경 1 생산창고 | SAZ2201020 | N5LBA53B | 219.1 | 8.2 | SU33234 | HTN079930 |  | Stripe 용접 | SPHT3 | 주식회사 포스코 | 266 | 457 | 40 | 125.703 | 413.916 | 0 | 0 | 496.629 | 0 | 2025-02-26
SU33234 | HTN079930 | POSCO | 0 | 20250131 | 0 | 0 | 0.1833 | 0.007 | 0.504 | 0.0093 | 0.0035 | 0 | 0 | 0.018 | 0.008 | 0.0001 | 0 | 0.017 | 0 | 0 | 0 | 0.002 | 0 | 0 | 0 | 0 | 0.0007 | 0.001 | 0 | 0 | 0 | 0 | 266 | 457 | 40 | 7.9 | 1358 | 351 | PAZ22001T | 1066180 | PM101 | 소경1공장 8" 조관 | 5101 | 소경 1 생산창고 | SAZ2201020 | N5LBA53B | 219.1 | 8.2 | SU33234 | HTN079930 |  | Stripe 모재 T방향 | SPHT3 | 주식회사 포스코 | 266 | 457 | 40 | 113.365 | 374.534 | 117.326 | 387.618 | 473.79 | 39 | 2025-02-26
SP03338 | HTN087970 | POSCO | 0 | 20250201 | 0 | 0 | 0.1789 | 0.011 | 0.45 | 0.0084 | 0.0041 | 0 | 0 | 0.018 | 0.011 | 0 | 0 | 0.028 | 0 | 0 | 0 | 0.002 | 0 | 0 | 0 | 0 | 0.0009 | 0 | 0 | 0 | 0 | 0 | 275 | 459 | 41 | 8.12 | 1429 | 321 | PIZ21804W | 1066657 | PM109 | 중경2공장 24" 조관 | 5107 | 중경 2 생산창고 | SIZ2181070 | N5LBL1 | 457 | 7.92 | SP03338 | HTN087970 | 25 | Stripe 용접 | SPHT3 | 주식회사 포스코 | 275 | 459 | 41 | 121.2 | 386.723 | 0 | 0 | 509.635 | 0 | 2025-02-25
SP03338 | HTN087970 | POSCO | 0 | 20250201 | 0 | 0 | 0.1789 | 0.011 | 0.45 | 0.0084 | 0.0041 | 0 | 0 | 0.018 | 0.011 | 0 | 0 | 0.028 | 0 | 0 | 0 | 0.002 | 0 | 0 | 0 | 0 | 0.0009 | 0 | 0 | 0 | 0 | 0 | 275 | 459 | 41 | 8.12 | 1429 | 321 | PIZ21804T | 1066657 | PM109 | 중경2공장 24" 조관 | 5107 | 중경 2 생산창고 | SIZ2181070 | N5LBL1 | 457 | 7.92 | SP03338 | HTN087970 | 25 | Stripe 모재 T방향 | SPHT3 | 주식회사 포스코 | 275 | 459 | 41 | 99.9504 | 318.952 | 104.64 | 333.917 | 455.798 | 43.3999 | 2025-02-25
SU33425 | HTN096550 | POSCO | 0 | 20250201 | 0 | 0 | 0.1777 | 0.005 | 0.774 | 0.0075 | 0.0038 | 0 | 0 | 0.01 | 0.004 | 0.0001 | 0 | 0.011 | 0 | 0 | 0 | 0.002 | 0 | 0 | 0 | 0 | 0.0004 | 0 | 0 | 0 | 0 | 0 | 283 | 482 | 41 | 12.25 | 1421 | 210 | PIZ21807T | 1066664 | PM109 | 중경2공장 24" 조관 | 5107 | 중경 2 생산창고 | SIZ2182130 | N5LBT | 457 | 12.7 | SU33425 | HTN096550 | 36 | Stripe 모재 T방향 | SPHT3 | 주식회사 포스코 | 283 | 482 | 41 | 165.251 | 348.034 | 174.567 | 367.654 | 470.158 | 41.3999 | 2025-02-25
SU33425 | HTN096550 | POSCO | 0 | 20250201 | 0 | 0 | 0.1777 | 0.005 | 0.774 | 0.0075 | 0.0038 | 0 | 0 | 0.01 | 0.004 | 0.0001 | 0 | 0.011 | 0 | 0 | 0 | 0.002 | 0 | 0 | 0 | 0 | 0.0004 | 0 | 0 | 0 | 0 | 0 | 283 | 482 | 41 | 12.25 | 1421 | 210 | PIZ21807W | 1066664 | PM109 | 중경2공장 24" 조관 | 5107 | 중경 2 생산창고 | SIZ2182130 | N5LBT | 457 | 12.7 | SU33425 | HTN096550 | 36 | Stripe 용접 | SPHT3 | 주식회사 포스코 | 283 | 482 | 41 | 231.96 | 483.126 | 0 | 0 | 542.305 | 0 | 2025-02-25
SU33440 | HTN096960 | POSCO | 0 | 20250201 | 0 | 0 | 0.1849 | 0.007 | 0.818 | 0.0106 | 0.0037 | 0 | 0 | 0.022 | 0.007 | 0.0001 | 0 | 0.013 | 0 | 0 | 0 | 0.003 | 0 | 0 | 0 | 0 | 0.0005 | 0.001 | 0 | 0 | 0 | 0 | 288 | 490 | 41 | 12.25 | 1102 | 234 | PHZ21903W | 1066588 | PM108 | 중경1공장 20" 조관 | 5103 | 중경 1 생산창고 | SHZ2191030 | N5LBT | 355.6 | 12.7 | SU33440 | HTN096960 | 3 | Stripe 용접 | SPHT3 | 주식회사 포스코 | 288 | 490 | 41 | 49.5297 | 104.878 | 0 | 0 | 552.939 | 0 | 2025-02-24
SU33440 | HTN096960 | POSCO | 0 | 20250201 | 0 | 0 | 0.1849 | 0.007 | 0.818 | 0.0106 | 0.0037 | 0 | 0 | 0.022 | 0.007 | 0.0001 | 0 | 0.013 | 0 | 0 | 0 | 0.003 | 0 | 0 | 0 | 0 | 0.0005 | 0.001 | 0 | 0 | 0 | 0 | 288 | 490 | 41 | 12.25 | 1102 | 234 | PHZ21903T | 1066588 | PM108 | 중경1공장 20" 조관 | 5103 | 중경 1 생산창고 | SHZ2191030 | N5LBT | 355.6 | 12.7 | SU33440 | HTN096960 | 3 | Stripe 모재 T방향 | SPHT3 | 주식회사 포스코 | 288 | 490 | 41 | 166.646 | 356.649 | 176.611 | 377.977 | 461.651 | 36.2 | 2025-02-24
SU33438 | HTN097340 | POSCO | 0 | 20250131 | 0 | 0 | 0.182 | 0.007 | 0.804 | 0.0091 | 0.0033 | 0 | 0 | 0.023 | 0.011 | 0.0001 | 0 | 0.018 | 0 | 0 | 0 | 0.005 | 0 | 0 | 0 | 0 | 0.0006 | 0.001 | 0 | 0 | 0 | 0 | 285 | 481 | 42 | 12.25 | 1002 | 247 | PHZ21207W | 1065982 | PM108 | 중경1공장 20" 조관 | 5103 | 중경 1 생산창고 | SHZ2122060 | N5LBT | 323.9 | 12.7 | SU33438 | HTN097340 | 4 | Stripe 용접 | SPHT3 | 주식회사 포스코 | 285 | 481 | 42 | 249.445 | 522.069 | 0 | 0 | 564.91 | 0 | 2025-02-19
SU33438 | HTN097340 | POSCO | 0 | 20250131 | 0 | 0 | 0.182 | 0.007 | 0.804 | 0.0091 | 0.0033 | 0 | 0 | 0.023 | 0.011 | 0.0001 | 0 | 0.018 | 0 | 0 | 0 | 0.005 | 0 | 0 | 0 | 0 | 0.0006 | 0.001 | 0 | 0 | 0 | 0 | 285 | 481 | 42 | 12.25 | 1002 | 247 | PHZ21207T | 1065982 | PM108 | 중경1공장 20" 조관 | 5103 | 중경 1 생산창고 | SHZ2122060 | N5LBT | 323.9 | 12.7 | SU33438 | HTN097340 | 4 | Stripe 모재 T방향 | SPHT3 | 주식회사 포스코 | 285 | 481 | 42 | 183.746 | 384.004 | 192.537 | 402.377 | 474.476 | 39 | 2025-02-19
SP03047 | HTN111560 | POSCO | 0 | 20250207 | 0.126 | 0.238 | 0.0667 | 0.209 | 0.994 | 0.0077 | 0.0014 | 0.04 | 0.042 | 0.02 | 0.006 | 0.0002 | 0.0026 | 0.009 | 0 | 0 | 0 | 0.002 | 0.0039 | 0.02 | 0 | 0 | 0.0018 | 0.001 | 0 | 0 | 0 | 159 | 449 | 519 | 39 | 7.6 | 1270 | 376 | PIZ22005W | 1066919 | PM109 | 중경2공장 24" 조관 | 5107 | 중경 2 생산창고 | SIZ2201070 | NX52L2T | 406.4 | 7.9 | SP03047 | HTN111560 | 301 | Stripe 용접 | API-X52L2C | 주식회사 포스코 | 449 | 519 | 39 | 146.2 | 492.482 | 0 | 0 | 532.981 | 0 | 2025-02-26
SP03047 | HTN111560 | POSCO | 0 | 20250207 | 0.126 | 0.238 | 0.0667 | 0.209 | 0.994 | 0.0077 | 0.0014 | 0.04 | 0.042 | 0.02 | 0.006 | 0.0002 | 0.0026 | 0.009 | 0 | 0 | 0 | 0.002 | 0.0039 | 0.02 | 0 | 0 | 0.0018 | 0.001 | 0 | 0 | 0 | 159 | 449 | 519 | 39 | 7.6 | 1270 | 376 | PIZ22005T | 1066919 | PM109 | 중경2공장 24" 조관 | 5107 | 중경 2 생산창고 | SIZ2201070 | NX52L2T | 406.4 | 7.9 | SP03047 | HTN111560 | 301 | Stripe 모재 T방향 | API-X52L2C | 주식회사 포스코 | 449 | 519 | 39 | 124.14 | 417.103 | 128.246 | 430.901 | 520.967 | 41.8 | 2025-02-26
SU97464 | HTN146790 | POSCO | 0 | 20230211 | 0 | 0.353 | 0.161 | 0.138 | 1.117 | 0.0091 | 0.003 | 0.034 | 0 | 0.016 | 0.014 | 0.0001 | 0 | 0.018 | 0 | 0 | 0 | 0 | 0.0033 | 0.001 | 0 | 0 | 0.0013 | 0.002 | 0 | 0 | 0 | 0 | 463 | 585 | 30 | 4.65 | 1070 | 657 | PAX31302L | 1001174 | PM101 | 소경1공장 8" 조관 | 5101 | 소경 1 생산창고 | SAX3132050 | NX52L2T | 114.3 | 4.8 | SU97464 | HTN146790 |  | Stripe 모재 L방향 | POSHP300Y | 주식회사 포스코 | 463 | 585 | 37 | 51.3073 | 435.013 | 51.2755 | 434.743 | 535.905 | 32.2265 | 2023-03-20
SU97463 | HTN146810 | POSCO | 0 | 20230211 | 0 | 0.353 | 0.1636 | 0.151 | 1.105 | 0.0091 | 0.003 | 0.03 | 0 | 0.014 | 0.015 | 0.0001 | 0 | 0.011 | 0 | 0 | 0 | 0.001 | 0.0033 | 0.001 | 0 | 0 | 0.001 | 0.001 | 0 | 0 | 0 | 0 | 430 | 558 | 32 | 4.65 | 1070 | 659 | PAX31402L | 1001173 | PM101 | 소경1공장 8" 조관 | 5101 | 소경 1 생산창고 | SAX3132060 | NX52L2 | 114.3 | 4.8 | SU97463 | HTN146810 |  | Stripe 모재 L방향 | POSHP300Y | 주식회사 포스코 | 448 | 571 | 32 | 65.312 | 548.121 | 65.296 | 547.986 | 621.981 | 24.8046 | 2023-03-20
SU97463 | HTN146810 | POSCO | 0 | 20230211 | 0 | 0.353 | 0.1636 | 0.151 | 1.105 | 0.0091 | 0.003 | 0.03 | 0 | 0.014 | 0.015 | 0.0001 | 0 | 0.011 | 0 | 0 | 0 | 0.001 | 0.0033 | 0.001 | 0 | 0 | 0.001 | 0.001 | 0 | 0 | 0 | 0 | 430 | 558 | 32 | 4.65 | 1070 | 659 | PAX31401L | 1001173 | PM101 | 소경1공장 8" 조관 | 5101 | 소경 1 생산창고 | SAX3132060 | NX52L2 | 114.3 | 4.8 | SU97463 | HTN146810 |  | Stripe 모재 L방향 | POSHP300Y | 주식회사 포스코 | 448 | 571 | 32 | 51.1773 | 429.514 | 51.0294 | 428.273 | 526.708 | 30.4687 | 2023-03-20
SU97464 | HTP002760 | POSCO | 0 | 20230211 | 0 | 0.353 | 0.161 | 0.138 | 1.117 | 0.0091 | 0.003 | 0.034 | 0 | 0.016 | 0.014 | 0.0001 | 0 | 0.018 | 0 | 0 | 0 | 0 | 0.0033 | 0.001 | 0 | 0 | 0.0013 | 0.002 | 0 | 0 | 0 | 0 | 383 | 523 | 35 | 5.3 | 1096 | 563 | PAX30602L | 1000709 | PM101 | 소경1공장 8" 조관 | 5101 | 소경 1 생산창고 | SAX3062040 | NX52L2T | 88.9 | 5.5 | SU97464 | HTP002760 |  | Stripe 모재 L방향 | POSHP300Y | 주식회사 포스코 | 407 | 542 | 37 | 56.4826 | 546.997 | 56.5313 | 547.469 | 610.219 | 22.6562 | 2023-03-09
SU97463 | HTP002790 | POSCO | 0 | 20230216 | 0 | 0.353 | 0.1636 | 0.151 | 1.105 | 0.0091 | 0.003 | 0.03 | 0 | 0.014 | 0.015 | 0.0001 | 0 | 0.011 | 0 | 0 | 0 | 0.001 | 0.0033 | 0.001 | 0 | 0 | 0.001 | 0.001 | 0 | 0 | 0 | 0 | 400 | 544 | 33 | 5.3 | 1096 | 569 | PAX30701L | 1000711 | PM101 | 소경1공장 8" 조관 | 5101 | 소경 1 생산창고 | SAX3062060 | NX52L2T | 88.9 | 5.5 | SU97463 | HTP002790 |  | Stripe 모재 L방향 | POSHP300Y | 주식회사 포스코 | 418 | 553 | 33 | 54.6248 | 538.611 | 54.653 | 538.889 | 593.721 | 22.2656 | 2023-03-09
SU97465 | HTP002800 | POSCO | 0 | 20230213 | 0 | 0.348 | 0.154 | 0.143 | 1.119 | 0.0135 | 0.003 | 0.039 | 0 | 0.02 | 0.015 | 0.0003 | 0 | 0.022 | 0 | 0 | 0 | 0.002 | 0.0033 | 0 | 0 | 0 | 0.0021 | 0.002 | 0 | 0 | 0 | 0 | 413 | 543 | 32 | 5.1 | 1103 | 558 | PGX32701L | 1002594 | PM107 | 소경2공장 3" 조관 | 5102 | 소경 2 생산창고 | SGX3272010 | NX52L2T | 73 | 5.2 | SU97465 | HTP002800 |  | Stripe 모재 L방향 | POSHP300Y | 주식회사 포스코 | 413 | 543 | 32 | 49.8867 | 479.384 | 50.1649 | 482.058 | 553.713 | 25.1968 | 2023-04-03
SU97462 | HTP002830 | POSCO | 0 | 20230208 | 0 | 0.354 | 0.1632 | 0.151 | 1.115 | 0.0093 | 0.0023 | 0.032 | 0 | 0.015 | 0.014 | 0.0001 | 0 | 0.013 | 0 | 0 | 0 | 0.001 | 0.0035 | 0.001 | 0 | 0 | 0.001 | 0.001 | 0 | 0 | 0 | 0 | 354 | 497 | 42 | 5.8 | 1061 | 530 | PAX31410L | 1001343 | PM101 | 소경1공장 8" 조관 | 5101 | 소경 1 생산창고 | SAX3142060 | NX52L2 | 114.3 | 6 | SU97462 | HTP002830 |  | Stripe 모재 L방향 | POSHP300Y | 주식회사 포스코 | 354 | 497 | 42 | 62.6557 | 421.301 | 63.2657 | 425.403 | 499.659 | 32.8125 | 2023-03-20
SU97466 | HTP002890 | POSCO | 0 | 20230208 | 0 | 0.351 | 0.1619 | 0.159 | 1.088 | 0.0118 | 0.0029 | 0.029 | 0 | 0.023 | 0.015 | 0.0001 | 0 | 0.022 | 0 | 0 | 0 | 0.001 | 0.0029 | 0.001 | 0 | 0 | 0.0015 | 0.002 | 0 | 0 | 0 | 0 | 338 | 487 | 41 | 5.8 | 1061 | 532 | PAX31409L | 1001343 | PM101 | 소경1공장 8" 조관 | 5101 | 소경 1 생산창고 | SAX3142050 | NX52L2 | 114.3 | 6 | SU97466 | HTP002890 |  | Stripe 모재 L방향 | POSHP300Y | 주식회사 포스코 | 338 | 487 | 41 | 61.497 | 423.071 | 61.4812 | 422.962 | 509.224 | 29.1015 | 2023-03-20
SU97461 | HTP002930 | POSCO | 0 | 20230208 | 0 | 0.351 | 0.1602 | 0.162 | 1.116 | 0.0076 | 0.0019 | 0.032 | 0 | 0.013 | 0.01 | 0.0001 | 0 | 0.011 | 0 | 0 | 0 | 0.001 | 0.0053 | 0.001 | 0 | 0 | 0.0011 | 0.001 | 0 | 0 | 0 | 0 | 362 | 503 | 40 | 5.8 | 1061 | 539 | PAX31411L | 1001345 | PM101 | 소경1공장 8" 조관 | 5101 | 소경 1 생산창고 | SAX3142080 | NX52L2T | 114.3 | 6 | SU97461 | HTP002930 |  | Stripe 모재 L방향 | POSHP300Y | 주식회사 포스코 | 362 | 503 | 40 | 62.6417 | 419.56 | 63.1187 | 422.755 | 496.417 | 33.2031 | 2023-03-20
SU97464 | HTP003060 | POSCO | 0 | 20230208 | 0 | 0.353 | 0.161 | 0.138 | 1.117 | 0.0091 | 0.003 | 0.034 | 0 | 0.016 | 0.014 | 0.0001 | 0 | 0.018 | 0 | 0 | 0 | 0 | 0.0033 | 0.001 | 0 | 0 | 0.0013 | 0.002 | 0 | 0 | 0 | 0 | 331 | 496 | 42 | 8.3 | 1043 | 379 | PAX40602L | 1003767 | PM101 | 소경1공장 8" 조관 | 5101 | 소경 1 생산창고 | SAX4061040 | NX52L2T | 114.3 | 8.6 | SU97464 | HTP003060 |  | Stripe 모재 L방향 | POSHP300Y | 주식회사 포스코 | 331 | 496 | 42 | 105.491 | 482.204 | 106.029 | 484.665 | 534.098 | 31.8897 | 2023-04-17
SU34048 | HTP004180 | POSCO | 0 | 20250217 | 0 | 0 | 0.1743 | 0.005 | 0.447 | 0.0114 | 0.0034 | 0 | 0 | 0.023 | 0.009 | 0.0001 | 0 | 0.03 | 0 | 0 | 0 | 0.001 | 0 | 0 | 0 | 0 | 0.0004 | 0.001 | 0 | 0 | 0 | 0 | 280 | 470 | 39 | 6.2 | 1755 | 344 | PIZ30705T | 1068022 | PM109 | 중경2공장 24" 조관 | 5107 | 중경 2 생산창고 | SIZ3072050 | N5LBT | 559 | 6.4 | SU34048 | HTP004180 | 25 | Stripe 모재 T방향 | SPHT3 | 주식회사 포스코 | 280 | 470 | 39 | 81.3074 | 334.841 | 80.2233 | 330.376 | 464.735 | 40 | 2025-03-14
SU34048 | HTP004180 | POSCO | 0 | 20250217 | 0 | 0 | 0.1743 | 0.005 | 0.447 | 0.0114 | 0.0034 | 0 | 0 | 0.023 | 0.009 | 0.0001 | 0 | 0.03 | 0 | 0 | 0 | 0.001 | 0 | 0 | 0 | 0 | 0.0004 | 0.001 | 0 | 0 | 0 | 0 | 280 | 470 | 39 | 6.2 | 1755 | 344 | PIZ30705W | 1068022 | PM109 | 중경2공장 24" 조관 | 5107 | 중경 2 생산창고 | SIZ3072050 | N5LBT | 559 | 6.4 | SU34048 | HTP004180 | 25 | Stripe 용접 | SPHT3 | 주식회사 포스코 | 280 | 470 | 39 | 83.8159 | 343.062 | 0 | 0 | 495.527 | 0 | 2025-03-14
SQ13353 | HTP021170 | POSCO | 0 | 20230216 | 0 | 0 | 0.3275 | 0.196 | 1.343 | 0.0088 | 0.0011 | 0 | 0 | 0 | 0 | 0 | 0 | 0 | 0 | 0 | 0 | 0 | 0 | 0 | 0 | 0 | 0 | 0 | 0 | 0 | 0 | 207 | 395 | 678 | 35 | 10.65 | 1481 | 146 | PIX40601W | 1003659 | PM109 | 중경2공장 24" 조관 | 5107 | 중경 2 생산창고 | SIX4052070 | K55CBTB | 473.1 | 11.05 | SQ13353 | HTP021170 | 7 | Stripe 용접 | API-K55C | 주식회사 포스코 | 395 | 678 |  | 210.928 | 500.632 | 0 | 0 | 697.547 | 0 | 2023-04-13
SQ13353 | HTP021170 | POSCO | 0 | 20230216 | 0 | 0 | 0.3275 | 0.196 | 1.343 | 0.0088 | 0.0011 | 0 | 0 | 0 | 0 | 0 | 0 | 0 | 0 | 0 | 0 | 0 | 0 | 0 | 0 | 0 | 0 | 0 | 0 | 0 | 0 | 207 | 395 | 678 | 35 | 10.65 | 1481 | 146 | PIX40601L | 1003659 | PM109 | 중경2공장 24" 조관 | 5107 | 중경 2 생산창고 | SIX4052070 | K55CBTB | 473.1 | 11.05 | SQ13353 | HTP021170 | 7 | Stripe 모재 L방향 | API-K55C | 주식회사 포스코 | 395 | 678 |  | 189.688 | 468.763 | 193.561 | 478.333 | 663.689 | 34.0551 | 2023-04-13
SF62485 | HTP030680 | POSCO | 0 | 20230216 | 0 | 0 | 0.269 | 0.246 | 1.445 | 0.0134 | 0.0012 | 0.019 | 0 | 0.033 | 0.011 | 0 | 0 | 0.015 | 0 | 0 | 0 | 0 | 0.003 | 0.001 | 0 | 0 | 0.0019 | 0.002 | 0 | 0 | 0 | 0 | 395 | 606 | 36 | 8.9 | 1380 | 286 | PQX31301L | 1000948 | UT104 | Q/T 공장 F/B UT | 5113 | QT공장 모관창고 | BQX3102010 | L80CH | 219.1 | 8.94 | SF62485 | HTP030680 | 3 | Stripe 모재 L방향 | API-J55-Q | 주식회사 포스코 |  |  |  | 192.73 | 572.03 | 194.385 | 576.941 | 668.572 | 32.4803 | 2023-03-13
SF62484 | HTP030700 | POSCO | 0 | 20230217 | 0 | 0 | 0.2703 | 0.275 | 1.49 | 0.0124 | 0.0019 | 0.025 | 0 | 0.031 | 0.01 | 0.0001 | 0 | 0.014 | 0 | 0 | 0 | 0.006 | 0.0026 | 0.002 | 0 | 0 | 0.0023 | 0.002 | 0 | 0 | 0 | 0 | 402 | 611 | 36 | 8.9 | 1380 | 286 | PQX31501L | 1000949 | QT101 | Q/T 공장 열처리 | 5113 | QT공장 모관창고 | BQX3142040 | L80CH | 219.1 | 8.94 | SF62484 | HTP030700 | 141 | Stripe 모재 L방향 | API-J55-Q | 주식회사 포스코 |  |  |  | 188.259 | 558.308 | 188.513 | 559.062 | 655.17 | 32.2834 | 2023-03-20
SP44757 | HTP033910 | POSCO | 0 | 20230222 | 0 | 0 | 0.176 | 0.012 | 0.445 | 0.0093 | 0.0045 | 0 | 0 | 0.018 | 0.015 | 0 | 0 | 0.031 | 0 | 0 | 0 | 0.002 | 0 | 0.001 | 0 | 0 | 0.001 | 0.001 | 0 | 0 | 0 | 0 | 294 | 470 | 37 | 6.2 | 1755 | 335 | PIX40301T | 1003619 | PM109 | 중경2공장 24" 조관 | 5107 | 중경 2 생산창고 | SIX4031010 | N5LBT | 559 | 6.4 | SP44757 | HTP033910 | 45 | Stripe 모재 T방향 | SPHT3 | 주식회사 포스코 | 294 | 470 | 37 | 76.3502 | 323.625 | 80.2206 | 340.031 | 465.857 | 39.0624 | 2023-04-06
SP44757 | HTP033910 | POSCO | 0 | 20230222 | 0 | 0 | 0.176 | 0.012 | 0.445 | 0.0093 | 0.0045 | 0 | 0 | 0.018 | 0.015 | 0 | 0 | 0.031 | 0 | 0 | 0 | 0.002 | 0 | 0.001 | 0 | 0 | 0.001 | 0.001 | 0 | 0 | 0 | 0 | 294 | 470 | 37 | 6.2 | 1755 | 335 | PIX40301W | 1003619 | PM109 | 중경2공장 24" 조관 | 5107 | 중경 2 생산창고 | SIX4031010 | N5LBT | 559 | 6.4 | SP44757 | HTP033910 | 45 | Stripe 용접 | SPHT3 | 주식회사 포스코 | 294 | 470 | 37 | 0 | 0 | 0 | 0 | 472.649 | 0 | 2023-04-06
SU34438 | HTP040520 | POSCO | 0 | 20250221 | 0 | 0 | 0.2558 | 0.2 | 1.391 | 0.0142 | 0.0014 | 0.029 | 0 | 0.016 | 0.006 | 0.0018 | 0.0017 | 0.015 | 0 | 0 | 0 | 0.001 | 0.0043 | 0.01 | 0 | 0 | 0.0255 | 0.003 | 0 | 0 | 0 | 0 | 428 | 622 | 32 | 9.5 | 1195 | 325 | PQZ52301L | 1074308 | UT104 | Q/T 공장 F/B UT | 5113 | QT공장 모관창고 | BQZ5222020 | P110CH | 193.7 | 9.52 | SU34438 | HTP040520 | 4890 | Stripe 모재 L방향 | API-J55QTI | 주식회사 포스코 |  |  |  | 223.98 | 928.381 | 225.927 | 936.453 | 959.619 | 22.6378 | 2025-05-28
SU34450 | HTP040580 | POSCO | 0 | 20250226 | 0 | 0 | 0.257 | 0.199 | 1.374 | 0.0102 | 0.0012 | 0.034 | 0 | 0.013 | 0.007 | 0.0019 | 0.0018 | 0.013 | 0 | 0 | 0 | 0.001 | 0.0028 | 0.011 | 0 | 0 | 0.0278 | 0.002 | 0 | 0 | 0 | 0 | 440 | 629 | 32 | 9.5 | 1195 | 293 | PQZ32101L | 1068303 | UT104 | Q/T 공장 F/B UT | 5113 | QT공장 모관창고 | BQZ3212010 | P110CH | 193.7 | 9.52 | SU34450 | HTP040580 | 872 | Stripe 모재 L방향 | API-J55QTI | 주식회사 포스코 |  |  |  | 223.796 | 928.053 | 223.768 | 927.939 | 966.247 | 21.4567 | 2025-03-25
SU34436 | HTP040630 | POSCO | 0 | 20250222 | 0 | 0 | 0.2593 | 0.206 | 1.421 | 0.0129 | 0.0012 | 0.03 | 0 | 0.018 | 0.006 | 0.0018 | 0.0016 | 0.016 | 0 | 0 | 0 | 0.002 | 0.0038 | 0.01 | 0 | 0 | 0.028 | 0.003 | 0 | 0 | 0 | 0 | 443 | 630 | 31 | 9.5 | 1195 | 325 | PQZ52003L | 1074308 | UT104 | Q/T 공장 F/B UT | 5113 | QT공장 모관창고 | BQZ5201020 | P110CH | 193.7 | 9.52 | SU34436 | HTP040630 | 3986 | Stripe 모재 L방향 | API-J55QTI | 주식회사 포스코 |  |  |  | 220.651 | 938.424 | 223.048 | 948.621 | 972.497 | 22.0472 | 2025-05-22
SU34434 | HTP040640 | POSCO | 0 | 20250226 | 0 | 0 | 0.26 | 0.196 | 1.386 | 0.013 | 0.0012 | 0.026 | 0 | 0.019 | 0.008 | 0.0019 | 0.0017 | 0.016 | 0 | 0 | 0 | 0.003 | 0.0042 | 0.01 | 0 | 0 | 0.0265 | 0.002 | 0 | 0 | 0 | 0 | 444 | 633 | 31 | 9.5 | 1195 | 322 | PQZ32901L | 1068303 | UT104 | Q/T 공장 F/B UT | 5113 | QT공장 모관창고 | BQZ3291010 | P110CH | 193.7 | 9.52 | SU34434 | HTP040640 | 1357 | Stripe 모재 L방향 | API-J55QTI | 주식회사 포스코 |  |  |  | 224.742 | 953.645 | 224.747 | 953.664 | 988.5 | 22.244 | 2025-04-02
SU34445 | HTP040690 | POSCO | 0 | 20250226 | 0 | 0 | 0.2485 | 0.183 | 1.367 | 0.0094 | 0.0015 | 0.047 | 0 | 0.013 | 0.008 | 0.0019 | 0.0018 | 0.014 | 0 | 0 | 0 | 0.002 | 0.0032 | 0.01 | 0 | 0 | 0.0256 | 0.002 | 0 | 0 | 0 | 0 | 435 | 620 | 32 | 9.5 | 1195 | 319 | PQZ32902L | 1068303 | UT104 | Q/T 공장 F/B UT | 5113 | QT공장 모관창고 | BQZ3292010 | P110CH | 193.7 | 9.52 | SU34445 | HTP040690 | 1516 | Stripe 모재 L방향 | API-J55QTI | 주식회사 포스코 |  |  |  | 218.677 | 913.526 | 218.469 | 912.658 | 947.824 | 22.4409 | 2025-04-02
SU34436 | HTP040750 | POSCO | 0 | 20250222 | 0 | 0 | 0.2593 | 0.206 | 1.421 | 0.0129 | 0.0012 | 0.03 | 0 | 0.018 | 0.006 | 0.0018 | 0.0016 | 0.016 | 0 | 0 | 0 | 0.002 | 0.0038 | 0.01 | 0 | 0 | 0.028 | 0.003 | 0 | 0 | 0 | 0 | 443 | 630 | 31 | 9.5 | 1195 | 325 | PQZ32001L | 1068303 | UT104 | Q/T 공장 F/B UT | 5113 | QT공장 모관창고 | BQZ3201010 | P110CH | 193.7 | 9.52 | SU34436 | HTP040750 | 400 | Stripe 모재 L방향 | API-J55QTI | 주식회사 포스코 |  |  |  | 231.553 | 955.583 | 231.527 | 955.477 | 987.299 | 22.0866 | 2025-03-24
SU34439 | HTP040810 | POSCO | 0 | 20250222 | 0 | 0 | 0.2565 | 0.201 | 1.377 | 0.0138 | 0.0011 | 0.027 | 0 | 0.016 | 0.007 | 0.002 | 0.002 | 0.014 | 0 | 0 | 0 | 0.001 | 0.0036 | 0.01 | 0 | 0 | 0.0248 | 0.002 | 0 | 0 | 0 | 0 | 438 | 627 | 32 | 9.5 | 1195 | 326 | PQZ60901L | 1074308 | UT104 | Q/T 공장 F/B UT | 5113 | QT공장 모관창고 | BQZ6092010 | P110CH | 193.7 | 9.52 | SU34439 | HTP040810 | 6242 | Stripe 모재 L방향 | API-J55QTI | 주식회사 포스코 |  |  |  | 218.051 | 910.623 | 221.797 | 926.265 | 949.289 | 24.0157 | 2025-06-11
SU34442 | HTP040950 | POSCO | 0 | 20250222 | 0 | 0 | 0.259 | 0.19 | 1.396 | 0.0103 | 0.001 | 0.031 | 0 | 0.014 | 0.002 | 0.0019 | 0.0016 | 0.013 | 0 | 0 | 0 | 0.001 | 0.0054 | 0.01 | 0 | 0 | 0.0255 | 0.002 | 0 | 0 | 0 | 0 | 433 | 630 | 31 | 9.5 | 1195 | 325 | PQZ32002L | 1068303 | UT104 | Q/T 공장 F/B UT | 5113 | QT공장 모관창고 | BQZ3201020 | P110CH | 193.7 | 9.52 | SU34442 | HTP040950 | 431 | Stripe 모재 L방향 | API-J55QTI | 주식회사 포스코 |  |  |  | 222.076 | 942.659 | 222.036 | 942.49 | 980.215 | 21.9291 | 2025-03-24
SU34444 | HTP040960 | POSCO | 0 | 20250301 | 0 | 0 | 0.2684 | 0.206 | 1.422 | 0.012 | 0.001 | 0.032 | 0 | 0.016 | 0.007 | 0.002 | 0.0018 | 0.012 | 0 | 0 | 0 | 0.001 | 0.0037 | 0.01 | 0 | 0 | 0.0271 | 0.002 | 0 | 0 | 0 | 0 | 451 | 639 | 31 | 9.5 | 1195 | 327 | PQZ32201L | 1068303 | UT104 | Q/T 공장 F/B UT | 5113 | QT공장 모관창고 | BQZ3221020 | P110CH | 193.7 | 9.52 | SU34444 | HTP040960 | 1022 | Stripe 모재 L방향 | API-J55QTI | 주식회사 포스코 |  |  |  | 217.228 | 904.636 | 217.224 | 904.618 | 944.928 | 22.4409 | 2025-03-25
SU34444 | HTP040970 | POSCO | 0 | 20250222 | 0 | 0 | 0.2684 | 0.206 | 1.422 | 0.012 | 0.001 | 0.032 | 0 | 0.016 | 0.007 | 0.002 | 0.0018 | 0.012 | 0 | 0 | 0 | 0.001 | 0.0037 | 0.01 | 0 | 0 | 0.0271 | 0.002 | 0 | 0 | 0 | 0 | 435 | 624 | 32 | 9.5 | 1195 | 325 | PQZ61001L | 1074308 | UT104 | Q/T 공장 F/B UT | 5113 | QT공장 모관창고 | BQZ6101010 | P110CH | 193.7 | 9.52 | SU34444 | HTP040970 | 6419 | Stripe 모재 L방향 | API-J55QTI | 주식회사 포스코 |  |  |  | 221.459 | 930.061 | 224.871 | 944.392 | 960.47 | 22.4409 | 2025-06-12
SU34442 | HTP041020 | POSCO | 0 | 20250222 | 0 | 0 | 0.259 | 0.19 | 1.396 | 0.0103 | 0.001 | 0.031 | 0 | 0.014 | 0.002 | 0.0019 | 0.0016 | 0.013 | 0 | 0 | 0 | 0.001 | 0.0054 | 0.01 | 0 | 0 | 0.0255 | 0.002 | 0 | 0 | 0 | 0 | 433 | 630 | 31 | 9.5 | 1195 | 325 | PQZ52701L | 1074308 | UT104 | Q/T 공장 F/B UT | 5113 | QT공장 모관창고 | BQZ5262020 | P110CH | 193.7 | 9.52 | SU34442 | HTP041020 | 5646 | Stripe 모재 L방향 | API-J55QTI | 주식회사 포스코 |  |  |  | 222.401 | 929.786 | 222.635 | 930.762 | 964.266 | 22.4409 | 2025-05-29
SU34440 | HTP041050 | POSCO | 0 | 20250301 | 0 | 0 | 0.2553 | 0.192 | 1.396 | 0.0119 | 0.0014 | 0.028 | 0 | 0.015 | 0.006 | 0.0018 | 0.002 | 0.012 | 0 | 0 | 0 | 0.001 | 0.0043 | 0.009 | 0 | 0 | 0.0255 | 0.003 | 0 | 0 | 0 | 0 | 452 | 637 | 32 | 9.5 | 1195 | 327 | PQZ31901L | 1068303 | UT104 | Q/T 공장 F/B UT | 5113 | QT공장 모관창고 | BQZ3192010 | P110CH | 193.7 | 9.52 | SU34440 | HTP041050 | 259 | Stripe 모재 L방향 | API-J55QTI | 주식회사 포스코 |  |  |  | 223.418 | 923.642 | 223.386 | 923.509 | 954.643 | 23.4252 | 2025-03-21
SU34440 | HTP041060 | POSCO | 0 | 20250222 | 0 | 0 | 0.2553 | 0.192 | 1.396 | 0.0119 | 0.0014 | 0.028 | 0 | 0.015 | 0.006 | 0.0018 | 0.002 | 0.012 | 0 | 0 | 0 | 0.001 | 0.0043 | 0.009 | 0 | 0 | 0.0255 | 0.003 | 0 | 0 | 0 | 0 | 445 | 645 | 31 | 9.5 | 1195 | 325 | PQZ52001L | 1074308 | UT104 | Q/T 공장 F/B UT | 5113 | QT공장 모관창고 | BQZ5192020 | P110CH | 193.7 | 9.52 | SU34440 | HTP041060 | 3917 | Stripe 모재 L방향 | API-J55QTI | 주식회사 포스코 |  |  |  | 221.961 | 919.832 | 223.09 | 924.512 | 951.885 | 22.244 | 2025-05-22
SU34439 | HTP041140 | POSCO | 0 | 20250302 | 0 | 0 | 0.2565 | 0.201 | 1.377 | 0.0138 | 0.0011 | 0.027 | 0 | 0.016 | 0.007 | 0.002 | 0.002 | 0.014 | 0 | 0 | 0 | 0.001 | 0.0036 | 0.01 | 0 | 0 | 0.0248 | 0.002 | 0 | 0 | 0 | 0 | 438 | 627 | 32 | 9.5 | 1195 | 327 | PQZ31801L | 1068303 | UT104 | Q/T 공장 F/B UT | 5113 | QT공장 모관창고 | BQZ3182010 | P110CH | 193.7 | 9.52 | SU34439 | HTP041140 | 10 | Stripe 모재 L방향 | API-J55QTI | 주식회사 포스코 |  |  |  | 225.13 | 931.11 | 224.664 | 929.184 | 965.542 | 23.4252 | 2025-03-20
SU34447 | HTP041250 | POSCO | 0 | 20250302 | 0 | 0 | 0.2546 | 0.189 | 1.363 | 0.0102 | 0.0014 | 0.036 | 0 | 0.014 | 0.006 | 0.0019 | 0.0017 | 0.012 | 0 | 0 | 0 | 0.002 | 0.0041 | 0.01 | 0 | 0 | 0.0268 | 0.002 | 0 | 0 | 0 | 0 | 429 | 624 | 32 | 9.5 | 1195 | 325 | PQZ32003L | 1068303 | UT104 | Q/T 공장 F/B UT | 5113 | QT공장 모관창고 | BQZ3202010 | P110CH | 193.7 | 9.52 | SU34447 | HTP041250 | 550 | Stripe 모재 L방향 | API-J55QTI | 주식회사 포스코 |  |  |  | 216.589 | 917.883 | 216.541 | 917.681 | 952.232 | 22.4409 | 2025-03-24
SU34445 | HTP041290 | POSCO | 0 | 20250224 | 0 | 0 | 0.2485 | 0.183 | 1.367 | 0.0094 | 0.0015 | 0.047 | 0 | 0.013 | 0.008 | 0.0019 | 0.0018 | 0.014 | 0 | 0 | 0 | 0.002 | 0.0032 | 0.01 | 0 | 0 | 0.0256 | 0.002 | 0 | 0 | 0 | 0 | 435 | 620 | 32 | 9.5 | 1195 | 324 | PQZ52002L | 1074308 | UT104 | Q/T 공장 F/B UT | 5113 | QT공장 모관창고 | BQZ5201010 | P110CH | 193.7 | 9.52 | SU34445 | HTP041290 | 3963 | Stripe 모재 L방향 | API-J55QTI | 주식회사 포스코 |  |  |  | 225.006 | 931.86 | 228.227 | 945.203 | 960.353 | 22.6378 | 2025-05-22
SU97456 | HTP062370 | POSCO | 0 | 20230302 | 0 | 0.391 | 0.1604 | 0.248 | 1.351 | 0.0083 | 0.001 | 0.051 | 0.052 | 0 | 0.015 | 0 | 0 | 0.011 | 0 | 0 | 0 | 0 | 0 | 0.021 | 0 | 0 | 0 | 0 | 0 | 0 | 0 | 193 | 469 | 596 | 39 | 10.85 | 1481 | 271 | PIX40501W | 1003657 | PM109 | 중경2공장 24" 조관 | 5107 | 중경 2 생산창고 | SIX4042090 | J55CBTBAD | 473.1 | 11.05 | SU97456 | HTP062370 | 10159 | Stripe 용접 | API-POSJ55CAD-D | 주식회사 포스코 | 469 | 596 | 40 | 216.435 | 511.738 | 0 | 0 | 612.418 | 0 | 2023-04-13
SU97456 | HTP062370 | POSCO | 0 | 20230302 | 0 | 0.391 | 0.1604 | 0.248 | 1.351 | 0.0083 | 0.001 | 0.051 | 0.052 | 0 | 0.015 | 0 | 0 | 0.011 | 0 | 0 | 0 | 0 | 0 | 0.021 | 0 | 0 | 0 | 0 | 0 | 0 | 0 | 193 | 469 | 596 | 39 | 10.85 | 1481 | 271 | PIX40501L | 1003657 | PM109 | 중경2공장 24" 조관 | 5107 | 중경 2 생산창고 | SIX4042090 | J55CBTBAD | 473.1 | 11.05 | SU97456 | HTP062370 | 10159 | Stripe 모재 L방향 | API-POSJ55CAD-D | 주식회사 포스코 | 469 | 596 | 40 | 184.63 | 441.254 | 189.918 | 453.892 | 580.656 | 37.4015 | 2023-04-13
SU97456 | HTP062370 | POSCO | 0 | 20230302 | 0 | 0.391 | 0.1604 | 0.248 | 1.351 | 0.0083 | 0.001 | 0.051 | 0.052 | 0 | 0.015 | 0 | 0 | 0.011 | 0 | 0 | 0 | 0 | 0 | 0.021 | 0 | 0 | 0 | 0 | 0 | 0 | 0 | 193 | 469 | 596 | 39 | 10.85 | 1481 | 271 | PIX40803W | 1003657 | PM109 | 중경2공장 24" 조관 | 5107 | 중경 2 생산창고 | SIX4042090 | J55CBTBAD | 473.1 | 11.05 | SU97456 | HTP062370 | 10162 | Stripe 용접 | API-POSJ55CAD-D | 주식회사 포스코 | 469 | 596 | 40 | 107.942 | 248.646 | 0 | 0 | 586.69 | 0 | 2023-04-13
SU97456 | HTP062370 | POSCO | 0 | 20230302 | 0 | 0.391 | 0.1604 | 0.248 | 1.351 | 0.0083 | 0.001 | 0.051 | 0.052 | 0 | 0.015 | 0 | 0 | 0.011 | 0 | 0 | 0 | 0 | 0 | 0.021 | 0 | 0 | 0 | 0 | 0 | 0 | 0 | 193 | 469 | 596 | 39 | 10.85 | 1481 | 271 | PIX40803L | 1003657 | PM109 | 중경2공장 24" 조관 | 5107 | 중경 2 생산창고 | SIX4042090 | J55CBTBAD | 473.1 | 11.05 | SU97456 | HTP062370 | 10162 | Stripe 모재 L방향 | API-POSJ55CAD-D | 주식회사 포스코 | 469 | 596 | 40 | 185.851 | 446.865 | 191.179 | 459.675 | 572.979 | 37.7952 | 2023-04-13
SU97456 | HTP062370 | POSCO | 0 | 20230302 | 0 | 0.391 | 0.1604 | 0.248 | 1.351 | 0.0083 | 0.001 | 0.051 | 0.052 | 0 | 0.015 | 0 | 0 | 0.011 | 0 | 0 | 0 | 0 | 0 | 0.021 | 0 | 0 | 0 | 0 | 0 | 0 | 0 | 193 | 469 | 596 | 39 | 10.85 | 1481 | 271 | PIX40502W | 1003657 | PM109 | 중경2공장 24" 조관 | 5107 | 중경 2 생산창고 | SIX4042090 | J55CBTBAD | 473.1 | 11.05 | SU97456 | HTP062370 | 10260 | Stripe 용접 | API-POSJ55CAD-D | 주식회사 포스코 | 469 | 596 | 40 | 222.221 | 512.453 | 0 | 0 | 601.97 | 0 | 2023-04-13
SU97456 | HTP062370 | POSCO | 0 | 20230302 | 0 | 0.391 | 0.1604 | 0.248 | 1.351 | 0.0083 | 0.001 | 0.051 | 0.052 | 0 | 0.015 | 0 | 0 | 0.011 | 0 | 0 | 0 | 0 | 0 | 0.021 | 0 | 0 | 0 | 0 | 0 | 0 | 0 | 193 | 469 | 596 | 39 | 10.85 | 1481 | 271 | PIX40502L | 1003657 | PM109 | 중경2공장 24" 조관 | 5107 | 중경 2 생산창고 | SIX4042090 | J55CBTBAD | 473.1 | 11.05 | SU97456 | HTP062370 | 10260 | Stripe 모재 L방향 | API-POSJ55CAD-D | 주식회사 포스코 | 469 | 596 | 40 | 193.509 | 464.303 | 196.126 | 470.581 | 586.167 | 37.2047 | 2023-04-13
SU97453 | HTP062390 | POSCO | 0 | 20230302 | 0 | 0.394 | 0.1624 | 0.253 | 1.357 | 0.0103 | 0.0008 | 0.045 | 0.046 | 0 | 0.015 | 0 | 0 | 0.012 | 0 | 0 | 0 | 0 | 0 | 0.021 | 0 | 0 | 0 | 0 | 0 | 0 | 0 | 171 | 447 | 576 | 38 | 10.85 | 1481 | 271 | PIX52305L | 1008995 | PM109 | 중경2공장 24" 조관 | 5107 | 중경 2 생산창고 | SIX5231030 | J55CBTBAD | 473.1 | 11.05 | SU97453 | HTP062390 | 11463 | Stripe 모재 L방향 | API-POSJ55CAD-D | 주식회사 포스코 | 465 | 597 | 38 | 187.507 | 445.27 | 191.626 | 455.053 | 572.653 | 38.5826 | 2023-06-14
SU97453 | HTP062390 | POSCO | 0 | 20230302 | 0 | 0.394 | 0.1624 | 0.253 | 1.357 | 0.0103 | 0.0008 | 0.045 | 0.046 | 0 | 0.015 | 0 | 0 | 0.012 | 0 | 0 | 0 | 0 | 0 | 0.021 | 0 | 0 | 0 | 0 | 0 | 0 | 0 | 171 | 447 | 576 | 38 | 10.85 | 1481 | 271 | PIX52304L | 1008995 | PM109 | 중경2공장 24" 조관 | 5107 | 중경 2 생산창고 | SIX5231030 | J55CBTBAD | 473.1 | 11.05 | SU97453 | HTP062390 | 11368 | Stripe 모재 L방향 | API-POSJ55CAD-D | 주식회사 포스코 | 465 | 597 | 38 | 189.463 | 451.403 | 192.025 | 457.507 | 568.682 | 39.5669 | 2023-06-14
SU97453 | HTP062390 | POSCO | 0 | 20230302 | 0 | 0.394 | 0.1624 | 0.253 | 1.357 | 0.0103 | 0.0008 | 0.045 | 0.046 | 0 | 0.015 | 0 | 0 | 0.012 | 0 | 0 | 0 | 0 | 0 | 0.021 | 0 | 0 | 0 | 0 | 0 | 0 | 0 | 171 | 447 | 576 | 38 | 10.85 | 1481 | 271 | PIX52304W | 1008995 | PM109 | 중경2공장 24" 조관 | 5107 | 중경 2 생산창고 | SIX5231030 | J55CBTBAD | 473.1 | 11.05 | SU97453 | HTP062390 | 11368 | Stripe 용접 | API-POSJ55CAD-D | 주식회사 포스코 | 465 | 597 | 38 | 0 | 0 | 0 | 0 | 615.233 | 0 | 2023-06-14
SU97453 | HTP062390 | POSCO | 0 | 20230302 | 0 | 0.394 | 0.1624 | 0.253 | 1.357 | 0.0103 | 0.0008 | 0.045 | 0.046 | 0 | 0.015 | 0 | 0 | 0.012 | 0 | 0 | 0 | 0 | 0 | 0.021 | 0 | 0 | 0 | 0 | 0 | 0 | 0 | 171 | 447 | 576 | 38 | 10.85 | 1481 | 271 | PIX52305W | 1008995 | PM109 | 중경2공장 24" 조관 | 5107 | 중경 2 생산창고 | SIX5231030 | J55CBTBAD | 473.1 | 11.05 | SU97453 | HTP062390 | 11463 | Stripe 용접 | API-POSJ55CAD-D | 주식회사 포스코 | 465 | 597 | 38 | 63.6571 | 147.89 | 0 | 0 | 605.768 | 0 | 2023-06-14
SU97459 | HTP066750 | POSCO | 0 | 20230306 | 0 | 0 | 0.161 | 0.236 | 1.346 | 0.0101 | 0.0015 | 0.047 | 0 | 0 | 0.013 | 0 | 0 | 0.011 | 0 | 0 | 0 | 0 | 0 | 0.02 | 0 | 0 | 0 | 0 | 0 | 0 | 0 | 0 | 451 | 579 | 40 | 10.75 | 1593 | 246 | PIX32804L | 1002947 | PM109 | 중경2공장 24" 조관 | 5107 | 중경 2 생산창고 | SIX3282020 | J55CPAN | 508 | 11.13 | SU97459 | HTP066750 | 108 | Stripe 모재 L방향 | API-POSJ55C-D | 주식회사 포스코 | 463 | 592 | 40 | 167.523 | 410.51 | 168.456 | 412.795 | 555.019 | 35.7421 | 2023-04-03
SU97460 | HTP066760 | POSCO | 0 | 20230304 | 0 | 0 | 0.1553 | 0.247 | 1.345 | 0.0082 | 0.0012 | 0.05 | 0 | 0 | 0.011 | 0 | 0 | 0.012 | 0 | 0 | 0 | 0 | 0 | 0.02 | 0 | 0 | 0 | 0 | 0 | 0 | 0 | 0 | 482 | 604 | 38 | 10.75 | 1593 | 255 | PIX32803L | 1002947 | PM109 | 중경2공장 24" 조관 | 5107 | 중경 2 생산창고 | SIX3282010 | J55CPAN | 508 | 11.13 | SU97460 | HTP066760 | 3 | Stripe 모재 L방향 | API-POSJ55C-D | 주식회사 포스코 | 482 | 604 | 39 | 164.472 | 398.536 | 171.675 | 415.989 | 564.247 | 36.3281 | 2023-04-03
SU97459 | HTP066780 | POSCO | 0 | 20230302 | 0 | 0.391 | 0.161 | 0.236 | 1.346 | 0.0101 | 0.0015 | 0.047 | 0.049 | 0 | 0.013 | 0 | 0 | 0.011 | 0 | 0 | 0 | 0 | 0 | 0.02 | 0 | 0 | 0 | 0 | 0 | 0 | 0 | 197 | 493 | 634 | 29 | 10.85 | 1481 | 272 | PIX52303L | 1008995 | PM109 | 중경2공장 24" 조관 | 5107 | 중경 2 생산창고 | SIX5231020 | J55CBTBAD | 473.1 | 11.05 | SU97459 | HTP066780 | 11349 | Stripe 모재 L방향 | API-POSJ55CAD-D | 주식회사 포스코 | 493 | 634 | 39 | 179.931 | 428.092 | 184.816 | 439.715 | 553.824 | 37.9921 | 2023-06-14
SU97459 | HTP066780 | POSCO | 0 | 20230302 | 0 | 0.391 | 0.161 | 0.236 | 1.346 | 0.0101 | 0.0015 | 0.047 | 0.049 | 0 | 0.013 | 0 | 0 | 0.011 | 0 | 0 | 0 | 0 | 0 | 0.02 | 0 | 0 | 0 | 0 | 0 | 0 | 0 | 197 | 493 | 634 | 29 | 10.85 | 1481 | 272 | PIX52302L | 1008995 | PM109 | 중경2공장 24" 조관 | 5107 | 중경 2 생산창고 | SIX5231020 | J55CBTBAD | 473.1 | 11.05 | SU97459 | HTP066780 | 11257 | Stripe 모재 L방향 | API-POSJ55CAD-D | 주식회사 포스코 | 493 | 634 | 39 | 180.302 | 429.83 | 184.778 | 440.499 | 543.514 | 38.7795 | 2023-06-14
SU97459 | HTP066780 | POSCO | 0 | 20230302 | 0 | 0.391 | 0.161 | 0.236 | 1.346 | 0.0101 | 0.0015 | 0.047 | 0.049 | 0 | 0.013 | 0 | 0 | 0.011 | 0 | 0 | 0 | 0 | 0 | 0.02 | 0 | 0 | 0 | 0 | 0 | 0 | 0 | 197 | 493 | 634 | 29 | 10.85 | 1481 | 272 | PIX52303W | 1008995 | PM109 | 중경2공장 24" 조관 | 5107 | 중경 2 생산창고 | SIX5231020 | J55CBTBAD | 473.1 | 11.05 | SU97459 | HTP066780 | 11349 | Stripe 용접 | API-POSJ55CAD-D | 주식회사 포스코 | 493 | 634 | 39 | 233.992 | 543.162 | 0 | 0 | 602.503 | 0 | 2023-06-14
SU97459 | HTP066780 | POSCO | 0 | 20230302 | 0 | 0.391 | 0.161 | 0.236 | 1.346 | 0.0101 | 0.0015 | 0.047 | 0.049 | 0 | 0.013 | 0 | 0 | 0.011 | 0 | 0 | 0 | 0 | 0 | 0.02 | 0 | 0 | 0 | 0 | 0 | 0 | 0 | 197 | 493 | 634 | 29 | 10.85 | 1481 | 272 | PIX52302W | 1008995 | PM109 | 중경2공장 24" 조관 | 5107 | 중경 2 생산창고 | SIX5231020 | J55CBTBAD | 473.1 | 11.05 | SU97459 | HTP066780 | 11257 | Stripe 용접 | API-POSJ55CAD-D | 주식회사 포스코 | 493 | 634 | 39 | 0 | 0 | 0 | 0 | 617.433 | 0 | 2023-06-14
SU97455 | HTP066830 | POSCO | 0 | 20230302 | 0 | 0.385 | 0.1541 | 0.249 | 1.353 | 0.0096 | 0.0013 | 0.051 | 0.053 | 0 | 0.012 | 0 | 0 | 0.012 | 0 | 0 | 0 | 0 | 0 | 0.022 | 0 | 0 | 0 | 0 | 0 | 0 | 0 | 194 | 473 | 597 | 38 | 10.85 | 1481 | 272 | PIX40407W | 1003657 | PM109 | 중경2공장 24" 조관 | 5107 | 중경 2 생산창고 | SIX4042080 | J55CBTBAD | 473.1 | 11.05 | SU97455 | HTP066830 | 10034 | Stripe 용접 | API-POSJ55CAD-D | 주식회사 포스코 | 476 | 607 | 38 | 214.488 | 495.801 | 0 | 0 | 595.324 | 0 | 2023-04-13
SU97455 | HTP066830 | POSCO | 0 | 20230302 | 0 | 0.385 | 0.1541 | 0.249 | 1.353 | 0.0096 | 0.0013 | 0.051 | 0.053 | 0 | 0.012 | 0 | 0 | 0.012 | 0 | 0 | 0 | 0 | 0 | 0.022 | 0 | 0 | 0 | 0 | 0 | 0 | 0 | 194 | 473 | 597 | 38 | 10.85 | 1481 | 272 | PIX40408W | 1003657 | PM109 | 중경2공장 24" 조관 | 5107 | 중경 2 생산창고 | SIX4042080 | J55CBTBAD | 473.1 | 11.05 | SU97455 | HTP066830 | 10125 | Stripe 용접 | API-POSJ55CAD-D | 주식회사 포스코 | 476 | 607 | 38 | 210.903 | 486.487 | 0 | 0 | 601.053 | 0 | 2023-04-13
SU97455 | HTP066830 | POSCO | 0 | 20230302 | 0 | 0.385 | 0.1541 | 0.249 | 1.353 | 0.0096 | 0.0013 | 0.051 | 0.053 | 0 | 0.012 | 0 | 0 | 0.012 | 0 | 0 | 0 | 0 | 0 | 0.022 | 0 | 0 | 0 | 0 | 0 | 0 | 0 | 194 | 473 | 597 | 38 | 10.85 | 1481 | 272 | PIX40801W | 1003657 | PM109 | 중경2공장 24" 조관 | 5107 | 중경 2 생산창고 | SIX4042080 | J55CBTBAD | 473.1 | 11.05 | SU97455 | HTP066830 | 10015 | Stripe 용접 | API-POSJ55CAD-D | 주식회사 포스코 | 476 | 607 | 38 | 217.081 | 493.722 | 0 | 0 | 597.696 | 0 | 2023-04-13
SU97455 | HTP066830 | POSCO | 0 | 20230302 | 0 | 0.385 | 0.1541 | 0.249 | 1.353 | 0.0096 | 0.0013 | 0.051 | 0.053 | 0 | 0.012 | 0 | 0 | 0.012 | 0 | 0 | 0 | 0 | 0 | 0.022 | 0 | 0 | 0 | 0 | 0 | 0 | 0 | 194 | 473 | 597 | 38 | 10.85 | 1481 | 272 | PIX40802W | 1003657 | PM109 | 중경2공장 24" 조관 | 5107 | 중경 2 생산창고 | SIX4042080 | J55CBTBAD | 473.1 | 11.05 | SU97455 | HTP066830 | 10016 | Stripe 용접 | API-POSJ55CAD-D | 주식회사 포스코 | 476 | 607 | 38 | 227.257 | 529.166 | 0 | 0 | 608.891 | 0 | 2023-04-13
SU97455 | HTP066830 | POSCO | 0 | 20230302 | 0 | 0.385 | 0.1541 | 0.249 | 1.353 | 0.0096 | 0.0013 | 0.051 | 0.053 | 0 | 0.012 | 0 | 0 | 0.012 | 0 | 0 | 0 | 0 | 0 | 0.022 | 0 | 0 | 0 | 0 | 0 | 0 | 0 | 194 | 473 | 597 | 38 | 10.85 | 1481 | 272 | PIX40407L | 1003657 | PM109 | 중경2공장 24" 조관 | 5107 | 중경 2 생산창고 | SIX4042080 | J55CBTBAD | 473.1 | 11.05 | SU97455 | HTP066830 | 10034 | Stripe 모재 L방향 | API-POSJ55CAD-D | 주식회사 포스코 | 476 | 607 | 38 | 189.334 | 453.597 | 190.276 | 455.853 | 582.14 | 38.3858 | 2023-04-13
SU97455 | HTP066830 | POSCO | 0 | 20230302 | 0 | 0.385 | 0.1541 | 0.249 | 1.353 | 0.0096 | 0.0013 | 0.051 | 0.053 | 0 | 0.012 | 0 | 0 | 0.012 | 0 | 0 | 0 | 0 | 0 | 0.022 | 0 | 0 | 0 | 0 | 0 | 0 | 0 | 194 | 473 | 597 | 38 | 10.85 | 1481 | 272 | PIX40801L | 1003657 | PM109 | 중경2공장 24" 조관 | 5107 | 중경 2 생산창고 | SIX4042080 | J55CBTBAD | 473.1 | 11.05 | SU97455 | HTP066830 | 10015 | Stripe 모재 L방향 | API-POSJ55CAD-D | 주식회사 포스코 | 476 | 607 | 38 | 192.153 | 460.758 | 195.511 | 468.811 | 585.98 | 37.4015 | 2023-04-13
SU97455 | HTP066830 | POSCO | 0 | 20230302 | 0 | 0.385 | 0.1541 | 0.249 | 1.353 | 0.0096 | 0.0013 | 0.051 | 0.053 | 0 | 0.012 | 0 | 0 | 0.012 | 0 | 0 | 0 | 0 | 0 | 0.022 | 0 | 0 | 0 | 0 | 0 | 0 | 0 | 194 | 473 | 597 | 38 | 10.85 | 1481 | 272 | PIX40802L | 1003657 | PM109 | 중경2공장 24" 조관 | 5107 | 중경 2 생산창고 | SIX4042080 | J55CBTBAD | 473.1 | 11.05 | SU97455 | HTP066830 | 10016 | Stripe 모재 L방향 | API-POSJ55CAD-D | 주식회사 포스코 | 476 | 607 | 38 | 190.565 | 455.924 | 194.738 | 465.906 | 585.5 | 35.6299 | 2023-04-13
SU97455 | HTP066830 | POSCO | 0 | 20230302 | 0 | 0.385 | 0.1541 | 0.249 | 1.353 | 0.0096 | 0.0013 | 0.051 | 0.053 | 0 | 0.012 | 0 | 0 | 0.012 | 0 | 0 | 0 | 0 | 0 | 0.022 | 0 | 0 | 0 | 0 | 0 | 0 | 0 | 194 | 473 | 597 | 38 | 10.85 | 1481 | 272 | PIX40408L | 1003657 | PM109 | 중경2공장 24" 조관 | 5107 | 중경 2 생산창고 | SIX4042080 | J55CBTBAD | 473.1 | 11.05 | SU97455 | HTP066830 | 10125 | Stripe 모재 L방향 | API-POSJ55CAD-D | 주식회사 포스코 | 476 | 607 | 38 | 190.093 | 451.129 | 191.969 | 455.581 | 579.557 | 36.0236 | 2023-04-13
SU97457 | HTP066890 | POSCO | 0 | 20230302 | 0 | 0.388 | 0.1591 | 0.247 | 1.341 | 0.0098 | 0.0009 | 0.048 | 0.048 | 0 | 0.011 | 0 | 0 | 0.012 | 0 | 0 | 0 | 0 | 0 | 0.02 | 0 | 0 | 0 | 0 | 0 | 0 | 0 | 201 | 474 | 604 | 38 | 10.85 | 1481 | 272 | PIX52205L | 1008995 | PM109 | 중경2공장 24" 조관 | 5107 | 중경 2 생산창고 | SIX5222010 | J55CBTBAD | 473.1 | 11.05 | SU97457 | HTP066890 | 11086 | Stripe 모재 L방향 | API-POSJ55CAD-D | 주식회사 포스코 | 474 | 604 | 38 | 191.354 | 456.012 | 193.752 | 461.726 | 578.396 | 37.7952 | 2023-06-14
SP05039 | HTP066890 | POSCO | 0 | 20250221 | 0 | 0 | 0.0398 | 0.01 | 0.178 | 0.0111 | 0.0065 | 0 | 0 | 0 | 0 | 0 | 0 | 0 | 0 | 0 | 0 | 0 | 0 | 0 | 0 | 0 | 0 | 0 | 0 | 0 | 0 | 0 | 200 | 341 | 43 | 2.05 | 1138 | 1085 | PIX52205L | 1008995 | PM109 | 중경2공장 24" 조관 | 5107 | 중경 2 생산창고 | SIX5222010 | J55CBTBAD | 473.1 | 11.05 | SU97457 | HTP066890 | 11086 | Stripe 모재 L방향 | API-POSJ55CAD-D | 주식회사 포스코 | 474 | 604 | 38 | 191.354 | 456.012 | 193.752 | 461.726 | 578.396 | 37.7952 | 2023-06-14
SU97457 | HTP066890 | POSCO | 0 | 20230302 | 0 | 0.388 | 0.1591 | 0.247 | 1.341 | 0.0098 | 0.0009 | 0.048 | 0.048 | 0 | 0.011 | 0 | 0 | 0.012 | 0 | 0 | 0 | 0 | 0 | 0.02 | 0 | 0 | 0 | 0 | 0 | 0 | 0 | 201 | 474 | 604 | 38 | 10.85 | 1481 | 272 | PIX52205W | 1008995 | PM109 | 중경2공장 24" 조관 | 5107 | 중경 2 생산창고 | SIX5222010 | J55CBTBAD | 473.1 | 11.05 | SU97457 | HTP066890 | 11086 | Stripe 용접 | API-POSJ55CAD-D | 주식회사 포스코 | 474 | 604 | 38 | 234.721 | 542.545 | 0 | 0 | 614.192 | 0 | 2023-06-14
SP05039 | HTP066890 | POSCO | 0 | 20250221 | 0 | 0 | 0.0398 | 0.01 | 0.178 | 0.0111 | 0.0065 | 0 | 0 | 0 | 0 | 0 | 0 | 0 | 0 | 0 | 0 | 0 | 0 | 0 | 0 | 0 | 0 | 0 | 0 | 0 | 0 | 0 | 200 | 341 | 43 | 2.05 | 1138 | 1085 | PIX52204L | 1008995 | PM109 | 중경2공장 24" 조관 | 5107 | 중경 2 생산창고 | SIX5222010 | J55CBTBAD | 473.1 | 11.05 | SU97457 | HTP066890 | 10990 | Stripe 모재 L방향 | API-POSJ55CAD-D | 주식회사 포스코 | 474 | 604 | 38 | 189.203 | 454.25 | 194.913 | 467.959 | 580.788 | 36.811 | 2023-06-14
SU97457 | HTP066890 | POSCO | 0 | 20230302 | 0 | 0.388 | 0.1591 | 0.247 | 1.341 | 0.0098 | 0.0009 | 0.048 | 0.048 | 0 | 0.011 | 0 | 0 | 0.012 | 0 | 0 | 0 | 0 | 0 | 0.02 | 0 | 0 | 0 | 0 | 0 | 0 | 0 | 201 | 474 | 604 | 38 | 10.85 | 1481 | 272 | PIX52204L | 1008995 | PM109 | 중경2공장 24" 조관 | 5107 | 중경 2 생산창고 | SIX5222010 | J55CBTBAD | 473.1 | 11.05 | SU97457 | HTP066890 | 10990 | Stripe 모재 L방향 | API-POSJ55CAD-D | 주식회사 포스코 | 474 | 604 | 38 | 189.203 | 454.25 | 194.913 | 467.959 | 580.788 | 36.811 | 2023-06-14
SP05039 | HTP066890 | POSCO | 0 | 20250221 | 0 | 0 | 0.0398 | 0.01 | 0.178 | 0.0111 | 0.0065 | 0 | 0 | 0 | 0 | 0 | 0 | 0 | 0 | 0 | 0 | 0 | 0 | 0 | 0 | 0 | 0 | 0 | 0 | 0 | 0 | 0 | 200 | 341 | 43 | 2.05 | 1138 | 1085 | PIX52205W | 1008995 | PM109 | 중경2공장 24" 조관 | 5107 | 중경 2 생산창고 | SIX5222010 | J55CBTBAD | 473.1 | 11.05 | SU97457 | HTP066890 | 11086 | Stripe 용접 | API-POSJ55CAD-D | 주식회사 포스코 | 474 | 604 | 38 | 234.721 | 542.545 | 0 | 0 | 614.192 | 0 | 2023-06-14
SU97457 | HTP066890 | POSCO | 0 | 20230302 | 0 | 0.388 | 0.1591 | 0.247 | 1.341 | 0.0098 | 0.0009 | 0.048 | 0.048 | 0 | 0.011 | 0 | 0 | 0.012 | 0 | 0 | 0 | 0 | 0 | 0.02 | 0 | 0 | 0 | 0 | 0 | 0 | 0 | 201 | 474 | 604 | 38 | 10.85 | 1481 | 272 | PIX52204W | 1008995 | PM109 | 중경2공장 24" 조관 | 5107 | 중경 2 생산창고 | SIX5222010 | J55CBTBAD | 473.1 | 11.05 | SU97457 | HTP066890 | 10990 | Stripe 용접 | API-POSJ55CAD-D | 주식회사 포스코 | 474 | 604 | 38 | 234.491 | 554.807 | 0 | 0 | 607.017 | 0 | 2023-06-14
SP05039 | HTP066890 | POSCO | 0 | 20250221 | 0 | 0 | 0.0398 | 0.01 | 0.178 | 0.0111 | 0.0065 | 0 | 0 | 0 | 0 | 0 | 0 | 0 | 0 | 0 | 0 | 0 | 0 | 0 | 0 | 0 | 0 | 0 | 0 | 0 | 0 | 0 | 200 | 341 | 43 | 2.05 | 1138 | 1085 | PIX52204W | 1008995 | PM109 | 중경2공장 24" 조관 | 5107 | 중경 2 생산창고 | SIX5222010 | J55CBTBAD | 473.1 | 11.05 | SU97457 | HTP066890 | 10990 | Stripe 용접 | API-POSJ55CAD-D | 주식회사 포스코 | 474 | 604 | 38 | 234.491 | 554.807 | 0 | 0 | 607.017 | 0 | 2023-06-14
SU97458 | HTP066950 | POSCO | 0 | 20230302 | 0 | 0.386 | 0.1579 | 0.236 | 1.336 | 0.0084 | 0.0013 | 0.048 | 0.049 | 0 | 0.012 | 0 | 0 | 0.012 | 0 | 0 | 0 | 0 | 0 | 0.021 | 0 | 0 | 0 | 0 | 0 | 0 | 0 | 196 | 480 | 598 | 36 | 10.85 | 1481 | 272 | PIX52307L | 1008995 | PM109 | 중경2공장 24" 조관 | 5107 | 중경 2 생산창고 | SIX5232010 | J55CBTBAD | 473.1 | 11.05 | SU97458 | HTP066950 | 11595 | Stripe 모재 L방향 | API-POSJ55CAD-D | 주식회사 포스코 | 480 | 599 | 39 | 190.035 | 454.326 | 195.048 | 466.31 | 578.939 | 37.4015 | 2023-06-14
SU97458 | HTP066950 | POSCO | 0 | 20230302 | 0 | 0.386 | 0.1579 | 0.236 | 1.336 | 0.0084 | 0.0013 | 0.048 | 0.049 | 0 | 0.012 | 0 | 0 | 0.012 | 0 | 0 | 0 | 0 | 0 | 0.021 | 0 | 0 | 0 | 0 | 0 | 0 | 0 | 196 | 480 | 598 | 36 | 10.85 | 1481 | 272 | PIX52306L | 1008995 | PM109 | 중경2공장 24" 조관 | 5107 | 중경 2 생산창고 | SIX5232010 | J55CBTBAD | 473.1 | 11.05 | SU97458 | HTP066950 | 11499 | Stripe 모재 L방향 | API-POSJ55CAD-D | 주식회사 포스코 | 480 | 599 | 39 | 181.36 | 435.965 | 185.178 | 445.141 | 563.253 | 39.1732 | 2023-06-14
SU97458 | HTP066950 | POSCO | 0 | 20230302 | 0 | 0.386 | 0.1579 | 0.236 | 1.336 | 0.0084 | 0.0013 | 0.048 | 0.049 | 0 | 0.012 | 0 | 0 | 0.012 | 0 | 0 | 0 | 0 | 0 | 0.021 | 0 | 0 | 0 | 0 | 0 | 0 | 0 | 196 | 480 | 598 | 36 | 10.85 | 1481 | 272 | PIX52306W | 1008995 | PM109 | 중경2공장 24" 조관 | 5107 | 중경 2 생산창고 | SIX5232010 | J55CBTBAD | 473.1 | 11.05 | SU97458 | HTP066950 | 11499 | Stripe 용접 | API-POSJ55CAD-D | 주식회사 포스코 | 480 | 599 | 39 | 0 | 0 | 0 | 0 | 622.578 | 0 | 2023-06-14
SU97458 | HTP066950 | POSCO | 0 | 20230302 | 0 | 0.386 | 0.1579 | 0.236 | 1.336 | 0.0084 | 0.0013 | 0.048 | 0.049 | 0 | 0.012 | 0 | 0 | 0.012 | 0 | 0 | 0 | 0 | 0 | 0.021 | 0 | 0 | 0 | 0 | 0 | 0 | 0 | 196 | 480 | 598 | 36 | 10.85 | 1481 | 272 | PIX52307W | 1008995 | PM109 | 중경2공장 24" 조관 | 5107 | 중경 2 생산창고 | SIX5232010 | J55CBTBAD | 473.1 | 11.05 | SU97458 | HTP066950 | 11595 | Stripe 용접 | API-POSJ55CAD-D | 주식회사 포스코 | 480 | 599 | 39 | 240.833 | 559.529 | 0 | 0 | 609.158 | 0 | 2023-06-14
SU97454 | HTP067010 | POSCO | 0 | 20230302 | 0 | 0.39 | 0.1594 | 0.25 | 1.349 | 0.0096 | 0.001 | 0.044 | 0.045 | 0 | 0.014 | 0 | 0 | 0.012 | 0 | 0 | 0 | 0 | 0 | 0.022 | 0 | 0 | 0 | 0 | 0 | 0 | 0 | 181 | 484 | 604 | 38 | 10.85 | 1481 | 272 | PIX52309L | 1008995 | PM109 | 중경2공장 24" 조관 | 5107 | 중경 2 생산창고 | SIX5232030 | J55CBTBAD | 473.1 | 11.05 | SU97454 | HTP067010 | 11748 | Stripe 모재 L방향 | API-POSJ55CAD-D | 주식회사 포스코 | 484 | 604 | 40 | 183.371 | 440.138 | 185.148 | 444.401 | 568.549 | 37.4015 | 2023-06-14
SU97454 | HTP067010 | POSCO | 0 | 20230302 | 0 | 0.39 | 0.1594 | 0.25 | 1.349 | 0.0096 | 0.001 | 0.044 | 0.045 | 0 | 0.014 | 0 | 0 | 0.012 | 0 | 0 | 0 | 0 | 0 | 0.022 | 0 | 0 | 0 | 0 | 0 | 0 | 0 | 181 | 484 | 604 | 38 | 10.85 | 1481 | 272 | PIX52308L | 1008995 | PM109 | 중경2공장 24" 조관 | 5107 | 중경 2 생산창고 | SIX5232030 | J55CBTBAD | 473.1 | 11.05 | SU97454 | HTP067010 | 11653 | Stripe 모재 L방향 | API-POSJ55CAD-D | 주식회사 포스코 | 484 | 604 | 40 | 176.282 | 419.777 | 178.8 | 425.773 | 539.431 | 38.1889 | 2023-06-14
SU97454 | HTP067010 | POSCO | 0 | 20230302 | 0 | 0.39 | 0.1594 | 0.25 | 1.349 | 0.0096 | 0.001 | 0.044 | 0.045 | 0 | 0.014 | 0 | 0 | 0.012 | 0 | 0 | 0 | 0 | 0 | 0.022 | 0 | 0 | 0 | 0 | 0 | 0 | 0 | 181 | 484 | 604 | 38 | 10.85 | 1481 | 272 | PIX52308W | 1008995 | PM109 | 중경2공장 24" 조관 | 5107 | 중경 2 생산창고 | SIX5232030 | J55CBTBAD | 473.1 | 11.05 | SU97454 | HTP067010 | 11653 | Stripe 용접 | API-POSJ55CAD-D | 주식회사 포스코 | 484 | 604 | 40 | 225.735 | 531.377 | 0 | 0 | 602.094 | 0 | 2023-06-14
SU97454 | HTP067010 | POSCO | 0 | 20230302 | 0 | 0.39 | 0.1594 | 0.25 | 1.349 | 0.0096 | 0.001 | 0.044 | 0.045 | 0 | 0.014 | 0 | 0 | 0.012 | 0 | 0 | 0 | 0 | 0 | 0.022 | 0 | 0 | 0 | 0 | 0 | 0 | 0 | 181 | 484 | 604 | 38 | 10.85 | 1481 | 272 | PIX52309W | 1008995 | PM109 | 중경2공장 24" 조관 | 5107 | 중경 2 생산창고 | SIX5232030 | J55CBTBAD | 473.1 | 11.05 | SU97454 | HTP067010 | 11748 | Stripe 용접 | API-POSJ55CAD-D | 주식회사 포스코 | 484 | 604 | 40 | 230.327 | 542.857 | 0 | 0 | 609.775 | 0 | 2023-06-14
SP45073 | HTP078270 | POSCO | 0 | 20230304 | 0.127 | 0.24 | 0.0694 | 0.181 | 0.978 | 0.0087 | 0.0021 | 0.034 | 0.037 | 0.021 | 0.012 | 0.0001 | 0.002 | 0.024 | 0 | 0 | 0 | 0.003 | 0.0044 | 0.019 | 0 | 0 | 0.0015 | 0 | 0 | 0 | 0 | 167 | 453 | 526 | 40 | 6.2 | 1366 | 428 | PAX62908W | 1013418 | PM101 | 소경1공장 8" 조관 | 5101 | 소경 1 생산창고 | SAX6292030 | NX52L2T | 219.1 | 6.4 | SP45073 | HTP078270 |  | Stripe 용접 | API-X52L2C | 주식회사 포스코 | 453 | 526 | 40 | 123.178 | 518.825 | 0 | 0 | 551.201 | -98.046 | 2023-07-11
SP45073 | HTP078270 | POSCO | 0 | 20230304 | 0.127 | 0.24 | 0.0694 | 0.181 | 0.978 | 0.0087 | 0.0021 | 0.034 | 0.037 | 0.021 | 0.012 | 0.0001 | 0.002 | 0.024 | 0 | 0 | 0 | 0.003 | 0.0044 | 0.019 | 0 | 0 | 0.0015 | 0 | 0 | 0 | 0 | 167 | 453 | 526 | 40 | 6.2 | 1366 | 428 | PAX62908T | 1013418 | PM101 | 소경1공장 8" 조관 | 5101 | 소경 1 생산창고 | SAX6292030 | NX52L2T | 219.1 | 6.4 | SP45073 | HTP078270 |  | Stripe 모재 T방향 | API-X52L2C | 주식회사 포스코 | 453 | 526 | 40 | 112.051 | 470.045 | 116.337 | 488.026 | 538.155 | 35.3515 | 2023-07-11
SP45843 | HTP097390 | POSCO | 0 | 20230304 | 0 | 0 | 0.1599 | 0.251 | 1.356 | 0.0109 | 0.0012 | 0.037 | 0 | 0 | 0.009 | 0 | 0 | 0.02 | 0 | 0 | 0 | 0 | 0 | 0.02 | 0 | 0 | 0 | 0 | 0 | 0 | 0 | 0 | 507 | 652 | 34 | 10.75 | 1593 | 253 | PIX32805L | 1002948 | PM109 | 중경2공장 24" 조관 | 5107 | 중경 2 생산창고 | SIX3282040 | J55CPAN | 508 | 11.13 | SP45843 | HTP097390 | 145 | Stripe 모재 L방향 | API-POSJ55C-D | 주식회사 포스코 | 507 | 652 | 37 | 164.569 | 395.825 | 168.045 | 404.185 | 530.234 | 34.5703 | 2023-04-03
SP45831 | HTP097480 | POSCO | 0 | 20230306 | 0 | 0.385 | 0.1554 | 0.235 | 1.335 | 0.0114 | 0.0015 | 0.033 | 0.036 | 0 | 0.008 | 0 | 0 | 0.013 | 0 | 0 | 0 | 0 | 0 | 0.019 | 0 | 0 | 0 | 0 | 0 | 0 | 0 | 176 | 439 | 554 | 40 | 10.85 | 1481 | 265 | PIX40507L | 1003657 | PM109 | 중경2공장 24" 조관 | 5107 | 중경 2 생산창고 | SIX4051040 | J55CBTBAD | 473.1 | 11.05 | SP45831 | HTP097480 | 10626 | Stripe 모재 L방향 | API-POSJ55CAD-D | 주식회사 포스코 | 455 | 579 | 40 | 181.621 | 433.956 | 187.317 | 447.566 | 568.248 | 37.2047 | 2023-04-13
SP45831 | HTP097480 | POSCO | 0 | 20230306 | 0 | 0.385 | 0.1554 | 0.235 | 1.335 | 0.0114 | 0.0015 | 0.033 | 0.036 | 0 | 0.008 | 0 | 0 | 0.013 | 0 | 0 | 0 | 0 | 0 | 0.019 | 0 | 0 | 0 | 0 | 0 | 0 | 0 | 176 | 439 | 554 | 40 | 10.85 | 1481 | 265 | PIX40507W | 1003657 | PM109 | 중경2공장 24" 조관 | 5107 | 중경 2 생산창고 | SIX4051040 | J55CBTBAD | 473.1 | 11.05 | SP45831 | HTP097480 | 10626 | Stripe 용접 | API-POSJ55CAD-D | 주식회사 포스코 | 455 | 579 | 40 | 207.638 | 482.804 | 0 | 0 | 600.349 | 0 | 2023-04-13
SP45855 | HTP097520 | POSCO | 0 | 20230304 | 0 | 0.391 | 0.1601 | 0.25 | 1.351 | 0.0105 | 0.0013 | 0.038 | 0.04 | 0 | 0.009 | 0 | 0 | 0.02 | 0 | 0 | 0 | 0 | 0 | 0.019 | 0 | 0 | 0 | 0 | 0 | 0 | 0 | 176 | 444 | 574 | 39 | 10.85 | 1481 | 264 | PIX52310W | 1008995 | PM109 | 중경2공장 24" 조관 | 5107 | 중경 2 생산창고 | SIX5232040 | J55CBTBAD | 473.1 | 11.05 | SP45855 | HTP097520 | 11805 | Stripe 용접 | API-POSJ55CAD-D | 주식회사 포스코 | 444 | 574 | 39 | 245.406 | 569.932 | 0 | 0 | 623.395 | 0 | 2023-06-14
SP45855 | HTP097520 | POSCO | 0 | 20230304 | 0 | 0.391 | 0.1601 | 0.25 | 1.351 | 0.0105 | 0.0013 | 0.038 | 0.04 | 0 | 0.009 | 0 | 0 | 0.02 | 0 | 0 | 0 | 0 | 0 | 0.019 | 0 | 0 | 0 | 0 | 0 | 0 | 0 | 176 | 444 | 574 | 39 | 10.85 | 1481 | 264 | PIX52310L | 1008995 | PM109 | 중경2공장 24" 조관 | 5107 | 중경 2 생산창고 | SIX5232040 | J55CBTBAD | 473.1 | 11.05 | SP45855 | HTP097520 | 11805 | Stripe 모재 L방향 | API-POSJ55CAD-D | 주식회사 포스코 | 444 | 574 | 39 | 185.56 | 443.197 | 194.754 | 465.155 | 572.269 | 37.4015 | 2023-06-14
SP45846 | HTP097530 | POSCO | 0 | 20230304 | 0 | 0 | 0.1612 | 0.25 | 1.356 | 0.0102 | 0.0013 | 0.036 | 0 | 0 | 0.009 | 0 | 0 | 0.021 | 0 | 0 | 0 | 0 | 0 | 0.02 | 0 | 0 | 0 | 0 | 0 | 0 | 0 | 0 | 451 | 572 | 39 | 10.65 | 1481 | 279 | PIX40401L | 1003653 | PM109 | 중경2공장 24" 조관 | 5107 | 중경 2 생산창고 | SIX4041010 | J55CPAN | 473.1 | 11.05 | SP45846 | HTP097530 | 16 | Stripe 모재 L방향 | API-POSJ55C-D | 주식회사 포스코 | 451 | 580 | 39 | 181.637 | 442.67 | 183.916 | 448.223 | 583.143 | 36.3281 | 2023-04-10
SP45843 | HTP097540 | POSCO | 0 | 20230313 | 0 | 0.393 | 0.1599 | 0.251 | 1.356 | 0.0109 | 0.0012 | 0.037 | 0.041 | 0 | 0.009 | 0 | 0 | 0.02 | 0 | 0 | 0 | 0 | 0 | 0.02 | 0 | 0 | 0 | 0 | 0 | 0 | 0 | 175 | 450 | 569 | 39 | 10.85 | 1481 | 266 | PIX60902L | 1011579 | PM109 | 중경2공장 24" 조관 | 5107 | 중경 2 생산창고 | SIX6091020 | J55CBTBAD | 473.1 | 11.05 | SP45843 | HTP097540 | 12759 | Stripe 모재 L방향 | API-POSJ55CAD-D | 주식회사 포스코 | 450 | 569 | 39 | 163.688 | 392.136 | 179.309 | 429.559 | 557.136 | 37.7929 | 2023-07-20
SP45843 | HTP097540 | POSCO | 0 | 20230313 | 0 | 0.393 | 0.1599 | 0.251 | 1.356 | 0.0109 | 0.0012 | 0.037 | 0.041 | 0 | 0.009 | 0 | 0 | 0.02 | 0 | 0 | 0 | 0 | 0 | 0.02 | 0 | 0 | 0 | 0 | 0 | 0 | 0 | 175 | 450 | 569 | 39 | 10.85 | 1481 | 266 | PIX60902W | 1011579 | PM109 | 중경2공장 24" 조관 | 5107 | 중경 2 생산창고 | SIX6091020 | J55CBTBAD | 473.1 | 11.05 | SP45843 | HTP097540 | 12759 | Stripe 용접 | API-POSJ55CAD-D | 주식회사 포스코 | 450 | 569 | 39 | 228.172 | 543.129 | 0 | 0 | 607.889 | -98.046 | 2023-07-20
SP45852 | HTP097610 | POSCO | 0 | 20230306 | 0 | 0.391 | 0.1601 | 0.253 | 1.349 | 0.0106 | 0.0009 | 0.036 | 0.039 | 0 | 0.011 | 0 | 0 | 0.021 | 0 | 0 | 0 | 0 | 0 | 0.02 | 0 | 0 | 0 | 0 | 0 | 0 | 0 | 181 | 444 | 571 | 38 | 10.85 | 1481 | 265 | PIX40509L | 1003657 | PM109 | 중경2공장 24" 조관 | 5107 | 중경 2 생산창고 | SIX4052020 | J55CBTBAD | 473.1 | 11.05 | SP45852 | HTP097610 | 10731 | Stripe 모재 L방향 | API-POSJ55CAD-D | 주식회사 포스코 | 444 | 571 | 40 | 186.18 | 445.795 | 191.007 | 457.352 | 570.642 | 35.8267 | 2023-04-13
SP45852 | HTP097610 | POSCO | 0 | 20230306 | 0 | 0.391 | 0.1601 | 0.253 | 1.349 | 0.0106 | 0.0009 | 0.036 | 0.039 | 0 | 0.011 | 0 | 0 | 0.021 | 0 | 0 | 0 | 0 | 0 | 0.02 | 0 | 0 | 0 | 0 | 0 | 0 | 0 | 181 | 444 | 571 | 38 | 10.85 | 1481 | 265 | PIX40510W | 1003657 | PM109 | 중경2공장 24" 조관 | 5107 | 중경 2 생산창고 | SIX4052020 | J55CBTBAD | 473.1 | 11.05 | SP45852 | HTP097610 | 10847 | Stripe 용접 | API-POSJ55CAD-D | 주식회사 포스코 | 444 | 571 | 40 | 0 | 0 | 0 | 0 | 612.461 | 0 | 2023-04-13
SP45852 | HTP097610 | POSCO | 0 | 20230306 | 0 | 0.391 | 0.1601 | 0.253 | 1.349 | 0.0106 | 0.0009 | 0.036 | 0.039 | 0 | 0.011 | 0 | 0 | 0.021 | 0 | 0 | 0 | 0 | 0 | 0.02 | 0 | 0 | 0 | 0 | 0 | 0 | 0 | 181 | 444 | 571 | 38 | 10.85 | 1481 | 265 | PIX40509W | 1003657 | PM109 | 중경2공장 24" 조관 | 5107 | 중경 2 생산창고 | SIX4052020 | J55CBTBAD | 473.1 | 11.05 | SP45852 | HTP097610 | 10731 | Stripe 용접 | API-POSJ55CAD-D | 주식회사 포스코 | 444 | 571 | 40 | 104.307 | 247.347 | 0 | 0 | 618.432 | 0 | 2023-04-13
SP45852 | HTP097610 | POSCO | 0 | 20230306 | 0 | 0.391 | 0.1601 | 0.253 | 1.349 | 0.0106 | 0.0009 | 0.036 | 0.039 | 0 | 0.011 | 0 | 0 | 0.021 | 0 | 0 | 0 | 0 | 0 | 0.02 | 0 | 0 | 0 | 0 | 0 | 0 | 0 | 181 | 444 | 571 | 38 | 10.85 | 1481 | 265 | PIX40510L | 1003657 | PM109 | 중경2공장 24" 조관 | 5107 | 중경 2 생산창고 | SIX4052020 | J55CBTBAD | 473.1 | 11.05 | SP45852 | HTP097610 | 10847 | Stripe 모재 L방향 | API-POSJ55CAD-D | 주식회사 포스코 | 444 | 571 | 40 | 191.567 | 459.452 | 195.463 | 468.796 | 580.74 | 36.2204 | 2023-04-13
SP45849 | HTP097620 | POSCO | 0 | 20230306 | 0 | 0.393 | 0.1621 | 0.251 | 1.345 | 0.0103 | 0.0011 | 0.036 | 0.038 | 0 | 0.011 | 0 | 0 | 0.019 | 0 | 0 | 0 | 0 | 0 | 0.019 | 0 | 0 | 0 | 0 | 0 | 0 | 0 | 175 | 441 | 566 | 39 | 10.85 | 1481 | 265 | PIX52206W | 1008995 | PM109 | 중경2공장 24" 조관 | 5107 | 중경 2 생산창고 | SIX5222030 | J55CBTBAD | 473.1 | 11.05 | SP45849 | HTP097620 | 11143 | Stripe 용접 | API-POSJ55CAD-D | 주식회사 포스코 | 442 | 566 | 39 | 227.855 | 543.578 | 0 | 0 | 624.168 | 0 | 2023-06-14
SP45849 | HTP097620 | POSCO | 0 | 20230306 | 0 | 0.393 | 0.1621 | 0.251 | 1.345 | 0.0103 | 0.0011 | 0.036 | 0.038 | 0 | 0.011 | 0 | 0 | 0.019 | 0 | 0 | 0 | 0 | 0 | 0.019 | 0 | 0 | 0 | 0 | 0 | 0 | 0 | 175 | 441 | 566 | 39 | 10.85 | 1481 | 265 | PIX52206L | 1008995 | PM109 | 중경2공장 24" 조관 | 5107 | 중경 2 생산창고 | SIX5222030 | J55CBTBAD | 473.1 | 11.05 | SP45849 | HTP097620 | 11143 | Stripe 모재 L방향 | API-POSJ55CAD-D | 주식회사 포스코 | 442 | 566 | 39 | 181.993 | 434.602 | 188.807 | 450.874 | 574.968 | 37.4015 | 2023-06-14
SP45837 | HTP097660 | POSCO | 0 | 20230304 | 0 | 0.388 | 0.1582 | 0.248 | 1.344 | 0.0084 | 0.0011 | 0.038 | 0.041 | 0 | 0.009 | 0 | 0 | 0.021 | 0 | 0 | 0 | 0 | 0 | 0.02 | 0 | 0 | 0 | 0 | 0 | 0 | 0 | 177 | 442 | 567 | 39 | 10.85 | 1481 | 275 | PIX40506L | 1003657 | PM109 | 중경2공장 24" 조관 | 5107 | 중경 2 생산창고 | SIX4051030 | J55CBTBAD | 473.1 | 11.05 | SP45837 | HTP097660 | 10566 | Stripe 모재 L방향 | API-POSJ55CAD-D | 주식회사 포스코 | 449 | 567 | 39 | 188.734 | 450.467 | 191.919 | 458.069 | 565.077 | 37.2047 | 2023-04-13
SP45837 | HTP097660 | POSCO | 0 | 20230304 | 0 | 0.388 | 0.1582 | 0.248 | 1.344 | 0.0084 | 0.0011 | 0.038 | 0.041 | 0 | 0.009 | 0 | 0 | 0.021 | 0 | 0 | 0 | 0 | 0 | 0.02 | 0 | 0 | 0 | 0 | 0 | 0 | 0 | 177 | 442 | 567 | 39 | 10.85 | 1481 | 275 | PIX40505W | 1003657 | PM109 | 중경2공장 24" 조관 | 5107 | 중경 2 생산창고 | SIX4051030 | J55CBTBAD | 473.1 | 11.05 | SP45837 | HTP097660 | 10469 | Stripe 용접 | API-POSJ55CAD-D | 주식회사 포스코 | 449 | 567 | 39 | 0 | 0 | 0 | 0 | 622.085 | 0 | 2023-04-13
SP45837 | HTP097660 | POSCO | 0 | 20230304 | 0 | 0.388 | 0.1582 | 0.248 | 1.344 | 0.0084 | 0.0011 | 0.038 | 0.041 | 0 | 0.009 | 0 | 0 | 0.021 | 0 | 0 | 0 | 0 | 0 | 0.02 | 0 | 0 | 0 | 0 | 0 | 0 | 0 | 177 | 442 | 567 | 39 | 10.85 | 1481 | 275 | PIX40506W | 1003657 | PM109 | 중경2공장 24" 조관 | 5107 | 중경 2 생산창고 | SIX4051030 | J55CBTBAD | 473.1 | 11.05 | SP45837 | HTP097660 | 10566 | Stripe 용접 | API-POSJ55CAD-D | 주식회사 포스코 | 449 | 567 | 39 | 227.982 | 525.34 | 0 | 0 | 608.39 | 0 | 2023-04-13
SP45837 | HTP097660 | POSCO | 0 | 20230304 | 0 | 0.388 | 0.1582 | 0.248 | 1.344 | 0.0084 | 0.0011 | 0.038 | 0.041 | 0 | 0.009 | 0 | 0 | 0.021 | 0 | 0 | 0 | 0 | 0 | 0.02 | 0 | 0 | 0 | 0 | 0 | 0 | 0 | 177 | 442 | 567 | 39 | 10.85 | 1481 | 275 | PIX40505L | 1003657 | PM109 | 중경2공장 24" 조관 | 5107 | 중경 2 생산창고 | SIX4051030 | J55CBTBAD | 473.1 | 11.05 | SP45837 | HTP097660 | 10469 | Stripe 모재 L방향 | API-POSJ55CAD-D | 주식회사 포스코 | 449 | 567 | 39 | 190.012 | 454.3 | 191.085 | 456.866 | 570.997 | 37.0078 | 2023-04-13
SP45840 | HTP097680 | POSCO | 0 | 20230306 | 0 | 0.391 | 0.1598 | 0.249 | 1.347 | 0.0098 | 0.0009 | 0.039 | 0.04 | 0 | 0.009 | 0 | 0 | 0.018 | 0 | 0 | 0 | 0 | 0 | 0.02 | 0 | 0 | 0 | 0 | 0 | 0 | 0 | 177 | 440 | 562 | 39 | 10.85 | 1481 | 265 | PIX40504L | 1003657 | PM109 | 중경2공장 24" 조관 | 5107 | 중경 2 생산창고 | SIX4051020 | J55CBTBAD | 473.1 | 11.05 | SP45840 | HTP097680 | 10414 | Stripe 모재 L방향 | API-POSJ55CAD-D | 주식회사 포스코 | 461 | 596 | 39 | 185.118 | 442.582 | 188.467 | 450.589 | 564.913 | 36.4173 | 2023-04-13
SP45840 | HTP097680 | POSCO | 0 | 20230306 | 0 | 0.391 | 0.1598 | 0.249 | 1.347 | 0.0098 | 0.0009 | 0.039 | 0.04 | 0 | 0.009 | 0 | 0 | 0.018 | 0 | 0 | 0 | 0 | 0 | 0.02 | 0 | 0 | 0 | 0 | 0 | 0 | 0 | 177 | 440 | 562 | 39 | 10.85 | 1481 | 265 | PIX40503W | 1003657 | PM109 | 중경2공장 24" 조관 | 5107 | 중경 2 생산창고 | SIX4051020 | J55CBTBAD | 473.1 | 11.05 | SP45840 | HTP097680 | 10319 | Stripe 용접 | API-POSJ55CAD-D | 주식회사 포스코 | 461 | 596 | 39 | 220.127 | 514.429 | 0 | 0 | 626.627 | 0 | 2023-04-13
SP45840 | HTP097680 | POSCO | 0 | 20230306 | 0 | 0.391 | 0.1598 | 0.249 | 1.347 | 0.0098 | 0.0009 | 0.039 | 0.04 | 0 | 0.009 | 0 | 0 | 0.018 | 0 | 0 | 0 | 0 | 0 | 0.02 | 0 | 0 | 0 | 0 | 0 | 0 | 0 | 177 | 440 | 562 | 39 | 10.85 | 1481 | 265 | PIX40504W | 1003657 | PM109 | 중경2공장 24" 조관 | 5107 | 중경 2 생산창고 | SIX4051020 | J55CBTBAD | 473.1 | 11.05 | SP45840 | HTP097680 | 10414 | Stripe 용접 | API-POSJ55CAD-D | 주식회사 포스코 | 461 | 596 | 39 | 217.865 | 498.846 | 0 | 0 | 607.048 | 0 | 2023-04-13
SP45840 | HTP097680 | POSCO | 0 | 20230306 | 0 | 0.391 | 0.1598 | 0.249 | 1.347 | 0.0098 | 0.0009 | 0.039 | 0.04 | 0 | 0.009 | 0 | 0 | 0.018 | 0 | 0 | 0 | 0 | 0 | 0.02 | 0 | 0 | 0 | 0 | 0 | 0 | 0 | 177 | 440 | 562 | 39 | 10.85 | 1481 | 265 | PIX40503L | 1003657 | PM109 | 중경2공장 24" 조관 | 5107 | 중경 2 생산창고 | SIX4051020 | J55CBTBAD | 473.1 | 11.05 | SP45840 | HTP097680 | 10319 | Stripe 모재 L방향 | API-POSJ55CAD-D | 주식회사 포스코 | 461 | 596 | 39 | 191.086 | 451.807 | 194.496 | 459.869 | 574.854 | 37.4015 | 2023-04-13
SP45849 | HTP129390 | POSCO | 0 | 20230306 | 0 | 0.393 | 0.1621 | 0.251 | 1.345 | 0.0103 | 0.0011 | 0.036 | 0.038 | 0 | 0.011 | 0 | 0 | 0.019 | 0 | 0 | 0 | 0 | 0 | 0.019 | 0 | 0 | 0 | 0 | 0 | 0 | 0 | 175 | 441 | 566 | 39 | 10.85 | 1481 | 274 | PIX52301W | 1008995 | PM109 | 중경2공장 24" 조관 | 5107 | 중경 2 생산창고 | SIX5231010 | J55CBTBAD | 473.1 | 11.05 | SP45849 | HTP129390 | 11237 | Stripe 용접 | API-POSJ55CAD-D | 주식회사 포스코 | 442 | 566 | 39 | 209.662 | 490.81 | 0 | 0 | 577.17 | 0 | 2023-06-14
SP45849 | HTP129390 | POSCO | 0 | 20230306 | 0 | 0.393 | 0.1621 | 0.251 | 1.345 | 0.0103 | 0.0011 | 0.036 | 0.038 | 0 | 0.011 | 0 | 0 | 0.019 | 0 | 0 | 0 | 0 | 0 | 0.019 | 0 | 0 | 0 | 0 | 0 | 0 | 0 | 175 | 441 | 566 | 39 | 10.85 | 1481 | 274 | PIX52301L | 1008995 | PM109 | 중경2공장 24" 조관 | 5107 | 중경 2 생산창고 | SIX5231010 | J55CBTBAD | 473.1 | 11.05 | SP45849 | HTP129390 | 11237 | Stripe 모재 L방향 | API-POSJ55CAD-D | 주식회사 포스코 | 442 | 566 | 39 | 166.229 | 403.873 | 169.166 | 411.01 | 522.64 | 40.3543 | 2023-06-14
SP45834 | HTP133700 | POSCO | 0 | 20230313 | 0 | 0.391 | 0.16 | 0.248 | 1.346 | 0.0089 | 0.0015 | 0.038 | 0.04 | 0 | 0.009 | 0 | 0 | 0.023 | 0 | 0 | 0 | 0 | 0 | 0.02 | 0 | 0 | 0 | 0 | 0 | 0 | 0 | 177 | 460 | 575 | 39 | 10.85 | 1481 | 265 | PIX52402L | 1008995 | PM109 | 중경2공장 24" 조관 | 5107 | 중경 2 생산창고 | SIX5241020 | J55CBTBAD | 473.1 | 11.05 | SP45834 | HTP133700 | 11918 | Stripe 모재 L방향 | API-POSJ55CAD-D | 주식회사 포스코 | 460 | 575 | 39 | 194.686 | 461.716 | 196.109 | 465.089 | 579.346 | 37.2047 | 2023-06-14
SP45834 | HTP133700 | POSCO | 0 | 20230313 | 0 | 0.391 | 0.16 | 0.248 | 1.346 | 0.0089 | 0.0015 | 0.038 | 0.04 | 0 | 0.009 | 0 | 0 | 0.023 | 0 | 0 | 0 | 0 | 0 | 0.02 | 0 | 0 | 0 | 0 | 0 | 0 | 0 | 177 | 460 | 575 | 39 | 10.85 | 1481 | 265 | PIX52402W | 1008995 | PM109 | 중경2공장 24" 조관 | 5107 | 중경 2 생산창고 | SIX5241020 | J55CBTBAD | 473.1 | 11.05 | SP45834 | HTP133700 | 11918 | Stripe 용접 | API-POSJ55CAD-D | 주식회사 포스코 | 460 | 575 | 39 | 0 | 0 | 0 | 0 | 633.674 | 0 | 2023-06-14
SP45834 | HTP133720 | POSCO | 0 | 20230313 | 0 | 0.391 | 0.16 | 0.248 | 1.346 | 0.0089 | 0.0015 | 0.038 | 0.04 | 0 | 0.009 | 0 | 0 | 0.023 | 0 | 0 | 0 | 0 | 0 | 0.02 | 0 | 0 | 0 | 0 | 0 | 0 | 0 | 177 | 460 | 575 | 39 | 10.85 | 1481 | 273 | PIX40511W | 1003657 | PM109 | 중경2공장 24" 조관 | 5107 | 중경 2 생산창고 | SIX4052030 | J55CBTBAD | 473.1 | 11.05 | SP45834 | HTP133720 | 10887 | Stripe 용접 | API-POSJ55CAD-D | 주식회사 포스코 | 460 | 575 | 39 | 226.271 | 533.223 | 0 | 0 | 622.075 | 0 | 2023-04-13
SP45834 | HTP133720 | POSCO | 0 | 20230313 | 0 | 0.391 | 0.16 | 0.248 | 1.346 | 0.0089 | 0.0015 | 0.038 | 0.04 | 0 | 0.009 | 0 | 0 | 0.023 | 0 | 0 | 0 | 0 | 0 | 0.02 | 0 | 0 | 0 | 0 | 0 | 0 | 0 | 177 | 460 | 575 | 39 | 10.85 | 1481 | 273 | PIX40511L | 1003657 | PM109 | 중경2공장 24" 조관 | 5107 | 중경 2 생산창고 | SIX4052030 | J55CBTBAD | 473.1 | 11.05 | SP45834 | HTP133720 | 10887 | Stripe 모재 L방향 | API-POSJ55CAD-D | 주식회사 포스코 | 460 | 575 | 39 | 189.635 | 453.753 | 193.809 | 463.742 | 574.61 | 37.9921 | 2023-04-13
SP45831 | HTP133750 | POSCO | 0 | 20230313 | 0 | 0.385 | 0.1554 | 0.235 | 1.335 | 0.0114 | 0.0015 | 0.033 | 0.036 | 0 | 0.008 | 0 | 0 | 0.013 | 0 | 0 | 0 | 0 | 0 | 0.019 | 0 | 0 | 0 | 0 | 0 | 0 | 0 | 180 | 455 | 579 | 38 | 10.85 | 1481 | 265 | PIX40508W | 1003657 | PM109 | 중경2공장 24" 조관 | 5107 | 중경 2 생산창고 | SIX4052010 | J55CBTBAD | 473.1 | 11.05 | SP45831 | HTP133750 | 10711 | Stripe 용접 | API-POSJ55CAD-D | 주식회사 포스코 | 455 | 579 | 40 | 223.485 | 530.099 | 0 | 0 | 616.657 | 0 | 2023-04-13
SP45831 | HTP133750 | POSCO | 0 | 20230313 | 0 | 0.385 | 0.1554 | 0.235 | 1.335 | 0.0114 | 0.0015 | 0.033 | 0.036 | 0 | 0.008 | 0 | 0 | 0.013 | 0 | 0 | 0 | 0 | 0 | 0.019 | 0 | 0 | 0 | 0 | 0 | 0 | 0 | 180 | 455 | 579 | 38 | 10.85 | 1481 | 265 | PIX40508L | 1003657 | PM109 | 중경2공장 24" 조관 | 5107 | 중경 2 생산창고 | SIX4052010 | J55CBTBAD | 473.1 | 11.05 | SP45831 | HTP133750 | 10711 | Stripe 모재 L방향 | API-POSJ55CAD-D | 주식회사 포스코 | 455 | 579 | 40 | 184.53 | 441.148 | 187.013 | 447.083 | 581.484 | 37.4015 | 2023-04-13
SP45834 | HTP133770 | POSCO | 0 | 20230314 | 0 | 0.391 | 0.16 | 0.248 | 1.346 | 0.0089 | 0.0015 | 0.038 | 0.04 | 0 | 0.009 | 0 | 0 | 0.023 | 0 | 0 | 0 | 0 | 0 | 0.02 | 0 | 0 | 0 | 0 | 0 | 0 | 0 | 172 | 443 | 573 | 39 | 10.85 | 1481 | 275 | PIX40512W | 1003658 | PM109 | 중경2공장 24" 조관 | 5107 | 중경 2 생산창고 | SIX4052040 | J55CAD | 473.1 | 11.05 | SP45834 | HTP133770 | 16 | Stripe 용접 | API-POSJ55CAD-D | 주식회사 포스코 | 443 | 573 | 39 | 216.13 | 501.757 | 0 | 0 | 608.143 | 0 | 2023-04-13
SP45834 | HTP133770 | POSCO | 0 | 20230314 | 0 | 0.391 | 0.16 | 0.248 | 1.346 | 0.0089 | 0.0015 | 0.038 | 0.04 | 0 | 0.009 | 0 | 0 | 0.023 | 0 | 0 | 0 | 0 | 0 | 0.02 | 0 | 0 | 0 | 0 | 0 | 0 | 0 | 172 | 443 | 573 | 39 | 10.85 | 1481 | 275 | PIX40512L | 1003658 | PM109 | 중경2공장 24" 조관 | 5107 | 중경 2 생산창고 | SIX4052040 | J55CAD | 473.1 | 11.05 | SP45834 | HTP133770 | 16 | Stripe 모재 L방향 | API-POSJ55CAD-D | 주식회사 포스코 | 443 | 573 | 39 | 188.182 | 448.957 | 191.936 | 457.913 | 580.152 | 36.6141 | 2023-04-13
SP45831 | HTP133840 | POSCO | 0 | 20230314 | 0 | 0 | 0.1554 | 0.235 | 1.335 | 0.0114 | 0.0015 | 0.033 | 0 | 0 | 0.008 | 0 | 0 | 0.013 | 0 | 0 | 0 | 0 | 0 | 0.019 | 0 | 0 | 0 | 0 | 0 | 0 | 0 | 0 | 467 | 583 | 39 | 10.65 | 1481 | 273 | PIX40406L | 1003655 | PM109 | 중경2공장 24" 조관 | 5107 | 중경 2 생산창고 | SIX4042070 | J55CPAN | 473.1 | 11.05 | SP45831 | HTP133840 | 373 | Stripe 모재 L방향 | API-POSJ55C-D | 주식회사 포스코 | 467 | 583 | 39 | 188.83 | 460.726 | 188.113 | 458.976 | 583.026 | 36.5234 | 2023-04-10
SP45849 | HTQ014310 | POSCO | 0 | 20230314 | 0 | 0 | 0.1621 | 0.251 | 1.345 | 0.0103 | 0.0011 | 0.036 | 0 | 0 | 0.011 | 0 | 0 | 0.019 | 0 | 0 | 0 | 0 | 0 | 0.019 | 0 | 0 | 0 | 0 | 0 | 0 | 0 | 0 | 476 | 591 | 39 | 10.65 | 1481 | 266 | PIX40404L | 1003655 | PM109 | 중경2공장 24" 조관 | 5107 | 중경 2 생산창고 | SIX4042050 | J55CPAN | 473.1 | 11.05 | SP45849 | HTQ014310 | 313 | Stripe 모재 L방향 | API-POSJ55C-D | 주식회사 포스코 | 476 | 591 | 39 | 178.806 | 432.687 | 185.084 | 447.88 | 538.369 | 34.7656 | 2023-04-10
SP07568 | HTQ016410 | POSCO | 0 | 20250317 | 0 | 0 | 0.2641 | 0.258 | 1.49 | 0.0121 | 0.0013 | 0.027 | 0 | 0.025 | 0.007 | 0.0005 | 0 | 0.01 | 0 | 0 | 0 | 0.002 | 0.0033 | 0.002 | 0 | 0 | 0.0021 | 0.001 | 0 | 0 | 0 | 0 | 418 | 617 | 36 | 8.94 | 1356 | 309 | PQZ40501L | 1070805 | UT104 | Q/T 공장 F/B UT | 5113 | QT공장 모관창고 | BQZ4052010 | P110CH | 219.1 | 8.94 | SP07568 | HTQ016410 | 9 | Stripe 모재 L방향 | API-J55-Q | 주식회사 포스코 |  |  |  | 309.14 | 920.676 | 309.381 | 921.393 | 976.277 | 22.6378 | 2025-04-08
SP07565 | HTQ016520 | POSCO | 0 | 20250317 | 0 | 0 | 0.2659 | 0.255 | 1.493 | 0.0118 | 0.0013 | 0.024 | 0 | 0.022 | 0.008 | 0.0005 | 0 | 0.009 | 0 | 0 | 0 | 0.003 | 0.0033 | 0.002 | 0 | 0 | 0.0022 | 0.001 | 0 | 0 | 0 | 0 | 419 | 622 | 35 | 8.94 | 1356 | 315 | PQZ41403L | 1070805 | UT104 | Q/T 공장 F/B UT | 5113 | QT공장 모관창고 | BQZ4142020 | P110CH | 219.1 | 8.94 | SP07565 | HTQ016520 | 1437 | Stripe 모재 L방향 | API-J55-Q | 주식회사 포스코 |  |  |  | 302.795 | 895.715 | 302.862 | 895.913 | 960.15 | 23.622 | 2025-04-16
SP07571 | HTQ016550 | POSCO | 0 | 20250322 | 0 | 0 | 0.2598 | 0.26 | 1.479 | 0.0102 | 0.0013 | 0.031 | 0 | 0.024 | 0.009 | 0.0005 | 0 | 0.012 | 0 | 0 | 0 | 0.003 | 0.0032 | 0.001 | 0 | 0 | 0.002 | 0 | 0 | 0 | 0 | 0 | 426 | 629 | 35 | 8.94 | 1356 | 315 | PQZ40803L | 1070805 | UT104 | Q/T 공장 F/B UT | 5113 | QT공장 모관창고 | BQZ4082010 | P110CH | 219.1 | 8.94 | SP07571 | HTQ016550 | 630 | Stripe 모재 L방향 | API-J55-Q | 주식회사 포스코 |  |  |  | 309.333 | 913.374 | 309.332 | 913.371 | 958.58 | 22.8346 | 2025-04-10
SP07562 | HTQ016560 | POSCO | 0 | 20250322 | 0 | 0 | 0.2613 | 0.249 | 1.504 | 0.0139 | 0.0019 | 0.031 | 0 | 0.019 | 0.006 | 0.0004 | 0 | 0.009 | 0 | 0 | 0 | 0.005 | 0.0031 | 0.002 | 0 | 0 | 0.0016 | 0.001 | 0 | 0 | 0 | 0 | 427 | 632 | 35 | 8.94 | 1356 | 314 | PQZ41001L | 1070805 | UT104 | Q/T 공장 F/B UT | 5113 | QT공장 모관창고 | BQZ4102010 | P110CH | 219.1 | 8.94 | SP07562 | HTQ016560 | 1276 | Stripe 모재 L방향 | API-J55-Q | 주식회사 포스코 |  |  |  | 307.583 | 913.419 | 306.617 | 910.551 | 969.218 | 22.8346 | 2025-04-15
SP07572 | HTQ016620 | POSCO | 0 | 20250317 | 0 | 0 | 0.263 | 0.263 | 1.472 | 0.01 | 0.0013 | 0.024 | 0 | 0.02 | 0.007 | 0.0004 | 0 | 0.01 | 0 | 0 | 0 | 0.002 | 0.0026 | 0.001 | 0 | 0 | 0.0021 | 0.001 | 0 | 0 | 0 | 0 | 414 | 617 | 37 | 8.94 | 1356 | 315 | PQZ40701L | 1070805 | UT104 | Q/T 공장 F/B UT | 5113 | QT공장 모관창고 | BQZ4072010 | P110CH | 219.1 | 8.94 | SP07572 | HTQ016620 | 373 | Stripe 모재 L방향 | API-J55-Q | 주식회사 포스코 |  |  |  | 299.355 | 888.885 | 300.156 | 891.265 | 949.879 | 22.6378 | 2025-04-09
SP07575 | HTQ016650 | POSCO | 0 | 20250317 | 0 | 0 | 0.2579 | 0.244 | 1.461 | 0.0098 | 0.0014 | 0.022 | 0 | 0.019 | 0.008 | 0.0003 | 0 | 0.01 | 0 | 0 | 0 | 0.002 | 0.0031 | 0.001 | 0 | 0 | 0.0018 | 0.001 | 0 | 0 | 0 | 0 | 418 | 618 | 37 | 8.94 | 1356 | 315 | PQZ40801L | 1070805 | UT104 | Q/T 공장 F/B UT | 5113 | QT공장 모관창고 | BQZ4072020 | P110CH | 219.1 | 8.94 | SP07575 | HTQ016650 | 429 | Stripe 모재 L방향 | API-J55-Q | 주식회사 포스코 |  |  |  | 295.841 | 879.346 | 295.945 | 879.657 | 942.355 | 26.9685 | 2025-04-10
SP07557 | HTQ021970 | POSCO | 0 | 20250322 | 0 | 0 | 0.2619 | 0.253 | 1.468 | 0.0147 | 0.0017 | 0.02 | 0 | 0.021 | 0.012 | 0.0004 | 0 | 0.012 | 0 | 0 | 0 | 0.002 | 0.0027 | 0.002 | 0 | 0 | 0.0023 | 0.001 | 0 | 0 | 0 | 0 | 437 | 634 | 36 | 8.94 | 1356 | 309 | PQZ41902L | 1070805 | UT104 | Q/T 공장 F/B UT | 5113 | QT공장 모관창고 | BQZ4192020 | P110CH | 219.1 | 8.94 | SP07557 | HTQ021970 | 2646 | Stripe 모재 L방향 | API-J55-Q | 주식회사 포스코 |  |  |  | 311.703 | 925.444 | 311.921 | 926.093 | 982.202 | 25.1968 | 2025-04-22
SP07556 | HTQ022000 | POSCO | 0 | 20250322 | 0 | 0 | 0.2675 | 0.23 | 1.46 | 0.0101 | 0.0022 | 0.03 | 0 | 0.013 | 0.012 | 0.0005 | 0 | 0.013 | 0 | 0 | 0 | 0 | 0.0034 | 0.001 | 0 | 0 | 0.0015 | 0.001 | 0 | 0 | 0 | 0 | 394 | 604 | 36 | 8.94 | 1356 | 315 | PQZ41801L | 1070805 | UT104 | Q/T 공장 F/B UT | 5113 | QT공장 모관창고 | BQZ4181010 | P110CH | 219.1 | 8.94 | SP07556 | HTQ022000 | 2174 | Stripe 모재 L방향 | API-J55-Q | 주식회사 포스코 |  |  |  | 299.127 | 888.003 | 299.231 | 888.312 | 949.408 | 24.2126 | 2025-04-22
SP07559 | HTQ022020 | POSCO | 0 | 20250317 | 0 | 0 | 0.2643 | 0.257 | 1.467 | 0.0104 | 0.0015 | 0.025 | 0 | 0.022 | 0.01 | 0.0004 | 0 | 0.01 | 0 | 0 | 0 | 0.003 | 0.0028 | 0.002 | 0 | 0 | 0.0022 | 0.001 | 0 | 0 | 0 | 0 | 417 | 628 | 35 | 8.94 | 1356 | 309 | PQZ42201L | 1070805 | UT104 | Q/T 공장 F/B UT | 5113 | QT공장 모관창고 | BQZ4222030 | P110CH | 219.1 | 8.94 | SP07559 | HTQ022020 | 3211 | Stripe 모재 L방향 | API-J55-Q | 주식회사 포스코 |  |  |  | 294.763 | 880.688 | 295.043 | 881.523 | 946.323 | 23.2283 | 2025-04-24
SP07824 | HTQ038810 | POSCO | 0 | 20250319 | 0 | 0.386 | 0.1561 | 0.245 | 1.352 | 0.0074 | 0.0008 | 0.033 | 0.034 | 0 | 0.006 | 0 | 0 | 0.009 | 0 | 0 | 0 | 0 | 0 | 0.02 | 0 | 0 | 0 | 0 | 0 | 0 | 0 | 172 | 455 | 579 | 38 | 10.85 | 1481 | 263 | PIZ31911L | 1069370 | PM109 | 중경2공장 24" 조관 | 5107 | 중경 2 생산창고 | SIZ3192030 | J55CBTBAD | 473.1 | 11.05 | SP07824 | HTQ038810 | 12006 | Stripe 모재 L방향 | API-POSJ55CAD-D | 주식회사 포스코 | 455 | 579 | 38 | 178.896 | 431.392 | 181.962 | 438.785 | 553.422 | 39.37 | 2025-04-18
SP07824 | HTQ038810 | POSCO | 0 | 20250319 | 0 | 0.386 | 0.1561 | 0.245 | 1.352 | 0.0074 | 0.0008 | 0.033 | 0.034 | 0 | 0.006 | 0 | 0 | 0.009 | 0 | 0 | 0 | 0 | 0 | 0.02 | 0 | 0 | 0 | 0 | 0 | 0 | 0 | 172 | 455 | 579 | 38 | 10.85 | 1481 | 263 | PIZ31911W | 1069370 | PM109 | 중경2공장 24" 조관 | 5107 | 중경 2 생산창고 | SIZ3192030 | J55CBTBAD | 473.1 | 11.05 | SP07824 | HTQ038810 | 12006 | Stripe 용접 | API-POSJ55CAD-D | 주식회사 포스코 | 455 | 579 | 38 | 0 | 0 | 0 | 0 | 626.898 | 0 | 2025-04-18
SP07824 | HTQ038820 | POSCO | 0 | 20250326 | 0 | 0.386 | 0.1561 | 0.245 | 1.352 | 0.0074 | 0.0008 | 0.033 | 0.034 | 0 | 0.006 | 0 | 0 | 0.009 | 0 | 0 | 0 | 0 | 0 | 0.02 | 0 | 0 | 0 | 0 | 0 | 0 | 0 | 179 | 458 | 578 | 38 | 10.85 | 1481 | 264 | PIZ42105L | 1072248 | PM109 | 중경2공장 24" 조관 | 5107 | 중경 2 생산창고 | SIZ4211010 | J55CBTBAD | 473.1 | 11.05 | SP07824 | HTQ038820 | 12456 | Stripe 모재 L방향 | API-POSJ55CAD-D | 주식회사 포스코 | 458 | 578 | 38 | 183.768 | 443.034 | 186.447 | 449.494 | 573.024 | 38.1889 | 2025-05-22
SP07824 | HTQ038820 | POSCO | 0 | 20250326 | 0 | 0.386 | 0.1561 | 0.245 | 1.352 | 0.0074 | 0.0008 | 0.033 | 0.034 | 0 | 0.006 | 0 | 0 | 0.009 | 0 | 0 | 0 | 0 | 0 | 0.02 | 0 | 0 | 0 | 0 | 0 | 0 | 0 | 179 | 458 | 578 | 38 | 10.85 | 1481 | 264 | PIZ42105W | 1072248 | PM109 | 중경2공장 24" 조관 | 5107 | 중경 2 생산창고 | SIZ4211010 | J55CBTBAD | 473.1 | 11.05 | SP07824 | HTQ038820 | 12456 | Stripe 용접 | API-POSJ55CAD-D | 주식회사 포스코 | 458 | 578 | 38 | 0 | 0 | 0 | 0 | 622.822 | 0 | 2025-05-22
SP07829 | HTQ038830 | POSCO | 0 | 20250319 | 0 | 0.389 | 0.1617 | 0.243 | 1.332 | 0.008 | 0.0013 | 0.045 | 0.046 | 0 | 0.007 | 0 | 0 | 0.008 | 0 | 0 | 0 | 0 | 0 | 0.017 | 0 | 0 | 0 | 0 | 0 | 0 | 0 | 181 | 458 | 584 | 39 | 10.85 | 1481 | 262 | PIZ31912L | 1069370 | PM109 | 중경2공장 24" 조관 | 5107 | 중경 2 생산창고 | SIZ3192040 | J55CBTBAD | 473.1 | 11.05 | SP07829 | HTQ038830 | 12025 | Stripe 모재 L방향 | API-POSJ55CAD-D | 주식회사 포스코 | 458 | 584 | 39 | 184.309 | 447.407 | 185.487 | 450.266 | 560.099 | 37.7952 | 2025-04-18
SP07829 | HTQ038830 | POSCO | 0 | 20250319 | 0 | 0.389 | 0.1617 | 0.243 | 1.332 | 0.008 | 0.0013 | 0.045 | 0.046 | 0 | 0.007 | 0 | 0 | 0.008 | 0 | 0 | 0 | 0 | 0 | 0.017 | 0 | 0 | 0 | 0 | 0 | 0 | 0 | 181 | 458 | 584 | 39 | 10.85 | 1481 | 262 | PIZ31912W | 1069370 | PM109 | 중경2공장 24" 조관 | 5107 | 중경 2 생산창고 | SIZ3192040 | J55CBTBAD | 473.1 | 11.05 | SP07829 | HTQ038830 | 12025 | Stripe 용접 | API-POSJ55CAD-D | 주식회사 포스코 | 458 | 584 | 39 | 223.153 | 535.923 | 0 | 0 | 608.975 | 0 | 2025-04-18
SP07826 | HTQ038890 | POSCO | 0 | 20250319 | 0 | 0.385 | 0.1555 | 0.246 | 1.342 | 0.0075 | 0.0011 | 0.035 | 0.044 | 0 | 0.007 | 0 | 0 | 0.01 | 0 | 0 | 0 | 0 | 0 | 0.02 | 0 | 0 | 0 | 0 | 0 | 0 | 0 | 176 | 450 | 577 | 39 | 10.85 | 1481 | 262 | PIZ31910W | 1069370 | PM109 | 중경2공장 24" 조관 | 5107 | 중경 2 생산창고 | SIZ3192020 | J55CBTBAD | 473.1 | 11.05 | SP07826 | HTQ038890 | 11966 | Stripe 용접 | API-POSJ55CAD-D | 주식회사 포스코 | 453 | 577 | 39 | 0 | 0 | 0 | 0 | 622.408 | 0 | 2025-04-18
SP07826 | HTQ038890 | POSCO | 0 | 20250319 | 0 | 0.385 | 0.1555 | 0.246 | 1.342 | 0.0075 | 0.0011 | 0.035 | 0.044 | 0 | 0.007 | 0 | 0 | 0.01 | 0 | 0 | 0 | 0 | 0 | 0.02 | 0 | 0 | 0 | 0 | 0 | 0 | 0 | 176 | 450 | 577 | 39 | 10.85 | 1481 | 262 | PIZ31910L | 1069370 | PM109 | 중경2공장 24" 조관 | 5107 | 중경 2 생산창고 | SIZ3192020 | J55CBTBAD | 473.1 | 11.05 | SP07826 | HTQ038890 | 11966 | Stripe 모재 L방향 | API-POSJ55CAD-D | 주식회사 포스코 | 453 | 577 | 39 | 191.886 | 463.811 | 192.824 | 466.079 | 582.522 | 37.7952 | 2025-04-18
SP07824 | HTQ038900 | POSCO | 0 | 20250330 | 0 | 0.386 | 0.1561 | 0.245 | 1.352 | 0.0074 | 0.0008 | 0.033 | 0.034 | 0 | 0.006 | 0 | 0 | 0.009 | 0 | 0 | 0 | 0 | 0 | 0.02 | 0 | 0 | 0 | 0 | 0 | 0 | 0 | 179 | 458 | 578 | 38 | 10.85 | 1481 | 270 | PIZ41814L | 1072248 | PM109 | 중경2공장 24" 조관 | 5107 | 중경 2 생산창고 | SIZ4182050 | J55CBTBAD | 473.1 | 11.05 | SP07824 | HTQ038900 | 12348 | Stripe 모재 L방향 | API-POSJ55CAD-D | 주식회사 포스코 | 458 | 579 | 38 | 186.096 | 448.655 | 188.26 | 453.872 | 582.363 | 37.7952 | 2025-05-22
SP07824 | HTQ038900 | POSCO | 0 | 20250330 | 0 | 0.386 | 0.1561 | 0.245 | 1.352 | 0.0074 | 0.0008 | 0.033 | 0.034 | 0 | 0.006 | 0 | 0 | 0.009 | 0 | 0 | 0 | 0 | 0 | 0.02 | 0 | 0 | 0 | 0 | 0 | 0 | 0 | 179 | 458 | 578 | 38 | 10.85 | 1481 | 270 | PIZ41814W | 1072248 | PM109 | 중경2공장 24" 조관 | 5107 | 중경 2 생산창고 | SIZ4182050 | J55CBTBAD | 473.1 | 11.05 | SP07824 | HTQ038900 | 12348 | Stripe 용접 | API-POSJ55CAD-D | 주식회사 포스코 | 458 | 579 | 38 | 231.322 | 556.97 | 0 | 0 | 620.716 | 0 | 2025-05-22
SP07829 | HTQ038930 | POSCO | 0 | 20250330 | 0 | 0.389 | 0.1617 | 0.243 | 1.332 | 0.008 | 0.0013 | 0.045 | 0.046 | 0 | 0.007 | 0 | 0 | 0.008 | 0 | 0 | 0 | 0 | 0 | 0.017 | 0 | 0 | 0 | 0 | 0 | 0 | 0 | 181 | 458 | 584 | 39 | 10.85 | 1481 | 270 | PIZ42102L | 1072248 | PM109 | 중경2공장 24" 조관 | 5107 | 중경 2 생산창고 | SIZ4182040 | J55CBTBAD | 473.1 | 11.05 | SP07829 | HTQ038930 | 12270 | Stripe 모재 L방향 | API-POSJ55CAD-D | 주식회사 포스코 | 458 | 584 | 39 | 190.499 | 460.076 | 192.759 | 465.536 | 574.067 | 38.3858 | 2025-05-22
SP07829 | HTQ038930 | POSCO | 0 | 20250330 | 0 | 0.389 | 0.1617 | 0.243 | 1.332 | 0.008 | 0.0013 | 0.045 | 0.046 | 0 | 0.007 | 0 | 0 | 0.008 | 0 | 0 | 0 | 0 | 0 | 0.017 | 0 | 0 | 0 | 0 | 0 | 0 | 0 | 181 | 458 | 584 | 39 | 10.85 | 1481 | 270 | PIZ42102W | 1072248 | PM109 | 중경2공장 24" 조관 | 5107 | 중경 2 생산창고 | SIZ4182040 | J55CBTBAD | 473.1 | 11.05 | SP07829 | HTQ038930 | 12270 | Stripe 용접 | API-POSJ55CAD-D | 주식회사 포스코 | 458 | 584 | 39 | 0 | 0 | 0 | 0 | 628.102 | 0 | 2025-05-22
SP07826 | HTQ038940 | POSCO | 0 | 20250330 | 0 | 0.385 | 0.1555 | 0.246 | 1.342 | 0.0075 | 0.0011 | 0.035 | 0.044 | 0 | 0.007 | 0 | 0 | 0.01 | 0 | 0 | 0 | 0 | 0 | 0.02 | 0 | 0 | 0 | 0 | 0 | 0 | 0 | 176 | 450 | 577 | 39 | 10.85 | 1481 | 270 | PIZ42106L | 1072248 | PM109 | 중경2공장 24" 조관 | 5107 | 중경 2 생산창고 | SIZ4211020 | J55CBTBAD | 473.1 | 11.05 | SP07826 | HTQ038940 | 12461 | Stripe 모재 L방향 | API-POSJ55CAD-D | 주식회사 포스코 | 453 | 577 | 39 | 191.351 | 460.356 | 195.097 | 469.367 | 592.969 | 38.1889 | 2025-05-22
SP07826 | HTQ038940 | POSCO | 0 | 20250330 | 0 | 0.385 | 0.1555 | 0.246 | 1.342 | 0.0075 | 0.0011 | 0.035 | 0.044 | 0 | 0.007 | 0 | 0 | 0.01 | 0 | 0 | 0 | 0 | 0 | 0.02 | 0 | 0 | 0 | 0 | 0 | 0 | 0 | 176 | 450 | 577 | 39 | 10.85 | 1481 | 270 | PIZ42106W | 1072248 | PM109 | 중경2공장 24" 조관 | 5107 | 중경 2 생산창고 | SIZ4211020 | J55CBTBAD | 473.1 | 11.05 | SP07826 | HTQ038940 | 12461 | Stripe 용접 | API-POSJ55CAD-D | 주식회사 포스코 | 453 | 577 | 39 | 230.499 | 550.331 | 0 | 0 | 624.532 | 0 | 2025-05-22
SP07826 | HTQ038940 | POSCO | 0 | 20250330 | 0 | 0.385 | 0.1555 | 0.246 | 1.342 | 0.0075 | 0.0011 | 0.035 | 0.044 | 0 | 0.007 | 0 | 0 | 0.01 | 0 | 0 | 0 | 0 | 0 | 0.02 | 0 | 0 | 0 | 0 | 0 | 0 | 0 | 176 | 450 | 577 | 39 | 10.85 | 1481 | 270 | PIZ42109L | 1072248 | PM109 | 중경2공장 24" 조관 | 5107 | 중경 2 생산창고 | SIZ4211020 | J55CBTBAD | 473.1 | 11.05 | SP07826 | HTQ038940 | 12568 | Stripe 모재 L방향 | API-POSJ55CAD-D | 주식회사 포스코 | 453 | 577 | 39 | 188.246 | 452.222 | 192.94 | 463.499 | 588.717 | 37.0078 | 2025-05-22
SP07826 | HTQ038940 | POSCO | 0 | 20250330 | 0 | 0.385 | 0.1555 | 0.246 | 1.342 | 0.0075 | 0.0011 | 0.035 | 0.044 | 0 | 0.007 | 0 | 0 | 0.01 | 0 | 0 | 0 | 0 | 0 | 0.02 | 0 | 0 | 0 | 0 | 0 | 0 | 0 | 176 | 450 | 577 | 39 | 10.85 | 1481 | 270 | PIZ42109W | 1072248 | PM109 | 중경2공장 24" 조관 | 5107 | 중경 2 생산창고 | SIZ4211020 | J55CBTBAD | 473.1 | 11.05 | SP07826 | HTQ038940 | 12568 | Stripe 용접 | API-POSJ55CAD-D | 주식회사 포스코 | 453 | 577 | 39 | 236.087 | 562.896 | 0 | 0 | 620.78 | 0 | 2025-05-22
SP07833 | HTQ038990 | POSCO | 0 | 20250319 | 0 | 0.385 | 0.1558 | 0.252 | 1.346 | 0.0075 | 0.0018 | 0.036 | 0.038 | 0 | 0.006 | 0 | 0 | 0.01 | 0 | 0 | 0 | 0 | 0 | 0.02 | 0 | 0 | 0 | 0 | 0 | 0 | 0 | 185 | 464 | 585 | 38 | 10.85 | 1481 | 257 | PIZ31905W | 1069370 | PM109 | 중경2공장 24" 조관 | 5107 | 중경 2 생산창고 | SIZ3191040 | J55CBTBAD | 473.1 | 11.05 | SP07833 | HTQ038990 | 11701 | Stripe 용접 | API-POSJ55CAD-D | 주식회사 포스코 | 464 | 585 | 38 | 248.183 | 597.947 | 0 | 0 | 634.105 | 0 | 2025-04-18
SP07833 | HTQ038990 | POSCO | 0 | 20250319 | 0 | 0.385 | 0.1558 | 0.252 | 1.346 | 0.0075 | 0.0018 | 0.036 | 0.038 | 0 | 0.006 | 0 | 0 | 0.01 | 0 | 0 | 0 | 0 | 0 | 0.02 | 0 | 0 | 0 | 0 | 0 | 0 | 0 | 185 | 464 | 585 | 38 | 10.85 | 1481 | 257 | PIZ31905L | 1069370 | PM109 | 중경2공장 24" 조관 | 5107 | 중경 2 생산창고 | SIZ3191040 | J55CBTBAD | 473.1 | 11.05 | SP07833 | HTQ038990 | 11701 | Stripe 모재 L방향 | API-POSJ55CAD-D | 주식회사 포스코 | 464 | 585 | 38 | 195.137 | 471.824 | 195.057 | 471.629 | 592.816 | 37.4015 | 2025-04-18
SP07833 | HTQ039020 | POSCO | 0 | 20250326 | 0 | 0.385 | 0.1558 | 0.252 | 1.346 | 0.0075 | 0.0018 | 0.036 | 0.038 | 0 | 0.006 | 0 | 0 | 0.01 | 0 | 0 | 0 | 0 | 0 | 0.02 | 0 | 0 | 0 | 0 | 0 | 0 | 0 | 180 | 449 | 573 | 39 | 10.85 | 1481 | 270 | PIZ41805L | 1072248 | PM109 | 중경2공장 24" 조관 | 5107 | 중경 2 생산창고 | SIZ4182020 | J55CBTBAD | 473.1 | 11.05 | SP07833 | HTQ039020 | 12145 | Stripe 모재 L방향 | API-POSJ55CAD-D | 주식회사 포스코 | 464 | 585 | 39 | 181.424 | 437.254 | 184.4 | 444.428 | 571.016 | 37.7952 | 2025-05-22
SP07833 | HTQ039020 | POSCO | 0 | 20250326 | 0 | 0.385 | 0.1558 | 0.252 | 1.346 | 0.0075 | 0.0018 | 0.036 | 0.038 | 0 | 0.006 | 0 | 0 | 0.01 | 0 | 0 | 0 | 0 | 0 | 0.02 | 0 | 0 | 0 | 0 | 0 | 0 | 0 | 180 | 449 | 573 | 39 | 10.85 | 1481 | 270 | PIZ41805W | 1072248 | PM109 | 중경2공장 24" 조관 | 5107 | 중경 2 생산창고 | SIZ4182020 | J55CBTBAD | 473.1 | 11.05 | SP07833 | HTQ039020 | 12145 | Stripe 용접 | API-POSJ55CAD-D | 주식회사 포스코 | 464 | 585 | 39 | 224.905 | 541.053 | 0 | 0 | 621.508 | 0 | 2025-05-22
SP07832 | HTQ039050 | POSCO | 0 | 20250319 | 0 | 0.384 | 0.1601 | 0.24 | 1.316 | 0.0069 | 0.0014 | 0.037 | 0.038 | 0 | 0.007 | 0 | 0 | 0.009 | 0 | 0 | 0 | 0 | 0 | 0.019 | 0 | 0 | 0 | 0 | 0 | 0 | 0 | 175 | 467 | 595 | 39 | 10.85 | 1481 | 262 | PIZ31909W | 1069370 | PM109 | 중경2공장 24" 조관 | 5107 | 중경 2 생산창고 | SIZ3192010 | J55CBTBAD | 473.1 | 11.05 | SP07832 | HTQ039050 | 11950 | Stripe 용접 | API-POSJ55CAD-D | 주식회사 포스코 | 467 | 595 | 39 | 188.585 | 454.114 | 0 | 0 | 623.902 | 0 | 2025-04-18
SP07832 | HTQ039050 | POSCO | 0 | 20250319 | 0 | 0.384 | 0.1601 | 0.24 | 1.316 | 0.0069 | 0.0014 | 0.037 | 0.038 | 0 | 0.007 | 0 | 0 | 0.009 | 0 | 0 | 0 | 0 | 0 | 0.019 | 0 | 0 | 0 | 0 | 0 | 0 | 0 | 175 | 467 | 595 | 39 | 10.85 | 1481 | 262 | PIZ31909L | 1069370 | PM109 | 중경2공장 24" 조관 | 5107 | 중경 2 생산창고 | SIZ3192010 | J55CBTBAD | 473.1 | 11.05 | SP07832 | HTQ039050 | 11950 | Stripe 모재 L방향 | API-POSJ55CAD-D | 주식회사 포스코 | 467 | 595 | 39 | 193.719 | 465.807 | 195.969 | 471.217 | 575.505 | 38.9763 | 2025-04-18
SP07832 | HTQ039070 | POSCO | 0 | 20250330 | 0 | 0.384 | 0.1601 | 0.24 | 1.316 | 0.0069 | 0.0014 | 0.037 | 0.038 | 0 | 0.007 | 0 | 0 | 0.009 | 0 | 0 | 0 | 0 | 0 | 0.019 | 0 | 0 | 0 | 0 | 0 | 0 | 0 | 179 | 458 | 582 | 38 | 10.85 | 1481 | 271 | PIZ41813W | 1072248 | PM109 | 중경2공장 24" 조관 | 5107 | 중경 2 생산창고 | SIZ4182030 | J55CBTBAD | 473.1 | 11.05 | SP07832 | HTQ039070 | 12265 | Stripe 용접 | API-POSJ55CAD-D | 주식회사 포스코 | 467 | 595 | 39 | 222.92 | 535.145 | 0 | 0 | 624.533 | 0 | 2025-05-22
SP07832 | HTQ039070 | POSCO | 0 | 20250330 | 0 | 0.384 | 0.1601 | 0.24 | 1.316 | 0.0069 | 0.0014 | 0.037 | 0.038 | 0 | 0.007 | 0 | 0 | 0.009 | 0 | 0 | 0 | 0 | 0 | 0.019 | 0 | 0 | 0 | 0 | 0 | 0 | 0 | 179 | 458 | 582 | 38 | 10.85 | 1481 | 271 | PIZ41810L | 1072248 | PM109 | 중경2공장 24" 조관 | 5107 | 중경 2 생산창고 | SIZ4182030 | J55CBTBAD | 473.1 | 11.05 | SP07832 | HTQ039070 | 12158 | Stripe 모재 L방향 | API-POSJ55CAD-D | 주식회사 포스코 | 467 | 595 | 39 | 186.711 | 451.178 | 189.816 | 458.681 | 590.535 | 38.3858 | 2025-05-22
SP07832 | HTQ039070 | POSCO | 0 | 20250330 | 0 | 0.384 | 0.1601 | 0.24 | 1.316 | 0.0069 | 0.0014 | 0.037 | 0.038 | 0 | 0.007 | 0 | 0 | 0.009 | 0 | 0 | 0 | 0 | 0 | 0.019 | 0 | 0 | 0 | 0 | 0 | 0 | 0 | 179 | 458 | 582 | 38 | 10.85 | 1481 | 271 | PIZ41810W | 1072248 | PM109 | 중경2공장 24" 조관 | 5107 | 중경 2 생산창고 | SIZ4182030 | J55CBTBAD | 473.1 | 11.05 | SP07832 | HTQ039070 | 12158 | Stripe 용접 | API-POSJ55CAD-D | 주식회사 포스코 | 467 | 595 | 39 | 229.561 | 553.093 | 0 | 0 | 633.884 | 0 | 2025-05-22
SP07832 | HTQ039070 | POSCO | 0 | 20250330 | 0 | 0.384 | 0.1601 | 0.24 | 1.316 | 0.0069 | 0.0014 | 0.037 | 0.038 | 0 | 0.007 | 0 | 0 | 0.009 | 0 | 0 | 0 | 0 | 0 | 0.019 | 0 | 0 | 0 | 0 | 0 | 0 | 0 | 179 | 458 | 582 | 38 | 10.85 | 1481 | 271 | PIZ41813L | 1072248 | PM109 | 중경2공장 24" 조관 | 5107 | 중경 2 생산창고 | SIZ4182030 | J55CBTBAD | 473.1 | 11.05 | SP07832 | HTQ039070 | 12265 | Stripe 모재 L방향 | API-POSJ55CAD-D | 주식회사 포스코 | 467 | 595 | 39 | 188.407 | 455.476 | 189.808 | 458.864 | 585.219 | 38.3858 | 2025-05-22
SP07829 | HTQ039140 | POSCO | 0 | 20250326 | 0 | 0.389 | 0.1617 | 0.243 | 1.332 | 0.008 | 0.0013 | 0.045 | 0.046 | 0 | 0.007 | 0 | 0 | 0.008 | 0 | 0 | 0 | 0 | 0 | 0.017 | 0 | 0 | 0 | 0 | 0 | 0 | 0 | 181 | 458 | 584 | 39 | 10.85 | 1481 | 270 | PIZ41804W | 1069370 | PM109 | 중경2공장 24" 조관 | 5107 | 중경 2 생산창고 | SIZ4182010 | J55CBTBAD | 473.1 | 11.05 | SP07829 | HTQ039140 | 12133 | Stripe 용접 | API-POSJ55CAD-D | 주식회사 포스코 | 458 | 584 | 39 | 213.605 | 511.036 | 0 | 0 | 602.202 | 0 | 2025-04-24
SP07829 | HTQ039140 | POSCO | 0 | 20250326 | 0 | 0.389 | 0.1617 | 0.243 | 1.332 | 0.008 | 0.0013 | 0.045 | 0.046 | 0 | 0.007 | 0 | 0 | 0.008 | 0 | 0 | 0 | 0 | 0 | 0.017 | 0 | 0 | 0 | 0 | 0 | 0 | 0 | 181 | 458 | 584 | 39 | 10.85 | 1481 | 270 | PIZ41804L | 1069370 | PM109 | 중경2공장 24" 조관 | 5107 | 중경 2 생산창고 | SIZ4182010 | J55CBTBAD | 473.1 | 11.05 | SP07829 | HTQ039140 | 12133 | Stripe 모재 L방향 | API-POSJ55CAD-D | 주식회사 포스코 | 458 | 584 | 39 | 198.548 | 478.365 | 199.425 | 480.479 | 593.883 | 38.8 | 2025-04-24
SU99032 | HTQ044410 | POSCO | 0 | 20230327 | 0 | 0.364 | 0.1737 | 0.156 | 1.108 | 0.0106 | 0.0019 | 0.024 | 0 | 0.017 | 0.017 | 0.0001 | 0 | 0.017 | 0 | 0 | 0 | 0.001 | 0.0047 | 0 | 0 | 0 | 0.0009 | 0.001 | 0 | 0 | 0 | 0 | 375 | 505 | 34 | 3.85 | 1109 | 763 | PGX41504L | 1004528 | PM107 | 소경2공장 3" 조관 | 5102 | 소경 2 생산창고 | SGX4152050 | NX52L2T | 60.3 | 3.9 | SU99032 | HTQ044410 |  | Stripe 모재 L방향 | POSHP300Y | 주식회사 포스코 | 375 | 505 | 34 | 44.246 | 576.845 | 44.2419 | 576.792 | 626.355 | 19.2913 | 2023-04-19
SU99032 | HTQ044410 | POSCO | 0 | 20230327 | 0 | 0.364 | 0.1737 | 0.156 | 1.108 | 0.0106 | 0.0019 | 0.024 | 0 | 0.017 | 0.017 | 0.0001 | 0 | 0.017 | 0 | 0 | 0 | 0.001 | 0.0047 | 0 | 0 | 0 | 0.0009 | 0.001 | 0 | 0 | 0 | 0 | 375 | 505 | 34 | 3.85 | 1109 | 763 | PGX41505L | 1004529 | PM107 | 소경2공장 3" 조관 | 5102 | 소경 2 생산창고 | SGX4152060 | NX52L2T | 60.3 | 3.9 | SU99032 | HTQ044410 |  | Stripe 모재 L방향 | POSHP300Y | 주식회사 포스코 | 375 | 505 | 34 | 40.1776 | 553.074 | 40.2046 | 553.445 | 594.283 | 19.2913 | 2023-04-19
SU99032 | HTQ046940 | POSCO | 0 | 20230328 | 0 | 0.364 | 0.1737 | 0.156 | 1.108 | 0.0106 | 0.0019 | 0.024 | 0 | 0.017 | 0.017 | 0.0001 | 0 | 0.017 | 0 | 0 | 0 | 0.001 | 0.0047 | 0 | 0 | 0 | 0.0009 | 0.001 | 0 | 0 | 0 | 0 | 416 | 557 | 35 | 3.85 | 1109 | 742 | PGX41702L | 1004530 | PM107 | 소경2공장 3" 조관 | 5102 | 소경 2 생산창고 | SGX4171020 | NX52L2T | 60.3 | 3.9 | SU99032 | HTQ046940 |  | Stripe 모재 L방향 | POSHP300Y | 주식회사 포스코 | 416 | 557 | 35 | 43.7103 | 585.069 | 43.6668 | 584.486 | 625.453 | 22.2 | 2023-04-27
SU99038 | HTQ046950 | POSCO | 0 | 20230316 | 0 | 0.351 | 0.163 | 0.166 | 1.101 | 0.0079 | 0.0019 | 0.029 | 0 | 0.014 | 0.008 | 0.0001 | 0 | 0.013 | 0 | 0 | 0 | 0.001 | 0.0038 | 0 | 0 | 0 | 0.001 | 0.001 | 0 | 0 | 0 | 0 | 387 | 516 | 39 | 3.85 | 1109 | 765 | PGX32501L | 1002109 | PM107 | 소경2공장 3" 조관 | 5102 | 소경 2 생산창고 | SGX3252080 | NX52L2T | 60.3 | 3.9 | SU99038 | HTQ046950 |  | Stripe 모재 L방향 | POSHP300Y | 주식회사 포스코 | 387 | 516 | 39 | 0 | 0 | 43.0666 | 581.161 | 630.476 | 20.8984 | 2023-03-28
SU99038 | HTQ046950 | POSCO | 0 | 20230316 | 0 | 0.351 | 0.163 | 0.166 | 1.101 | 0.0079 | 0.0019 | 0.029 | 0 | 0.014 | 0.008 | 0.0001 | 0 | 0.013 | 0 | 0 | 0 | 0.001 | 0.0038 | 0 | 0 | 0 | 0.001 | 0.001 | 0 | 0 | 0 | 0 | 387 | 516 | 39 | 3.85 | 1109 | 765 | PGX32502L | 1002108 | PM107 | 소경2공장 3" 조관 | 5102 | 소경 2 생산창고 | SGX3252090 | NX52L2T | 60.3 | 3.9 | SU99038 | HTQ046950 |  | Stripe 모재 L방향 | POSHP300Y | 주식회사 포스코 | 387 | 516 | 39 | 0 | 0 | 43.4897 | 592.178 | 637.006 | 18.9453 | 2023-03-28
SU99038 | HTQ046960 | POSCO | 0 | 20230316 | 0 | 0.351 | 0.163 | 0.166 | 1.101 | 0.0079 | 0.0019 | 0.029 | 0 | 0.014 | 0.008 | 0.0001 | 0 | 0.013 | 0 | 0 | 0 | 0.001 | 0.0038 | 0 | 0 | 0 | 0.001 | 0.001 | 0 | 0 | 0 | 0 | 387 | 516 | 39 | 3.85 | 1109 | 768 | PGX41701L | 1004530 | PM107 | 소경2공장 3" 조관 | 5102 | 소경 2 생산창고 | SGX4171010 | NX52L2T | 60.3 | 3.9 | SU99038 | HTQ046960 |  | Stripe 모재 L방향 | POSHP300Y | 주식회사 포스코 | 387 | 516 | 39 | 37.5963 | 490.406 | 37.6079 | 490.556 | 544.506 | 25.9842 | 2023-04-19
SU99038 | HTQ046970 | POSCO | 0 | 20230316 | 0 | 0.351 | 0.163 | 0.166 | 1.101 | 0.0079 | 0.0019 | 0.029 | 0 | 0.014 | 0.008 | 0.0001 | 0 | 0.013 | 0 | 0 | 0 | 0.001 | 0.0038 | 0 | 0 | 0 | 0.001 | 0.001 | 0 | 0 | 0 | 0 | 399 | 527 | 36 | 3.85 | 1109 | 764 | PGX41507L | 1004530 | PM107 | 소경2공장 3" 조관 | 5102 | 소경 2 생산창고 | SGX4152080 | NX52L2T | 60.3 | 3.9 | SU99038 | HTQ046970 |  | Stripe 모재 L방향 | POSHP300Y | 주식회사 포스코 | 399 | 527 | 36 | 39.0882 | 511.194 | 38.8161 | 507.636 | 567.693 | 21.2598 | 2023-04-19
SU99038 | HTQ046970 | POSCO | 0 | 20230316 | 0 | 0.351 | 0.163 | 0.166 | 1.101 | 0.0079 | 0.0019 | 0.029 | 0 | 0.014 | 0.008 | 0.0001 | 0 | 0.013 | 0 | 0 | 0 | 0.001 | 0.0038 | 0 | 0 | 0 | 0.001 | 0.001 | 0 | 0 | 0 | 0 | 399 | 527 | 36 | 3.85 | 1109 | 764 | PGX41506L | 1004529 | PM107 | 소경2공장 3" 조관 | 5102 | 소경 2 생산창고 | SGX4152070 | NX52L2T | 60.3 | 3.9 | SU99038 | HTQ046970 |  | Stripe 모재 L방향 | POSHP300Y | 주식회사 포스코 | 399 | 527 | 36 | 52.7429 | 692.899 | 52.5528 | 690.402 | 718.792 | 16.7322 | 2023-04-19
SU99038 | HTQ046980 | POSCO | 0 | 20230316 | 0 | 0.351 | 0.163 | 0.166 | 1.101 | 0.0079 | 0.0019 | 0.029 | 0 | 0.014 | 0.008 | 0.0001 | 0 | 0.013 | 0 | 0 | 0 | 0.001 | 0.0038 | 0 | 0 | 0 | 0.001 | 0.001 | 0 | 0 | 0 | 0 | 399 | 527 | 36 | 3.85 | 1109 | 765 | PGX41503L | 1004528 | PM107 | 소경2공장 3" 조관 | 5102 | 소경 2 생산창고 | SGX4152040 | NX52L2T | 60.3 | 3.9 | SU99038 | HTQ046980 |  | Stripe 모재 L방향 | POSHP300Y | 주식회사 포스코 | 399 | 527 | 36 | 39.7113 | 533.194 | 39.7444 | 533.638 | 589.676 | 22.0472 | 2023-04-19
SU99034 | HTQ047040 | POSCO | 0 | 20230318 | 0 | 0.351 | 0.1553 | 0.161 | 1.142 | 0.011 | 0.0023 | 0.023 | 0 | 0.016 | 0.01 | 0.0001 | 0 | 0.015 | 0 | 0 | 0 | 0.001 | 0.0039 | 0.001 | 0 | 0 | 0.001 | 0.001 | 0 | 0 | 0 | 0 | 398 | 527 | 35 | 5.3 | 1096 | 562 | PAX41301L | 1004998 | PM101 | 소경1공장 8" 조관 | 5101 | 소경 1 생산창고 | SAX4132090 | NX52L2 | 88.9 | 5.5 | SU99034 | HTQ047040 |  | Stripe 모재 L방향 | POSHP300Y | 주식회사 포스코 | 398 | 530 | 37 | 51.9269 | 507.388 | 51.902 | 507.145 | 569.49 | 20.2755 | 2023-04-19
SU99032 | HTQ047070 | POSCO | 0 | 20230327 | 0 | 0.364 | 0.1737 | 0.156 | 1.108 | 0.0106 | 0.0019 | 0.024 | 0 | 0.017 | 0.017 | 0.0001 | 0 | 0.017 | 0 | 0 | 0 | 0.001 | 0.0047 | 0 | 0 | 0 | 0.0009 | 0.001 | 0 | 0 | 0 | 0 | 389 | 528 | 35 | 5.3 | 1096 | 561 | PAX41401L | 1004676 | PM101 | 소경1공장 8" 조관 | 5101 | 소경 1 생산창고 | SAX4142020 | NX52L2T | 88.9 | 5.5 | SU99032 | HTQ047070 |  | Stripe 모재 L방향 | POSHP300Y | 주식회사 포스코 | 389 | 531 | 37 | 53.8295 | 528.059 | 53.7985 | 527.755 | 589.867 | 23.4252 | 2023-04-19
SU99032 | HTQ047090 | POSCO | 0 | 20230316 | 0 | 0.364 | 0.1737 | 0.156 | 1.108 | 0.0106 | 0.0019 | 0.024 | 0 | 0.017 | 0.017 | 0.0001 | 0 | 0.017 | 0 | 0 | 0 | 0.001 | 0.0047 | 0 | 0 | 0 | 0.0009 | 0.001 | 0 | 0 | 0 | 0 | 391 | 537 | 33 | 5.4 | 1085 | 558 | PGX41704L | 1004531 | PM107 | 소경2공장 3" 조관 | 5102 | 소경 2 생산창고 | SGX4172010 | NX52L2T | 60.3 | 5.5 | SU99032 | HTQ047090 |  | Stripe 모재 L방향 | POSHP300Y | 주식회사 포스코 | 391 | 537 | 39 | 62.5387 | 591.74 | 62.4681 | 591.071 | 623.172 | 25 | 2023-04-27
SU99032 | HTQ047120 | POSCO | 0 | 20230316 | 0 | 0.364 | 0.1737 | 0.156 | 1.108 | 0.0106 | 0.0019 | 0.024 | 0 | 0.017 | 0.017 | 0.0001 | 0 | 0.017 | 0 | 0 | 0 | 0.001 | 0.0047 | 0 | 0 | 0 | 0.0009 | 0.001 | 0 | 0 | 0 | 0 | 359 | 527 | 39 | 5.4 | 1085 | 559 | PGX41703L | 1004531 | PM107 | 소경2공장 3" 조관 | 5102 | 소경 2 생산창고 | SGX4171030 | NX52L2T | 60.3 | 5.5 | SU99032 | HTQ047120 |  | Stripe 모재 L방향 | POSHP300Y | 주식회사 포스코 | 391 | 537 | 39 | 62.102 | 590.94 | 62.0963 | 590.886 | 629.145 | 24 | 2023-04-27
SU99034 | HTQ047200 | POSCO | 0 | 20230324 | 0 | 0.351 | 0.1553 | 0.161 | 1.142 | 0.011 | 0.0023 | 0.023 | 0 | 0.016 | 0.01 | 0.0001 | 0 | 0.015 | 0 | 0 | 0 | 0.001 | 0.0039 | 0.001 | 0 | 0 | 0.001 | 0.001 | 0 | 0 | 0 | 0 | 321 | 474 | 41 | 5.8 | 1061 | 528 | PAX40406L | 1003739 | PM101 | 소경1공장 8" 조관 | 5101 | 소경 1 생산창고 | SAX4042060 | NX52L2T | 114.3 | 6 | SU99034 | HTQ047200 |  | Stripe 모재 L방향 | POSHP300Y | 주식회사 포스코 | 321 | 474 | 41 | 65.9065 | 438.751 | 65.9175 | 438.825 | 491.29 | 33.9843 | 2023-04-06
SU99038 | HTQ047210 | POSCO | 0 | 20230328 | 0 | 0.351 | 0.163 | 0.166 | 1.101 | 0.0079 | 0.0019 | 0.029 | 0 | 0.014 | 0.008 | 0.0001 | 0 | 0.013 | 0 | 0 | 0 | 0.001 | 0.0038 | 0 | 0 | 0 | 0.001 | 0.001 | 0 | 0 | 0 | 0 | 306 | 466 | 40 | 5.8 | 1061 | 525 | PAX40502L | 1003739 | PM101 | 소경1공장 8" 조관 | 5101 | 소경 1 생산창고 | SAX4042080 | NX52L2T | 114.3 | 6 | SU99038 | HTQ047210 |  | Stripe 모재 L방향 | POSHP300Y | 주식회사 포스코 | 306 | 466 | 40 | 66.5524 | 454.543 | 67.1256 | 458.458 | 506.899 | 28.3203 | 2023-04-06
SU99039 | HTQ047220 | POSCO | 0 | 20230324 | 0 | 0.331 | 0.1488 | 0.151 | 1.068 | 0.0072 | 0.0019 | 0.028 | 0 | 0.012 | 0.006 | 0.0001 | 0 | 0.013 | 0 | 0 | 0 | 0.001 | 0.0041 | 0 | 0 | 0 | 0.0011 | 0.001 | 0 | 0 | 0 | 0 | 327 | 479 | 35 | 5.8 | 1061 | 533 | PAX40305L | 1003737 | PM101 | 소경1공장 8" 조관 | 5101 | 소경 1 생산창고 | SAX4032060 | NX52L2T | 114.3 | 6 | SU99039 | HTQ047220 |  | Stripe 모재 L방향 | POSHP300Y | 주식회사 포스코 | 327 | 479 | 41 | 56.8011 | 377.05 | 57.6099 | 382.419 | 457.313 | 31.6406 | 2023-04-06
SU99036 | HTQ047250 | POSCO | 0 | 20230318 | 0 | 0.343 | 0.1557 | 0.155 | 1.098 | 0.0085 | 0.0023 | 0.025 | 0 | 0.015 | 0.003 | 0.0001 | 0 | 0.016 | 0 | 0 | 0 | 0.001 | 0.0033 | 0 | 0 | 0 | 0.001 | 0.001 | 0 | 0 | 0 | 0 | 343 | 487 | 41 | 5.8 | 1061 | 534 | PAX40401L | 1003736 | PM101 | 소경1공장 8" 조관 | 5101 | 소경 1 생산창고 | SAX4032100 | NX52L2T | 114.3 | 6 | SU99036 | HTQ047250 |  | Stripe 모재 L방향 | POSHP300Y | 주식회사 포스코 | 343 | 487 | 42 | 60.7083 | 407.68 | 61.2589 | 411.377 | 482.636 | 32.8125 | 2023-04-06
SU99038 | HTQ047260 | POSCO | 0 | 20230328 | 0 | 0.351 | 0.163 | 0.166 | 1.101 | 0.0079 | 0.0019 | 0.029 | 0 | 0.014 | 0.008 | 0.0001 | 0 | 0.013 | 0 | 0 | 0 | 0.001 | 0.0038 | 0 | 0 | 0 | 0.001 | 0.001 | 0 | 0 | 0 | 0 | 328 | 490 | 42 | 8.3 | 1043 | 365 | PAX40506L | 1003766 | PM101 | 소경1공장 8" 조관 | 5101 | 소경 1 생산창고 | SAX4052040 | NX52L2T | 114.3 | 8.6 | SU99038 | HTQ047260 |  | Stripe 모재 L방향 | POSHP300Y | 주식회사 포스코 | 328 | 490 | 42 | 89.082 | 421.416 | 90.1874 | 426.645 | 483.41 | 35.433 | 2023-04-17
SU99036 | HTQ047300 | POSCO | 0 | 20230318 | 0 | 0.343 | 0.1557 | 0.155 | 1.098 | 0.0085 | 0.0023 | 0.025 | 0 | 0.015 | 0.003 | 0.0001 | 0 | 0.016 | 0 | 0 | 0 | 0.001 | 0.0033 | 0 | 0 | 0 | 0.001 | 0.001 | 0 | 0 | 0 | 0 | 300 | 472 | 43 | 8.3 | 1043 | 356 | PAX40601L | 1003767 | PM101 | 소경1공장 8" 조관 | 5101 | 소경 1 생산창고 | SAX4061030 | NX52L2T | 114.3 | 8.6 | SU99036 | HTQ047300 |  | Stripe 모재 L방향 | POSHP300Y | 주식회사 포스코 | 304 | 474 | 43 | 93.2912 | 439.124 | 94.0013 | 442.467 | 499.141 | 34.2519 | 2023-04-17
SP47289 | HTQ050310 | POSCO | 0 | 20230318 | 0 | 0 | 0.2747 | 0.247 | 1.506 | 0.0119 | 0.0016 | 0.021 | 0 | 0.023 | 0.011 | 0.0003 | 0 | 0.018 | 0 | 0 | 0 | 0.004 | 0.0042 | 0.001 | 0 | 0 | 0.0021 | 0.001 | 0 | 0 | 0 | 0 | 418 | 617 | 34 | 8.94 | 1356 | 308 | PQX40501L | 1003484 | QT101 | Q/T 공장 열처리 | 5113 | QT공장 모관창고 | BQX4042030 | P110CH | 219.1 | 8.94 | SP47289 | HTQ050310 | 3 | Stripe 모재 L방향 | API-J55-Q | 주식회사 포스코 |  |  |  | 308.286 | 920.952 | 308.755 | 922.351 | 980.233 | 21.4567 | 2023-04-05
SQ85291 | HTQ064380 | POSCO | 0 | 20250331 | 0 | 0.389 | 0.158 | 0.258 | 1.356 | 0.0098 | 0.0011 | 0.037 | 0.038 | 0 | 0.007 | 0 | 0 | 0.013 | 0 | 0 | 0 | 0 | 0 | 0.024 | 0 | 0 | 0 | 0 | 0 | 0 | 0 | 189 | 476 | 592 | 39 | 10.85 | 1481 | 244 | PIZ42116W | 1072248 | PM109 | 중경2공장 24" 조관 | 5107 | 중경 2 생산창고 | SIZ4212030 | J55CBTBAD | 473.1 | 11.05 | SQ85291 | HTQ064380 | 12800 | Stripe 용접 | API-POSJ55CAD-D | 주식회사 포스코 | 476 | 592 | 39 | 227.118 | 533.913 | 0 | 0 | 599.087 | 0 | 2025-05-22
SQ85291 | HTQ064380 | POSCO | 0 | 20250331 | 0 | 0.389 | 0.158 | 0.258 | 1.356 | 0.0098 | 0.0011 | 0.037 | 0.038 | 0 | 0.007 | 0 | 0 | 0.013 | 0 | 0 | 0 | 0 | 0 | 0.024 | 0 | 0 | 0 | 0 | 0 | 0 | 0 | 189 | 476 | 592 | 39 | 10.85 | 1481 | 244 | PIZ42116L | 1072248 | PM109 | 중경2공장 24" 조관 | 5107 | 중경 2 생산창고 | SIZ4212030 | J55CBTBAD | 473.1 | 11.05 | SQ85291 | HTQ064380 | 12800 | Stripe 모재 L방향 | API-POSJ55CAD-D | 주식회사 포스코 | 476 | 592 | 39 | 189.807 | 452.582 | 194.533 | 463.849 | 590.538 | 37.4015 | 2025-05-22
SU99285 | HTQ068240 | POSCO | 0 | 20230321 | 0.224 | 0.378 | 0.1557 | 0.007 | 1.307 | 0.0114 | 0.003 | 0 | 0 | 0 | 0 | 0 | 0 | 0 | 0 | 0 | 0 | 0 | 0.0034 | 0 | 0 | 0 | 0 | 0 | 0 | 0 | 0 | 0 | 347 | 514 | 41 | 15.8 | 1413 | 162 | PIY90906L | 1052970 | PM109 | 중경2공장 24" 조관 | 5107 | 중경 2 생산창고 | SIY9092020 | SNT355E | 457.2 | 16 | SU99285 | HTQ068240 |  | Stripe 모재 L방향 | SNT355E | 주식회사 포스코 | 347 | 514 | 41 | 124.16 | 312.563 | 134.09 | 337.56 | 492.883 | 40.8 | 2024-09-11
SU99283 | HTQ068270 | POSCO | 0 | 20230322 | 0.218 | 0.371 | 0.1513 | 0.004 | 1.289 | 0.0124 | 0.0031 | 0 | 0 | 0 | 0 | 0 | 0 | 0 | 0 | 0 | 0 | 0 | 0.0031 | 0 | 0 | 0 | 0 | 0 | 0 | 0 | 0 | 0 | 362 | 529 | 40 | 15.8 | 1413 | 161 | PIY60608L | 1044595 | PM109 | 중경2공장 24" 조관 | 5107 | 중경 2 생산창고 | SIY6062100 | SNT355E | 457.2 | 16 | SU99283 | HTQ068270 |  | Stripe 모재 L방향 | SNT355E | 주식회사 포스코 | 362 | 529 | 40 | 148.394 | 375.775 | 150.674 | 381.549 | 511.373 | 38.6 | 2024-06-10
SU99287 | HTQ068310 | POSCO | 0 | 20230325 | 0.219 | 0.374 | 0.1509 | 0.006 | 1.305 | 0.0089 | 0.0029 | 0 | 0 | 0 | 0 | 0 | 0 | 0 | 0 | 0 | 0 | 0 | 0.0037 | 0 | 0 | 0 | 0 | 0 | 0 | 0 | 0 | 0 | 351 | 512 | 40 | 15.8 | 1254 | 190 | PIY61107L | 1044957 | PM109 | 중경2공장 24" 조관 | 5107 | 중경 2 생산창고 | SIY6112030 | SNT355E | 406.4 | 16 | SU99287 | HTQ068310 |  | Stripe 모재 L방향 | SNT355E | 주식회사 포스코 | 351 | 512 | 40 | 139.469 | 350.74 | 156.407 | 393.335 | 515.228 | 36 | 2024-06-13
SU99289 | HTQ068360 | POSCO | 0 | 20230322 | 0.211 | 0.365 | 0.1435 | 0.004 | 1.297 | 0.0103 | 0.0028 | 0 | 0 | 0 | 0 | 0 | 0 | 0 | 0 | 0 | 0 | 0 | 0.004 | 0 | 0 | 0 | 0 | 0 | 0 | 0 | 0 | 0 | 365 | 528 | 40 | 15.8 | 1254 | 189 | PIY11107L | 1030780 | PM109 | 중경2공장 24" 조관 | 5107 | 중경 2 생산창고 | SIY1112030 | SNT355E | 406.4 | 16 | SU99289 | HTQ068360 |  | Stripe 모재 L방향 | SNT355E | 주식회사 포스코 | 365 | 528 | 40 | 175.147 | 441.066 | 182.89 | 460.563 | 514.468 | 39.3999 | 2024-01-17
SU99286 | HTQ068370 | POSCO | 0 | 20230329 | 0.22 | 0.378 | 0.1516 | 0.007 | 1.321 | 0.0091 | 0.0024 | 0 | 0 | 0 | 0 | 0 | 0 | 0 | 0 | 0 | 0 | 0 | 0.0045 | 0 | 0 | 0 | 0 | 0 | 0 | 0 | 0 | 0 | 359 | 522 | 40 | 15.8 | 1254 | 189 | PIYX2301L | 1056729 | PM109 | 중경2공장 24" 조관 | 5107 | 중경 2 생산창고 | SIYX222170 | SNT355E | 406.4 | 16 | SU99286 | HTQ068370 |  | Stripe 모재 L방향 | SNT355E | 주식회사 포스코 | 359 | 522 | 40 | 156.681 | 392.556 | 175 | 438.452 | 520.372 | 38.3999 | 2024-10-24
SU99286 | HTQ068380 | POSCO | 0 | 20230322 | 0.22 | 0.378 | 0.1516 | 0.007 | 1.321 | 0.0091 | 0.0024 | 0 | 0 | 0 | 0 | 0 | 0 | 0 | 0 | 0 | 0 | 0 | 0.0045 | 0 | 0 | 0 | 0 | 0 | 0 | 0 | 0 | 0 | 359 | 522 | 40 | 15.8 | 1254 | 180 | PIY11108L | 1030780 | PM109 | 중경2공장 24" 조관 | 5107 | 중경 2 생산창고 | SIY1112040 | SNT355E | 406.4 | 16 | SU99286 | HTQ068380 |  | Stripe 모재 L방향 | SNT355E | 주식회사 포스코 | 359 | 522 | 40 | 182.687 | 459.251 | 188.356 | 473.502 | 522.508 | 39.6 | 2024-01-17
SU99286 | HTQ068390 | POSCO | 0 | 20230328 | 0.22 | 0.378 | 0.1516 | 0.007 | 1.321 | 0.0091 | 0.0024 | 0 | 0 | 0 | 0 | 0 | 0 | 0 | 0 | 0 | 0 | 0 | 0.0045 | 0 | 0 | 0 | 0 | 0 | 0 | 0 | 0 | 0 | 359 | 522 | 40 | 15.8 | 1254 | 189 | PIY91205L | 1053349 | PM109 | 중경2공장 24" 조관 | 5107 | 중경 2 생산창고 | SIY9122050 | SNT355E | 406.4 | 16 | SU99286 | HTQ068390 |  | Stripe 모재 L방향 | SNT355E | 주식회사 포스코 | 359 | 522 | 40 | 146.76 | 367.314 | 152.386 | 381.395 | 516.993 | 40 | 2024-09-20
SU99289 | HTQ068400 | POSCO | 0 | 20230322 | 0.211 | 0.365 | 0.1435 | 0.004 | 1.297 | 0.0103 | 0.0028 | 0 | 0 | 0 | 0 | 0 | 0 | 0 | 0 | 0 | 0 | 0 | 0.004 | 0 | 0 | 0 | 0 | 0 | 0 | 0 | 0 | 0 | 365 | 528 | 40 | 15.8 | 1254 | 189 | PIY61106L | 1044955 | PM109 | 중경2공장 24" 조관 | 5107 | 중경 2 생산창고 | SIY6111150 | SNT355E | 406.4 | 16 | SU99289 | HTQ068400 |  | Stripe 모재 L방향 | SNT355E | 주식회사 포스코 | 365 | 528 | 40 | 157.847 | 393.528 | 150.618 | 375.504 | 515.478 | 39 | 2024-06-13
SU99287 | HTQ068440 | POSCO | 0 | 20230322 | 0.219 | 0.374 | 0.1509 | 0.006 | 1.305 | 0.0089 | 0.0029 | 0 | 0 | 0 | 0 | 0 | 0 | 0 | 0 | 0 | 0 | 0 | 0.0037 | 0 | 0 | 0 | 0 | 0 | 0 | 0 | 0 | 0 | 351 | 512 | 40 | 15.8 | 1254 | 181 | PIY70508L | 1046761 | PM109 | 중경2공장 24" 조관 | 5107 | 중경 2 생산창고 | SIY7052110 | SNT355E | 406.4 | 16 | SU99287 | HTQ068440 |  | Stripe 모재 L방향 | SNT355E | 주식회사 포스코 | 351 | 512 | 40 | 146.106 | 370.85 | 142.367 | 361.36 | 516.369 | 39 | 2024-07-09
SU99287 | HTQ068450 | POSCO | 0 | 20230325 | 0.219 | 0.374 | 0.1509 | 0.006 | 1.305 | 0.0089 | 0.0029 | 0 | 0 | 0 | 0 | 0 | 0 | 0 | 0 | 0 | 0 | 0 | 0.0037 | 0 | 0 | 0 | 0 | 0 | 0 | 0 | 0 | 0 | 351 | 512 | 40 | 15.8 | 1254 | 189 | PIYX2210L | 1056724 | PM109 | 중경2공장 24" 조관 | 5107 | 중경 2 생산창고 | SIYX222110 | SNT355E | 406.4 | 16 | SU99287 | HTQ068450 |  | Stripe 모재 L방향 | SNT355E | 주식회사 포스코 | 351 | 512 | 40 | 147.306 | 369.743 | 139.9 | 351.155 | 523.576 | 38 | 2024-10-24
SU99291 | HTQ068690 | POSCO | 0 | 20230327 | 0.216 | 0.37 | 0.1477 | 0.006 | 1.299 | 0.0119 | 0.0031 | 0 | 0 | 0 | 0 | 0 | 0 | 0 | 0 | 0 | 0 | 0 | 0.0037 | 0 | 0 | 0 | 0 | 0 | 0 | 0 | 0 | 0 | 418 | 567 | 34 | 11.8 | 1102 | 265 | PHY71607L | 1048138 | PM108 | 중경1공장 20" 조관 | 5103 | 중경 1 생산창고 | SHY7162240 | SNT355E | 355.6 | 12 | SU99291 | HTQ068690 |  | Stripe 모재 L방향 | SNT355E | 주식회사 포스코 | 418 | 567 | 34 | 143.118 | 489.712 | 129.696 | 443.785 | 588.481 | 32.3999 | 2024-07-18
SU99291 | HTQ069130 | POSCO | 0 | 20230328 | 0.216 | 0.37 | 0.1477 | 0.006 | 1.299 | 0.0119 | 0.0031 | 0 | 0 | 0 | 0 | 0 | 0 | 0 | 0 | 0 | 0 | 0 | 0.0037 | 0 | 0 | 0 | 0 | 0 | 0 | 0 | 0 | 0 | 426 | 567 | 31 | 8.7 | 1268 | 305 | PIX42806L | 1006409 | PM109 | 중경2공장 24" 조관 | 5107 | 중경 2 생산창고 | SIX4281170 | SNT355E | 406.4 | 9 | SU99291 | HTQ069130 |  | Stripe 모재 L방향 | SNT355E | 주식회사 포스코 | 426 | 567 | 31 | 106.219 | 485.159 | 107.672 | 491.796 | 574.31 | 26.3671 | 2023-05-08
SU99299 | HTQ069170 | POSCO | 0 | 20230322 | 0.211 | 0.363 | 0.1451 | 0.005 | 1.281 | 0.0123 | 0.0028 | 0 | 0 | 0 | 0 | 0 | 0 | 0 | 0 | 0 | 0 | 0 | 0.0037 | 0 | 0 | 0 | 0 | 0 | 0 | 0 | 0 | 0 | 450 | 556 | 31 | 5.8 | 1190 | 552 | PAX91910L | 1020946 | PM101 | 소경1공장 8" 조관 | 5101 | 소경 1 생산창고 | SAX9192050 | SNT355E | 190.7 | 6 | SU99299 | HTQ069170 |  | Stripe 모재 L방향 | SNT355E | 주식회사 포스코 | 450 | 556 | 31 | 73.0231 | 494.859 | 72.4503 | 490.977 | 560.274 | 30 | 2023-09-21
SU99299 | HTQ069200 | POSCO | 0 | 20230329 | 0.211 | 0.363 | 0.1451 | 0.005 | 1.281 | 0.0123 | 0.0028 | 0 | 0 | 0 | 0 | 0 | 0 | 0 | 0 | 0 | 0 | 0 | 0.0037 | 0 | 0 | 0 | 0 | 0 | 0 | 0 | 0 | 0 | 450 | 556 | 31 | 5.8 | 1190 | 520 | PAX61202L | 1011858 | PM101 | 소경1공장 8" 조관 | 5101 | 소경 1 생산창고 | SAX6121190 | SNT355E | 190.7 | 6 | SU99299 | HTQ069200 |  | Stripe 모재 L방향 | SNT355E | 주식회사 포스코 | 450 | 556 | 31 | 75.3549 | 522.958 | 74.9159 | 519.911 | 575.72 | 25.4 | 2023-06-16
SU99297 | HTQ069250 | POSCO | 0 | 20230329 | 0.204 | 0.355 | 0.1374 | 0.006 | 1.262 | 0.013 | 0.0027 | 0 | 0 | 0 | 0 | 0 | 0 | 0 | 0 | 0 | 0 | 0 | 0.0041 | 0 | 0 | 0 | 0 | 0 | 0 | 0 | 0 | 0 | 454 | 554 | 29 | 5.8 | 1190 | 538 | PAX61201L | 1011843 | PM101 | 소경1공장 8" 조관 | 5101 | 소경 1 생산창고 | SAX6121040 | SNT355E | 190.7 | 6 | SU99297 | HTQ069250 |  | Stripe 모재 L방향 | SNT355E | 주식회사 포스코 | 454 | 554 | 29 | 75.2372 | 515.776 | 74.9845 | 514.044 | 568.209 | 26 | 2023-06-16
SU36265 | HTQ077620 | POSCO | 0 | 20250325 | 0 | 0 | 0.1802 | 0.006 | 0.412 | 0.0069 | 0.0068 | 0 | 0 | 0.021 | 0.009 | 0.0001 | 0 | 0.023 | 0 | 0 | 0 | 0.002 | 0 | 0 | 0 | 0 | 0.0006 | 0 | 0 | 0 | 0 | 0 | 261 | 453 | 42 | 8.6 | 1040 | 350 | PAZ50203L | 1072930 | PM101 | 소경1공장 8" 조관 | 5101 | 소경 1 생산창고 | SAZ5021020 | NX52L2T | 114.3 | 8.6 | SU36265 | HTQ077620 | 1681 | Stripe 모재 L방향 | SPHT3 | 주식회사 포스코 | 261 | 453 | 42 | 104.135 | 476.216 | 104.296 | 476.951 | 527.921 | 29.3999 | 2025-05-08
SU36265 | HTQ077620 | POSCO | 0 | 20250325 | 0 | 0 | 0.1802 | 0.006 | 0.412 | 0.0069 | 0.0068 | 0 | 0 | 0.021 | 0.009 | 0.0001 | 0 | 0.023 | 0 | 0 | 0 | 0.002 | 0 | 0 | 0 | 0 | 0.0006 | 0 | 0 | 0 | 0 | 0 | 261 | 453 | 42 | 8.6 | 1040 | 350 | PAZ50204L | 1072930 | PM101 | 소경1공장 8" 조관 | 5101 | 소경 1 생산창고 | SAZ5022010 | NX52L2T | 114.3 | 8.6 | SU36265 | HTQ077620 | 2001 | Stripe 모재 L방향 | SPHT3 | 주식회사 포스코 | 261 | 453 | 42 | 102.638 | 477.551 | 102.593 | 477.341 | 531.53 | 30.3999 | 2025-05-08
SU36269 | HTQ077680 | POSCO | 0 | 20250325 | 0 | 0 | 0.1784 | 0.006 | 0.449 | 0.01 | 0.0055 | 0 | 0 | 0.026 | 0.011 | 0.0001 | 0 | 0.017 | 0 | 0 | 0 | 0.001 | 0 | 0 | 0 | 0 | 0.0002 | 0 | 0 | 0 | 0 | 0 | 265 | 456 | 41 | 8.6 | 1040 | 349 | PAZ50201L | 1072930 | PM101 | 소경1공장 8" 조관 | 5101 | 소경 1 생산창고 | SAZ5021010 | NX52L2T | 114.3 | 8.6 | SU36269 | HTQ077680 | 1118 | Stripe 모재 L방향 | SPHT3 | 주식회사 포스코 | 268 | 458 | 41 | 107.087 | 483.392 | 107.024 | 483.105 | 533.028 | 29.3999 | 2025-05-08
SU36269 | HTQ077680 | POSCO | 0 | 20250325 | 0 | 0 | 0.1784 | 0.006 | 0.449 | 0.01 | 0.0055 | 0 | 0 | 0.026 | 0.011 | 0.0001 | 0 | 0.017 | 0 | 0 | 0 | 0.001 | 0 | 0 | 0 | 0 | 0.0002 | 0 | 0 | 0 | 0 | 0 | 265 | 456 | 41 | 8.6 | 1040 | 349 | PAZ43004L | 1072930 | PM101 | 소경1공장 8" 조관 | 5101 | 소경 1 생산창고 | SAZ4302020 | NX52L2T | 114.3 | 8.6 | SU36269 | HTQ077680 | 827 | Stripe 모재 L방향 | SPHT3 | 주식회사 포스코 | 268 | 458 | 41 | 105.885 | 485.497 | 105.979 | 485.927 | 528.072 | 27.6 | 2025-05-08
SU36269 | HTQ077680 | POSCO | 0 | 20250325 | 0 | 0 | 0.1784 | 0.006 | 0.449 | 0.01 | 0.0055 | 0 | 0 | 0.026 | 0.011 | 0.0001 | 0 | 0.017 | 0 | 0 | 0 | 0.001 | 0 | 0 | 0 | 0 | 0.0002 | 0 | 0 | 0 | 0 | 0 | 265 | 456 | 41 | 8.6 | 1040 | 349 | PAZ50202L | 1072930 | PM101 | 소경1공장 8" 조관 | 5101 | 소경 1 생산창고 | SAZ5021010 | NX52L2T | 114.3 | 8.6 | SU36269 | HTQ077680 | 1601 | Stripe 모재 L방향 | SPHT3 | 주식회사 포스코 | 268 | 458 | 41 | 105.372 | 477.4 | 105.567 | 478.283 | 531.879 | 29 | 2025-05-08
SU36271 | HTQ077760 | POSCO | 0 | 20250331 | 0 | 0 | 0.1763 | 0.006 | 0.451 | 0.0089 | 0.0041 | 0 | 0 | 0.018 | 0.011 | 0.0001 | 0 | 0.012 | 0 | 0 | 0 | 0 | 0 | 0 | 0 | 0 | 0.0004 | 0 | 0 | 0 | 0 | 0 | 271 | 463 | 41 | 8.6 | 1040 | 340 | PAZ50704L | 1072930 | PM101 | 소경1공장 8" 조관 | 5101 | 소경 1 생산창고 | SAZ5071030 | NX52L2T | 114.3 | 8.6 | SU36271 | HTQ077760 | 3490 | Stripe 모재 L방향 | SPHT3 | 주식회사 포스코 | 271 | 463 | 41 | 103.889 | 487.373 | 103.749 | 486.717 | 560.836 | 28 | 2025-05-09
SU36272 | HTQ077850 | POSCO | 0 | 20250331 | 0 | 0 | 0.1723 | 0.006 | 0.487 | 0.0086 | 0.0055 | 0 | 0 | 0.024 | 0.012 | 0.0001 | 0 | 0.023 | 0 | 0 | 0 | 0.002 | 0 | 0 | 0 | 0 | 0.0003 | 0 | 0 | 0 | 0 | 0 | 273 | 461 | 41 | 8.6 | 1040 | 348 | PAZ50206L | 1072930 | PM101 | 소경1공장 8" 조관 | 5101 | 소경 1 생산창고 | SAZ5022020 | NX52L2T | 114.3 | 8.6 | SU36272 | HTQ077850 | 2401 | Stripe 모재 L방향 | SPHT3 | 주식회사 포스코 | 275 | 463 | 41 | 106.278 | 492.605 | 106.683 | 494.483 | 549.734 | 29 | 2025-05-08
SU36272 | HTQ077850 | POSCO | 0 | 20250331 | 0 | 0 | 0.1723 | 0.006 | 0.487 | 0.0086 | 0.0055 | 0 | 0 | 0.024 | 0.012 | 0.0001 | 0 | 0.023 | 0 | 0 | 0 | 0.002 | 0 | 0 | 0 | 0 | 0.0003 | 0 | 0 | 0 | 0 | 0 | 273 | 461 | 41 | 8.6 | 1040 | 348 | PAZ50205L | 1072930 | PM101 | 소경1공장 8" 조관 | 5101 | 소경 1 생산창고 | SAZ5022020 | NX52L2T | 114.3 | 8.6 | SU36272 | HTQ077850 | 2162 | Stripe 모재 L방향 | SPHT3 | 주식회사 포스코 | 275 | 463 | 41 | 108.961 | 498.828 | 109.363 | 500.67 | 550.195 | 29 | 2025-05-08
SU36272 | HTQ077850 | POSCO | 0 | 20250331 | 0 | 0 | 0.1723 | 0.006 | 0.487 | 0.0086 | 0.0055 | 0 | 0 | 0.024 | 0.012 | 0.0001 | 0 | 0.023 | 0 | 0 | 0 | 0.002 | 0 | 0 | 0 | 0 | 0.0003 | 0 | 0 | 0 | 0 | 0 | 273 | 461 | 41 | 8.6 | 1040 | 348 | PAZ50701L | 1072930 | PM101 | 소경1공장 8" 조관 | 5101 | 소경 1 생산창고 | SAZ5071010 | NX52L2T | 114.3 | 8.6 | SU36272 | HTQ077850 | 2963 | Stripe 모재 L방향 | SPHT3 | 주식회사 포스코 | 275 | 463 | 41 | 107.389 | 509.281 | 107.383 | 509.254 | 571.428 | 29.3999 | 2025-05-09
SU36273 | HTQ077940 | POSCO | 0 | 20250325 | 0 | 0 | 0.1731 | 0.006 | 0.484 | 0.0065 | 0.005 | 0 | 0 | 0.023 | 0.019 | 0.0001 | 0 | 0.018 | 0 | 0 | 0 | 0.004 | 0 | 0 | 0 | 0 | 0.0006 | 0 | 0 | 0 | 0 | 0 | 269 | 459 | 41 | 8.6 | 1040 | 349 | PAZ43003L | 1072930 | PM101 | 소경1공장 8" 조관 | 5101 | 소경 1 생산창고 | SAZ4302010 | NX52L2T | 114.3 | 8.6 | SU36273 | HTQ077940 | 800 | Stripe 모재 L방향 | SPHT3 | 주식회사 포스코 | 269 | 459 | 42 | 106.317 | 491.473 | 106.269 | 491.249 | 542.068 | 27.6 | 2025-05-08
SU36273 | HTQ077940 | POSCO | 0 | 20250325 | 0 | 0 | 0.1731 | 0.006 | 0.484 | 0.0065 | 0.005 | 0 | 0 | 0.023 | 0.019 | 0.0001 | 0 | 0.018 | 0 | 0 | 0 | 0.004 | 0 | 0 | 0 | 0 | 0.0006 | 0 | 0 | 0 | 0 | 0 | 269 | 459 | 41 | 8.6 | 1040 | 349 | PAZ43001L | 1072930 | PM101 | 소경1공장 8" 조관 | 5101 | 소경 1 생산창고 | SAZ4301090 | NX52L2T | 114.3 | 8.6 | SU36273 | HTQ077940 | 26 | Stripe 모재 L방향 | SPHT3 | 주식회사 포스코 | 269 | 459 | 42 | 105.295 | 479.094 | 105.375 | 479.458 | 518.349 | 30 | 2025-05-08
SU36273 | HTQ077940 | POSCO | 0 | 20250325 | 0 | 0 | 0.1731 | 0.006 | 0.484 | 0.0065 | 0.005 | 0 | 0 | 0.023 | 0.019 | 0.0001 | 0 | 0.018 | 0 | 0 | 0 | 0.004 | 0 | 0 | 0 | 0 | 0.0006 | 0 | 0 | 0 | 0 | 0 | 269 | 459 | 41 | 8.6 | 1040 | 349 | PAZ43002L | 1072930 | PM101 | 소경1공장 8" 조관 | 5101 | 소경 1 생산창고 | SAZ4302010 | NX52L2T | 114.3 | 8.6 | SU36273 | HTQ077940 | 375 | Stripe 모재 L방향 | SPHT3 | 주식회사 포스코 | 269 | 459 | 42 | 108.982 | 494.088 | 108.459 | 491.714 | 542.856 | 28.6 | 2025-05-08
SU99481 | HTQ106950 | POSCO | 0 | 20230403 | 0 | 0 | 0.1599 | 0.242 | 1.34 | 0.0093 | 0.001 | 0.042 | 0 | 0 | 0.004 | 0 | 0 | 0.016 | 0 | 0 | 0 | 0 | 0 | 0.02 | 0 | 0 | 0 | 0 | 0 | 0 | 0 | 0 | 455 | 581 | 40 | 10.65 | 1481 | 267 | PIX40405L | 1003655 | PM109 | 중경2공장 24" 조관 | 5107 | 중경 2 생산창고 | SIX4042060 | J55CPAN | 473.1 | 11.05 | SU99481 | HTQ106950 | 353 | Stripe 모재 L방향 | API-POSJ55C-D | 주식회사 포스코 | 455 | 581 | 40 | 178.514 | 430.195 | 181.186 | 436.635 | 570.022 | 36.4648 | 2023-04-10
SU99481 | HTQ106960 | POSCO | 0 | 20230403 | 0 | 0.389 | 0.1599 | 0.242 | 1.34 | 0.0093 | 0.001 | 0.042 | 0.044 | 0 | 0.004 | 0 | 0 | 0.016 | 0 | 0 | 0 | 0 | 0 | 0.02 | 0 | 0 | 0 | 0 | 0 | 0 | 0 | 177 | 439 | 561 | 39 | 10.85 | 1481 | 262 | PIX52405L | 1008995 | PM109 | 중경2공장 24" 조관 | 5107 | 중경 2 생산창고 | SIX5241050 | J55CBTBAD | 473.1 | 11.05 | SU99481 | HTQ106960 | 11994 | Stripe 모재 L방향 | API-POSJ55CAD-D | 주식회사 포스코 | 439 | 561 | 39 | 175.73 | 424.048 | 180.148 | 434.707 | 545.892 | 37.9921 | 2023-06-15
SU99481 | HTQ106960 | POSCO | 0 | 20230403 | 0 | 0.389 | 0.1599 | 0.242 | 1.34 | 0.0093 | 0.001 | 0.042 | 0.044 | 0 | 0.004 | 0 | 0 | 0.016 | 0 | 0 | 0 | 0 | 0 | 0.02 | 0 | 0 | 0 | 0 | 0 | 0 | 0 | 177 | 439 | 561 | 39 | 10.85 | 1481 | 262 | PIX52405W | 1008995 | PM109 | 중경2공장 24" 조관 | 5107 | 중경 2 생산창고 | SIX5241050 | J55CBTBAD | 473.1 | 11.05 | SU99481 | HTQ106960 | 11994 | Stripe 용접 | API-POSJ55CAD-D | 주식회사 포스코 | 439 | 561 | 39 | 89.5169 | 209.762 | 0 | 0 | 613.022 | 0 | 2023-06-15
SU99487 | HTQ112600 | POSCO | 0 | 20230403 | 0 | 0 | 0.1538 | 0.254 | 1.339 | 0.0101 | 0.0012 | 0.038 | 0 | 0 | 0.013 | 0 | 0 | 0.014 | 0 | 0 | 0 | 0 | 0 | 0.018 | 0 | 0 | 0 | 0 | 0 | 0 | 0 | 0 | 443 | 571 | 40 | 10.75 | 1593 | 247 | PIX52202L | 1008178 | PM109 | 중경2공장 24" 조관 | 5107 | 중경 2 생산창고 | SIX5221040 | J55CPAN | 508 | 11.13 | SU99487 | HTQ112600 | 402 | Stripe 모재 L방향 | API-POSJ55C-D | 주식회사 포스코 | 454 | 582 | 40 | 169.356 | 405.368 | 173.371 | 414.978 | 528.607 | 36.914 | 2023-05-30
SU99485 | HTQ112660 | POSCO | 0 | 20230407 | 0 | 0 | 0.1576 | 0.251 | 1.334 | 0.0102 | 0.001 | 0.04 | 0 | 0 | 0.007 | 0 | 0 | 0.014 | 0 | 0 | 0 | 0 | 0 | 0.02 | 0 | 0 | 0 | 0 | 0 | 0 | 0 | 0 | 444 | 575 | 40 | 10.75 | 1593 | 246 | PIX52002L | 1008178 | PM109 | 중경2공장 24" 조관 | 5107 | 중경 2 생산창고 | SIX5202050 | J55CPAN | 508 | 11.13 | SU99485 | HTQ112660 | 183 | Stripe 모재 L방향 | API-POSJ55C-D | 주식회사 포스코 | 444 | 575 | 40 | 190.505 | 466.532 | 192.338 | 471.022 | 552.312 | 36.3281 | 2023-05-26
SU99487 | HTQ112770 | POSCO | 0 | 20230403 | 0 | 0.382 | 0.1538 | 0.254 | 1.339 | 0.0101 | 0.0012 | 0.038 | 0.04 | 0 | 0.013 | 0 | 0 | 0.014 | 0 | 0 | 0 | 0 | 0 | 0.018 | 0 | 0 | 0 | 0 | 0 | 0 | 0 | 179 | 456 | 571 | 40 | 10.85 | 1481 | 262 | PIX52403W | 1008995 | PM109 | 중경2공장 24" 조관 | 5107 | 중경 2 생산창고 | SIX5241030 | J55CBTBAD | 473.1 | 11.05 | SU99487 | HTQ112770 | 11956 | Stripe 용접 | API-POSJ55CAD-D | 주식회사 포스코 | 456 | 571 | 40 | 223.508 | 522.28 | 0 | 0 | 620.988 | 0 | 2023-06-15
SU99487 | HTQ112770 | POSCO | 0 | 20230403 | 0 | 0.382 | 0.1538 | 0.254 | 1.339 | 0.0101 | 0.0012 | 0.038 | 0.04 | 0 | 0.013 | 0 | 0 | 0.014 | 0 | 0 | 0 | 0 | 0 | 0.018 | 0 | 0 | 0 | 0 | 0 | 0 | 0 | 179 | 456 | 571 | 40 | 10.85 | 1481 | 262 | PIX52403L | 1008995 | PM109 | 중경2공장 24" 조관 | 5107 | 중경 2 생산창고 | SIX5241030 | J55CBTBAD | 473.1 | 11.05 | SU99487 | HTQ112770 | 11956 | Stripe 모재 L방향 | API-POSJ55CAD-D | 주식회사 포스코 | 456 | 571 | 40 | 190.657 | 458.014 | 195.691 | 470.106 | 573.631 | 38.3858 | 2023-06-15
SP09083 | HTQ113340 | POSCO | 0 | 20250331 | 0 | 0 | 0.257 | 0.235 | 1.448 | 0.0113 | 0.0012 | 0.017 | 0 | 0.016 | 0.011 | 0.0006 | 0 | 0.012 | 0 | 0 | 0 | 0.002 | 0.0044 | 0.001 | 0 | 0 | 0.0016 | 0.002 | 0 | 0 | 0 | 0 | 457 | 647 | 32 | 8.94 | 1356 | 304 | PQZ50701L | 1072521 | UT104 | Q/T 공장 F/B UT | 5113 | QT공장 모관창고 | BQZ4262010 | P110CH | 219.1 | 8.94 | SP09083 | HTQ113340 | 4429 | Stripe 모재 L방향 | API-J55-Q | 주식회사 포스코 |  |  |  | 301.709 | 893.758 | 299.35 | 886.771 | 958.952 | 25.7874 | 2025-05-08
SP09088 | HTQ113430 | POSCO | 0 | 20250331 | 0 | 0 | 0.2575 | 0.254 | 1.497 | 0.0114 | 0.0014 | 0.025 | 0 | 0.019 | 0.009 | 0.0005 | 0 | 0.008 | 0 | 0 | 0 | 0.002 | 0.003 | 0.002 | 0 | 0 | 0.0019 | 0.001 | 0 | 0 | 0 | 0 | 444 | 641 | 32 | 8.94 | 1356 | 315 | PQZ42401L | 1072521 | UT104 | Q/T 공장 F/B UT | 5113 | QT공장 모관창고 | BQZ4241020 | P110CH | 219.1 | 8.94 | SP09088 | HTQ113430 | 3740 | Stripe 모재 L방향 | API-J55-Q | 주식회사 포스코 |  |  |  | 308.503 | 921.758 | 307.791 | 919.63 | 977.753 | 22.6378 | 2025-04-30
SP09086 | HTQ113530 | POSCO | 0 | 20250331 | 0 | 0 | 0.255 | 0.24 | 1.491 | 0.011 | 0.0016 | 0.019 | 0 | 0.015 | 0.008 | 0.0006 | 0 | 0.009 | 0 | 0 | 0 | 0.002 | 0.0027 | 0.001 | 0 | 0 | 0.0017 | 0.002 | 0 | 0 | 0 | 0 | 444 | 648 | 35 | 8.94 | 1356 | 304 | PQZ51001L | 1072522 | UT104 | Q/T 공장 F/B UT | 5113 | QT공장 모관창고 | BQZ5092010 | P110CH | 219.1 | 8.94 | SP09086 | HTQ113530 | 501 | Stripe 모재 L방향 | API-J55-Q | 주식회사 포스코 |  |  |  | 301.937 | 905.315 | 301.4 | 903.705 | 956.732 | 24.6063 | 2025-05-13
SU36578 | HTQ122490 | POSCO | 0 | 20250411 | 0 | 0.257 | 0.0446 | 0.102 | 1.193 | 0.0079 | 0.0013 | 0 | 0 | 0 | 0 | 0 | 0 | 0 | 0 | 0 | 0 | 0 | 0 | 0.049 | 0 | 0 | 0 | 0.036 | 0 | 0 | 0 | 0 | 584 | 616 | 26 | 5.3 | 1032 | 591 | PAZ42502L | 1072128 | PM101 | 소경1공장 8" 조관 | 5101 | 소경 1 생산창고 | SAZ4251030 | SHT460Z | 165.2 | 5.5 | SU36578 | HTQ122490 |  | Stripe 모재 L방향 | SHT460Z | 주식회사 포스코 | 584 | 616 | 26 | 77.4294 | 590.932 | 76.3342 | 582.573 | 619.897 | 22.8 | 2025-04-30
SU36806 | HTQ129660 | POSCO | 0 | 20250411 | 0 | 0 | 0.1718 | 0.007 | 0.453 | 0.0095 | 0.005 | 0 | 0 | 0.021 | 0.015 | 0.0001 | 0 | 0.018 | 0 | 0 | 0 | 0.002 | 0 | 0 | 0 | 0 | 0.0001 | 0.001 | 0 | 0 | 0 | 0 | 305 | 491 | 35 | 5.5 | 1256 | 538 | PAZ40902L | 1071445 | PM101 | 소경1공장 8" 조관 | 5101 | 소경 1 생산창고 | SAZ4092010 | N5LBT | 101.6 | 5.7 | SU36806 | HTQ129660 |  | Stripe 모재 L방향 | SPHT3 | 주식회사 포스코 | 305 | 491 | 35 | 59.0133 | 423.711 | 58.9614 | 423.338 | 488.103 | 31.2 | 2025-04-17
SU36816 | HTQ129970 | POSCO | 0 | 20250411 | 0 | 0 | 0.1728 | 0.007 | 0.455 | 0.0077 | 0.0045 | 0 | 0 | 0.023 | 0.021 | 0.0001 | 0 | 0.028 | 0 | 0 | 0 | 0.002 | 0 | 0 | 0 | 0 | 0.0006 | 0.001 | 0 | 0 | 0 | 0 | 262 | 453 | 41 | 8.6 | 1040 | 321 | PAZ50702L | 1072930 | PM101 | 소경1공장 8" 조관 | 5101 | 소경 1 생산창고 | SAZ5071020 | NX52L2T | 114.3 | 8.6 | SU36816 | HTQ129970 | 3043 | Stripe 모재 L방향 | SPHT3 | 주식회사 포스코 | 262 | 453 | 41 | 104.285 | 474.872 | 104.376 | 475.286 | 531.26 | 29 | 2025-05-09
SU36816 | HTQ129970 | POSCO | 0 | 20250411 | 0 | 0 | 0.1728 | 0.007 | 0.455 | 0.0077 | 0.0045 | 0 | 0 | 0.023 | 0.021 | 0.0001 | 0 | 0.028 | 0 | 0 | 0 | 0.002 | 0 | 0 | 0 | 0 | 0.0006 | 0.001 | 0 | 0 | 0 | 0 | 262 | 453 | 41 | 8.6 | 1040 | 321 | PAZ50703L | 1072930 | PM101 | 소경1공장 8" 조관 | 5101 | 소경 1 생산창고 | SAZ5071020 | NX52L2T | 114.3 | 8.6 | SU36816 | HTQ129970 | 3317 | Stripe 모재 L방향 | SPHT3 | 주식회사 포스코 | 262 | 453 | 41 | 100.505 | 470.306 | 100.463 | 470.106 | 526.308 | 27.4 | 2025-05-09
SU36911 | HTQ137400 | POSCO | 0 | 20250411 | 0 | 0.259 | 0.0481 | 0.099 | 1.19 | 0.0101 | 0.0008 | 0 | 0 | 0 | 0 | 0 | 0 | 0 | 0 | 0 | 0 | 0 | 0 | 0.049 | 0 | 0 | 0 | 0.034 | 0 | 0 | 0 | 0 | 589 | 626 | 28 | 6.5 | 1273 | 436 | PHZ52904T | 1074777 | PM108 | 중경1공장 20" 조관 | 5103 | 중경 1 생산창고 | SHZ5291130 | SHT460 | 406.4 | 7 | SU36911 | HTQ137400 |  | Stripe 모재 T방향 | SHT460 | 주식회사 포스코 | 589 | 626 | 28 | 87.6051 | 529.217 | 87.526 | 528.739 | 597.449 | 24 | 2025-06-04
SU99485 | HTQ137400 | POSCO | 0 | 20230407 | 0 | 0 | 0.1576 | 0.251 | 1.334 | 0.0102 | 0.001 | 0.04 | 0 | 0 | 0.007 | 0 | 0 | 0.014 | 0 | 0 | 0 | 0 | 0 | 0.02 | 0 | 0 | 0 | 0 | 0 | 0 | 0 | 0 | 444 | 575 | 40 | 10.75 | 1593 | 257 | PHZ52904T | 1074777 | PM108 | 중경1공장 20" 조관 | 5103 | 중경 1 생산창고 | SHZ5291130 | SHT460 | 406.4 | 7 | SU36911 | HTQ137400 |  | Stripe 모재 T방향 | SHT460 | 주식회사 포스코 | 589 | 626 | 28 | 87.6051 | 529.217 | 87.526 | 528.739 | 597.449 | 24 | 2025-06-04
SU36911 | HTQ137420 | POSCO | 0 | 20250411 | 0 | 0.259 | 0.0481 | 0.099 | 1.19 | 0.0101 | 0.0008 | 0 | 0 | 0 | 0 | 0 | 0 | 0 | 0 | 0 | 0 | 0 | 0 | 0.049 | 0 | 0 | 0 | 0.034 | 0 | 0 | 0 | 0 | 589 | 626 | 28 | 6.5 | 1273 | 454 | PHZ62502T | 1077239 | PM108 | 중경1공장 20" 조관 | 5103 | 중경 1 생산창고 | SHZ6252140 | SHT460 | 406.4 | 7 | SU36911 | HTQ137420 |  | Stripe 모재 T방향 | SHT460 | 주식회사 포스코 | 589 | 626 | 28 | 83.8028 | 504.524 | 83.6213 | 503.431 | 597.787 | 25.6 | 2025-06-27
SU99485 | HTQ137420 | POSCO | 0 | 20230408 | 0 | 0 | 0.1576 | 0.251 | 1.334 | 0.0102 | 0.001 | 0.04 | 0 | 0 | 0.007 | 0 | 0 | 0.014 | 0 | 0 | 0 | 0 | 0 | 0.02 | 0 | 0 | 0 | 0 | 0 | 0 | 0 | 0 | 446 | 575 | 40 | 10.75 | 1593 | 256 | PHZ62502T | 1077239 | PM108 | 중경1공장 20" 조관 | 5103 | 중경 1 생산창고 | SHZ6252140 | SHT460 | 406.4 | 7 | SU36911 | HTQ137420 |  | Stripe 모재 T방향 | SHT460 | 주식회사 포스코 | 589 | 626 | 28 | 83.8028 | 504.524 | 83.6213 | 503.431 | 597.787 | 25.6 | 2025-06-27
SU99483 | HTQ137440 | POSCO | 0 | 20230408 | 0 | 0 | 0.1601 | 0.26 | 1.368 | 0.0091 | 0.0011 | 0.047 | 0 | 0 | 0.003 | 0 | 0 | 0.016 | 0 | 0 | 0 | 0 | 0 | 0.022 | 0 | 0 | 0 | 0 | 0 | 0 | 0 | 0 | 448 | 579 | 39 | 10.75 | 1593 | 256 | PHZ50206W | 1072982 | PM108 | 중경1공장 20" 조관 | 5103 | 중경 1 생산창고 | SHZ5022050 | SHT460 | 406.4 | 7 | SU36911 | HTQ137440 |  | Stripe 용접 | SHT460 | 주식회사 포스코 | 589 | 626 | 28 | 53.9786 | 330.84 | 0 | 0 | 681.358 | 0 | 2025-05-08
SU36911 | HTQ137440 | POSCO | 0 | 20250411 | 0 | 0.259 | 0.0481 | 0.099 | 1.19 | 0.0101 | 0.0008 | 0 | 0 | 0 | 0 | 0 | 0 | 0 | 0 | 0 | 0 | 0 | 0 | 0.049 | 0 | 0 | 0 | 0.034 | 0 | 0 | 0 | 0 | 589 | 626 | 28 | 6.5 | 1273 | 442 | PHZ50206W | 1072982 | PM108 | 중경1공장 20" 조관 | 5103 | 중경 1 생산창고 | SHZ5022050 | SHT460 | 406.4 | 7 | SU36911 | HTQ137440 |  | Stripe 용접 | SHT460 | 주식회사 포스코 | 589 | 626 | 28 | 53.9786 | 330.84 | 0 | 0 | 681.358 | 0 | 2025-05-08
SU99483 | HTQ137440 | POSCO | 0 | 20230408 | 0 | 0 | 0.1601 | 0.26 | 1.368 | 0.0091 | 0.0011 | 0.047 | 0 | 0 | 0.003 | 0 | 0 | 0.016 | 0 | 0 | 0 | 0 | 0 | 0.022 | 0 | 0 | 0 | 0 | 0 | 0 | 0 | 0 | 448 | 579 | 39 | 10.75 | 1593 | 256 | PHZ50206T | 1072982 | PM108 | 중경1공장 20" 조관 | 5103 | 중경 1 생산창고 | SHZ5022050 | SHT460 | 406.4 | 7 | SU36911 | HTQ137440 |  | Stripe 모재 T방향 | SHT460 | 주식회사 포스코 | 589 | 626 | 28 | 89.2569 | 544.768 | 89.8384 | 548.317 | 657.482 | 26 | 2025-05-08
SU36911 | HTQ137440 | POSCO | 0 | 20250411 | 0 | 0.259 | 0.0481 | 0.099 | 1.19 | 0.0101 | 0.0008 | 0 | 0 | 0 | 0 | 0 | 0 | 0 | 0 | 0 | 0 | 0 | 0 | 0.049 | 0 | 0 | 0 | 0.034 | 0 | 0 | 0 | 0 | 589 | 626 | 28 | 6.5 | 1273 | 442 | PHZ50206T | 1072982 | PM108 | 중경1공장 20" 조관 | 5103 | 중경 1 생산창고 | SHZ5022050 | SHT460 | 406.4 | 7 | SU36911 | HTQ137440 |  | Stripe 모재 T방향 | SHT460 | 주식회사 포스코 | 589 | 626 | 28 | 89.2569 | 544.768 | 89.8384 | 548.317 | 657.482 | 26 | 2025-05-08
SU36909 | HTQ137450 | POSCO | 0 | 20250411 | 0 | 0.261 | 0.0499 | 0.105 | 1.192 | 0.01 | 0.0008 | 0 | 0 | 0 | 0 | 0 | 0 | 0 | 0 | 0 | 0 | 0 | 0 | 0.051 | 0 | 0 | 0 | 0.034 | 0 | 0 | 0 | 0 | 581 | 625 | 27 | 6.5 | 1273 | 435 | PIX52201L | 1008178 | PM109 | 중경2공장 24" 조관 | 5107 | 중경 2 생산창고 | SIX5221020 | J55CPAN | 508 | 11.13 | SU99481 | HTQ137450 | 348 | Stripe 모재 L방향 | API-POSJ55C-D | 주식회사 포스코 | 449 | 580 | 39 | 181.14 | 432.836 | 181.218 | 433.024 | 560.082 | 36.3281 | 2023-05-30
SU99481 | HTQ137450 | POSCO | 0 | 20230407 | 0 | 0 | 0.1599 | 0.242 | 1.34 | 0.0093 | 0.001 | 0.042 | 0 | 0 | 0.004 | 0 | 0 | 0.016 | 0 | 0 | 0 | 0 | 0 | 0.02 | 0 | 0 | 0 | 0 | 0 | 0 | 0 | 0 | 445 | 576 | 39 | 10.75 | 1593 | 256 | PIX52201L | 1008178 | PM109 | 중경2공장 24" 조관 | 5107 | 중경 2 생산창고 | SIX5221020 | J55CPAN | 508 | 11.13 | SU99481 | HTQ137450 | 348 | Stripe 모재 L방향 | API-POSJ55C-D | 주식회사 포스코 | 449 | 580 | 39 | 181.14 | 432.836 | 181.218 | 433.024 | 560.082 | 36.3281 | 2023-05-30
SU99483 | HTQ137470 | POSCO | 0 | 20230407 | 0 | 0 | 0.1601 | 0.26 | 1.368 | 0.0091 | 0.0011 | 0.047 | 0 | 0 | 0.003 | 0 | 0 | 0.016 | 0 | 0 | 0 | 0 | 0 | 0.022 | 0 | 0 | 0 | 0 | 0 | 0 | 0 | 0 | 446 | 574 | 39 | 10.75 | 1593 | 256 | PIX52001L | 1008177 | PM109 | 중경2공장 24" 조관 | 5107 | 중경 2 생산창고 | SIX5202030 | J55CPAN | 508 | 11.13 | SU99483 | HTQ137470 | 16 | Stripe 모재 L방향 | API-POSJ55C-D | 주식회사 포스코 | 448 | 579 | 39 | 186.222 | 446.044 | 190.84 | 457.106 | 577.269 | 36.1328 | 2023-05-26
SU36909 | HTQ137470 | POSCO | 0 | 20250411 | 0 | 0.261 | 0.0499 | 0.105 | 1.192 | 0.01 | 0.0008 | 0 | 0 | 0 | 0 | 0 | 0 | 0 | 0 | 0 | 0 | 0 | 0 | 0.051 | 0 | 0 | 0 | 0.034 | 0 | 0 | 0 | 0 | 572 | 623 | 28 | 6.5 | 1273 | 438 | PIX52001L | 1008177 | PM109 | 중경2공장 24" 조관 | 5107 | 중경 2 생산창고 | SIX5202030 | J55CPAN | 508 | 11.13 | SU99483 | HTQ137470 | 16 | Stripe 모재 L방향 | API-POSJ55C-D | 주식회사 포스코 | 448 | 579 | 39 | 186.222 | 446.044 | 190.84 | 457.106 | 577.269 | 36.1328 | 2023-05-26
SU99481 | HTQ137480 | POSCO | 0 | 20230408 | 0 | 0 | 0.1599 | 0.242 | 1.34 | 0.0093 | 0.001 | 0.042 | 0 | 0 | 0.004 | 0 | 0 | 0.016 | 0 | 0 | 0 | 0 | 0 | 0.02 | 0 | 0 | 0 | 0 | 0 | 0 | 0 | 0 | 449 | 580 | 38 | 10.75 | 1593 | 256 | PHZ62501T | 1077241 | PM108 | 중경1공장 20" 조관 | 5103 | 중경 1 생산창고 | SHZ6252070 | SHT460 | 406.4 | 7 | SU36909 | HTQ137480 |  | Stripe 모재 T방향 | SHT460 | 주식회사 포스코 | 581 | 625 | 28 | 83.3231 | 506.692 | 83.2011 | 505.95 | 611.718 | 27 | 2025-06-27
SU36909 | HTQ137480 | POSCO | 0 | 20250411 | 0 | 0.261 | 0.0499 | 0.105 | 1.192 | 0.01 | 0.0008 | 0 | 0 | 0 | 0 | 0 | 0 | 0 | 0 | 0 | 0 | 0 | 0 | 0.051 | 0 | 0 | 0 | 0.034 | 0 | 0 | 0 | 0 | 572 | 623 | 28 | 6.5 | 1273 | 446 | PHZ62501T | 1077241 | PM108 | 중경1공장 20" 조관 | 5103 | 중경 1 생산창고 | SHZ6252070 | SHT460 | 406.4 | 7 | SU36909 | HTQ137480 |  | Stripe 모재 T방향 | SHT460 | 주식회사 포스코 | 581 | 625 | 28 | 83.3231 | 506.692 | 83.2011 | 505.95 | 611.718 | 27 | 2025-06-27
SU00702 | HTR013900 | POSCO | 0 | 20230502 | 0 | 0 | 0.1795 | 0.004 | 0.479 | 0.012 | 0.0034 | 0 | 0 | 0.02 | 0.018 | 0.0001 | 0 | 0.019 | 0 | 0 | 0 | 0.001 | 0 | 0 | 0 | 0 | 0.0004 | 0.001 | 0 | 0 | 0 | 0 | 287 | 461 | 39 | 6.2 | 1275 | 517 | PIXZ0906T | 1028064 | PM109 | 중경2공장 24" 조관 | 5107 | 중경 2 생산창고 | SIXZ092020 | N5LBT | 406.4 | 6.4 | SU00702 | HTR013900 | 95 | Stripe 모재 T방향 | SPHT3-D | 주식회사 포스코 | 287 | 463 | 39 | 72.6928 | 304.698 | 74.8818 | 313.874 | 459.373 | 43.3999 | 2023-12-14
SU00702 | HTR013900 | POSCO | 0 | 20230502 | 0 | 0 | 0.1795 | 0.004 | 0.479 | 0.012 | 0.0034 | 0 | 0 | 0.02 | 0.018 | 0.0001 | 0 | 0.019 | 0 | 0 | 0 | 0.001 | 0 | 0 | 0 | 0 | 0.0004 | 0.001 | 0 | 0 | 0 | 0 | 287 | 461 | 39 | 6.2 | 1275 | 517 | PIXZ0906W | 1028064 | PM109 | 중경2공장 24" 조관 | 5107 | 중경 2 생산창고 | SIXZ092020 | N5LBT | 406.4 | 6.4 | SU00702 | HTR013900 | 95 | Stripe 용접 | SPHT3-D | 주식회사 포스코 | 287 | 463 | 39 | 0 | 0 | 0 | 0 | 488.701 | 0 | 2023-12-14
SU37419 | HTR030240 | POSCO | 0 | 20250426 | 0.208 | 0.356 | 0.1425 | 0.011 | 1.232 | 0.0102 | 0.0049 | 0 | 0 | 0 | 0 | 0 | 0 | 0 | 0 | 0 | 0 | 0 | 0.0032 | 0 | 0 | 0 | 0 | 0 | 0 | 0 | 0 | 0 | 421 | 556 | 31 | 8.7 | 1908 | 255 | PIZ51307L | 1072874 | PM109 | 중경2공장 24" 조관 | 5107 | 중경 2 생산창고 | SIZ5132090 | SNT355E | 609.6 | 9 | SU37419 | HTR030240 |  | Stripe 모재 L방향 | SNT355E | 주식회사 포스코 | 421 | 556 | 31 | 100.664 | 467.53 | 95.852 | 445.177 | 558.277 | 31.3999 | 2025-05-15
SU37421 | HTR030250 | POSCO | 0 | 20250426 | 0.211 | 0.362 | 0.1447 | 0.009 | 1.252 | 0.0109 | 0.0048 | 0 | 0 | 0 | 0 | 0 | 0 | 0 | 0 | 0 | 0 | 0 | 0.0028 | 0 | 0 | 0 | 0 | 0 | 0 | 0 | 0 | 0 | 409 | 554 | 36 | 13.7 | 1898 | 137 | PIZ50913L | 1072887 | PM109 | 중경2공장 24" 조관 | 5107 | 중경 2 생산창고 | SIZ5092240 | SNT355E | 609.6 | 14 | SU37421 | HTR030250 |  | Stripe 모재 L방향 | SNT355E | 주식회사 포스코 | 409 | 554 | 36 | 162.296 | 474.953 | 166.286 | 486.629 | 558.983 | 36.3999 | 2025-05-13
SU37419 | HTR030260 | POSCO | 0 | 20250422 | 0.208 | 0.356 | 0.1425 | 0.011 | 1.232 | 0.0102 | 0.0049 | 0 | 0 | 0 | 0 | 0 | 0 | 0 | 0 | 0 | 0 | 0 | 0.0032 | 0 | 0 | 0 | 0 | 0 | 0 | 0 | 0 | 0 | 433 | 592 | 34 | 13.7 | 1898 | 138 | PIZ50912L | 1072884 | PM109 | 중경2공장 24" 조관 | 5107 | 중경 2 생산창고 | SIZ5092200 | SNT355E | 609.6 | 14 | SU37419 | HTR030260 |  | Stripe 모재 L방향 | SNT355E | 주식회사 포스코 | 433 | 592 | 34 | 169.965 | 496.356 | 173.789 | 507.523 | 571.409 | 34.6 | 2025-05-13
SP49088 | HTR036960 | POSCO | 0 | 20230503 | 0 | 0 | 0.1697 | 0.005 | 0.429 | 0.0101 | 0.0045 | 0 | 0 | 0.025 | 0.01 | 0.0001 | 0 | 0.024 | 0 | 0 | 0 | 0.002 | 0 | 0 | 0 | 0 | 0.0004 | 0 | 0 | 0 | 0 | 0 | 304 | 460 | 37 | 4.65 | 863 | 680 | PHX60801W | 1011222 | PM108 | 중경1공장 20" 조관 | 5103 | 중경 1 생산창고 | SHX6081020 | N5LBT | 273.1 | 4.8 | SP49088 | HTR036960 | 8 | Stripe 용접 | SPHT3 | 주식회사 포스코 | 304 | 460 | 37 | 86.6244 | 474.629 | 0 | 0 | 518.367 | 0 | 2023-06-14
SP49088 | HTR036960 | POSCO | 0 | 20230503 | 0 | 0 | 0.1697 | 0.005 | 0.429 | 0.0101 | 0.0045 | 0 | 0 | 0.025 | 0.01 | 0.0001 | 0 | 0.024 | 0 | 0 | 0 | 0.002 | 0 | 0 | 0 | 0 | 0.0004 | 0 | 0 | 0 | 0 | 0 | 304 | 460 | 37 | 4.65 | 863 | 680 | PHX60801T | 1011222 | PM108 | 중경1공장 20" 조관 | 5103 | 중경 1 생산창고 | SHX6081020 | N5LBT | 273.1 | 4.8 | SP49088 | HTR036960 | 8 | Stripe 모재 T방향 | SPHT3 | 주식회사 포스코 | 304 | 460 | 37 | 67.6565 | 371.93 | 70.1417 | 385.592 | 482.018 | 33.5937 | 2023-06-14
SU37608 | HTR047740 | POSCO | 0 | 20250426 | 0 | 0 | 0.1767 | 0.007 | 0.489 | 0.0138 | 0.0051 | 0 | 0 | 0.027 | 0.009 | 0.0001 | 0 | 0.015 | 0 | 0 | 0 | 0.001 | 0 | 0 | 0 | 0 | 0.0001 | 0 | 0 | 0 | 0 | 0 | 277 | 466 | 38 | 6.2 | 1915 | 365 | PIZ51401T | 1072781 | PM109 | 중경2공장 24" 조관 | 5107 | 중경 2 생산창고 | SIZ5141080 | N5LBT | 610 | 6.4 | SU37608 | HTR047740 | 14 | Stripe 모재 T방향 | SPHT3-D | 주식회사 포스코 | 277 | 466 | 38 | 74.8554 | 317.133 | 76.9853 | 326.157 | 472.087 | 38 | 2025-05-21
SU37608 | HTR047740 | POSCO | 0 | 20250426 | 0 | 0 | 0.1767 | 0.007 | 0.489 | 0.0138 | 0.0051 | 0 | 0 | 0.027 | 0.009 | 0.0001 | 0 | 0.015 | 0 | 0 | 0 | 0.001 | 0 | 0 | 0 | 0 | 0.0001 | 0 | 0 | 0 | 0 | 0 | 277 | 466 | 38 | 6.2 | 1915 | 365 | PIZ51401W | 1072781 | PM109 | 중경2공장 24" 조관 | 5107 | 중경 2 생산창고 | SIZ5141080 | N5LBT | 610 | 6.4 | SU37608 | HTR047740 | 14 | Stripe 용접 | SPHT3-D | 주식회사 포스코 | 277 | 466 | 38 | 79.8823 | 334.007 | 0 | 0 | 493.138 | 0 | 2025-05-21
SU01218 | HTR060560 | POSCO | 0 | 20230512 | 0 | 0 | 0.1862 | 0.004 | 0.83 | 0.0137 | 0.0034 | 0 | 0 | 0.022 | 0.008 | 0.0001 | 0 | 0.017 | 0 | 0 | 0 | 0.002 | 0 | 0 | 0 | 0 | 0.0003 | 0.001 | 0 | 0 | 0 | 0 | 287 | 490 | 40 | 9.15 | 1267 | 325 | PIX60304W | 1010788 | PM109 | 중경2공장 24" 조관 | 5107 | 중경 2 생산창고 | SIX6031120 | N5LBT | 406.4 | 9.5 | SU01218 | HTR060560 | 26 | Stripe 용접 | SPHT3-D | 주식회사 포스코 | 287 | 490 | 40 | 0 | 0 | 0 | 0 | 543.777 | 0 | 2023-06-08
SU01218 | HTR060560 | POSCO | 0 | 20230512 | 0 | 0 | 0.1862 | 0.004 | 0.83 | 0.0137 | 0.0034 | 0 | 0 | 0.022 | 0.008 | 0.0001 | 0 | 0.017 | 0 | 0 | 0 | 0.002 | 0 | 0 | 0 | 0 | 0.0003 | 0.001 | 0 | 0 | 0 | 0 | 287 | 490 | 40 | 9.15 | 1267 | 325 | PIX60304T | 1010788 | PM109 | 중경2공장 24" 조관 | 5107 | 중경 2 생산창고 | SIX6031120 | N5LBT | 406.4 | 9.5 | SU01218 | HTR060560 | 26 | Stripe 모재 T방향 | SPHT3-D | 주식회사 포스코 | 287 | 490 | 40 | 115.311 | 327.354 | 122.496 | 347.752 | 490.525 | 40.4296 | 2023-06-08
SU01216 | HTR060570 | POSCO | 0 | 20230512 | 0 | 0 | 0.1744 | 0.007 | 0.786 | 0.0166 | 0.0035 | 0 | 0 | 0.023 | 0.007 | 0.0001 | 0 | 0.01 | 0 | 0 | 0 | 0.002 | 0 | 0 | 0 | 0 | 0.0004 | 0.001 | 0 | 0 | 0 | 0 | 291 | 485 | 40 | 9.15 | 1267 | 327 | PIX60302T | 1010786 | PM109 | 중경2공장 24" 조관 | 5107 | 중경 2 생산창고 | SIX6031080 | N5LBT | 406.4 | 9.5 | SU01216 | HTR060570 | 44 | Stripe 모재 T방향 | SPHT3-D | 주식회사 포스코 | 291 | 485 | 40 | 119.526 | 338.723 | 126.233 | 357.73 | 483.234 | 41.0156 | 2023-06-08
SU01216 | HTR060570 | POSCO | 0 | 20230512 | 0 | 0 | 0.1744 | 0.007 | 0.786 | 0.0166 | 0.0035 | 0 | 0 | 0.023 | 0.007 | 0.0001 | 0 | 0.01 | 0 | 0 | 0 | 0.002 | 0 | 0 | 0 | 0 | 0.0004 | 0.001 | 0 | 0 | 0 | 0 | 291 | 485 | 40 | 9.15 | 1267 | 327 | PIX60302W | 1010786 | PM109 | 중경2공장 24" 조관 | 5107 | 중경 2 생산창고 | SIX6031080 | N5LBT | 406.4 | 9.5 | SU01216 | HTR060570 | 44 | Stripe 용접 | SPHT3-D | 주식회사 포스코 | 291 | 485 | 40 | 164.96 | 463.117 | 0 | 0 | 541.733 | 0 | 2023-06-08
SU01216 | HTR060610 | POSCO | 0 | 20230615 | 0 | 0 | 0.1744 | 0.007 | 0.786 | 0.0166 | 0.0035 | 0 | 0 | 0.023 | 0.007 | 0.0001 | 0 | 0.01 | 0 | 0 | 0 | 0.002 | 0 | 0 | 0 | 0 | 0.0004 | 0.001 | 0 | 0 | 0 | 0 | 291 | 480 | 41 | 9.15 | 1267 | 340 | PIXY0304T | 1024933 | PM109 | 중경2공장 24" 조관 | 5107 | 중경 2 생산창고 | SIXY031140 | N5LBT | 406.4 | 9.5 | SU01216 | HTR060610 | 53 | Stripe 모재 T방향 | SPHT3-D | 주식회사 포스코 | 291 | 480 | 41 | 122.013 | 347.048 | 125.853 | 357.971 | 464.62 | 41.3999 | 2023-11-07
SU01216 | HTR060610 | POSCO | 0 | 20230615 | 0 | 0 | 0.1744 | 0.007 | 0.786 | 0.0166 | 0.0035 | 0 | 0 | 0.023 | 0.007 | 0.0001 | 0 | 0.01 | 0 | 0 | 0 | 0.002 | 0 | 0 | 0 | 0 | 0.0004 | 0.001 | 0 | 0 | 0 | 0 | 291 | 480 | 41 | 9.15 | 1267 | 340 | PIXY0304W | 1024933 | PM109 | 중경2공장 24" 조관 | 5107 | 중경 2 생산창고 | SIXY031140 | N5LBT | 406.4 | 9.5 | SU01216 | HTR060610 | 53 | Stripe 용접 | SPHT3-D | 주식회사 포스코 | 291 | 480 | 41 | 144.217 | 414.013 | 0 | 0 | 537.305 | 0 | 2023-11-07
SU01216 | HTR060620 | POSCO | 0 | 20230512 | 0 | 0 | 0.1744 | 0.007 | 0.786 | 0.0166 | 0.0035 | 0 | 0 | 0.023 | 0.007 | 0.0001 | 0 | 0.01 | 0 | 0 | 0 | 0.002 | 0 | 0 | 0 | 0 | 0.0004 | 0.001 | 0 | 0 | 0 | 0 | 291 | 480 | 41 | 9.15 | 1267 | 325 | PIX60301T | 1010784 | PM109 | 중경2공장 24" 조관 | 5107 | 중경 2 생산창고 | SIX6031040 | N5LBT | 406.4 | 9.5 | SU01216 | HTR060620 | 13 | Stripe 모재 T방향 | SPHT3-D | 주식회사 포스코 | 291 | 485 | 41 | 115.074 | 331.897 | 121.804 | 351.309 | 467.913 | 45.3125 | 2023-06-08
SU01216 | HTR060620 | POSCO | 0 | 20230512 | 0 | 0 | 0.1744 | 0.007 | 0.786 | 0.0166 | 0.0035 | 0 | 0 | 0.023 | 0.007 | 0.0001 | 0 | 0.01 | 0 | 0 | 0 | 0.002 | 0 | 0 | 0 | 0 | 0.0004 | 0.001 | 0 | 0 | 0 | 0 | 291 | 480 | 41 | 9.15 | 1267 | 325 | PIX60301W | 1010784 | PM109 | 중경2공장 24" 조관 | 5107 | 중경 2 생산창고 | SIX6031040 | N5LBT | 406.4 | 9.5 | SU01216 | HTR060620 | 13 | Stripe 용접 | SPHT3-D | 주식회사 포스코 | 291 | 485 | 41 | 169.151 | 483.416 | 0 | 0 | 530.446 | 0 | 2023-06-08
SU01231 | HTR060640 | POSCO | 0 | 20230517 | 0 | 0 | 0.1883 | 0.004 | 0.775 | 0.0082 | 0.0025 | 0 | 0 | 0.01 | 0.008 | 0 | 0 | 0.012 | 0 | 0 | 0 | 0.002 | 0 | 0 | 0 | 0 | 0.001 | 0 | 0 | 0 | 0 | 0 | 284 | 493 | 39 | 9.15 | 1267 | 312 | PIX60303W | 1010787 | PM109 | 중경2공장 24" 조관 | 5107 | 중경 2 생산창고 | SIX6031100 | N5LBT | 406.4 | 9.5 | SU01231 | HTR060640 | 30 | Stripe 용접 | SPHT3-D | 주식회사 포스코 | 284 | 493 | 39 | 144.136 | 398.093 | 0 | 0 | 526.87 | 0 | 2023-06-08
SU01231 | HTR060640 | POSCO | 0 | 20230517 | 0 | 0 | 0.1883 | 0.004 | 0.775 | 0.0082 | 0.0025 | 0 | 0 | 0.01 | 0.008 | 0 | 0 | 0.012 | 0 | 0 | 0 | 0.002 | 0 | 0 | 0 | 0 | 0.001 | 0 | 0 | 0 | 0 | 0 | 284 | 493 | 39 | 9.15 | 1267 | 312 | PIX60303T | 1010787 | PM109 | 중경2공장 24" 조관 | 5107 | 중경 2 생산창고 | SIX6031100 | N5LBT | 406.4 | 9.5 | SU01231 | HTR060640 | 30 | Stripe 모재 T방향 | SPHT3-D | 주식회사 포스코 | 284 | 493 | 39 | 123.688 | 351.595 | 131.724 | 374.438 | 479.322 | 39.4531 | 2023-06-08
SF62374 | HTR066980 | POSCO | 0 | 20230517 | 0.214 | 0.315 | 0.1688 | 0.018 | 0.79 | 0.0115 | 0.007 | 0 | 0 | 0 | 0 | 0 | 0 | 0 | 0 | 0 | 0 | 0 | 0.0045 | 0 | 0 | 0 | 0 | 0 | 0 | 0 | 0 | 0 | 372 | 528 | 30 | 2.9 | 1280 | 873 | PAX60801L | 1011469 | PM101 | 소경1공장 8" 조관 | 5101 | 소경 1 생산창고 | SAX6081010 | SNT275E | 101.6 | 3.2 | SF62374 | HTR066980 |  | Stripe 모재 L방향 | SNT275E |  | 372 | 528 | 30 | 34.9194 | 463.242 | 34.9413 | 463.532 | 554.451 | 23.8281 | 2023-06-14
SF61740 | HTR066990 | POSCO | 0 | 20230509 | 0.182 | 0.267 | 0.1457 | 0.008 | 0.684 | 0.0106 | 0.0043 | 0 | 0 | 0 | 0 | 0 | 0 | 0 | 0 | 0 | 0 | 0 | 0.0037 | 0 | 0 | 0 | 0 | 0 | 0 | 0 | 0 | 0 | 346 | 491 | 33 | 2.9 | 1280 | 889 | PAX51002L | 1007321 | PM101 | 소경1공장 8" 조관 | 5101 | 소경 1 생산창고 | SAX5101060 | SNT275E | 101.6 | 3.2 | SF61740 | HTR066990 |  | Stripe 모재 L방향 | SNT275E |  | 346 | 491 | 33 | 0 | 0 | 32.1648 | 436.07 | 521.701 | 25.1953 | 2023-05-16
SU38156 | HTR103790 | POSCO | 0 | 20250508 | 0 | 0 | 0.1784 | 0.01 | 0.776 | 0.0118 | 0.0061 | 0 | 0 | 0.028 | 0.012 | 0.0001 | 0 | 0.022 | 0 | 0 | 0 | 0.002 | 0 | 0 | 0 | 0 | 0.0003 | 0 | 0 | 0 | 0 | 0 | 290 | 470 | 40 | 12.25 | 1901 | 150 | PIZ52906T | 1074974 | PM109 | 중경2공장 24" 조관 | 5107 | 중경 2 생산창고 | SIZ5292010 | N5LBT | 610 | 12.7 | SU38156 | HTR103790 | 61 | Stripe 모재 T방향 | SPHT3 | 주식회사 포스코 | 290 | 470 | 40 | 149.886 | 316.474 | 160.062 | 337.961 | 459.391 | 44.2 | 2025-06-04
SU38156 | HTR103790 | POSCO | 0 | 20250508 | 0 | 0 | 0.1784 | 0.01 | 0.776 | 0.0118 | 0.0061 | 0 | 0 | 0.028 | 0.012 | 0.0001 | 0 | 0.022 | 0 | 0 | 0 | 0.002 | 0 | 0 | 0 | 0 | 0.0003 | 0 | 0 | 0 | 0 | 0 | 290 | 470 | 40 | 12.25 | 1901 | 150 | PIZ52906W | 1074974 | PM109 | 중경2공장 24" 조관 | 5107 | 중경 2 생산창고 | SIZ5292010 | N5LBT | 610 | 12.7 | SU38156 | HTR103790 | 61 | Stripe 용접 | SPHT3 | 주식회사 포스코 | 290 | 470 | 40 | 221.422 | 470.781 | 0 | 0 | 511.75 | 0 | 2025-06-04
SU38420 | HTR130480 | POSCO | 0 | 20250510 | 0 | 0.259 | 0.051 | 0.097 | 1.18 | 0.0098 | 0.0018 | 0 | 0 | 0 | 0 | 0 | 0 | 0 | 0 | 0 | 0 | 0 | 0 | 0.052 | 0 | 0 | 0 | 0.037 | 0 | 0 | 0 | 0 | 544 | 641 | 34 | 11.7 | 1422 | 222 | PIZ60906T | 1075916 | PM109 | 중경2공장 24" 조관 | 5107 | 중경 2 생산창고 | SIZ6092120 | SHT460Z | 457.2 | 12 | SU38420 | HTR130480 |  | Stripe 모재 T방향 | SHT460Z | 주식회사 포스코 | 544 | 641 | 34 | 166.441 | 574.048 | 172.177 | 593.828 | 665.738 | 30 | 2025-06-11
SU38422 | HTR130540 | POSCO | 0 | 20250510 | 0 | 0.259 | 0.0492 | 0.093 | 1.182 | 0.0083 | 0.0014 | 0 | 0 | 0 | 0 | 0 | 0 | 0 | 0 | 0 | 0 | 0 | 0 | 0.051 | 0 | 0 | 0 | 0.037 | 0 | 0 | 0 | 0 | 491 | 618 | 34 | 15.7 | 1893 | 112 | PIZ62601T | 1076916 | PM109 | 중경2공장 24" 조관 | 5107 | 중경 2 생산창고 | SIZ6261030 | SHT460Z | 609.6 | 16 | SU38422 | HTR130540 |  | Stripe 모재 T방향 | SHT460Z | 주식회사 포스코 | 491 | 618 | 34 | 237.871 | 601.614 | 234.527 | 593.156 | 671.806 | 33.8 | 2025-06-27
SU38421 | HTR130580 | POSCO | 0 | 20250510 | 0 | 0.264 | 0.0514 | 0.109 | 1.189 | 0.0073 | 0.0012 | 0 | 0 | 0 | 0 | 0 | 0 | 0 | 0 | 0 | 0 | 0 | 0 | 0.051 | 0 | 0 | 0 | 0.034 | 0 | 0 | 0 | 0 | 504 | 628 | 34 | 15.7 | 1893 | 120 | PIZ51201T | 1073603 | PM109 | 중경2공장 24" 조관 | 5107 | 중경 2 생산창고 | SIZ5121010 | SHT460Z | 609.6 | 16 | SU38421 | HTR130580 |  | Stripe 모재 T방향 | SHT460Z | 주식회사 포스코 | 507 | 629 | 35 | 214.205 | 539.424 | 235.168 | 592.213 | 666.875 | 32.6 | 2025-05-13
SU38420 | HTR130590 | POSCO | 0 | 20250510 | 0 | 0.259 | 0.051 | 0.097 | 1.18 | 0.0098 | 0.0018 | 0 | 0 | 0 | 0 | 0 | 0 | 0 | 0 | 0 | 0 | 0 | 0 | 0.052 | 0 | 0 | 0 | 0.037 | 0 | 0 | 0 | 0 | 520 | 633 | 33 | 15.7 | 1893 | 127 | PIZ62512T | 1076931 | PM109 | 중경2공장 24" 조관 | 5107 | 중경 2 생산창고 | SIZ6252110 | SHT460Z | 609.6 | 16 | SU38420 | HTR130590 |  | Stripe 모재 T방향 | SHT460Z | 주식회사 포스코 | 520 | 633 | 33 | 238.976 | 601.351 | 224.562 | 565.081 | 669.37 | 29.8 | 2025-06-27
SU38426 | HTR130600 | POSCO | 0 | 20250510 | 0 | 0.261 | 0.0515 | 0.096 | 1.179 | 0.0085 | 0.0012 | 0 | 0 | 0 | 0 | 0 | 0 | 0 | 0 | 0 | 0 | 0 | 0 | 0.048 | 0 | 0 | 0 | 0.036 | 0 | 0 | 0 | 0 | 511 | 655 | 34 | 15.7 | 1893 | 119 | PIZ51203T | 1073609 | PM109 | 중경2공장 24" 조관 | 5107 | 중경 2 생산창고 | SIZ5121230 | SHT460Z | 609.6 | 16 | SU38426 | HTR130600 |  | Stripe 모재 T방향 | SHT460Z | 주식회사 포스코 | 511 | 655 | 34 | 223.731 | 562.512 | 235.428 | 591.923 | 683.181 | 33 | 2025-05-14
SU38430 | HTR130630 | POSCO | 0 | 20250508 | 0 | 0.26 | 0.05 | 0.094 | 1.184 | 0.0095 | 0.0016 | 0 | 0 | 0 | 0 | 0 | 0 | 0 | 0 | 0 | 0 | 0 | 0 | 0.05 | 0 | 0 | 0 | 0.036 | 0 | 0 | 0 | 0 | 497 | 651 | 35 | 13.7 | 1738 | 148 | PIZ51505T | 1073775 | PM109 | 중경2공장 24" 조관 | 5107 | 중경 2 생산창고 | SIZ5152040 | SHT460Z | 558.8 | 14 | SU38430 | HTR130630 |  | Stripe 모재 T방향 | SHT460Z | 주식회사 포스코 | 538 | 651 | 35 | 197.261 | 561.191 | 203.513 | 578.979 | 663.48 | 32 | 2025-05-19
SU38422 | HTR130670 | POSCO | 0 | 20250511 | 0 | 0.259 | 0.0492 | 0.093 | 1.182 | 0.0083 | 0.0014 | 0 | 0 | 0 | 0 | 0 | 0 | 0 | 0 | 0 | 0 | 0 | 0 | 0.051 | 0 | 0 | 0 | 0.037 | 0 | 0 | 0 | 0 | 492 | 627 | 33 | 13.7 | 1738 | 149 | PIZ51504T | 1073765 | PM109 | 중경2공장 24" 조관 | 5107 | 중경 2 생산창고 | SIZ5151150 | SHT460Z | 558.8 | 14 | SU38422 | HTR130670 |  | Stripe 모재 T방향 | SHT460Z | 주식회사 포스코 | 492 | 627 | 33 | 182.867 | 523.6 | 190.304 | 544.894 | 606.75 | 32 | 2025-05-19
SU38424 | HTR130750 | POSCO | 0 | 20250510 | 0 | 0.259 | 0.0499 | 0.084 | 1.186 | 0.0088 | 0.0016 | 0 | 0 | 0 | 0 | 0 | 0 | 0 | 0 | 0 | 0 | 0 | 0 | 0.05 | 0 | 0 | 0 | 0.034 | 0 | 0 | 0 | 0 | 491 | 637 | 36 | 13.7 | 1738 | 158 | PIZ51503T | 1073758 | PM109 | 중경2공장 24" 조관 | 5107 | 중경 2 생산창고 | SIZ5151070 | SHT460Z | 558.8 | 14 | SU38424 | HTR130750 |  | Stripe 모재 T방향 | SHT460Z | 주식회사 포스코 | 515 | 637 | 36 | 196.35 | 557.69 | 198.46 | 563.684 | 636.553 | 36.3999 | 2025-05-19
SU38428 | HTR130780 | POSCO | 0 | 20250508 | 0 | 0.261 | 0.0507 | 0.097 | 1.187 | 0.0091 | 0.0015 | 0 | 0 | 0 | 0 | 0 | 0 | 0 | 0 | 0 | 0 | 0 | 0 | 0.049 | 0 | 0 | 0 | 0.036 | 0 | 0 | 0 | 0 | 505 | 641 | 35 | 13.7 | 1738 | 158 | PIZ51506T | 1073783 | PM109 | 중경2공장 24" 조관 | 5107 | 중경 2 생산창고 | SIZ5152090 | SHT460Z | 558.8 | 14 | SU38428 | HTR130780 |  | Stripe 모재 T방향 | SHT460Z | 주식회사 포스코 | 508 | 647 | 36 | 193.539 | 559.889 | 198.119 | 573.138 | 655.224 | 33.6 | 2025-05-19
SU31961 | HTS005610 | POSCO | 0 | 20250514 | 0.212 | 0.362 | 0.1462 | 0.01 | 1.26 | 0.0108 | 0.005 | 0 | 0 | 0 | 0 | 0 | 0 | 0 | 0 | 0 | 0 | 0 | 0.0054 | 0 | 0 | 0 | 0 | 0 | 0 | 0 | 0 | 0 | 394 | 554 | 36 | 11.7 | 1581 | 185 | PIZ52004L | 1074351 | PM109 | 중경2공장 24" 조관 | 5107 | 중경 2 생산창고 | SIZ5201070 | SNT355E | 508 | 12 | SU31961 | HTS005610 |  | Stripe 모재 L방향 | SNT355E | 주식회사 포스코 | 394 | 554 | 36 | 128.284 | 438.44 | 124.371 | 425.068 | 569.83 | 34.3999 | 2025-05-23
SU39119 | HTS035060 | POSCO | 0 | 20250531 | 0 | 0 | 0.1551 | 0.006 | 0.939 | 0.0096 | 0.0095 | 0.016 | 0 | 0.018 | 0.013 | 0.0001 | 0 | 0.03 | 0 | 0 | 0 | 0.001 | 0.0037 | 0.029 | 0 | 0 | 0.0004 | 0 | 0 | 0 | 0 | 0 | 426 | 535 | 35 | 9.15 | 1586 | 251 | PIZ61401T | 1076090 | PM109 | 중경2공장 24" 조관 | 5107 | 중경 2 생산창고 | SIZ6141010 | N5LBTC350 | 508 | 9.5 | SU39119 | HTS035060 | 39 | Stripe 모재 T방향 | STK490 | 주식회사 포스코 | 426 | 535 | 35 | 132.351 | 371.053 | 137.075 | 384.297 | 518.519 | 39 | 2025-06-17
SU39119 | HTS035060 | POSCO | 0 | 20250531 | 0 | 0 | 0.1551 | 0.006 | 0.939 | 0.0096 | 0.0095 | 0.016 | 0 | 0.018 | 0.013 | 0.0001 | 0 | 0.03 | 0 | 0 | 0 | 0.001 | 0.0037 | 0.029 | 0 | 0 | 0.0004 | 0 | 0 | 0 | 0 | 0 | 426 | 535 | 35 | 9.15 | 1586 | 251 | PIZ61401W | 1076090 | PM109 | 중경2공장 24" 조관 | 5107 | 중경 2 생산창고 | SIZ6141010 | N5LBTC350 | 508 | 9.5 | SU39119 | HTS035060 | 39 | Stripe 용접 | STK490 | 주식회사 포스코 | 426 | 535 | 35 | 0 | 0 | 0 | 0 | 566.682 | 0 | 2025-06-17
SU02033 | HTS040790 | POSCO | 0 | 20230522 | 0 | 0 | 0.1985 | 0.005 | 0.838 | 0.0097 | 0.0026 | 0 | 0 | 0.015 | 0.011 | 0.0001 | 0 | 0.011 | 0 | 0 | 0 | 0.002 | 0 | 0 | 0 | 0 | 0.0004 | 0.001 | 0 | 0 | 0 | 0 | 291 | 489 | 39 | 9.15 | 1267 | 332 | PIX60305W | 1010785 | PM109 | 중경2공장 24" 조관 | 5107 | 중경 2 생산창고 | SIX6031150 | N5LBT | 406.4 | 9.5 | SU02033 | HTS040790 | 56 | Stripe 용접 | SPHT3-D | 주식회사 포스코 | 291 | 489 | 39 | 188.468 | 526.225 | 0 | 0 | 530.459 | 0 | 2023-06-08
SU02033 | HTS040790 | POSCO | 0 | 20230522 | 0 | 0 | 0.1985 | 0.005 | 0.838 | 0.0097 | 0.0026 | 0 | 0 | 0.015 | 0.011 | 0.0001 | 0 | 0.011 | 0 | 0 | 0 | 0.002 | 0 | 0 | 0 | 0 | 0.0004 | 0.001 | 0 | 0 | 0 | 0 | 291 | 489 | 39 | 9.15 | 1267 | 332 | PIX60305T | 1010785 | PM109 | 중경2공장 24" 조관 | 5107 | 중경 2 생산창고 | SIX6031150 | N5LBT | 406.4 | 9.5 | SU02033 | HTS040790 | 56 | Stripe 모재 T방향 | SPHT3-D | 주식회사 포스코 | 291 | 489 | 39 | 124.916 | 351.815 | 132.105 | 372.063 | 497.451 | 37.8906 | 2023-06-08
SU39244 | HTS046290 | POSCO | 0 | 20250522 | 0.208 | 0.358 | 0.1428 | 0.01 | 1.262 | 0.0108 | 0.0057 | 0 | 0 | 0 | 0 | 0 | 0 | 0 | 0 | 0 | 0 | 0 | 0.0044 | 0 | 0 | 0 | 0 | 0 | 0 | 0 | 0 | 0 | 412 | 553 | 36 | 11.7 | 1902 | 169 | PIZ53001L | 1075065 | PM109 | 중경2공장 24" 조관 | 5107 | 중경 2 생산창고 | SIZ5302030 | SNT355E | 609.6 | 12 | SU39244 | HTS046290 |  | Stripe 모재 L방향 | SNT355E | 주식회사 포스코 | 412 | 553 | 36 | 135.083 | 457.213 | 140.909 | 476.93 | 566.511 | 33 | 2025-06-04
SU39243 | HTS046360 | POSCO | 0 | 20250522 | 0.208 | 0.352 | 0.145 | 0.008 | 1.214 | 0.0119 | 0.0071 | 0 | 0 | 0 | 0 | 0 | 0 | 0 | 0 | 0 | 0 | 0 | 0.0045 | 0 | 0 | 0 | 0 | 0 | 0 | 0 | 0 | 0 | 413 | 567 | 34 | 11.7 | 1902 | 161 | PIZ53002L | 1075062 | PM109 | 중경2공장 24" 조관 | 5107 | 중경 2 생산창고 | SIZ5302140 | SNT355E | 609.6 | 12 | SU39243 | HTS046360 |  | Stripe 모재 L방향 | SNT355E | 주식회사 포스코 | 413 | 567 | 34 | 134.735 | 454.741 | 135.937 | 458.798 | 578.574 | 32.6 | 2025-06-04
SU39245 | HTS046480 | POSCO | 0 | 20250522 | 0.209 | 0.357 | 0.1444 | 0.01 | 1.245 | 0.0121 | 0.0063 | 0 | 0 | 0 | 0 | 0 | 0 | 0 | 0 | 0 | 0 | 0 | 0.0035 | 0 | 0 | 0 | 0 | 0 | 0 | 0 | 0 | 0 | 392 | 548 | 37 | 13.7 | 1898 | 145 | PIZ53003L | 1075067 | PM109 | 중경2공장 24" 조관 | 5107 | 중경 2 생산창고 | SIZ5302180 | SNT355E | 609.6 | 14 | SU39245 | HTS046480 |  | Stripe 모재 L방향 | SNT355E | 주식회사 포스코 | 392 | 548 | 37 | 140.463 | 405.651 | 164.279 | 474.428 | 547.684 | 34.8 | 2025-06-04
SU39247 | HTS046510 | POSCO | 0 | 20250522 | 0.213 | 0.359 | 0.1488 | 0.011 | 1.234 | 0.0114 | 0.0067 | 0 | 0 | 0 | 0 | 0 | 0 | 0 | 0 | 0 | 0 | 0 | 0.0027 | 0 | 0 | 0 | 0 | 0 | 0 | 0 | 0 | 0 | 360 | 531 | 40 | 15.7 | 1893 | 127 | PIZ61919L | 1076847 | PM109 | 중경2공장 24" 조관 | 5107 | 중경 2 생산창고 | SIZ6192010 | SNT355E | 609.6 | 16 | SU39247 | HTS046510 |  | Stripe 모재 L방향 | SNT355E | 주식회사 포스코 | 360 | 531 | 40 | 154.677 | 391.097 | 109.13 | 275.933 | 539.693 | 35.3999 | 2025-06-23
SU39245 | HTS046530 | POSCO | 0 | 20250531 | 0.209 | 0.357 | 0.1444 | 0.01 | 1.245 | 0.0121 | 0.0063 | 0 | 0 | 0 | 0 | 0 | 0 | 0 | 0 | 0 | 0 | 0 | 0.0035 | 0 | 0 | 0 | 0 | 0 | 0 | 0 | 0 | 0 | 373 | 531 | 40 | 15.7 | 1893 | 127 | PIZ61918L | 1076842 | PM109 | 중경2공장 24" 조관 | 5107 | 중경 2 생산창고 | SIZ6191130 | SNT355E | 609.6 | 16 | SU39245 | HTS046530 |  | Stripe 모재 L방향 | SNT355E | 주식회사 포스코 | 373 | 531 | 40 | 154.068 | 392.749 | 137.381 | 350.21 | 520.881 | 38 | 2025-06-23
SU39251 | HTS047470 | POSCO | 0 | 20250531 | 0.213 | 0.362 | 0.1471 | 0.007 | 1.246 | 0.0132 | 0.0074 | 0 | 0 | 0 | 0 | 0 | 0 | 0 | 0 | 0 | 0 | 0 | 0.003 | 0 | 0 | 0 | 0 | 0 | 0 | 0 | 0 | 0 | 406 | 556 | 36 | 11.7 | 1581 | 204 | PIZ61607L | 1076115 | PM109 | 중경2공장 24" 조관 | 5107 | 중경 2 생산창고 | SIZ6162200 | SNT355E | 508 | 12 | SU39251 | HTS047470 |  | Stripe 모재 L방향 | SNT355E | 주식회사 포스코 | 406 | 556 | 36 | 156.752 | 527.81 | 139.608 | 470.082 | 668.794 | 32.3999 | 2025-06-18
SU01911 | HTS048060 | POSCO | 0 | 20230520 | 0 | 0 | 0.1542 | 0.238 | 1.328 | 0.0123 | 0.0015 | 0.03 | 0 | 0 | 0.013 | 0 | 0 | 0.011 | 0 | 0 | 0 | 0 | 0 | 0.021 | 0 | 0 | 0 | 0 | 0 | 0 | 0 | 0 | 445 | 582 | 38 | 9.7 | 1537 | 247 | PHX62301L | 1012874 | PM108 | 중경1공장 20" 조관 | 5103 | 중경 1 생산창고 | SHX6231010 | J55CPAN | 244.5 | 10.03 | SU01911 | HTS048060 | 446 | Stripe 모재 L방향 | API-POSJ55C | 주식회사 포스코 | 445 | 582 | 38 | 187.932 | 500.979 | 191.223 | 509.754 | 607.171 | 33.6614 | 2023-06-28
SU01925 | HTS048080 | POSCO | 0 | 20230519 | 0 | 0.385 | 0.1545 | 0.268 | 1.351 | 0.0111 | 0.0013 | 0.041 | 0.042 | 0 | 0.011 | 0 | 0 | 0.011 | 0 | 0 | 0 | 0 | 0 | 0.02 | 0 | 0 | 0 | 0 | 0 | 0 | 0 | 175 | 460 | 582 | 38 | 10.85 | 1481 | 268 | PIX60903W | 1011579 | PM109 | 중경2공장 24" 조관 | 5107 | 중경 2 생산창고 | SIX6091030 | J55CBTBAD | 473.1 | 11.05 | SU01925 | HTS048080 | 12778 | Stripe 용접 | API-POSJ55CAD-D | 주식회사 포스코 | 462 | 582 | 38 | 242.793 | 575.796 | 0 | 0 | 620.073 | -98.046 | 2023-07-20
SU01925 | HTS048080 | POSCO | 0 | 20230519 | 0 | 0.385 | 0.1545 | 0.268 | 1.351 | 0.0111 | 0.0013 | 0.041 | 0.042 | 0 | 0.011 | 0 | 0 | 0.011 | 0 | 0 | 0 | 0 | 0 | 0.02 | 0 | 0 | 0 | 0 | 0 | 0 | 0 | 175 | 460 | 582 | 38 | 10.85 | 1481 | 268 | PIX60903L | 1011579 | PM109 | 중경2공장 24" 조관 | 5107 | 중경 2 생산창고 | SIX6091030 | J55CBTBAD | 473.1 | 11.05 | SU01925 | HTS048080 | 12778 | Stripe 모재 L방향 | API-POSJ55CAD-D | 주식회사 포스코 | 462 | 582 | 38 | 167.783 | 399.297 | 183.927 | 437.718 | 571.126 | 38.4765 | 2023-07-20
SU01923 | HTS048120 | POSCO | 0 | 20230520 | 0 | 0.383 | 0.1519 | 0.278 | 1.356 | 0.0111 | 0.0009 | 0.043 | 0.044 | 0 | 0.009 | 0 | 0 | 0.011 | 0 | 0 | 0 | 0 | 0 | 0.021 | 0 | 0 | 0 | 0 | 0 | 0 | 0 | 175 | 454 | 576 | 38 | 10.85 | 1481 | 258 | PIX60804L | 1011579 | PM109 | 중경2공장 24" 조관 | 5107 | 중경 2 생산창고 | SIX6081010 | J55CBTBAD | 473.1 | 11.05 | SU01923 | HTS048120 | 12117 | Stripe 모재 L방향 | API-POSJ55CAD-D | 주식회사 포스코 | 459 | 581 | 38 | 184.016 | 439.744 | 195.721 | 467.714 | 614.274 | 37.0507 | 2023-07-20
SU01923 | HTS048120 | POSCO | 0 | 20230520 | 0 | 0.383 | 0.1519 | 0.278 | 1.356 | 0.0111 | 0.0009 | 0.043 | 0.044 | 0 | 0.009 | 0 | 0 | 0.011 | 0 | 0 | 0 | 0 | 0 | 0.021 | 0 | 0 | 0 | 0 | 0 | 0 | 0 | 175 | 454 | 576 | 38 | 10.85 | 1481 | 258 | PIX60804W | 1011579 | PM109 | 중경2공장 24" 조관 | 5107 | 중경 2 생산창고 | SIX6081010 | J55CBTBAD | 473.1 | 11.05 | SU01923 | HTS048120 | 12117 | Stripe 용접 | API-POSJ55CAD-D | 주식회사 포스코 | 459 | 581 | 38 | 234.286 | 557.332 | 0 | 0 | 602.67 | -98.046 | 2023-07-20
SU01921 | HTS048180 | POSCO | 0 | 20230520 | 0 | 0.39 | 0.1642 | 0.265 | 1.325 | 0.0117 | 0.0016 | 0.043 | 0.044 | 0 | 0.011 | 0 | 0 | 0.01 | 0 | 0 | 0 | 0 | 0 | 0.02 | 0 | 0 | 0 | 0 | 0 | 0 | 0 | 183 | 469 | 588 | 37 | 10.85 | 1481 | 259 | PIX60812W | 1011579 | PM109 | 중경2공장 24" 조관 | 5107 | 중경 2 생산창고 | SIX6082060 | J55CBTBAD | 473.1 | 11.05 | SU01921 | HTS048180 | 12608 | Stripe 용접 | API-POSJ55CAD-D | 주식회사 포스코 | 479 | 602 | 37 | 236.009 | 560.11 | 0 | 0 | 623.445 | -98.046 | 2023-07-20
SU01921 | HTS048180 | POSCO | 0 | 20230520 | 0 | 0.39 | 0.1642 | 0.265 | 1.325 | 0.0117 | 0.0016 | 0.043 | 0.044 | 0 | 0.011 | 0 | 0 | 0.01 | 0 | 0 | 0 | 0 | 0 | 0.02 | 0 | 0 | 0 | 0 | 0 | 0 | 0 | 183 | 469 | 588 | 37 | 10.85 | 1481 | 259 | PIX60812L | 1011579 | PM109 | 중경2공장 24" 조관 | 5107 | 중경 2 생산창고 | SIX6082060 | J55CBTBAD | 473.1 | 11.05 | SU01921 | HTS048180 | 12608 | Stripe 모재 L방향 | API-POSJ55CAD-D | 주식회사 포스코 | 479 | 602 | 37 | 178.089 | 427.218 | 192.94 | 462.844 | 591.538 | 38.4765 | 2023-07-20
SU01925 | HTS048610 | POSCO | 0 | 20230519 | 0 | 0 | 0.1545 | 0.268 | 1.351 | 0.0111 | 0.0013 | 0.041 | 0 | 0 | 0.011 | 0 | 0 | 0.011 | 0 | 0 | 0 | 0 | 0 | 0.02 | 0 | 0 | 0 | 0 | 0 | 0 | 0 | 0 | 478 | 614 | 35 | 9.7 | 1537 | 247 | PHX62302L | 1012874 | PM108 | 중경1공장 20" 조관 | 5103 | 중경 1 생산창고 | SHX6231020 | J55CPAN | 244.5 | 10.03 | SU01925 | HTS048610 | 502 | Stripe 모재 L방향 | API-POSJ55C | 주식회사 포스코 | 479 | 614 | 37 | 190.309 | 508.82 | 189.862 | 507.626 | 604.112 | 34.4488 | 2023-06-28
SU01921 | HTS048630 | POSCO | 0 | 20230520 | 0 | 0.39 | 0.1642 | 0.265 | 1.325 | 0.0117 | 0.0016 | 0.043 | 0.044 | 0 | 0.011 | 0 | 0 | 0.01 | 0 | 0 | 0 | 0 | 0 | 0.02 | 0 | 0 | 0 | 0 | 0 | 0 | 0 | 183 | 469 | 588 | 37 | 10.85 | 1481 | 266 | PIX60901W | 1011579 | PM109 | 중경2공장 24" 조관 | 5107 | 중경 2 생산창고 | SIX6091010 | J55CBTBAD | 473.1 | 11.05 | SU01921 | HTS048630 | 12703 | Stripe 용접 | API-POSJ55CAD-D | 주식회사 포스코 | 479 | 602 | 37 | 245.229 | 579.397 | 0 | 0 | 628.433 | -98.046 | 2023-07-20
SU01921 | HTS048630 | POSCO | 0 | 20230520 | 0 | 0.39 | 0.1642 | 0.265 | 1.325 | 0.0117 | 0.0016 | 0.043 | 0.044 | 0 | 0.011 | 0 | 0 | 0.01 | 0 | 0 | 0 | 0 | 0 | 0.02 | 0 | 0 | 0 | 0 | 0 | 0 | 0 | 183 | 469 | 588 | 37 | 10.85 | 1481 | 266 | PIX60901L | 1011579 | PM109 | 중경2공장 24" 조관 | 5107 | 중경 2 생산창고 | SIX6091010 | J55CBTBAD | 473.1 | 11.05 | SU01921 | HTS048630 | 12703 | Stripe 모재 L방향 | API-POSJ55CAD-D | 주식회사 포스코 | 479 | 602 | 37 | 170.215 | 405.375 | 186.001 | 442.972 | 585.472 | 37.7929 | 2023-07-20
SU01913 | HTS050100 | POSCO | 0 | 20230519 | 0 | 0 | 0.1579 | 0.267 | 1.35 | 0.0115 | 0.0008 | 0.04 | 0 | 0 | 0.006 | 0 | 0 | 0.012 | 0 | 0 | 0 | 0 | 0 | 0.021 | 0 | 0 | 0 | 0 | 0 | 0 | 0 | 0 | 469 | 604 | 36 | 9.7 | 1537 | 250 | PHX62203L | 1012874 | PM108 | 중경1공장 20" 조관 | 5103 | 중경 1 생산창고 | SHX6222030 | J55CPAN | 244.5 | 10.03 | SU01913 | HTS050100 | 81 | Stripe 모재 L방향 | API-POSJ55C | 주식회사 포스코 | 469 | 604 | 36 | 194.426 | 518.328 | 197.037 | 525.29 | 622.58 | 35.0393 | 2023-06-28
SU01911 | HTS050120 | POSCO | 0 | 20230519 | 0 | 0 | 0.1542 | 0.238 | 1.328 | 0.0123 | 0.0015 | 0.03 | 0 | 0 | 0.013 | 0 | 0 | 0.011 | 0 | 0 | 0 | 0 | 0 | 0.021 | 0 | 0 | 0 | 0 | 0 | 0 | 0 | 0 | 451 | 580 | 38 | 10.75 | 1593 | 257 | PIX52203L | 1008178 | PM109 | 중경2공장 24" 조관 | 5107 | 중경 2 생산창고 | SIX5221050 | J55CPAN | 508 | 11.13 | SU01911 | HTS050120 | 457 | Stripe 모재 L방향 | API-POSJ55C-D | 주식회사 포스코 | 451 | 580 | 38 | 182.523 | 441.083 | 186.982 | 451.858 | 553.742 | 36.914 | 2023-05-30
SU01915 | HTS050130 | POSCO | 0 | 20230519 | 0 | 0.394 | 0.1595 | 0.263 | 1.37 | 0.012 | 0.0011 | 0.041 | 0.042 | 0 | 0.01 | 0 | 0 | 0.011 | 0 | 0 | 0 | 0 | 0 | 0.021 | 0 | 0 | 0 | 0 | 0 | 0 | 0 | 189 | 475 | 603 | 37 | 10.85 | 1481 | 268 | PIX60810W | 1011579 | PM109 | 중경2공장 24" 조관 | 5107 | 중경 2 생산창고 | SIX6082050 | J55CBTBAD | 473.1 | 11.05 | SU01915 | HTS050130 | 12457 | Stripe 용접 | API-POSJ55CAD-D | 주식회사 포스코 | 477 | 603 | 37 | 229.576 | 560.304 | 0 | 0 | 648.361 | -98.046 | 2023-07-20
SU01915 | HTS050130 | POSCO | 0 | 20230519 | 0 | 0.394 | 0.1595 | 0.263 | 1.37 | 0.012 | 0.0011 | 0.041 | 0.042 | 0 | 0.01 | 0 | 0 | 0.011 | 0 | 0 | 0 | 0 | 0 | 0.021 | 0 | 0 | 0 | 0 | 0 | 0 | 0 | 189 | 475 | 603 | 37 | 10.85 | 1481 | 268 | PIX60811W | 1011579 | PM109 | 중경2공장 24" 조관 | 5107 | 중경 2 생산창고 | SIX6082050 | J55CBTBAD | 473.1 | 11.05 | SU01915 | HTS050130 | 12552 | Stripe 용접 | API-POSJ55CAD-D | 주식회사 포스코 | 477 | 603 | 37 | 243.677 | 577.118 | 0 | 0 | 620.009 | -98.046 | 2023-07-20
SU01915 | HTS050130 | POSCO | 0 | 20230519 | 0 | 0.394 | 0.1595 | 0.263 | 1.37 | 0.012 | 0.0011 | 0.041 | 0.042 | 0 | 0.01 | 0 | 0 | 0.011 | 0 | 0 | 0 | 0 | 0 | 0.021 | 0 | 0 | 0 | 0 | 0 | 0 | 0 | 189 | 475 | 603 | 37 | 10.85 | 1481 | 268 | PIX60810L | 1011579 | PM109 | 중경2공장 24" 조관 | 5107 | 중경 2 생산창고 | SIX6082050 | J55CBTBAD | 473.1 | 11.05 | SU01915 | HTS050130 | 12457 | Stripe 모재 L방향 | API-POSJ55CAD-D | 주식회사 포스코 | 477 | 603 | 37 | 168.866 | 407.315 | 183.844 | 443.444 | 571.308 | 38.7695 | 2023-07-20
SU01915 | HTS050130 | POSCO | 0 | 20230519 | 0 | 0.394 | 0.1595 | 0.263 | 1.37 | 0.012 | 0.0011 | 0.041 | 0.042 | 0 | 0.01 | 0 | 0 | 0.011 | 0 | 0 | 0 | 0 | 0 | 0.021 | 0 | 0 | 0 | 0 | 0 | 0 | 0 | 189 | 475 | 603 | 37 | 10.85 | 1481 | 268 | PIX60811L | 1011579 | PM109 | 중경2공장 24" 조관 | 5107 | 중경 2 생산창고 | SIX6082050 | J55CBTBAD | 473.1 | 11.05 | SU01915 | HTS050130 | 12552 | Stripe 모재 L방향 | API-POSJ55CAD-D | 주식회사 포스코 | 477 | 603 | 37 | 163.97 | 391.612 | 178.036 | 425.208 | 564.511 | 37.6953 | 2023-07-20
SU01919 | HTS050210 | POSCO | 0 | 20230519 | 0 | 0.383 | 0.156 | 0.257 | 1.328 | 0.0105 | 0.0014 | 0.043 | 0.045 | 0 | 0.016 | 0 | 0 | 0.011 | 0 | 0 | 0 | 0 | 0 | 0.021 | 0 | 0 | 0 | 0 | 0 | 0 | 0 | 184 | 462 | 584 | 38 | 10.85 | 1481 | 268 | PIX60809L | 1011579 | PM109 | 중경2공장 24" 조관 | 5107 | 중경 2 생산창고 | SIX6082030 | J55CBTBAD | 473.1 | 11.05 | SU01919 | HTS050210 | 12400 | Stripe 모재 L방향 | API-POSJ55CAD-D | 주식회사 포스코 | 487 | 596 | 38 | 171.36 | 405.234 | 185.922 | 439.673 | 578.924 | 38.7695 | 2023-07-20
SU01919 | HTS050210 | POSCO | 0 | 20230519 | 0 | 0.383 | 0.156 | 0.257 | 1.328 | 0.0105 | 0.0014 | 0.043 | 0.045 | 0 | 0.016 | 0 | 0 | 0.011 | 0 | 0 | 0 | 0 | 0 | 0.021 | 0 | 0 | 0 | 0 | 0 | 0 | 0 | 184 | 462 | 584 | 38 | 10.85 | 1481 | 268 | PIX60808L | 1011579 | PM109 | 중경2공장 24" 조관 | 5107 | 중경 2 생산창고 | SIX6082030 | J55CBTBAD | 473.1 | 11.05 | SU01919 | HTS050210 | 12303 | Stripe 모재 L방향 | API-POSJ55CAD-D | 주식회사 포스코 | 487 | 596 | 38 | 169.921 | 403.408 | 184.648 | 438.37 | 574.076 | 38.0859 | 2023-07-20
SU01919 | HTS050210 | POSCO | 0 | 20230519 | 0 | 0.383 | 0.156 | 0.257 | 1.328 | 0.0105 | 0.0014 | 0.043 | 0.045 | 0 | 0.016 | 0 | 0 | 0.011 | 0 | 0 | 0 | 0 | 0 | 0.021 | 0 | 0 | 0 | 0 | 0 | 0 | 0 | 184 | 462 | 584 | 38 | 10.85 | 1481 | 268 | PIX60809W | 1011579 | PM109 | 중경2공장 24" 조관 | 5107 | 중경 2 생산창고 | SIX6082030 | J55CBTBAD | 473.1 | 11.05 | SU01919 | HTS050210 | 12400 | Stripe 용접 | API-POSJ55CAD-D | 주식회사 포스코 | 487 | 596 | 38 | 241.293 | 567.211 | 0 | 0 | 624.422 | -98.046 | 2023-07-20
SU01919 | HTS050210 | POSCO | 0 | 20230519 | 0 | 0.383 | 0.156 | 0.257 | 1.328 | 0.0105 | 0.0014 | 0.043 | 0.045 | 0 | 0.016 | 0 | 0 | 0.011 | 0 | 0 | 0 | 0 | 0 | 0.021 | 0 | 0 | 0 | 0 | 0 | 0 | 0 | 184 | 462 | 584 | 38 | 10.85 | 1481 | 268 | PIX60808W | 1011579 | PM109 | 중경2공장 24" 조관 | 5107 | 중경 2 생산창고 | SIX6082030 | J55CBTBAD | 473.1 | 11.05 | SU01919 | HTS050210 | 12303 | Stripe 용접 | API-POSJ55CAD-D | 주식회사 포스코 | 487 | 596 | 38 | 231.086 | 544.819 | 0 | 0 | 622.22 | -98.046 | 2023-07-20
SU01917 | HTS050260 | POSCO | 0 | 20230519 | 0 | 0.392 | 0.1607 | 0.271 | 1.351 | 0.0111 | 0.0011 | 0.035 | 0.035 | 0 | 0.016 | 0 | 0 | 0.011 | 0 | 0 | 0 | 0 | 0 | 0.021 | 0 | 0 | 0 | 0 | 0 | 0 | 0 | 179 | 466 | 590 | 38 | 10.85 | 1481 | 268 | PIX60806L | 1011579 | PM109 | 중경2공장 24" 조관 | 5107 | 중경 2 생산창고 | SIX6081030 | J55CBTBAD | 473.1 | 11.05 | SU01917 | HTS050260 | 12183 | Stripe 모재 L방향 | API-POSJ55CAD-D | 주식회사 포스코 | 468 | 594 | 38 | 165.167 | 394.808 | 182.776 | 436.901 | 565.85 | 38.0859 | 2023-07-20
SU01917 | HTS050260 | POSCO | 0 | 20230519 | 0 | 0.392 | 0.1607 | 0.271 | 1.351 | 0.0111 | 0.0011 | 0.035 | 0.035 | 0 | 0.016 | 0 | 0 | 0.011 | 0 | 0 | 0 | 0 | 0 | 0.021 | 0 | 0 | 0 | 0 | 0 | 0 | 0 | 179 | 466 | 590 | 38 | 10.85 | 1481 | 268 | PIX60806W | 1011579 | PM109 | 중경2공장 24" 조관 | 5107 | 중경 2 생산창고 | SIX6081030 | J55CBTBAD | 473.1 | 11.05 | SU01917 | HTS050260 | 12183 | Stripe 용접 | API-POSJ55CAD-D | 주식회사 포스코 | 468 | 594 | 38 | 234.934 | 557.486 | 0 | 0 | 618.65 | -98.046 | 2023-07-20
SU01917 | HTS050310 | POSCO | 0 | 20230519 | 0 | 0.392 | 0.1607 | 0.271 | 1.351 | 0.0111 | 0.0011 | 0.035 | 0.035 | 0 | 0.016 | 0 | 0 | 0.011 | 0 | 0 | 0 | 0 | 0 | 0.021 | 0 | 0 | 0 | 0 | 0 | 0 | 0 | 177 | 468 | 594 | 37 | 10.85 | 1481 | 260 | PIX60807L | 1011579 | PM109 | 중경2공장 24" 조관 | 5107 | 중경 2 생산창고 | SIX6082010 | J55CBTBAD | 473.1 | 11.05 | SU01917 | HTS050310 | 12247 | Stripe 모재 L방향 | API-POSJ55CAD-D | 주식회사 포스코 | 468 | 594 | 38 | 173.329 | 411.686 | 192.082 | 456.228 | 583.304 | 36.914 | 2023-07-20
SU01917 | HTS050310 | POSCO | 0 | 20230519 | 0 | 0.392 | 0.1607 | 0.271 | 1.351 | 0.0111 | 0.0011 | 0.035 | 0.035 | 0 | 0.016 | 0 | 0 | 0.011 | 0 | 0 | 0 | 0 | 0 | 0.021 | 0 | 0 | 0 | 0 | 0 | 0 | 0 | 177 | 468 | 594 | 37 | 10.85 | 1481 | 260 | PIX60807W | 1011579 | PM109 | 중경2공장 24" 조관 | 5107 | 중경 2 생산창고 | SIX6082010 | J55CBTBAD | 473.1 | 11.05 | SU01917 | HTS050310 | 12247 | Stripe 용접 | API-POSJ55CAD-D | 주식회사 포스코 | 468 | 594 | 38 | 242.064 | 572.223 | 0 | 0 | 633.058 | -98.046 | 2023-07-20
SU39410 | HTS060900 | POSCO | 0 | 20250520 | 0 | 0.258 | 0.0484 | 0.101 | 1.183 | 0.008 | 0.0016 | 0 | 0 | 0 | 0 | 0 | 0 | 0 | 0 | 0 | 0 | 0 | 0 | 0.051 | 0 | 0 | 0 | 0.036 | 0 | 0 | 0 | 0 | 520 | 622 | 37 | 11.7 | 1581 | 205 | PIZ52005T | 1074388 | PM109 | 중경2공장 24" 조관 | 5107 | 중경 2 생산창고 | SIZ5201130 | SHT460Z | 508 | 12 | SU39410 | HTS060900 |  | Stripe 모재 T방향 | SHT460Z | 주식회사 포스코 | 520 | 622 | 37 | 157.354 | 530.303 | 167.654 | 565.017 | 619.886 | 32.2 | 2025-05-23
SU39408 | HTS060970 | POSCO | 0 | 20250531 | 0 | 0.263 | 0.0506 | 0.108 | 1.194 | 0.0099 | 0.0017 | 0 | 0 | 0 | 0 | 0 | 0 | 0 | 0 | 0 | 0 | 0 | 0 | 0.053 | 0 | 0 | 0 | 0.035 | 0 | 0 | 0 | 0 | 517 | 628 | 35 | 11.7 | 1581 | 205 | PIZ61606T | 1076100 | PM109 | 중경2공장 24" 조관 | 5107 | 중경 2 생산창고 | SIZ6162070 | SHT460Z | 508 | 12 | SU39408 | HTS060970 |  | Stripe 모재 T방향 | SHT460Z | 주식회사 포스코 | 519 | 638 | 36 | 157.605 | 534.03 | 136.22 | 461.568 | 624.421 | 33.3999 | 2025-06-18
SU01911 | HTS063730 | POSCO | 0 | 20230524 | 0 | 0 | 0.1542 | 0.238 | 1.328 | 0.0123 | 0.0015 | 0.03 | 0 | 0 | 0.013 | 0 | 0 | 0.011 | 0 | 0 | 0 | 0 | 0 | 0.021 | 0 | 0 | 0 | 0 | 0 | 0 | 0 | 0 | 478 | 609 | 31 | 10.75 | 1593 | 250 | PIXZ2702L | 1029084 | PM109 | 중경2공장 24" 조관 | 5107 | 중경 2 생산창고 | SIXZ271030 | J55CPAN | 508 | 11.13 | SU01911 | HTS063730 | 248 | Stripe 모재 L방향 | API-POSJ55C-D | 주식회사 포스코 | 478 | 609 | 31 | 174.753 | 425.063 | 179.397 | 436.361 | 549.269 | 40.2 | 2024-01-04
SU01923 | HTS070990 | POSCO | 0 | 20230524 | 0 | 0.383 | 0.1519 | 0.278 | 1.356 | 0.0111 | 0.0009 | 0.043 | 0.044 | 0 | 0.009 | 0 | 0 | 0.011 | 0 | 0 | 0 | 0 | 0 | 0.021 | 0 | 0 | 0 | 0 | 0 | 0 | 0 | 173 | 459 | 581 | 38 | 10.85 | 1481 | 264 | PIX60805L | 1011581 | PM109 | 중경2공장 24" 조관 | 5107 | 중경 2 생산창고 | SIX6081020 | J55CBTBAD | 473.1 | 11.05 | SU01923 | HTS070990 | 11997 | Stripe 모재 L방향 | API-POSJ55CAD-D | 주식회사 포스코 | 459 | 581 | 38 | 169.934 | 402.657 | 185.606 | 439.792 | 571.599 | 37.0507 | 2023-07-20
SU01923 | HTS070990 | POSCO | 0 | 20230524 | 0 | 0.383 | 0.1519 | 0.278 | 1.356 | 0.0111 | 0.0009 | 0.043 | 0.044 | 0 | 0.009 | 0 | 0 | 0.011 | 0 | 0 | 0 | 0 | 0 | 0.021 | 0 | 0 | 0 | 0 | 0 | 0 | 0 | 173 | 459 | 581 | 38 | 10.85 | 1481 | 264 | PIX60805W | 1011581 | PM109 | 중경2공장 24" 조관 | 5107 | 중경 2 생산창고 | SIX6081020 | J55CBTBAD | 473.1 | 11.05 | SU01923 | HTS070990 | 11997 | Stripe 용접 | API-POSJ55CAD-D | 주식회사 포스코 | 459 | 581 | 38 | 234.008 | 551.067 | 0 | 0 | 615.114 | -98.046 | 2023-07-20
SQ27814 | HTS091350 | POSCO | 0 | 20230615 | 0 | 0 | 0.177 | 0.009 | 0.472 | 0.0134 | 0.0051 | 0 | 0 | 0.014 | 0.011 | 0.0001 | 0 | 0.012 | 0 | 0 | 0 | 0.001 | 0 | 0 | 0 | 0 | 0.0008 | 0.001 | 0 | 0 | 0 | 0 | 264 | 453 | 41 | 8.3 | 1043 | 354 | PAX62402L | 1012806 | PM103 | 소경1공장 SRM | 5101 | 소경 1 생산창고 | SAX6241070 | N5LBA53BS | 63.5 | 8 | SQ27814 | HTS091350 |  | Stripe 모재 L방향 | SPHT3 | 주식회사 포스코 | 264 | 453 | 41 | 52.4009 | 257.287 | 52.8926 | 259.702 | 438.239 | 41.7322 | 2023-06-28
SU02573 | HTS091860 | POSCO | 0 | 20230615 | 0 | 0.345 | 0.1556 | 0.148 | 1.106 | 0.0099 | 0.0024 | 0.031 | 0 | 0.013 | 0.013 | 0.0004 | 0 | 0.014 | 0 | 0 | 0 | 0.003 | 0.0039 | 0 | 0 | 0 | 0.0016 | 0.002 | 0 | 0 | 0 | 0 | 309 | 471 | 42 | 5.8 | 1061 | 540 | PAX62201L | 1012811 | PM101 | 소경1공장 8" 조관 | 5101 | 소경 1 생산창고 | SAX6222020 | NX52L2T | 114.3 | 6 | SU02573 | HTS091860 | 245 | Stripe 모재 L방향 | POSHP300Y | 주식회사 포스코 | 309 | 471 | 42 | 62.6974 | 416.411 | 63.2094 | 419.811 | 494.461 | 33.6614 | 2023-06-28
SU02573 | HTS091870 | POSCO | 0 | 20230531 | 0 | 0.345 | 0.1556 | 0.148 | 1.106 | 0.0099 | 0.0024 | 0.031 | 0 | 0.013 | 0.013 | 0.0004 | 0 | 0.014 | 0 | 0 | 0 | 0.003 | 0.0039 | 0 | 0 | 0 | 0.0016 | 0.002 | 0 | 0 | 0 | 0 | 330 | 485 | 40 | 5.8 | 1061 | 542 | PAX60102L | 1010703 | PM101 | 소경1공장 8" 조관 | 5101 | 소경 1 생산창고 | SAX6012040 | NX52L2 | 114.3 | 6 | SU02573 | HTS091870 |  | Stripe 모재 L방향 | POSHP300Y | 주식회사 포스코 | 330 | 485 | 42 | 63.5719 | 417.445 | 63.9012 | 419.607 | 496.761 | 35.433 | 2023-06-07
SU02574 | HTS091880 | POSCO | 0 | 20230615 | 0 | 0.335 | 0.1496 | 0.15 | 1.081 | 0.0104 | 0.0024 | 0.024 | 0 | 0.012 | 0.013 | 0.0003 | 0 | 0.012 | 0 | 0 | 0 | 0.002 | 0.0032 | 0 | 0 | 0 | 0.0014 | 0.003 | 0 | 0 | 0 | 0 | 331 | 482 | 41 | 5.8 | 1061 | 535 | PAX62107L | 1012812 | PM101 | 소경1공장 8" 조관 | 5101 | 소경 1 생산창고 | SAX6212060 | NX52L2T | 114.3 | 6 | SU02574 | HTS091880 |  | Stripe 모재 L방향 | POSHP300Y | 주식회사 포스코 | 331 | 482 | 41 | 61.5107 | 411.857 | 61.7579 | 413.513 | 475.3 | 34.2519 | 2023-06-26
SU02573 | HTS091930 | POSCO | 0 | 20230605 | 0 | 0.345 | 0.1556 | 0.148 | 1.106 | 0.0099 | 0.0024 | 0.031 | 0 | 0.013 | 0.013 | 0.0004 | 0 | 0.014 | 0 | 0 | 0 | 0.003 | 0.0039 | 0 | 0 | 0 | 0.0016 | 0.002 | 0 | 0 | 0 | 0 | 309 | 471 | 42 | 5.8 | 1061 | 546 | PAX71007L | 1014682 | PM101 | 소경1공장 8" 조관 | 5101 | 소경 1 생산창고 | SAX7102010 | NX52L2T | 114.3 | 6 | SU02573 | HTS091930 |  | Stripe 모재 L방향 | POSHP300Y | 주식회사 포스코 | 330 | 485 | 42 | 0 | 0 | 67.7539 | 447.662 | 519.519 | 33.5937 | 2023-07-12
SU02573 | HTS091930 | POSCO | 0 | 20230605 | 0 | 0.345 | 0.1556 | 0.148 | 1.106 | 0.0099 | 0.0024 | 0.031 | 0 | 0.013 | 0.013 | 0.0004 | 0 | 0.014 | 0 | 0 | 0 | 0.003 | 0.0039 | 0 | 0 | 0 | 0.0016 | 0.002 | 0 | 0 | 0 | 0 | 309 | 471 | 42 | 5.8 | 1061 | 546 | PAX71005L | 1014682 | PM101 | 소경1공장 8" 조관 | 5101 | 소경 1 생산창고 | SAX7101110 | NX52L2T | 114.3 | 6 | SU02573 | HTS091930 |  | Stripe 모재 L방향 | POSHP300Y | 주식회사 포스코 | 330 | 485 | 42 | 0 | 0 | 62.2468 | 424.673 | 494.591 | 32.4218 | 2023-07-12
SU02576 | HTS091970 | POSCO | 0 | 20230531 | 0 | 0.352 | 0.1617 | 0.151 | 1.112 | 0.0084 | 0.0021 | 0.026 | 0 | 0.014 | 0.011 | 0.0001 | 0 | 0.01 | 0 | 0 | 0 | 0.002 | 0.0039 | 0.001 | 0 | 0 | 0.0008 | 0.002 | 0 | 0 | 0 | 0 | 355 | 522 | 36 | 5.4 | 1085 | 564 | PGX62601L | 1009531 | PM107 | 소경2공장 3" 조관 | 5102 | 소경 2 생산창고 | SGX6262010 | NX52L2 | 60.3 | 5.5 | SU02576 | HTS091970 |  | Stripe 모재 L방향 | POSHP300Y |  | 355 | 522 | 36 | 57.3101 | 548.139 | 57.4474 | 549.453 | 600.499 | 24.3503 | 2023-07-11
SU02576 | HTS091980 | POSCO | 0 | 20230612 | 0 | 0.352 | 0.1617 | 0.151 | 1.112 | 0.0084 | 0.0021 | 0.026 | 0 | 0.014 | 0.011 | 0.0001 | 0 | 0.01 | 0 | 0 | 0 | 0.002 | 0.0039 | 0.001 | 0 | 0 | 0.0008 | 0.002 | 0 | 0 | 0 | 0 | 363 | 528 | 34 | 5.3 | 1096 | 572 | PAXX1405L | 1023026 | PM101 | 소경1공장 8" 조관 | 5101 | 소경 1 생산창고 | SAXX142040 | NX52L2T | 88.9 | 5.5 | SU02576 | HTS091980 |  | Stripe 모재 L방향 | POSHP300Y | 주식회사 포스코 | 363 | 528 | 34 | 51.9628 | 517.899 | 52.0608 | 518.876 | 581.729 | 24.8046 | 2023-10-18
SU02576 | HTS092020 | POSCO | 0 | 20230531 | 0 | 0.352 | 0.1617 | 0.151 | 1.112 | 0.0084 | 0.0021 | 0.026 | 0 | 0.014 | 0.011 | 0.0001 | 0 | 0.01 | 0 | 0 | 0 | 0.002 | 0.0039 | 0.001 | 0 | 0 | 0.0008 | 0.002 | 0 | 0 | 0 | 0 | 397 | 539 | 35 | 5.3 | 1096 | 566 | PAX60901L | 1011499 | PM101 | 소경1공장 8" 조관 | 5101 | 소경 1 생산창고 | SAX6092030 | NX52L2T | 88.9 | 5.5 | SU02576 | HTS092020 |  | Stripe 모재 L방향 | POSHP300Y | 주식회사 포스코 | 397 | 539 | 35 | 47.9819 | 470.374 | 48.2588 | 473.09 | 548.439 | 29.6875 | 2023-06-15
SU02574 | HTS092080 | POSCO | 0 | 20230608 | 0 | 0.335 | 0.1496 | 0.15 | 1.081 | 0.0104 | 0.0024 | 0.024 | 0 | 0.012 | 0.013 | 0.0003 | 0 | 0.012 | 0 | 0 | 0 | 0.002 | 0.0032 | 0 | 0 | 0 | 0.0014 | 0.003 | 0 | 0 | 0 | 0 | 418 | 549 | 36 | 5.3 | 1096 | 573 | PAX60902L | 1011501 | PM101 | 소경1공장 8" 조관 | 5101 | 소경 1 생산창고 | SAX6092060 | NX52L2T | 88.9 | 5.5 | SU02574 | HTS092080 |  | Stripe 모재 L방향 | POSHP300Y | 주식회사 포스코 | 418 | 549 | 36 | 52.8291 | 515.802 | 52.7933 | 515.453 | 582.766 | 24.0234 | 2023-06-15
SU02574 | HTS092090 | POSCO | 0 | 20230601 | 0 | 0.335 | 0.1496 | 0.15 | 1.081 | 0.0104 | 0.0024 | 0.024 | 0 | 0.012 | 0.013 | 0.0003 | 0 | 0.012 | 0 | 0 | 0 | 0.002 | 0.0032 | 0 | 0 | 0 | 0.0014 | 0.003 | 0 | 0 | 0 | 0 | 407 | 541 | 36 | 4.65 | 1070 | 661 | PAX62106L | 1012807 | PM101 | 소경1공장 8" 조관 | 5101 | 소경 1 생산창고 | SAX6212030 | NX52L2T | 114.3 | 4.8 | SU02574 | HTS092090 |  | Stripe 모재 L방향 | POSHP300Y | 주식회사 포스코 | 407 | 541 | 36 | 60.8698 | 516.699 | 60.8884 | 516.857 | 567.057 | 27.9527 | 2023-06-26
SU02574 | HTS092100 | POSCO | 0 | 20230615 | 0 | 0.335 | 0.1496 | 0.15 | 1.081 | 0.0104 | 0.0024 | 0.024 | 0 | 0.012 | 0.013 | 0.0003 | 0 | 0.012 | 0 | 0 | 0 | 0.002 | 0.0032 | 0 | 0 | 0 | 0.0014 | 0.003 | 0 | 0 | 0 | 0 | 330 | 479 | 40 | 5.8 | 1061 | 546 | PAX71008L | 1014682 | PM101 | 소경1공장 8" 조관 | 5101 | 소경 1 생산창고 | SAX7102020 | NX52L2T | 114.3 | 6 | SU02574 | HTS092100 |  | Stripe 모재 L방향 | POSHP300Y | 주식회사 포스코 | 331 | 482 | 41 | 0 | 0 | 64.2717 | 428.427 | 496.336 | 34.082 | 2023-07-12
SP52862 | HTS094710 | POSCO | 0 | 20230531 | 0 | 0.357 | 0.0736 | 0.205 | 1.589 | 0.0091 | 0.0018 | 0 | 0 | 0 | 0 | 0 | 0 | 0 | 0 | 0 | 0 | 0 | 0 | 0.054 | 0 | 0 | 0 | 0.046 | 0 | 0 | 0 | 0 | 530 | 649 | 32 | 12 | 1261 | 269 | PIY70503T | 1047071 | PM109 | 중경2공장 24" 조관 | 5107 | 중경 2 생산창고 | SIY7051090 | SHT460 | 406.4 | 12 | SP52862 | HTS094710 |  | Stripe 모재 T방향 | SHT460-D | 주식회사 포스코 | 530 | 649 | 32 | 171.07 | 552.318 | 165.653 | 534.827 | 651.154 | 31.2 | 2024-07-09
SP52862 | HTS094730 | POSCO | 0 | 20230531 | 0 | 0.357 | 0.0736 | 0.205 | 1.589 | 0.0091 | 0.0018 | 0 | 0 | 0 | 0 | 0 | 0 | 0 | 0 | 0 | 0 | 0 | 0 | 0.054 | 0 | 0 | 0 | 0.046 | 0 | 0 | 0 | 0 | 520 | 647 | 33 | 12 | 1261 | 261 | PIX70305T | 1013666 | PM109 | 중경2공장 24" 조관 | 5107 | 중경 2 생산창고 | SIX7032050 | SHT460 | 406.4 | 12 | SP52862 | HTS094730 |  | Stripe 모재 T방향 | SHT460-D | 주식회사 포스코 | 530 | 649 | 33 | 174.69 | 568.275 | 182.108 | 592.407 | 658.971 | 31 | 2023-07-11
SP52863 | HTS094740 | POSCO | 0 | 20230601 | 0 | 0.366 | 0.0816 | 0.206 | 1.606 | 0.0075 | 0.0018 | 0 | 0 | 0 | 0 | 0 | 0 | 0 | 0 | 0 | 0 | 0 | 0 | 0.055 | 0 | 0 | 0 | 0.045 | 0 | 0 | 0 | 0 | 593 | 662 | 31 | 9 | 1267 | 353 | PIX60309T | 1011374 | PM109 | 중경2공장 24" 조관 | 5107 | 중경 2 생산창고 | SIX6032040 | SHT460 | 406.4 | 9 | SP52863 | HTS094740 |  | Stripe 모재 T방향 | SHT460-D | 주식회사 포스코 | 593 | 664 | 31 | 124.15 | 534.787 | 127.284 | 548.283 | 661.717 | 31 | 2023-06-07
SU02572 | HTS096520 | POSCO | 0 | 20230531 | 0 | 0.353 | 0.1567 | 0.148 | 1.126 | 0.0095 | 0.0028 | 0.03 | 0 | 0.018 | 0.019 | 0.0003 | 0 | 0.024 | 0 | 0 | 0 | 0.007 | 0.0032 | 0 | 0 | 0 | 0.0015 | 0.002 | 0 | 0 | 0 | 0 | 403 | 533 | 34 | 3.85 | 1109 | 774 | PGX62302L | 1009526 | PM107 | 소경2공장 3" 조관 | 5102 | 소경 2 생산창고 | SGX6232020 | NX52L2T | 60.3 | 3.9 | SU02572 | HTS096520 |  | Stripe 모재 L방향 | POSHP300Y |  | 403 | 540 | 34 | 41.576 | 559.822 | 41.5059 | 558.878 | 607.116 | 22.6378 | 2023-06-28
SU02572 | HTS096580 | POSCO | 0 | 20230531 | 0 | 0.353 | 0.1567 | 0.148 | 1.126 | 0.0095 | 0.0028 | 0.03 | 0 | 0.018 | 0.019 | 0.0003 | 0 | 0.024 | 0 | 0 | 0 | 0.007 | 0.0032 | 0 | 0 | 0 | 0.0015 | 0.002 | 0 | 0 | 0 | 0 | 362 | 508 | 38 | 5.8 | 1061 | 545 | PAX60201L | 1010706 | PM101 | 소경1공장 8" 조관 | 5101 | 소경 1 생산창고 | SAX6021030 | NX52L2T | 114.3 | 6 | SU02572 | HTS096580 |  | Stripe 모재 L방향 | POSHP300Y | 주식회사 포스코 | 362 | 508 | 38 | 65.9068 | 445.283 | 65.5803 | 443.077 | 524.66 | 33.6614 | 2023-06-07
SU02572 | HTS096590 | POSCO | 0 | 20230605 | 0 | 0.353 | 0.1567 | 0.148 | 1.126 | 0.0095 | 0.0028 | 0.03 | 0 | 0.018 | 0.019 | 0.0003 | 0 | 0.024 | 0 | 0 | 0 | 0.007 | 0.0032 | 0 | 0 | 0 | 0.0015 | 0.002 | 0 | 0 | 0 | 0 | 344 | 494 | 39 | 5.8 | 1061 | 535 | PAX62202L | 1012811 | PM101 | 소경1공장 8" 조관 | 5101 | 소경 1 생산창고 | SAX6222030 | NX52L2T | 114.3 | 6 | SU02572 | HTS096590 | 495 | Stripe 모재 L방향 | POSHP300Y | 주식회사 포스코 | 344 | 494 | 39 | 67.0576 | 452.631 | 67.6428 | 456.582 | 524.603 | 31.6929 | 2023-06-28
SU02572 | HTS096600 | POSCO | 0 | 20230531 | 0 | 0.353 | 0.1567 | 0.148 | 1.126 | 0.0095 | 0.0028 | 0.03 | 0 | 0.018 | 0.019 | 0.0003 | 0 | 0.024 | 0 | 0 | 0 | 0.007 | 0.0032 | 0 | 0 | 0 | 0.0015 | 0.002 | 0 | 0 | 0 | 0 | 426 | 548 | 34 | 5.4 | 1085 | 553 | PGX62605L | 1009530 | PM107 | 소경2공장 3" 조관 | 5102 | 소경 2 생산창고 | SGX6262080 | NX52L2T | 60.3 | 5.5 | SU02572 | HTS096600 |  | Stripe 모재 L방향 | POSHP300Y |  | 426 | 548 | 34 | 55.4399 | 530.489 | 55.5284 | 531.336 | 583.788 | 24.2126 | 2023-07-11
SU02572 | HTS096610 | POSCO | 0 | 20230605 | 0 | 0.353 | 0.1567 | 0.148 | 1.126 | 0.0095 | 0.0028 | 0.03 | 0 | 0.018 | 0.019 | 0.0003 | 0 | 0.024 | 0 | 0 | 0 | 0.007 | 0.0032 | 0 | 0 | 0 | 0.0015 | 0.002 | 0 | 0 | 0 | 0 | 402 | 545 | 35 | 5.3 | 1096 | 565 | PAX61001L | 1011501 | PM101 | 소경1공장 8" 조관 | 5101 | 소경 1 생산창고 | SAX6101010 | NX52L2T | 88.9 | 5.5 | SU02572 | HTS096610 |  | Stripe 모재 L방향 | POSHP300Y | 주식회사 포스코 | 402 | 545 | 35 | 56.0369 | 539.32 | 56.0366 | 539.317 | 601.327 | 22.8515 | 2023-06-15
SU02647 | HTS101560 | POSCO | 0 | 20230605 | 0 | 0 | 0.1889 | 0.007 | 0.826 | 0.0105 | 0.0023 | 0 | 0 | 0.013 | 0.009 | 0.0001 | 0 | 0.01 | 0 | 0 | 0 | 0.001 | 0 | 0 | 0 | 0 | 0.0003 | 0.001 | 0 | 0 | 0 | 0 | 291 | 491 | 40 | 9.5 | 1267 | 312 | PIX82203W | 1013767 | PM109 | 중경2공장 24" 조관 | 5107 | 중경 2 생산창고 | SIX7042120 | N5LBA53B | 406.4 | 9.5 | SU02647 | HTS101560 | 127 | Stripe 용접 | SPHT3 | 주식회사 포스코 | 293 | 491 | 40 | 0 | 0 | 0 | 0 | 544.599 | 0 | 2023-09-04
SU02647 | HTS101560 | POSCO | 0 | 20230605 | 0 | 0 | 0.1889 | 0.007 | 0.826 | 0.0105 | 0.0023 | 0 | 0 | 0.013 | 0.009 | 0.0001 | 0 | 0.01 | 0 | 0 | 0 | 0.001 | 0 | 0 | 0 | 0 | 0.0003 | 0.001 | 0 | 0 | 0 | 0 | 291 | 491 | 40 | 9.5 | 1267 | 312 | PIX82203T | 1013767 | PM109 | 중경2공장 24" 조관 | 5107 | 중경 2 생산창고 | SIX7042120 | N5LBA53B | 406.4 | 9.5 | SU02647 | HTS101560 | 127 | Stripe 모재 T방향 | SPHT3 | 주식회사 포스코 | 293 | 491 | 40 | 130.392 | 357.649 | 136.531 | 374.488 | 482.994 | 37.1093 | 2023-09-04
SU02647 | HTS101560 | POSCO | 0 | 20230605 | 0 | 0 | 0.1889 | 0.007 | 0.826 | 0.0105 | 0.0023 | 0 | 0 | 0.013 | 0.009 | 0.0001 | 0 | 0.01 | 0 | 0 | 0 | 0.001 | 0 | 0 | 0 | 0 | 0.0003 | 0.001 | 0 | 0 | 0 | 0 | 291 | 491 | 40 | 9.5 | 1267 | 312 | PIX82202T | 1013767 | PM109 | 중경2공장 24" 조관 | 5107 | 중경 2 생산창고 | SIX7042120 | N5LBA53B | 406.4 | 9.5 | SU02647 | HTS101560 | 25 | Stripe 모재 T방향 | SPHT3 | 주식회사 포스코 | 293 | 491 | 40 | 129.087 | 354.666 | 134.193 | 368.694 | 476.453 | 40.2343 | 2023-09-04
SU02647 | HTS101560 | POSCO | 0 | 20230605 | 0 | 0 | 0.1889 | 0.007 | 0.826 | 0.0105 | 0.0023 | 0 | 0 | 0.013 | 0.009 | 0.0001 | 0 | 0.01 | 0 | 0 | 0 | 0.001 | 0 | 0 | 0 | 0 | 0.0003 | 0.001 | 0 | 0 | 0 | 0 | 291 | 491 | 40 | 9.5 | 1267 | 312 | PIX82202W | 1013767 | PM109 | 중경2공장 24" 조관 | 5107 | 중경 2 생산창고 | SIX7042120 | N5LBA53B | 406.4 | 9.5 | SU02647 | HTS101560 | 25 | Stripe 용접 | SPHT3 | 주식회사 포스코 | 293 | 491 | 40 | 161.082 | 444.789 | 0 | 0 | 534.827 | 0 | 2023-09-04
SQ27863 | HTS115820 | POSCO | 0 | 20230615 | 0 | 0.349 | 0.0699 | 0.202 | 1.577 | 0.0099 | 0.0013 | 0 | 0 | 0 | 0 | 0 | 0 | 0 | 0 | 0 | 0 | 0 | 0 | 0.055 | 0 | 0 | 0 | 0.044 | 0 | 0 | 0 | 0 | 616 | 658 | 30 | 7 | 837 | 445 | PHX90703W | 1019687 | PM108 | 중경1공장 20" 조관 | 5103 | 중경 1 생산창고 | SHX9071370 | SHT460 | 267.4 | 7 | SQ27863 | HTS115820 |  | Stripe 용접 | SHT460 | 주식회사 포스코 | 616 | 658 | 30 | 114.746 | 641.55 | 0 | 0 | 674.018 | -98.046 | 2023-09-11
SQ27863 | HTS115820 | POSCO | 0 | 20230615 | 0 | 0.349 | 0.0699 | 0.202 | 1.577 | 0.0099 | 0.0013 | 0 | 0 | 0 | 0 | 0 | 0 | 0 | 0 | 0 | 0 | 0 | 0 | 0.055 | 0 | 0 | 0 | 0.044 | 0 | 0 | 0 | 0 | 616 | 658 | 30 | 7 | 837 | 445 | PHX90703T | 1019687 | PM108 | 중경1공장 20" 조관 | 5103 | 중경 1 생산창고 | SHX9071370 | SHT460 | 267.4 | 7 | SQ27863 | HTS115820 |  | Stripe 모재 T방향 | SHT460 | 주식회사 포스코 | 616 | 658 | 30 | 107.311 | 602.235 | 106.234 | 596.188 | 686.009 | 24.0234 | 2023-09-11
SQ27863 | HTS115860 | POSCO | 0 | 20230605 | 0 | 0.349 | 0.0699 | 0.202 | 1.577 | 0.0099 | 0.0013 | 0 | 0 | 0 | 0 | 0 | 0 | 0 | 0 | 0 | 0 | 0 | 0 | 0.055 | 0 | 0 | 0 | 0.044 | 0 | 0 | 0 | 0 | 616 | 658 | 30 | 7 | 837 | 443 | PHY72302T | 1048846 | PM108 | 중경1공장 20" 조관 | 5103 | 중경 1 생산창고 | SHY7232050 | SHT460Z | 267.4 | 7 | SQ27863 | HTS115860 |  | Stripe 모재 T방향 | SHT460 | 주식회사 포스코 | 616 | 658 | 30 | 102.342 | 575.518 | 103.113 | 579.857 | 650.689 | 23.2 | 2024-07-25
SQ27863 | HTS115860 | POSCO | 0 | 20230605 | 0 | 0.349 | 0.0699 | 0.202 | 1.577 | 0.0099 | 0.0013 | 0 | 0 | 0 | 0 | 0 | 0 | 0 | 0 | 0 | 0 | 0 | 0 | 0.055 | 0 | 0 | 0 | 0.044 | 0 | 0 | 0 | 0 | 616 | 658 | 30 | 7 | 837 | 443 | PHY72302W | 1048846 | PM108 | 중경1공장 20" 조관 | 5103 | 중경 1 생산창고 | SHY7232050 | SHT460Z | 267.4 | 7 | SQ27863 | HTS115860 |  | Stripe 용접 | SHT460 | 주식회사 포스코 | 616 | 658 | 30 | 0 | 0 | 0 | 0 | 708.632 | 0 | 2024-07-25
SQ27863 | HTS115870 | POSCO | 0 | 20230605 | 0 | 0.349 | 0.0699 | 0.202 | 1.577 | 0.0099 | 0.0013 | 0 | 0 | 0 | 0 | 0 | 0 | 0 | 0 | 0 | 0 | 0 | 0 | 0.055 | 0 | 0 | 0 | 0.044 | 0 | 0 | 0 | 0 | 616 | 658 | 30 | 7 | 837 | 436 | PHX72801T | 1016099 | PM108 | 중경1공장 20" 조관 | 5103 | 중경 1 생산창고 | SHX7281080 | SHT460 | 267.4 | 7 | SQ27863 | HTS115870 |  | Stripe 모재 T방향 | SHT460 | 주식회사 포스코 | 616 | 658 | 30 | 102.141 | 576.856 | 106.313 | 600.418 | 674.508 | 25.1953 | 2023-08-01
SU39877 | HTS131490 | POSCO | 0 | 20250602 | 0 | 0 | 0.1741 | 0.006 | 0.437 | 0.0093 | 0.0068 | 0 | 0 | 0.016 | 0.019 | 0.0001 | 0 | 0.021 | 0 | 0 | 0 | 0.002 | 0 | 0 | 0 | 0 | 0.0004 | 0 | 0 | 0 | 0 | 0 | 299 | 464 | 36 | 4.65 | 1020 | 654 | PHZ61401T | 1076414 | PM108 | 중경1공장 20" 조관 | 5103 | 중경 1 생산창고 | SHZ6141020 | N5LBT | 323.9 | 4.8 | SU39877 | HTS131490 | 9 | Stripe 모재 T방향 | SPHT3 | 주식회사 포스코 | 307 | 467 | 36 | 56.9973 | 318.44 | 59.2985 | 331.297 | 464.809 | 37.8 | 2025-06-18
SU39877 | HTS131490 | POSCO | 0 | 20250602 | 0 | 0 | 0.1741 | 0.006 | 0.437 | 0.0093 | 0.0068 | 0 | 0 | 0.016 | 0.019 | 0.0001 | 0 | 0.021 | 0 | 0 | 0 | 0.002 | 0 | 0 | 0 | 0 | 0.0004 | 0 | 0 | 0 | 0 | 0 | 299 | 464 | 36 | 4.65 | 1020 | 654 | PHZ61401W | 1076414 | PM108 | 중경1공장 20" 조관 | 5103 | 중경 1 생산창고 | SHZ6141020 | N5LBT | 323.9 | 4.8 | SU39877 | HTS131490 | 9 | Stripe 용접 | SPHT3 | 주식회사 포스코 | 307 | 467 | 36 | 68.9989 | 383.374 | 0 | 0 | 476.854 | 0 | 2025-06-18
SP52863 | HTS148240 | POSCO | 0 | 20230605 | 0 | 0.366 | 0.0816 | 0.206 | 1.606 | 0.0075 | 0.0018 | 0 | 0 | 0 | 0 | 0 | 0 | 0 | 0 | 0 | 0 | 0 | 0 | 0.055 | 0 | 0 | 0 | 0.045 | 0 | 0 | 0 | 0 | 583 | 664 | 31 | 9 | 1267 | 358 | PIY11109T | 1031036 | PM109 | 중경2공장 24" 조관 | 5107 | 중경 2 생산창고 | SIY1112080 | SHT460 | 406.4 | 9 | SP52863 | HTS148240 |  | Stripe 모재 T방향 | SHT460-D | 주식회사 포스코 | 583 | 664 | 31 | 123.755 | 543.508 | 126.929 | 557.447 | 657.389 | 29.8 | 2024-01-17
SP52863 | HTS148280 | POSCO | 0 | 20230605 | 0 | 0.366 | 0.0816 | 0.206 | 1.606 | 0.0075 | 0.0018 | 0 | 0 | 0 | 0 | 0 | 0 | 0 | 0 | 0 | 0 | 0 | 0 | 0.055 | 0 | 0 | 0 | 0.045 | 0 | 0 | 0 | 0 | 593 | 662 | 31 | 9 | 1267 | 358 | PIXZ1201T | 1028505 | PM109 | 중경2공장 24" 조관 | 5107 | 중경 2 생산창고 | SIXZ121070 | SHT460 | 406.4 | 9 | SP52863 | HTS148280 |  | Stripe 모재 T방향 | SHT460-D | 주식회사 포스코 | 593 | 664 | 31 | 126.55 | 548.923 | 130.04 | 564.058 | 660.886 | 29.6 | 2023-12-15
SU40240 | HTT000830 | POSCO | 0 | 20250611 | 0 | 0 | 0.1784 | 0.008 | 0.446 | 0.0123 | 0.0037 | 0 | 0 | 0.02 | 0.009 | 0.0001 | 0 | 0.018 | 0 | 0 | 0 | 0.002 | 0 | 0 | 0 | 0 | 0.0002 | 0 | 0 | 0 | 0 | 0 | 277 | 457 | 39 | 6.2 | 1366 | 446 | PAZ61805W | 1076554 | PM101 | 소경1공장 8" 조관 | 5101 | 소경 1 생산창고 | SAZ6182070 | N5LBT | 219.1 | 6.4 | SU40240 | HTT000830 |  | Stripe 용접 | SPHT3 | 주식회사 포스코 | 277 | 457 | 39 | 106.987 | 441.525 | 0 | 0 | 479.172 | 0 | 2025-06-23
SU40240 | HTT000830 | POSCO | 0 | 20250611 | 0 | 0 | 0.1784 | 0.008 | 0.446 | 0.0123 | 0.0037 | 0 | 0 | 0.02 | 0.009 | 0.0001 | 0 | 0.018 | 0 | 0 | 0 | 0.002 | 0 | 0 | 0 | 0 | 0.0002 | 0 | 0 | 0 | 0 | 0 | 277 | 457 | 39 | 6.2 | 1366 | 446 | PAZ61805T | 1076554 | PM101 | 소경1공장 8" 조관 | 5101 | 소경 1 생산창고 | SAZ6182070 | N5LBT | 219.1 | 6.4 | SU40240 | HTT000830 |  | Stripe 모재 T방향 | SPHT3 | 주식회사 포스코 | 277 | 457 | 39 | 80.3724 | 336.594 | 83.9839 | 351.718 | 448.352 | 0 | 2025-06-23
SP54142 | HTT003210 | POSCO | 0 | 20230612 | 0.135 | 0.246 | 0.076 | 0.198 | 0.992 | 0.0083 | 0.0023 | 0.03 | 0.033 | 0.016 | 0.006 | 0.0003 | 0.0029 | 0.013 | 0 | 0 | 0 | 0.003 | 0.0063 | 0.021 | 0 | 0 | 0.0012 | 0 | 0 | 0 | 0 | 164 | 455 | 520 | 39 | 9.15 | 1586 | 256 | PIX61607T | 1012321 | PM109 | 중경2공장 24" 조관 | 5107 | 중경 2 생산창고 | SIX6162080 | NX52L2T | 508 | 9.5 | SP54142 | HTT003210 | 255 | Stripe 모재 T방향 | API-X52L2C | 주식회사 포스코 | 455 | 520 | 41 | 142.796 | 402.201 | 148.116 | 417.185 | 531.436 | 39.2578 | 2023-06-22
SP54142 | HTT003210 | POSCO | 0 | 20230612 | 0.135 | 0.246 | 0.076 | 0.198 | 0.992 | 0.0083 | 0.0023 | 0.03 | 0.033 | 0.016 | 0.006 | 0.0003 | 0.0029 | 0.013 | 0 | 0 | 0 | 0.003 | 0.0063 | 0.021 | 0 | 0 | 0.0012 | 0 | 0 | 0 | 0 | 164 | 455 | 520 | 39 | 9.15 | 1586 | 256 | PIX61607W | 1012321 | PM109 | 중경2공장 24" 조관 | 5107 | 중경 2 생산창고 | SIX6162080 | NX52L2T | 508 | 9.5 | SP54142 | HTT003210 | 255 | Stripe 용접 | API-X52L2C | 주식회사 포스코 | 455 | 520 | 41 | 182.951 | 512.436 | 0 | 0 | 538.079 | 0 | 2023-06-22
SP54154 | HTT003220 | POSCO | 0 | 20230612 | 0.126 | 0.238 | 0.0673 | 0.194 | 0.988 | 0.0066 | 0.0018 | 0.035 | 0.036 | 0.017 | 0.01 | 0.0002 | 0.0025 | 0.019 | 0 | 0 | 0 | 0.003 | 0.0051 | 0.02 | 0 | 0 | 0.0013 | 0 | 0 | 0 | 0 | 162 | 438 | 515 | 43 | 9.15 | 1586 | 252 | PIX61605T | 1012321 | PM109 | 중경2공장 24" 조관 | 5107 | 중경 2 생산창고 | SIX6162050 | NX52L2T | 508 | 9.5 | SP54154 | HTT003220 | 184 | Stripe 모재 T방향 | API-X52L2C | 주식회사 포스코 | 438 | 515 | 43 | 140.291 | 398.33 | 145.017 | 411.747 | 522.524 | 39.6484 | 2023-06-22
SP54154 | HTT003220 | POSCO | 0 | 20230612 | 0.126 | 0.238 | 0.0673 | 0.194 | 0.988 | 0.0066 | 0.0018 | 0.035 | 0.036 | 0.017 | 0.01 | 0.0002 | 0.0025 | 0.019 | 0 | 0 | 0 | 0.003 | 0.0051 | 0.02 | 0 | 0 | 0.0013 | 0 | 0 | 0 | 0 | 162 | 438 | 515 | 43 | 9.15 | 1586 | 252 | PIX61605W | 1012321 | PM109 | 중경2공장 24" 조관 | 5107 | 중경 2 생산창고 | SIX6162050 | NX52L2T | 508 | 9.5 | SP54154 | HTT003220 | 184 | Stripe 용접 | API-X52L2C | 주식회사 포스코 | 438 | 515 | 43 | 172.883 | 489.44 | 0 | 0 | 521.331 | 0 | 2023-06-22
SP54145 | HTT003240 | POSCO | 0 | 20230612 | 0.123 | 0.234 | 0.0642 | 0.198 | 0.995 | 0.0078 | 0.0019 | 0.043 | 0.045 | 0.012 | 0.006 | 0.0002 | 0.0022 | 0.011 | 0 | 0 | 0 | 0.003 | 0.0057 | 0.021 | 0 | 0 | 0.0013 | 0 | 0 | 0 | 0 | 163 | 431 | 504 | 41 | 9.15 | 1586 | 255 | PIX61606T | 1012321 | PM109 | 중경2공장 24" 조관 | 5107 | 중경 2 생산창고 | SIX6162060 | NX52L2T | 508 | 9.5 | SP54145 | HTT003240 | 203 | Stripe 모재 T방향 | API-X52L2C | 주식회사 포스코 | 439 | 510 | 42 | 137.998 | 389.122 | 143.754 | 405.352 | 506.729 | 39.2578 | 2023-06-22
SP54145 | HTT003240 | POSCO | 0 | 20230612 | 0.123 | 0.234 | 0.0642 | 0.198 | 0.995 | 0.0078 | 0.0019 | 0.043 | 0.045 | 0.012 | 0.006 | 0.0002 | 0.0022 | 0.011 | 0 | 0 | 0 | 0.003 | 0.0057 | 0.021 | 0 | 0 | 0.0013 | 0 | 0 | 0 | 0 | 163 | 431 | 504 | 41 | 9.15 | 1586 | 255 | PIX61606W | 1012321 | PM109 | 중경2공장 24" 조관 | 5107 | 중경 2 생산창고 | SIX6162060 | NX52L2T | 508 | 9.5 | SP54145 | HTT003240 | 203 | Stripe 용접 | API-X52L2C | 주식회사 포스코 | 439 | 510 | 42 | 178.569 | 503.262 | 0 | 0 | 526.389 | 0 | 2023-06-22
SP54154 | HTT003250 | POSCO | 0 | 20230618 | 0.126 | 0.238 | 0.0673 | 0.194 | 0.988 | 0.0066 | 0.0018 | 0.035 | 0.036 | 0.017 | 0.01 | 0.0002 | 0.0025 | 0.019 | 0 | 0 | 0 | 0.003 | 0.0051 | 0.02 | 0 | 0 | 0.0013 | 0 | 0 | 0 | 0 | 162 | 444 | 511 | 44 | 9.15 | 1586 | 252 | PIX81701T | 1016911 | PM109 | 중경2공장 24" 조관 | 5107 | 중경 2 생산창고 | SIX8171010 | NX52L2T | 508 | 9.5 | SP54154 | HTT003250 | 18 | Stripe 모재 T방향 | API-X52L2C | 주식회사 포스코 | 444 | 515 | 44 | 144.841 | 405.733 | 148.393 | 415.681 | 513.968 | 40.625 | 2023-08-21
SP54154 | HTT003250 | POSCO | 0 | 20230618 | 0.126 | 0.238 | 0.0673 | 0.194 | 0.988 | 0.0066 | 0.0018 | 0.035 | 0.036 | 0.017 | 0.01 | 0.0002 | 0.0025 | 0.019 | 0 | 0 | 0 | 0.003 | 0.0051 | 0.02 | 0 | 0 | 0.0013 | 0 | 0 | 0 | 0 | 162 | 444 | 511 | 44 | 9.15 | 1586 | 252 | PIX81701W | 1016911 | PM109 | 중경2공장 24" 조관 | 5107 | 중경 2 생산창고 | SIX8171010 | NX52L2T | 508 | 9.5 | SP54154 | HTT003250 | 18 | Stripe 용접 | API-X52L2C | 주식회사 포스코 | 444 | 515 | 44 | 83.9475 | 237.832 | 0 | 0 | 524.046 | 0 | 2023-08-21
SP54151 | HTT003280 | POSCO | 0 | 20230612 | 0.132 | 0.241 | 0.0732 | 0.192 | 0.977 | 0.0069 | 0.0015 | 0.046 | 0.046 | 0.017 | 0.007 | 0.0003 | 0.0021 | 0.013 | 0 | 0 | 0 | 0.002 | 0.0043 | 0.018 | 0 | 0 | 0.0012 | 0.001 | 0 | 0 | 0 | 164 | 440 | 517 | 43 | 9.15 | 1586 | 261 | PIX61603T | 1012321 | PM109 | 중경2공장 24" 조관 | 5107 | 중경 2 생산창고 | SIX6161270 | NX52L2T | 508 | 9.5 | SP54151 | HTT003280 | 18 | Stripe 모재 T방향 | API-X52L2C | 주식회사 포스코 | 444 | 517 | 43 | 134.037 | 383.133 | 138.895 | 397.019 | 509.055 | 41.9921 | 2023-06-22
SP54151 | HTT003280 | POSCO | 0 | 20230612 | 0.132 | 0.241 | 0.0732 | 0.192 | 0.977 | 0.0069 | 0.0015 | 0.046 | 0.046 | 0.017 | 0.007 | 0.0003 | 0.0021 | 0.013 | 0 | 0 | 0 | 0.002 | 0.0043 | 0.018 | 0 | 0 | 0.0012 | 0.001 | 0 | 0 | 0 | 164 | 440 | 517 | 43 | 9.15 | 1586 | 261 | PIX61603W | 1012321 | PM109 | 중경2공장 24" 조관 | 5107 | 중경 2 생산창고 | SIX6161270 | NX52L2T | 508 | 9.5 | SP54151 | HTT003280 | 18 | Stripe 용접 | API-X52L2C | 주식회사 포스코 | 444 | 517 | 43 | 172.165 | 481.422 | 0 | 0 | 522.827 | 0 | 2023-06-22
SP54148 | HTT003290 | POSCO | 0 | 20230612 | 0.129 | 0.24 | 0.0704 | 0.204 | 0.99 | 0.0073 | 0.002 | 0.037 | 0.039 | 0.015 | 0.006 | 0.0002 | 0.0022 | 0.015 | 0 | 0 | 0 | 0.002 | 0.0055 | 0.021 | 0 | 0 | 0.0013 | 0 | 0 | 0 | 0 | 164 | 442 | 519 | 41 | 9.15 | 1586 | 253 | PIX61604T | 1012321 | PM109 | 중경2공장 24" 조관 | 5107 | 중경 2 생산창고 | SIX6162030 | NX52L2T | 508 | 9.5 | SP54148 | HTT003290 | 110 | Stripe 모재 T방향 | API-X52L2C | 주식회사 포스코 | 447 | 521 | 41 | 140.986 | 399.754 | 147.451 | 418.085 | 521.047 | 40.8203 | 2023-06-22
SP54148 | HTT003290 | POSCO | 0 | 20230612 | 0.129 | 0.24 | 0.0704 | 0.204 | 0.99 | 0.0073 | 0.002 | 0.037 | 0.039 | 0.015 | 0.006 | 0.0002 | 0.0022 | 0.015 | 0 | 0 | 0 | 0.002 | 0.0055 | 0.021 | 0 | 0 | 0.0013 | 0 | 0 | 0 | 0 | 164 | 442 | 519 | 41 | 9.15 | 1586 | 253 | PIX61604W | 1012321 | PM109 | 중경2공장 24" 조관 | 5107 | 중경 2 생산창고 | SIX6162030 | NX52L2T | 508 | 9.5 | SP54148 | HTT003290 | 110 | Stripe 용접 | API-X52L2C | 주식회사 포스코 | 447 | 521 | 41 | 180.838 | 505.798 | 0 | 0 | 536.981 | 0 | 2023-06-22
SP54151 | HTT003310 | POSCO | 0 | 20230618 | 0.132 | 0.241 | 0.0732 | 0.192 | 0.977 | 0.0069 | 0.0015 | 0.046 | 0.046 | 0.017 | 0.007 | 0.0003 | 0.0021 | 0.013 | 0 | 0 | 0 | 0.002 | 0.0043 | 0.018 | 0 | 0 | 0.0012 | 0.001 | 0 | 0 | 0 | 164 | 440 | 517 | 43 | 9.15 | 1586 | 253 | PIX71314W | 1014493 | PM109 | 중경2공장 24" 조관 | 5107 | 중경 2 생산창고 | SIX7131070 | NX52L2T | 508 | 9.5 | SP54151 | HTT003310 | 19 | Stripe 용접 | API-X52L2C | 주식회사 포스코 | 444 | 517 | 43 | 179.122 | 519.862 | 0 | 0 | 575.23 | -98.046 | 2023-07-18
SP54151 | HTT003310 | POSCO | 0 | 20230618 | 0.132 | 0.241 | 0.0732 | 0.192 | 0.977 | 0.0069 | 0.0015 | 0.046 | 0.046 | 0.017 | 0.007 | 0.0003 | 0.0021 | 0.013 | 0 | 0 | 0 | 0.002 | 0.0043 | 0.018 | 0 | 0 | 0.0012 | 0.001 | 0 | 0 | 0 | 164 | 440 | 517 | 43 | 9.15 | 1586 | 253 | PIX71314T | 1014493 | PM109 | 중경2공장 24" 조관 | 5107 | 중경 2 생산창고 | SIX7131070 | NX52L2T | 508 | 9.5 | SP54151 | HTT003310 | 19 | Stripe 모재 T방향 | API-X52L2C | 주식회사 포스코 | 444 | 517 | 43 | 140.16 | 407.747 | 133.097 | 387.2 | 518.767 | 41.4062 | 2023-07-18
SP54148 | HTT003330 | POSCO | 0 | 20230618 | 0.129 | 0.24 | 0.0704 | 0.204 | 0.99 | 0.0073 | 0.002 | 0.037 | 0.039 | 0.015 | 0.006 | 0.0002 | 0.0022 | 0.015 | 0 | 0 | 0 | 0.002 | 0.0055 | 0.021 | 0 | 0 | 0.0013 | 0 | 0 | 0 | 0 | 164 | 442 | 519 | 41 | 9.15 | 1586 | 261 | PIX71214T | 1014492 | PM109 | 중경2공장 24" 조관 | 5107 | 중경 2 생산창고 | SIX7122170 | NX52L2T | 508 | 9.5 | SP54148 | HTT003330 | 70 | Stripe 모재 T방향 | API-X52L2C | 주식회사 포스코 | 442 | 519 | 41 | 143.699 | 408.766 | 128.241 | 364.796 | 516.101 | 41.0156 | 2023-07-14
SP54148 | HTT003330 | POSCO | 0 | 20230618 | 0.129 | 0.24 | 0.0704 | 0.204 | 0.99 | 0.0073 | 0.002 | 0.037 | 0.039 | 0.015 | 0.006 | 0.0002 | 0.0022 | 0.015 | 0 | 0 | 0 | 0.002 | 0.0055 | 0.021 | 0 | 0 | 0.0013 | 0 | 0 | 0 | 0 | 164 | 442 | 519 | 41 | 9.15 | 1586 | 261 | PIX71214W | 1014492 | PM109 | 중경2공장 24" 조관 | 5107 | 중경 2 생산창고 | SIX7122170 | NX52L2T | 508 | 9.5 | SP54148 | HTT003330 | 70 | Stripe 용접 | API-X52L2C | 주식회사 포스코 | 442 | 519 | 41 | 191.131 | 543.193 | 0 | 0 | 544.971 | -98.046 | 2023-07-14
SQ27817 | HTT005190 | POSCO | 0 | 20230615 | 0 | 0 | 0.1928 | 0.007 | 0.48 | 0.0115 | 0.0038 | 0 | 0 | 0.013 | 0.013 | 0 | 0 | 0.012 | 0 | 0 | 0 | 0.002 | 0 | 0 | 0 | 0 | 0.0004 | 0.001 | 0 | 0 | 0 | 0 | 271 | 462 | 39 | 6.85 | 1044 | 434 | PAX72111L | 1015743 | PM101 | 소경1공장 8" 조관 | 5101 | 소경 1 생산창고 | SAX7212080 | N5LBA53B | 168.3 | 7.1 | SQ27817 | HTT005190 |  | Stripe 모재 L방향 | SPHT3 | 주식회사 포스코 | 271 | 462 | 39 | 68.043 | 390.023 | 68.3291 | 391.663 | 479.938 | 34.8425 | 2023-07-25
SQ27817 | HTT005190 | POSCO | 0 | 20230615 | 0 | 0 | 0.1928 | 0.007 | 0.48 | 0.0115 | 0.0038 | 0 | 0 | 0.013 | 0.013 | 0 | 0 | 0.012 | 0 | 0 | 0 | 0.002 | 0 | 0 | 0 | 0 | 0.0004 | 0.001 | 0 | 0 | 0 | 0 | 271 | 462 | 39 | 6.85 | 1044 | 434 | PAX72111L | 1015743 | PM101 | 소경1공장 8" 조관 | 5101 | 소경 1 생산창고 | SAX7212080 | N5LBA53B | 168.3 | 7.1 | SQ27817 | HTT005190 |  | Stripe 모재 L방향 | SPHT3 | 주식회사 포스코 | 271 | 462 | 39 | 71.0013 | 406.904 | 71.0786 | 407.347 | 483.668 | 34.2519 | 2023-07-25
SP53273 | HTT012570 | POSCO | 0 | 20230618 | 0 | 0 | 0.1968 | 0.012 | 0.828 | 0.0094 | 0.0037 | 0 | 0 | 0.02 | 0.02 | 0.0001 | 0 | 0.034 | 0 | 0 | 0 | 0.002 | 0 | 0 | 0 | 0 | 0.0009 | 0.001 | 0 | 0 | 0 | 0 | 300 | 503 | 36 | 9.5 | 1426 | 264 | PIX80203T | 1016789 | PM109 | 중경2공장 24" 조관 | 5107 | 중경 2 생산창고 | SIX8021100 | N5LBA53B | 457 | 9.5 | SP53273 | HTT012570 | 40 | Stripe 모재 T방향 | SPHT3 | 주식회사 포스코 | 300 | 503 | 36 | 125.318 | 341.78 | 129.712 | 353.762 | 492.772 | 40.8203 | 2023-09-04
SP53273 | HTT012570 | POSCO | 0 | 20230618 | 0 | 0 | 0.1968 | 0.012 | 0.828 | 0.0094 | 0.0037 | 0 | 0 | 0.02 | 0.02 | 0.0001 | 0 | 0.034 | 0 | 0 | 0 | 0.002 | 0 | 0 | 0 | 0 | 0.0009 | 0.001 | 0 | 0 | 0 | 0 | 300 | 503 | 36 | 9.5 | 1426 | 264 | PIX80203W | 1016789 | PM109 | 중경2공장 24" 조관 | 5107 | 중경 2 생산창고 | SIX8021100 | N5LBA53B | 457 | 9.5 | SP53273 | HTT012570 | 40 | Stripe 용접 | SPHT3 | 주식회사 포스코 | 300 | 503 | 36 | 170.428 | 460.946 | 0 | 0 | 549.498 | 0 | 2023-09-04
SP53262 | HTT030420 | POSCO | 0 | 20230619 | 0 | 0 | 0.1927 | 0.009 | 0.74 | 0.012 | 0.0037 | 0 | 0 | 0.019 | 0.009 | 0.0001 | 0 | 0.018 | 0 | 0 | 0 | 0.001 | 0 | 0.001 | 0 | 0 | 0.0008 | 0.002 | 0 | 0 | 0 | 0 | 301 | 497 | 39 | 9.5 | 1586 | 244 | PIX71211W | 1014501 | PM109 | 중경2공장 24" 조관 | 5107 | 중경 2 생산창고 | SIX7122110 | N5LBA53B | 508 | 9.5 | SP53262 | HTT030420 | 19 | Stripe 용접 | SPHT3 | 주식회사 포스코 | 301 | 497 | 39 | 172.546 | 473.318 | 0 | 0 | 535.205 | -98.046 | 2023-07-20
SP53262 | HTT030420 | POSCO | 0 | 20230619 | 0 | 0 | 0.1927 | 0.009 | 0.74 | 0.012 | 0.0037 | 0 | 0 | 0.019 | 0.009 | 0.0001 | 0 | 0.018 | 0 | 0 | 0 | 0.001 | 0 | 0.001 | 0 | 0 | 0.0008 | 0.002 | 0 | 0 | 0 | 0 | 301 | 497 | 39 | 9.5 | 1586 | 244 | PIX71211T | 1014501 | PM109 | 중경2공장 24" 조관 | 5107 | 중경 2 생산창고 | SIX7122110 | N5LBA53B | 508 | 9.5 | SP53262 | HTT030420 | 19 | Stripe 모재 T방향 | SPHT3 | 주식회사 포스코 | 301 | 497 | 39 | 116.317 | 317.402 | 125.521 | 342.519 | 469.692 | 38.4765 | 2023-07-20
SP53259 | HTT030440 | POSCO | 0 | 20230621 | 0 | 0 | 0.1884 | 0.01 | 0.747 | 0.0134 | 0.0044 | 0 | 0 | 0.022 | 0.014 | 0.0001 | 0 | 0.033 | 0 | 0 | 0 | 0.002 | 0 | 0.001 | 0 | 0 | 0.0009 | 0.002 | 0 | 0 | 0 | 0 | 293 | 488 | 39 | 9.5 | 1586 | 245 | PIX71212T | 1014501 | PM109 | 중경2공장 24" 조관 | 5107 | 중경 2 생산창고 | SIX7122120 | N5LBA53B | 508 | 9.5 | SP53259 | HTT030440 | 57 | Stripe 모재 T방향 | SPHT3 | 주식회사 포스코 | 293 | 488 | 40 | 120.732 | 328.704 | 126.089 | 343.29 | 466.902 | 44.1015 | 2023-07-20
SP53259 | HTT030440 | POSCO | 0 | 20230621 | 0 | 0 | 0.1884 | 0.01 | 0.747 | 0.0134 | 0.0044 | 0 | 0 | 0.022 | 0.014 | 0.0001 | 0 | 0.033 | 0 | 0 | 0 | 0.002 | 0 | 0.001 | 0 | 0 | 0.0009 | 0.002 | 0 | 0 | 0 | 0 | 293 | 488 | 39 | 9.5 | 1586 | 245 | PIX71212W | 1014501 | PM109 | 중경2공장 24" 조관 | 5107 | 중경 2 생산창고 | SIX7122120 | N5LBA53B | 508 | 9.5 | SP53259 | HTT030440 | 57 | Stripe 용접 | SPHT3 | 주식회사 포스코 | 293 | 488 | 40 | 173.171 | 472.144 | 0 | 0 | 537.852 | -98.046 | 2023-07-20
SP54145 | HTT038270 | POSCO | 0 | 20230619 | 0.123 | 0.234 | 0.0642 | 0.198 | 0.995 | 0.0078 | 0.0019 | 0.043 | 0.045 | 0.012 | 0.006 | 0.0002 | 0.0022 | 0.011 | 0 | 0 | 0 | 0.003 | 0.0057 | 0.021 | 0 | 0 | 0.0013 | 0 | 0 | 0 | 0 | 163 | 439 | 510 | 42 | 9.15 | 1586 | 260 | PIX71301T | 1014492 | PM109 | 중경2공장 24" 조관 | 5107 | 중경 2 생산창고 | SIX7131030 | NX52L2T | 508 | 9.5 | SP54145 | HTT038270 | 162 | Stripe 모재 T방향 | API-X52L2C | 주식회사 포스코 | 439 | 510 | 42 | 132.006 | 372.93 | 144.721 | 408.852 | 517.843 | 40.2343 | 2023-07-14
SP54145 | HTT038270 | POSCO | 0 | 20230619 | 0.123 | 0.234 | 0.0642 | 0.198 | 0.995 | 0.0078 | 0.0019 | 0.043 | 0.045 | 0.012 | 0.006 | 0.0002 | 0.0022 | 0.011 | 0 | 0 | 0 | 0.003 | 0.0057 | 0.021 | 0 | 0 | 0.0013 | 0 | 0 | 0 | 0 | 163 | 439 | 510 | 42 | 9.15 | 1586 | 260 | PIX71301W | 1014492 | PM109 | 중경2공장 24" 조관 | 5107 | 중경 2 생산창고 | SIX7131030 | NX52L2T | 508 | 9.5 | SP54145 | HTT038270 | 162 | Stripe 용접 | API-X52L2C | 주식회사 포스코 | 439 | 510 | 42 | 189.287 | 537.58 | 0 | 0 | 542.293 | -98.046 | 2023-07-14
SP54145 | HTT038270 | POSCO | 0 | 20230619 | 0.123 | 0.234 | 0.0642 | 0.198 | 0.995 | 0.0078 | 0.0019 | 0.043 | 0.045 | 0.012 | 0.006 | 0.0002 | 0.0022 | 0.011 | 0 | 0 | 0 | 0.003 | 0.0057 | 0.021 | 0 | 0 | 0.0013 | 0 | 0 | 0 | 0 | 163 | 439 | 510 | 42 | 9.15 | 1586 | 260 | PIX71312W | 1014492 | PM109 | 중경2공장 24" 조관 | 5107 | 중경 2 생산창고 | SIX7131030 | NX52L2T | 508 | 9.5 | SP54145 | HTT038270 | 257 | Stripe 용접 | API-X52L2C | 주식회사 포스코 | 439 | 510 | 42 | 174.745 | 499.139 | 0 | 0 | 553.126 | -98.046 | 2023-07-18
SP54145 | HTT038270 | POSCO | 0 | 20230619 | 0.123 | 0.234 | 0.0642 | 0.198 | 0.995 | 0.0078 | 0.0019 | 0.043 | 0.045 | 0.012 | 0.006 | 0.0002 | 0.0022 | 0.011 | 0 | 0 | 0 | 0.003 | 0.0057 | 0.021 | 0 | 0 | 0.0013 | 0 | 0 | 0 | 0 | 163 | 439 | 510 | 42 | 9.15 | 1586 | 260 | PIX71312T | 1014492 | PM109 | 중경2공장 24" 조관 | 5107 | 중경 2 생산창고 | SIX7131030 | NX52L2T | 508 | 9.5 | SP54145 | HTT038270 | 257 | Stripe 모재 T방향 | API-X52L2C | 주식회사 포스코 | 439 | 510 | 42 | 141.857 | 402.707 | 145.805 | 413.913 | 523.774 | 40.4296 | 2023-07-18
SP54592 | HTT038520 | POSCO | 0 | 20230621 | 0.14 | 0.27 | 0.0727 | 0.185 | 1.134 | 0.0096 | 0.0024 | 0.033 | 0.035 | 0.025 | 0.011 | 0.0003 | 0.0026 | 0.025 | 0 | 0 | 0 | 0.002 | 0.0055 | 0.025 | 0 | 0 | 0.0015 | 0 | 0 | 0 | 0 | 168 | 434 | 520 | 44 | 12.25 | 1340 | 228 | PAX70502T | 1013447 | PM101 | 소경1공장 8" 조관 | 5101 | 소경 1 생산창고 | SAX7051060 | NX52L2T | 219.1 | 12.7 | SP54592 | HTT038520 | 81 | Stripe 모재 T방향 | API-X52L2C | 주식회사 포스코 | 434 | 520 | 44 | 228.343 | 485.486 | 240.384 | 511.088 | 544.461 | 38.6718 | 2023-07-11
SP54592 | HTT038520 | POSCO | 0 | 20230621 | 0.14 | 0.27 | 0.0727 | 0.185 | 1.134 | 0.0096 | 0.0024 | 0.033 | 0.035 | 0.025 | 0.011 | 0.0003 | 0.0026 | 0.025 | 0 | 0 | 0 | 0.002 | 0.0055 | 0.025 | 0 | 0 | 0.0015 | 0 | 0 | 0 | 0 | 168 | 434 | 520 | 44 | 12.25 | 1340 | 228 | PAX70502W | 1013447 | PM101 | 소경1공장 8" 조관 | 5101 | 소경 1 생산창고 | SAX7051060 | NX52L2T | 219.1 | 12.7 | SP54592 | HTT038520 | 81 | Stripe 용접 | API-X52L2C | 주식회사 포스코 | 434 | 520 | 44 | 0 | 0 | 0 | 0 | 557.354 | -98.046 | 2023-07-11
SP54590 | HTT041220 | POSCO | 0 | 20230618 | 0.137 | 0.267 | 0.0701 | 0.188 | 1.142 | 0.0087 | 0.0021 | 0.038 | 0.041 | 0.024 | 0.007 | 0.0002 | 0.0031 | 0.016 | 0 | 0 | 0 | 0.002 | 0.0056 | 0.025 | 0 | 0 | 0.0015 | 0 | 0 | 0 | 0 | 164 | 433 | 522 | 44 | 12.25 | 1340 | 227 | PAX70501W | 1013445 | PM101 | 소경1공장 8" 조관 | 5101 | 소경 1 생산창고 | SAX7051040 | NX52L2T | 219.1 | 12.7 | SP54590 | HTT041220 | 53 | Stripe 용접 | API-X52L2C | 주식회사 포스코 | 433 | 522 | 44 | 270.383 | 574.812 | 0 | 0 | 577.341 | -98.046 | 2023-07-11
SP54590 | HTT041220 | POSCO | 0 | 20230618 | 0.137 | 0.267 | 0.0701 | 0.188 | 1.142 | 0.0087 | 0.0021 | 0.038 | 0.041 | 0.024 | 0.007 | 0.0002 | 0.0031 | 0.016 | 0 | 0 | 0 | 0.002 | 0.0056 | 0.025 | 0 | 0 | 0.0015 | 0 | 0 | 0 | 0 | 164 | 433 | 522 | 44 | 12.25 | 1340 | 227 | PAX70501T | 1013445 | PM101 | 소경1공장 8" 조관 | 5101 | 소경 1 생산창고 | SAX7051040 | NX52L2T | 219.1 | 12.7 | SP54590 | HTT041220 | 53 | Stripe 모재 T방향 | API-X52L2C | 주식회사 포스코 | 433 | 522 | 44 | 217.479 | 464.351 | 227.205 | 485.118 | 516.166 | 39.2578 | 2023-07-11
SP53255 | HTT046600 | POSCO | 0 | 20230621 | 0 | 0 | 0.1899 | 0.009 | 0.846 | 0.0095 | 0.0045 | 0 | 0 | 0.018 | 0.012 | 0.0001 | 0 | 0.021 | 0 | 0 | 0 | 0.002 | 0 | 0 | 0 | 0 | 0.0007 | 0 | 0 | 0 | 0 | 0 | 305 | 506 | 37 | 9.5 | 1907 | 204 | PIX73102T | 1015721 | PM109 | 중경2공장 24" 조관 | 5107 | 중경 2 생산창고 | SIX7311070 | N5LBA53B | 610 | 9.5 | SP53255 | HTT046600 | 28 | Stripe 모재 T방향 | SPHT3 | 주식회사 포스코 | 305 | 506 | 39 | 126.176 | 346.123 | 131.388 | 360.419 | 476.089 | 36.7187 | 2023-09-04
SP53255 | HTT046600 | POSCO | 0 | 20230621 | 0 | 0 | 0.1899 | 0.009 | 0.846 | 0.0095 | 0.0045 | 0 | 0 | 0.018 | 0.012 | 0.0001 | 0 | 0.021 | 0 | 0 | 0 | 0.002 | 0 | 0 | 0 | 0 | 0.0007 | 0 | 0 | 0 | 0 | 0 | 305 | 506 | 37 | 9.5 | 1907 | 204 | PIX73102W | 1015721 | PM109 | 중경2공장 24" 조관 | 5107 | 중경 2 생산창고 | SIX7311070 | N5LBA53B | 610 | 9.5 | SP53255 | HTT046600 | 28 | Stripe 용접 | SPHT3 | 주식회사 포스코 | 305 | 506 | 39 | 158.466 | 432.906 | 0 | 0 | 551.94 | 0 | 2023-09-04
SU03858 | HTT047030 | POSCO | 0 | 20230626 | 0 | 0 | 0.1511 | 0.007 | 0.951 | 0.0098 | 0.0021 | 0.024 | 0 | 0.009 | 0.007 | 0.0001 | 0 | 0.011 | 0 | 0 | 0 | 0.001 | 0.0047 | 0.024 | 0 | 0 | 0.0005 | 0.001 | 0 | 0 | 0 | 0 | 431 | 541 | 34 | 9.15 | 1586 | 262 | PIX71315W | 1014498 | PM109 | 중경2공장 24" 조관 | 5107 | 중경 2 생산창고 | SIX7132030 | N5LBTC350 | 508 | 9.5 | SU03858 | HTT047030 | 9 | Stripe 용접 | STK490 | 주식회사 포스코 | 431 | 541 | 34 | 190.438 | 540.994 | 0 | 0 | 589.657 | -98.046 | 2023-07-18
SU03858 | HTT047030 | POSCO | 0 | 20230626 | 0 | 0 | 0.1511 | 0.007 | 0.951 | 0.0098 | 0.0021 | 0.024 | 0 | 0.009 | 0.007 | 0.0001 | 0 | 0.011 | 0 | 0 | 0 | 0.001 | 0.0047 | 0.024 | 0 | 0 | 0.0005 | 0.001 | 0 | 0 | 0 | 0 | 431 | 541 | 34 | 9.15 | 1586 | 262 | PIX71315T | 1014498 | PM109 | 중경2공장 24" 조관 | 5107 | 중경 2 생산창고 | SIX7132030 | N5LBTC350 | 508 | 9.5 | SU03858 | HTT047030 | 9 | Stripe 모재 T방향 | STK490 | 주식회사 포스코 | 431 | 541 | 34 | 147.135 | 415.053 | 151.716 | 427.975 | 559.095 | 35.5468 | 2023-07-18
SU03858 | HTT047030 | POSCO | 0 | 20230626 | 0 | 0 | 0.1511 | 0.007 | 0.951 | 0.0098 | 0.0021 | 0.024 | 0 | 0.009 | 0.007 | 0.0001 | 0 | 0.011 | 0 | 0 | 0 | 0.001 | 0.0047 | 0.024 | 0 | 0 | 0.0005 | 0.001 | 0 | 0 | 0 | 0 | 431 | 541 | 34 | 9.15 | 1586 | 262 | PIX71315L | 1014498 | PM109 | 중경2공장 24" 조관 | 5107 | 중경 2 생산창고 | SIX7132030 | N5LBTC350 | 508 | 9.5 | SU03858 | HTT047030 | 9 | Stripe 모재 L방향 | STK490 | 주식회사 포스코 | 431 | 541 | 34 | 54.2145 | 464.398 | 54.2129 | 464.84899 | 551.0668 | 27.68435 | 2023-07-24
SP54142 | HTT047660 | POSCO | 0 | 20230619 | 0.135 | 0.246 | 0.076 | 0.198 | 0.992 | 0.0083 | 0.0023 | 0.03 | 0.033 | 0.016 | 0.006 | 0.0003 | 0.0029 | 0.013 | 0 | 0 | 0 | 0.003 | 0.0063 | 0.021 | 0 | 0 | 0.0012 | 0 | 0 | 0 | 0 | 164 | 455 | 520 | 39 | 9.15 | 1586 | 261 | PIX71313T | 1014492 | PM109 | 중경2공장 24" 조관 | 5107 | 중경 2 생산창고 | SIX7131050 | NX52L2T | 508 | 9.5 | SP54142 | HTT047660 | 295 | Stripe 모재 T방향 | API-X52L2C | 주식회사 포스코 | 455 | 520 | 41 | 145.564 | 410.617 | 145.977 | 411.783 | 526.579 | 40.2343 | 2023-07-18
SP54142 | HTT047660 | POSCO | 0 | 20230619 | 0.135 | 0.246 | 0.076 | 0.198 | 0.992 | 0.0083 | 0.0023 | 0.03 | 0.033 | 0.016 | 0.006 | 0.0003 | 0.0029 | 0.013 | 0 | 0 | 0 | 0.003 | 0.0063 | 0.021 | 0 | 0 | 0.0012 | 0 | 0 | 0 | 0 | 164 | 455 | 520 | 39 | 9.15 | 1586 | 261 | PIX71313W | 1014492 | PM109 | 중경2공장 24" 조관 | 5107 | 중경 2 생산창고 | SIX7131050 | NX52L2T | 508 | 9.5 | SP54142 | HTT047660 | 295 | Stripe 용접 | API-X52L2C | 주식회사 포스코 | 455 | 520 | 41 | 171.396 | 488.558 | 0 | 0 | 549.321 | -98.046 | 2023-07-18
SP54588 | HTT048100 | POSCO | 0 | 20230626 | 0.136 | 0.265 | 0.0703 | 0.172 | 1.129 | 0.0091 | 0.0018 | 0.032 | 0.034 | 0.02 | 0.009 | 0.0003 | 0.0034 | 0.016 | 0 | 0 | 0 | 0.003 | 0.0067 | 0.024 | 0 | 0 | 0.0013 | 0.002 | 0 | 0 | 0 | 167 | 440 | 526 | 45 | 12.25 | 1340 | 233 | PAX70406T | 1013446 | PM101 | 소경1공장 8" 조관 | 5101 | 소경 1 생산창고 | SAX7042070 | NX52L2T | 219.1 | 12.7 | SP54588 | HTT048100 |  | Stripe 모재 T방향 | API-X52L2C | 주식회사 포스코 | 440 | 526 | 45 | 240.875 | 513.463 | 246.588 | 525.641 | 547.584 | 38.4374 | 2023-07-11
SP54588 | HTT048100 | POSCO | 0 | 20230626 | 0.136 | 0.265 | 0.0703 | 0.172 | 1.129 | 0.0091 | 0.0018 | 0.032 | 0.034 | 0.02 | 0.009 | 0.0003 | 0.0034 | 0.016 | 0 | 0 | 0 | 0.003 | 0.0067 | 0.024 | 0 | 0 | 0.0013 | 0.002 | 0 | 0 | 0 | 167 | 440 | 526 | 45 | 12.25 | 1340 | 233 | PAX70406W | 1013446 | PM101 | 소경1공장 8" 조관 | 5101 | 소경 1 생산창고 | SAX7042070 | NX52L2T | 219.1 | 12.7 | SP54588 | HTT048100 |  | Stripe 용접 | API-X52L2C | 주식회사 포스코 | 440 | 526 | 45 | 274.846 | 575.59 | 0 | 0 | 580.028 | -98.046 | 2023-07-11
SU02525 | HTT065540 | POSCO | 0 | 20230630 | 0 | 0 | 0.1883 | 0.008 | 0.765 | 0.0113 | 0.0038 | 0 | 0 | 0.034 | 0.017 | 0 | 0 | 0.014 | 0 | 0 | 0 | 0.007 | 0 | 0 | 0 | 0 | 0.0011 | 0.001 | 0 | 0 | 0 | 0 | 290 | 493 | 39 | 9.5 | 1426 | 262 | PIX80202T | 1016789 | PM109 | 중경2공장 24" 조관 | 5107 | 중경 2 생산창고 | SIX8021080 | N5LBA53B | 457 | 9.5 | SU02525 | HTT065540 | 20 | Stripe 모재 T방향 | SPHT3 | 주식회사 포스코 | 290 | 493 | 39 | 126.891 | 347.432 | 131.874 | 361.075 | 484.224 | 41.9921 | 2023-09-04
SU02525 | HTT065540 | POSCO | 0 | 20230630 | 0 | 0 | 0.1883 | 0.008 | 0.765 | 0.0113 | 0.0038 | 0 | 0 | 0.034 | 0.017 | 0 | 0 | 0.014 | 0 | 0 | 0 | 0.007 | 0 | 0 | 0 | 0 | 0.0011 | 0.001 | 0 | 0 | 0 | 0 | 290 | 493 | 39 | 9.5 | 1426 | 262 | PIX80202W | 1016789 | PM109 | 중경2공장 24" 조관 | 5107 | 중경 2 생산창고 | SIX8021080 | N5LBA53B | 457 | 9.5 | SU02525 | HTT065540 | 20 | Stripe 용접 | SPHT3 | 주식회사 포스코 | 290 | 493 | 39 | 163.941 | 439.059 | 0 | 0 | 519.331 | 0 | 2023-09-04
SU03921 | HTT078950 | POSCO | 0 | 20230628 | 0 | 0 | 0.1575 | 0.255 | 1.343 | 0.0119 | 0.0016 | 0.044 | 0 | 0 | 0.007 | 0 | 0 | 0.012 | 0 | 0 | 0 | 0 | 0 | 0.018 | 0 | 0 | 0 | 0 | 0 | 0 | 0 | 0 | 451 | 582 | 36 | 9.7 | 1537 | 244 | PHX71905L | 1015137 | PM108 | 중경1공장 20" 조관 | 5103 | 중경 1 생산창고 | SHX7192040 | J55CPAN | 244.5 | 10.03 | SU03921 | HTT078950 | 1962 | Stripe 모재 L방향 | API-POSJ55C | 주식회사 포스코 | 451 | 582 | 37 | 162.121 | 436.729 | 179.901 | 484.626 | 589.404 | 35.2148 | 2023-07-21
SU04240 | HTT084220 | POSCO | 0 | 20230628 | 0 | 0 | 0.189 | 0.003 | 0.853 | 0.0124 | 0.0039 | 0 | 0 | 0.026 | 0.014 | 0.0001 | 0 | 0.025 | 0 | 0 | 0 | 0.004 | 0 | 0.001 | 0 | 0 | 0.0006 | 0.001 | 0 | 0 | 0 | 0 | 298 | 497 | 39 | 9.5 | 1907 | 202 | PIX73101T | 1015721 | PM109 | 중경2공장 24" 조관 | 5107 | 중경 2 생산창고 | SIX7311060 | N5LBA53B | 610 | 9.5 | SU04240 | HTT084220 | 12 | Stripe 모재 T방향 | SPHT3 | 주식회사 포스코 | 298 | 497 | 39 | 124.25 | 338.69 | 130.11 | 354.664 | 490.248 | 38.6718 | 2023-09-04
SU04240 | HTT084220 | POSCO | 0 | 20230628 | 0 | 0 | 0.189 | 0.003 | 0.853 | 0.0124 | 0.0039 | 0 | 0 | 0.026 | 0.014 | 0.0001 | 0 | 0.025 | 0 | 0 | 0 | 0.004 | 0 | 0.001 | 0 | 0 | 0.0006 | 0.001 | 0 | 0 | 0 | 0 | 298 | 497 | 39 | 9.5 | 1907 | 202 | PIX73101W | 1015721 | PM109 | 중경2공장 24" 조관 | 5107 | 중경 2 생산창고 | SIX7311060 | N5LBA53B | 610 | 9.5 | SU04240 | HTT084220 | 12 | Stripe 용접 | SPHT3 | 주식회사 포스코 | 298 | 497 | 39 | 157.592 | 424.641 | 0 | 0 | 526.749 | 0 | 2023-09-04
SU04384 | HTT099220 | POSCO | 0 | 20230630 | 0 | 0 | 0.1785 | 0.007 | 0.491 | 0.0109 | 0.0021 | 0 | 0 | 0.027 | 0.009 | 0.0001 | 0 | 0.021 | 0 | 0 | 0 | 0.002 | 0 | 0 | 0 | 0 | 0.0005 | 0.001 | 0 | 0 | 0 | 0 | 287 | 472 | 39 | 6.2 | 1594 | 440 | PIXZ1501T | 1029053 | PM109 | 중경2공장 24" 조관 | 5107 | 중경 2 생산창고 | SIXZ151010 | N5LBT | 508 | 6.4 | SU04384 | HTT099220 | 82 | Stripe 모재 T방향 | SPHT3-D | 주식회사 포스코 | 287 | 472 | 39 | 83.4522 | 352.355 | 86.8655 | 366.767 | 471.582 | 38.3999 | 2023-12-19
SU04384 | HTT099220 | POSCO | 0 | 20230630 | 0 | 0 | 0.1785 | 0.007 | 0.491 | 0.0109 | 0.0021 | 0 | 0 | 0.027 | 0.009 | 0.0001 | 0 | 0.021 | 0 | 0 | 0 | 0.002 | 0 | 0 | 0 | 0 | 0.0005 | 0.001 | 0 | 0 | 0 | 0 | 287 | 472 | 39 | 6.2 | 1594 | 440 | PIXZ1501W | 1029053 | PM109 | 중경2공장 24" 조관 | 5107 | 중경 2 생산창고 | SIXZ151010 | N5LBT | 508 | 6.4 | SU04384 | HTT099220 | 82 | Stripe 용접 | SPHT3-D | 주식회사 포스코 | 287 | 472 | 39 | 91.5282 | 378.856 | 0 | 0 | 486.221 | 0 | 2023-12-19
SP56099 | HTT135720 | POSCO | 0 | 20230715 | 0 | 0.36 | 0.0768 | 0.211 | 1.581 | 0.0135 | 0.0014 | 0 | 0 | 0 | 0 | 0 | 0 | 0 | 0 | 0 | 0 | 0 | 0 | 0.055 | 0 | 0 | 0 | 0.046 | 0 | 0 | 0 | 0 | 529 | 653 | 33 | 11.7 | 1581 | 196 | PIY41906T | 1040523 | PM109 | 중경2공장 24" 조관 | 5107 | 중경 2 생산창고 | SIY4191150 | SHT460 | 508 | 12 | SP56099 | HTT135720 |  | Stripe 모재 T방향 | SHT460 | 주식회사 포스코 | 529 | 653 | 33 | 163.148 | 549.247 | 163.288 | 549.719 | 649.923 | 32 | 2024-04-25
SP56099 | HTT139150 | POSCO | 0 | 20230715 | 0 | 0.36 | 0.0768 | 0.211 | 1.581 | 0.0135 | 0.0014 | 0 | 0 | 0 | 0 | 0 | 0 | 0 | 0 | 0 | 0 | 0 | 0 | 0.055 | 0 | 0 | 0 | 0.046 | 0 | 0 | 0 | 0 | 535 | 654 | 33 | 11.7 | 1581 | 204 | PIXY0807T | 1025729 | PM109 | 중경2공장 24" 조관 | 5107 | 중경 2 생산창고 | SIXY081090 | SHT460 | 508 | 12 | SP56099 | HTT139150 |  | Stripe 모재 T방향 | SHT460 | 주식회사 포스코 | 535 | 654 | 33 | 143.909 | 493.347 | 156.413 | 536.213 | 641.153 | 33 | 2023-11-14
SP56099 | HTT139160 | POSCO | 0 | 20230715 | 0 | 0.36 | 0.0768 | 0.211 | 1.581 | 0.0135 | 0.0014 | 0 | 0 | 0 | 0 | 0 | 0 | 0 | 0 | 0 | 0 | 0 | 0 | 0.055 | 0 | 0 | 0 | 0.046 | 0 | 0 | 0 | 0 | 535 | 654 | 33 | 11.7 | 1581 | 203 | PIY51609T | 1042917 | PM109 | 중경2공장 24" 조관 | 5107 | 중경 2 생산창고 | SIY5163090 | SHT460 | 508 | 12 | SP56099 | HTT139160 |  | Stripe 모재 T방향 | SHT460 | 주식회사 포스코 | 535 | 654 | 33 | 156.133 | 527.031 | 161.557 | 545.341 | 636.325 | 32.6 | 2024-05-21
SP56111 | HTT139560 | POSCO | 0 | 20230710 | 0 | 0.352 | 0.0722 | 0.197 | 1.571 | 0.0098 | 0.0009 | 0 | 0 | 0 | 0 | 0 | 0 | 0 | 0 | 0 | 0 | 0 | 0 | 0.052 | 0 | 0 | 0 | 0.048 | 0 | 0 | 0 | 0 | 614 | 657 | 29 | 7 | 1272 | 395 | PIX90819T | 1019913 | PM109 | 중경2공장 24" 조관 | 5107 | 중경 2 생산창고 | SIX9082100 | SHT460 | 406.4 | 7 | SP56111 | HTT139560 |  | Stripe 모재 T방향 | SHT460 | 주식회사 포스코 | 614 | 657 | 29 | 91.0533 | 514.741 | 93.3668 | 527.819 | 648.917 | 25.1953 | 2023-09-13
SP56111 | HTT139570 | POSCO | 0 | 20230710 | 0 | 0.352 | 0.0722 | 0.197 | 1.571 | 0.0098 | 0.0009 | 0 | 0 | 0 | 0 | 0 | 0 | 0 | 0 | 0 | 0 | 0 | 0 | 0.052 | 0 | 0 | 0 | 0.048 | 0 | 0 | 0 | 0 | 614 | 657 | 29 | 7 | 1272 | 410 | PIXZ1104T | 1028487 | PM109 | 중경2공장 24" 조관 | 5107 | 중경 2 생산창고 | SIXZ111130 | SHT460 | 406.4 | 7 | SP56111 | HTT139570 |  | Stripe 모재 T방향 | SHT460 | 주식회사 포스코 | 614 | 657 | 29 | 91.6522 | 515.139 | 93.8425 | 527.45 | 656.007 | 27.4 | 2023-12-15
SU04782 | HTT152600 | POSCO | 0 | 20230715 | 0.216 | 0.365 | 0.1516 | 0.005 | 1.225 | 0.0111 | 0.0036 | 0 | 0 | 0 | 0 | 0 | 0 | 0 | 0 | 0 | 0 | 0 | 0.0041 | 0 | 0 | 0 | 0 | 0 | 0 | 0 | 0 | 0 | 426 | 576 | 30 | 8.8 | 1748 | 242 | PIY40511L | 1038909 | PM109 | 중경2공장 24" 조관 | 5107 | 중경 2 생산창고 | SIY4052110 | SNT355E | 558.8 | 9 | SU04782 | HTT152600 |  | Stripe 모재 L방향 | SNT355E | 주식회사 포스코 | 426 | 576 | 30 | 103.278 | 467.852 | 105.714 | 478.887 | 564.919 | 32.8 | 2024-04-09
SU04790 | HTT153260 | POSCO | 0 | 20230802 | 0.209 | 0.356 | 0.1443 | 0.005 | 1.216 | 0.011 | 0.0029 | 0 | 0 | 0 | 0 | 0 | 0 | 0 | 0 | 0 | 0 | 0 | 0.0025 | 0 | 0 | 0 | 0 | 0 | 0 | 0 | 0 | 0 | 470 | 566 | 30 | 6 | 1116 | 516 | PHY71306L | 1047777 | PM108 | 중경1공장 20" 조관 | 5103 | 중경 1 생산창고 | SHY7132020 | SNT355E | 355.6 | 6.3 | SU04790 | HTT153260 |  | Stripe 모재 L방향 | SNT355E | 주식회사 포스코 | 470 | 566 | 30 | 71.5847 | 478.701 | 71.954 | 481.171 | 572.015 | 29.6 | 2024-07-16
SU04789 | HTT153270 | POSCO | 0 | 20230712 | 0.209 | 0.357 | 0.1435 | 0.004 | 1.241 | 0.0105 | 0.0031 | 0 | 0 | 0 | 0 | 0 | 0 | 0 | 0 | 0 | 0 | 0 | 0.0022 | 0 | 0 | 0 | 0 | 0 | 0 | 0 | 0 | 0 | 483 | 567 | 30 | 6 | 1116 | 514 | PHX72506T | 1015936 | PM108 | 중경1공장 20" 조관 | 5103 | 중경 1 생산창고 | SHX7252210 | SNT355E | 355.6 | 6.3 | SU04789 | HTT153270 |  | Stripe 모재 T방향 | SNT355E | 주식회사 포스코 | 483 | 567 | 30 | 65.1159 | 433.976 | 66.9569 | 446.246 | 568.658 | 27.1484 | 2023-07-27
SU04789 | HTT153270 | POSCO | 0 | 20230712 | 0.209 | 0.357 | 0.1435 | 0.004 | 1.241 | 0.0105 | 0.0031 | 0 | 0 | 0 | 0 | 0 | 0 | 0 | 0 | 0 | 0 | 0 | 0.0022 | 0 | 0 | 0 | 0 | 0 | 0 | 0 | 0 | 0 | 483 | 567 | 30 | 6 | 1116 | 514 | PHX72506W | 1015936 | PM108 | 중경1공장 20" 조관 | 5103 | 중경 1 생산창고 | SHX7252210 | SNT355E | 355.6 | 6.3 | SU04789 | HTT153270 |  | Stripe 용접 | SNT355E | 주식회사 포스코 | 483 | 567 | 30 | 75.8568 | 507.346 | 0 | 0 | 615.679 | -98.046 | 2023-07-27
SU04789 | HTT153270 | POSCO | 0 | 20230712 | 0.209 | 0.357 | 0.1435 | 0.004 | 1.241 | 0.0105 | 0.0031 | 0 | 0 | 0 | 0 | 0 | 0 | 0 | 0 | 0 | 0 | 0 | 0.0022 | 0 | 0 | 0 | 0 | 0 | 0 | 0 | 0 | 0 | 483 | 567 | 30 | 6 | 1116 | 514 | PHX72506L | 1015936 | PM108 | 중경1공장 20" 조관 | 5103 | 중경 1 생산창고 | SHX7252210 | SNT355E | 355.6 | 6.3 | SU04789 | HTT153270 |  | Stripe 모재 L방향 | SNT355E | 주식회사 포스코 | 483 | 567 | 30 | 73.8471 | 490.514 | 75.4645 | 501.257 | 563.676 | 27.3437 | 2023-08-01
SU04791 | HTT153290 | POSCO | 0 | 20230721 | 0.209 | 0.362 | 0.1422 | 0.003 | 1.257 | 0.011 | 0.0035 | 0 | 0 | 0 | 0 | 0 | 0 | 0 | 0 | 0 | 0 | 0 | 0.0031 | 0 | 0 | 0 | 0 | 0 | 0 | 0 | 0 | 0 | 451 | 571 | 30 | 7.7 | 1110 | 411 | PHX72505T | 1016005 | PM108 | 중경1공장 20" 조관 | 5103 | 중경 1 생산창고 | SHX7252160 | SNT355E | 355.6 | 8 | SU04791 | HTT153290 |  | Stripe 모재 T방향 | SNT355E | 주식회사 포스코 | 451 | 571 | 30 | 87.0421 | 454.783 | 90.1829 | 471.193 | 561.425 | 28.1249 | 2023-07-27
SU04791 | HTT153290 | POSCO | 0 | 20230721 | 0.209 | 0.362 | 0.1422 | 0.003 | 1.257 | 0.011 | 0.0035 | 0 | 0 | 0 | 0 | 0 | 0 | 0 | 0 | 0 | 0 | 0 | 0.0031 | 0 | 0 | 0 | 0 | 0 | 0 | 0 | 0 | 0 | 451 | 571 | 30 | 7.7 | 1110 | 411 | PHX72505W | 1016005 | PM108 | 중경1공장 20" 조관 | 5103 | 중경 1 생산창고 | SHX7252160 | SNT355E | 355.6 | 8 | SU04791 | HTT153290 |  | Stripe 용접 | SNT355E | 주식회사 포스코 | 451 | 571 | 30 | 105.372 | 548.963 | 0 | 0 | 646.165 | -98.046 | 2023-07-27
SU04791 | HTT153290 | POSCO | 0 | 20230721 | 0.209 | 0.362 | 0.1422 | 0.003 | 1.257 | 0.011 | 0.0035 | 0 | 0 | 0 | 0 | 0 | 0 | 0 | 0 | 0 | 0 | 0 | 0.0031 | 0 | 0 | 0 | 0 | 0 | 0 | 0 | 0 | 0 | 451 | 571 | 30 | 7.7 | 1110 | 411 | PHX72505L | 1016005 | PM108 | 중경1공장 20" 조관 | 5103 | 중경 1 생산창고 | SHX7252160 | SNT355E | 355.6 | 8 | SU04791 | HTT153290 |  | Stripe 모재 L방향 | SNT355E | 주식회사 포스코 | 451 | 571 | 30 | 85.9022 | 445.701 | 93.3463 | 484.325 | 569.154 | 27.3437 | 2023-08-01
SP56111 | HTT154890 | POSCO | 0 | 20230710 | 0 | 0.352 | 0.0722 | 0.197 | 1.571 | 0.0098 | 0.0009 | 0 | 0 | 0 | 0 | 0 | 0 | 0 | 0 | 0 | 0 | 0 | 0 | 0.052 | 0 | 0 | 0 | 0.048 | 0 | 0 | 0 | 0 | 614 | 657 | 29 | 7 | 1272 | 403 | PIY31603T | 1037160 | PM109 | 중경2공장 24" 조관 | 5107 | 중경 2 생산창고 | SIY3162040 | SHT460 | 406.4 | 7 | SP56111 | HTT154890 |  | Stripe 모재 T방향 | SHT460 | 주식회사 포스코 | 614 | 657 | 29 | 88.4682 | 513.565 | 92.1057 | 534.681 | 678.711 | 26.6 | 2024-03-19
SP56114 | HTT154920 | POSCO | 0 | 20230710 | 0 | 0.354 | 0.0741 | 0.2 | 1.58 | 0.0107 | 0.0011 | 0 | 0 | 0 | 0 | 0 | 0 | 0 | 0 | 0 | 0 | 0 | 0 | 0.055 | 0 | 0 | 0 | 0.043 | 0 | 0 | 0 | 0 | 600 | 664 | 28 | 7 | 1272 | 410 | PIXZ1105T | 1028485 | PM109 | 중경2공장 24" 조관 | 5107 | 중경 2 생산창고 | SIXZ111190 | SHT460 | 406.4 | 7 | SP56114 | HTT154920 |  | Stripe 모재 T방향 | SHT460 | 주식회사 포스코 | 600 | 664 | 28 | 91.1868 | 523.31 | 92.117 | 528.648 | 660.741 | 25.2 | 2023-12-15
SU04829 | HTU002160 | POSCO | 0 | 20230712 | 0 | 0 | 0.2617 | 0.196 | 1.365 | 0.0133 | 0.0011 | 0.034 | 0 | 0.021 | 0.014 | 0.0019 | 0.0018 | 0.011 | 0 | 0 | 0 | 0.001 | 0.0038 | 0.01 | 0 | 0 | 0.0249 | 0.003 | 0 | 0 | 0 | 0 | 407 | 609 | 32 | 9.5 | 1195 | 321 | PQX80202L | 1015246 | QT101 | Q/T 공장 열처리 | 5113 | QT공장 모관창고 | BQX8022010 | P110CH | 193.7 | 9.52 | SU04829 | HTU002160 | 1693 | Stripe 모재 L방향 | API-J55QTI | 주식회사 포스코 |  |  |  | 228.728 | 942.547 | 228.739 | 942.594 | 978.977 | 23.4252 | 2023-08-04
SU04825 | HTU002210 | POSCO | 0 | 20230715 | 0 | 0 | 0.2666 | 0.201 | 1.376 | 0.011 | 0.0009 | 0.035 | 0 | 0.017 | 0.019 | 0.0022 | 0.0022 | 0.014 | 0 | 0 | 0 | 0.001 | 0.004 | 0.011 | 0 | 0 | 0.0262 | 0.003 | 0 | 0 | 0 | 0 | 417 | 618 | 32 | 9.5 | 1195 | 320 | PQX72602L | 1015246 | UT104 | Q/T 공장 F/B UT | 5113 | QT공장 모관창고 | BQX7262010 | P110CH | 193.7 | 9.52 | SU04825 | HTU002210 | 5 | Stripe 모재 L방향 | API-J55QTI | 주식회사 포스코 |  |  |  | 218.243 | 918.041 | 218.258 | 918.101 | 951.013 | 22.0472 | 2023-07-27
SU04826 | HTU002440 | POSCO | 0 | 20230717 | 0 | 0 | 0.2605 | 0.204 | 1.376 | 0.0104 | 0.0016 | 0.035 | 0 | 0.02 | 0.016 | 0.0021 | 0.0019 | 0.013 | 0 | 0 | 0 | 0.001 | 0.0036 | 0.011 | 0 | 0 | 0.0269 | 0.004 | 0 | 0 | 0 | 0 | 423 | 617 | 32 | 9.5 | 1195 | 315 | PQX80201L | 1015246 | UT104 | Q/T 공장 F/B UT | 5113 | QT공장 모관창고 | BQX8021010 | P110CH | 193.7 | 9.52 | SU04826 | HTU002440 | 1440 | Stripe 모재 L방향 | API-J55QTI | 주식회사 포스코 |  |  |  | 222.648 | 924.059 | 222.652 | 924.074 | 957.513 | 22.4409 | 2023-08-04
SU04827 | HTU002690 | POSCO | 0 | 20230717 | 0 | 0 | 0.2592 | 0.192 | 1.385 | 0.0103 | 0.0015 | 0.036 | 0 | 0.02 | 0.01 | 0.002 | 0.0019 | 0.013 | 0 | 0 | 0 | 0.002 | 0.0032 | 0.011 | 0 | 0 | 0.0264 | 0.004 | 0 | 0 | 0 | 0 | 420 | 622 | 32 | 9.5 | 1195 | 319 | PQX82101L | 1015246 | UT104 | Q/T 공장 F/B UT | 5113 | QT공장 모관창고 | BQX8181010 | P110CH | 193.7 | 9.52 | SU04827 | HTU002690 | 3088 | Stripe 모재 L방향 | API-J55QTI | 주식회사 포스코 |  |  |  | 218.048 | 916.11 | 218.755 | 919.08 | 956.35 | 21.8504 | 2023-08-23
SU04830 | HTU002730 | POSCO | 0 | 20230717 | 0 | 0 | 0.2644 | 0.203 | 1.377 | 0.0118 | 0.001 | 0.032 | 0 | 0.017 | 0.016 | 0.002 | 0.0024 | 0.013 | 0 | 0 | 0 | 0.002 | 0.0041 | 0.011 | 0 | 0 | 0.0253 | 0.003 | 0 | 0 | 0 | 0 | 416 | 622 | 33 | 9.5 | 1195 | 320 | PQX80301L | 1015246 | UT104 | Q/T 공장 F/B UT | 5113 | QT공장 모관창고 | BQX8031010 | P110CH | 193.7 | 9.52 | SU04830 | HTU002730 | 1844 | Stripe 모재 L방향 | API-J55QTI | 주식회사 포스코 |  |  |  | 223.379 | 932.226 | 223.309 | 931.934 | 971.291 | 22.244 | 2023-08-14
SU05032 | HTU031550 | POSCO | 0 | 20230718 | 0 | 0 | 0.1492 | 0.007 | 0.867 | 0.0106 | 0.0031 | 0.017 | 0 | 0.025 | 0.015 | 0.0001 | 0 | 0.023 | 0 | 0 | 0 | 0.005 | 0.003 | 0.023 | 0 | 0 | 0.0006 | 0.001 | 0 | 0 | 0 | 0 | 438 | 538 | 33 | 6.2 | 1434 | 424 | PIX80103W | 1016772 | PM109 | 중경2공장 24" 조관 | 5107 | 중경 2 생산창고 | SIX8012060 | N5LBTC350 | 457 | 6.4 | SU05032 | HTU031550 | 66 | Stripe 용접 | STK490 | 주식회사 포스코 | 438 | 538 | 33 | 110.256 | 464.979 | 0 | 0 | 530.873 | -98.046 | 2023-08-03
SU05032 | HTU031550 | POSCO | 0 | 20230718 | 0 | 0 | 0.1492 | 0.007 | 0.867 | 0.0106 | 0.0031 | 0.017 | 0 | 0.025 | 0.015 | 0.0001 | 0 | 0.023 | 0 | 0 | 0 | 0.005 | 0.003 | 0.023 | 0 | 0 | 0.0006 | 0.001 | 0 | 0 | 0 | 0 | 438 | 538 | 33 | 6.2 | 1434 | 424 | PIX80103T | 1016772 | PM109 | 중경2공장 24" 조관 | 5107 | 중경 2 생산창고 | SIX8012060 | N5LBTC350 | 457 | 6.4 | SU05032 | HTU031550 | 66 | Stripe 모재 T방향 | STK490 | 주식회사 포스코 | 438 | 538 | 33 | 89.4648 | 376.891 | 92.0771 | 387.896 | 525.747 | 35.3515 | 2023-08-03
SU05032 | HTU031550 | POSCO | 0 | 20230718 | 0 | 0 | 0.1492 | 0.007 | 0.867 | 0.0106 | 0.0031 | 0.017 | 0 | 0.025 | 0.015 | 0.0001 | 0 | 0.023 | 0 | 0 | 0 | 0.005 | 0.003 | 0.023 | 0 | 0 | 0.0006 | 0.001 | 0 | 0 | 0 | 0 | 438 | 538 | 33 | 6.2 | 1434 | 424 | PIX80103L | 1016772 | PM109 | 중경2공장 24" 조관 | 5107 | 중경 2 생산창고 | SIX8012060 | N5LBTC350 | 457 | 6.4 | SU05032 | HTU031550 | 66 | Stripe 모재 L방향 | STK490 | 주식회사 포스코 | 438 | 538 | 33 | 34.8514 | 449.949 | 34.6973 | 448.40742 | 534.52385 | 31.45403 | 2023-08-21
SU05034 | HTU031610 | POSCO | 0 | 20230718 | 0 | 0 | 0.1505 | 0.008 | 0.93 | 0.0112 | 0.0027 | 0.024 | 0 | 0.024 | 0.015 | 0.0001 | 0 | 0.023 | 0 | 0 | 0 | 0.004 | 0.0027 | 0.024 | 0 | 0 | 0.0006 | 0.001 | 0 | 0 | 0 | 0 | 406 | 542 | 35 | 9.15 | 1426 | 291 | PIX80205W | 1016786 | PM109 | 중경2공장 24" 조관 | 5107 | 중경 2 생산창고 | SIX8021140 | N5LBTC350 | 457 | 9.5 | SU05034 | HTU031610 | 92 | Stripe 용접 | STK490 | 주식회사 포스코 | 406 | 542 | 35 | 193.234 | 541.971 | 0 | 0 | 567.977 | -98.046 | 2023-08-04
SU05034 | HTU031610 | POSCO | 0 | 20230718 | 0 | 0 | 0.1505 | 0.008 | 0.93 | 0.0112 | 0.0027 | 0.024 | 0 | 0.024 | 0.015 | 0.0001 | 0 | 0.023 | 0 | 0 | 0 | 0.004 | 0.0027 | 0.024 | 0 | 0 | 0.0006 | 0.001 | 0 | 0 | 0 | 0 | 406 | 542 | 35 | 9.15 | 1426 | 291 | PIX80205T | 1016786 | PM109 | 중경2공장 24" 조관 | 5107 | 중경 2 생산창고 | SIX8021140 | N5LBTC350 | 457 | 9.5 | SU05034 | HTU031610 | 92 | Stripe 모재 T방향 | STK490 | 주식회사 포스코 | 406 | 542 | 35 | 139.861 | 390.774 | 148.511 | 414.942 | 527.176 | 37.1093 | 2023-08-04
SU05034 | HTU031610 | POSCO | 0 | 20230718 | 0 | 0 | 0.1505 | 0.008 | 0.93 | 0.0112 | 0.0027 | 0.024 | 0 | 0.024 | 0.015 | 0.0001 | 0 | 0.023 | 0 | 0 | 0 | 0.004 | 0.0027 | 0.024 | 0 | 0 | 0.0006 | 0.001 | 0 | 0 | 0 | 0 | 406 | 542 | 35 | 9.15 | 1426 | 291 | PIX80205L | 1016786 | PM109 | 중경2공장 24" 조관 | 5107 | 중경 2 생산창고 | SIX8021140 | N5LBTC350 | 457 | 9.5 | SU05034 | HTU031610 | 92 | Stripe 모재 L방향 | STK490 | 주식회사 포스코 | 406 | 542 | 35 | 53.4833 | 456.795 | 53.3269 | 455.91452 | 538.11016 | 28.77486 | 2023-08-21
SU05036 | HTU031720 | POSCO | 0 | 20230721 | 0 | 0 | 0.1478 | 0.009 | 0.879 | 0.011 | 0.003 | 0.026 | 0 | 0.024 | 0.014 | 0.0001 | 0 | 0.023 | 0 | 0 | 0 | 0.005 | 0.0026 | 0.023 | 0 | 0 | 0.0006 | 0.001 | 0 | 0 | 0 | 0 | 427 | 550 | 35 | 9.15 | 1267 | 328 | PHX80405W | 1016858 | PM108 | 중경1공장 20" 조관 | 5103 | 중경 1 생산창고 | SHX8042130 | N5LBTC350 | 406.4 | 9.5 | SU05036 | HTU031720 | 4 | Stripe 용접 | STK490 | 주식회사 포스코 | 427 | 550 | 35 | 169.061 | 489.079 | 0 | 0 | 603.941 | -98.046 | 2023-08-16
SU05036 | HTU031720 | POSCO | 0 | 20230721 | 0 | 0 | 0.1478 | 0.009 | 0.879 | 0.011 | 0.003 | 0.026 | 0 | 0.024 | 0.014 | 0.0001 | 0 | 0.023 | 0 | 0 | 0 | 0.005 | 0.0026 | 0.023 | 0 | 0 | 0.0006 | 0.001 | 0 | 0 | 0 | 0 | 427 | 550 | 35 | 9.15 | 1267 | 328 | PHX80405T | 1016858 | PM108 | 중경1공장 20" 조관 | 5103 | 중경 1 생산창고 | SHX8042130 | N5LBTC350 | 406.4 | 9.5 | SU05036 | HTU031720 | 4 | Stripe 모재 T방향 | STK490 | 주식회사 포스코 | 427 | 550 | 35 | 141.005 | 405.072 | 143.278 | 411.603 | 533.855 | -98.046 | 2023-08-16
SU05036 | HTU031720 | POSCO | 0 | 20230721 | 0 | 0 | 0.1478 | 0.009 | 0.879 | 0.011 | 0.003 | 0.026 | 0 | 0.024 | 0.014 | 0.0001 | 0 | 0.023 | 0 | 0 | 0 | 0.005 | 0.0026 | 0.023 | 0 | 0 | 0.0006 | 0.001 | 0 | 0 | 0 | 0 | 427 | 550 | 35 | 9.15 | 1267 | 328 | PHX80405L | 1016858 | PM108 | 중경1공장 20" 조관 | 5103 | 중경 1 생산창고 | SHX8042130 | N5LBTC350 | 406.4 | 9.5 | SU05036 | HTU031720 | 4 | Stripe 모재 L방향 | STK490 | 주식회사 포스코 | 427 | 550 | 35 | 51.0041 | 443.639 | 51.4165 | 447.6733 | 532.64984 | 29.43541 | 2023-08-21
SU05036 | HTU031740 | POSCO | 0 | 20230718 | 0 | 0 | 0.1478 | 0.009 | 0.879 | 0.011 | 0.003 | 0.026 | 0 | 0.024 | 0.014 | 0.0001 | 0 | 0.023 | 0 | 0 | 0 | 0.005 | 0.0026 | 0.023 | 0 | 0 | 0.0006 | 0.001 | 0 | 0 | 0 | 0 | 441 | 539 | 31 | 6.2 | 1275 | 475 | PHX80403W | 1016849 | PM108 | 중경1공장 20" 조관 | 5103 | 중경 1 생산창고 | SHX8041090 | N5LBTC350 | 406.4 | 6.4 | SU05036 | HTU031740 | 13 | Stripe 용접 | STK490 | 주식회사 포스코 | 441 | 539 | 31 | 111.217 | 461.458 | 0 | 0 | 610.202 | -98.046 | 2023-08-16
SU05036 | HTU031740 | POSCO | 0 | 20230718 | 0 | 0 | 0.1478 | 0.009 | 0.879 | 0.011 | 0.003 | 0.026 | 0 | 0.024 | 0.014 | 0.0001 | 0 | 0.023 | 0 | 0 | 0 | 0.005 | 0.0026 | 0.023 | 0 | 0 | 0.0006 | 0.001 | 0 | 0 | 0 | 0 | 441 | 539 | 31 | 6.2 | 1275 | 475 | PHX80403T | 1016849 | PM108 | 중경1공장 20" 조관 | 5103 | 중경 1 생산창고 | SHX8041090 | N5LBTC350 | 406.4 | 6.4 | SU05036 | HTU031740 | 13 | Stripe 모재 T방향 | STK490 | 주식회사 포스코 | 441 | 539 | 31 | 104.221 | 429.024 | 100.622 | 414.211 | 535.6 | 33.3984 | 2023-08-16
SU05036 | HTU031740 | POSCO | 0 | 20230718 | 0 | 0 | 0.1478 | 0.009 | 0.879 | 0.011 | 0.003 | 0.026 | 0 | 0.024 | 0.014 | 0.0001 | 0 | 0.023 | 0 | 0 | 0 | 0.005 | 0.0026 | 0.023 | 0 | 0 | 0.0006 | 0.001 | 0 | 0 | 0 | 0 | 441 | 539 | 31 | 6.2 | 1275 | 475 | PHX80403L | 1016849 | PM108 | 중경1공장 20" 조관 | 5103 | 중경 1 생산창고 | SHX8041090 | N5LBTC350 | 406.4 | 6.4 | SU05036 | HTU031740 | 13 | Stripe 모재 L방향 | STK490 | 주식회사 포스코 | 441 | 539 | 31 | 35.4697 | 441.562 | 34.9402 | 435.40518 | 532.87357 | 29.83363 | 2023-08-21
SU05039 | HTU031960 | POSCO | 0 | 20230718 | 0 | 0 | 0.1516 | 0.015 | 0.938 | 0.0193 | 0.0014 | 0.026 | 0 | 0.02 | 0.017 | 0.0001 | 0 | 0.014 | 0 | 0 | 0 | 0.002 | 0.0033 | 0.024 | 0 | 0 | 0.0007 | 0.001 | 0 | 0 | 0 | 0 | 459 | 553 | 32 | 6.2 | 1016 | 521 | PIX90701W | 1019510 | PM109 | 중경2공장 24" 조관 | 5107 | 중경 2 생산창고 | SIX9071020 | N5LBTC350 | 323.9 | 6.4 | SU05039 | HTU031960 | 42 | Stripe 용접 | STK490 | 주식회사 포스코 | 459 | 553 | 32 | 120.983 | 502.12 | 0 | 0 | 557.496 | 0 | 2023-09-12
SU05039 | HTU031960 | POSCO | 0 | 20230718 | 0 | 0 | 0.1516 | 0.015 | 0.938 | 0.0193 | 0.0014 | 0.026 | 0 | 0.02 | 0.017 | 0.0001 | 0 | 0.014 | 0 | 0 | 0 | 0.002 | 0.0033 | 0.024 | 0 | 0 | 0.0007 | 0.001 | 0 | 0 | 0 | 0 | 459 | 553 | 32 | 6.2 | 1016 | 521 | PIX90701T | 1019510 | PM109 | 중경2공장 24" 조관 | 5107 | 중경 2 생산창고 | SIX9071020 | N5LBTC350 | 323.9 | 6.4 | SU05039 | HTU031960 | 42 | Stripe 모재 T방향 | STK490 | 주식회사 포스코 | 459 | 553 | 32 | 101.793 | 424.981 | 106.084 | 442.897 | 550.473 | 34.5703 | 2023-09-12
SU05039 | HTU031960 | POSCO | 0 | 20230718 | 0 | 0 | 0.1516 | 0.015 | 0.938 | 0.0193 | 0.0014 | 0.026 | 0 | 0.02 | 0.017 | 0.0001 | 0 | 0.014 | 0 | 0 | 0 | 0.002 | 0.0033 | 0.024 | 0 | 0 | 0.0007 | 0.001 | 0 | 0 | 0 | 0 | 459 | 553 | 32 | 6.2 | 1016 | 521 | PIX90701L | 1019510 | PM109 | 중경2공장 24" 조관 | 5107 | 중경 2 생산창고 | SIX9071020 | N5LBTC350 | 323.9 | 6.4 | SU05039 | HTU031960 | 42 | Stripe 모재 L방향 | STK490 | 주식회사 포스코 | 459 | 553 | 32 | 36.7686 | 467.342 | 36.7129 | 467.10091 | 548.70416 | 29.75815 | 2023-09-20
SU05039 | HTU032370 | POSCO | 0 | 20230721 | 0 | 0 | 0.1516 | 0.015 | 0.938 | 0.0193 | 0.0014 | 0.026 | 0 | 0.02 | 0.017 | 0.0001 | 0 | 0.014 | 0 | 0 | 0 | 0.002 | 0.0033 | 0.024 | 0 | 0 | 0.0007 | 0.001 | 0 | 0 | 0 | 0 | 373 | 530 | 38 | 12.25 | 1002 | 253 | PIX90708W | 1019530 | PM109 | 중경2공장 24" 조관 | 5107 | 중경 2 생산창고 | SIX9072100 | N5LBTC350 | 323.9 | 12.7 | SU05039 | HTU032370 | 20 | Stripe 용접 | STK490 | 주식회사 포스코 | 383 | 544 | 38 | 263.675 | 552.423 | 0 | 0 | 560.003 | 0 | 2023-09-12
SU05039 | HTU032370 | POSCO | 0 | 20230721 | 0 | 0 | 0.1516 | 0.015 | 0.938 | 0.0193 | 0.0014 | 0.026 | 0 | 0.02 | 0.017 | 0.0001 | 0 | 0.014 | 0 | 0 | 0 | 0.002 | 0.0033 | 0.024 | 0 | 0 | 0.0007 | 0.001 | 0 | 0 | 0 | 0 | 373 | 530 | 38 | 12.25 | 1002 | 253 | PIX90708T | 1019530 | PM109 | 중경2공장 24" 조관 | 5107 | 중경 2 생산창고 | SIX9072100 | N5LBTC350 | 323.9 | 12.7 | SU05039 | HTU032370 | 20 | Stripe 모재 T방향 | STK490 | 주식회사 포스코 | 383 | 544 | 38 | 200.631 | 419.321 | 215.76 | 450.941 | 533.264 | 37.1093 | 2023-09-12
SU05039 | HTU032370 | POSCO | 0 | 20230721 | 0 | 0 | 0.1516 | 0.015 | 0.938 | 0.0193 | 0.0014 | 0.026 | 0 | 0.02 | 0.017 | 0.0001 | 0 | 0.014 | 0 | 0 | 0 | 0.002 | 0.0033 | 0.024 | 0 | 0 | 0.0007 | 0.001 | 0 | 0 | 0 | 0 | 373 | 530 | 38 | 12.25 | 1002 | 253 | PIX90708L | 1019530 | PM109 | 중경2공장 24" 조관 | 5107 | 중경 2 생산창고 | SIX9072100 | N5LBTC350 | 323.9 | 12.7 | SU05039 | HTU032370 | 20 | Stripe 모재 L방향 | STK490 | 주식회사 포스코 | 383 | 544 | 38 | 72.505 | 466.794 | 75.0738 | 483.86352 | 545.86503 | 28.23933 | 2023-09-20
SU05039 | HTU032390 | POSCO | 0 | 20230724 | 0 | 0 | 0.1516 | 0.015 | 0.938 | 0.0193 | 0.0014 | 0.026 | 0 | 0.02 | 0.017 | 0.0001 | 0 | 0.014 | 0 | 0 | 0 | 0.002 | 0.0033 | 0.024 | 0 | 0 | 0.0007 | 0.001 | 0 | 0 | 0 | 0 | 433 | 557 | 35 | 9.15 | 1009 | 340 | PIX90707W | 1019521 | PM109 | 중경2공장 24" 조관 | 5107 | 중경 2 생산창고 | SIX9072080 | N5LBTC350 | 323.9 | 9.5 | SU05039 | HTU032390 | 13 | Stripe 용접 | STK490 | 주식회사 포스코 | 433 | 557 | 35 | 0 | 0 | 0 | 0 | 575.556 | 0 | 2023-09-12
SU05039 | HTU032390 | POSCO | 0 | 20230724 | 0 | 0 | 0.1516 | 0.015 | 0.938 | 0.0193 | 0.0014 | 0.026 | 0 | 0.02 | 0.017 | 0.0001 | 0 | 0.014 | 0 | 0 | 0 | 0.002 | 0.0033 | 0.024 | 0 | 0 | 0.0007 | 0.001 | 0 | 0 | 0 | 0 | 433 | 557 | 35 | 9.15 | 1009 | 340 | PIX90707T | 1019521 | PM109 | 중경2공장 24" 조관 | 5107 | 중경 2 생산창고 | SIX9072080 | N5LBTC350 | 323.9 | 9.5 | SU05039 | HTU032390 | 13 | Stripe 모재 T방향 | STK490 | 주식회사 포스코 | 433 | 557 | 35 | 152.48 | 421.12 | 159.454 | 440.38 | 553.816 | 37.3046 | 2023-09-12
SU05039 | HTU032390 | POSCO | 0 | 20230724 | 0 | 0 | 0.1516 | 0.015 | 0.938 | 0.0193 | 0.0014 | 0.026 | 0 | 0.02 | 0.017 | 0.0001 | 0 | 0.014 | 0 | 0 | 0 | 0.002 | 0.0033 | 0.024 | 0 | 0 | 0.0007 | 0.001 | 0 | 0 | 0 | 0 | 433 | 557 | 35 | 9.15 | 1009 | 340 | PIX90707L | 1019521 | PM109 | 중경2공장 24" 조관 | 5107 | 중경 2 생산창고 | SIX9072080 | N5LBTC350 | 323.9 | 9.5 | SU05039 | HTU032390 | 13 | Stripe 모재 L방향 | STK490 | 주식회사 포스코 | 433 | 557 | 35 | 56.5825 | 477.073 | 57.2434 | 483.12849 | 569.23164 | 30.17258 | 2023-09-20
SU05039 | HTU032410 | POSCO | 0 | 20230802 | 0 | 0 | 0.1516 | 0.015 | 0.938 | 0.0193 | 0.0014 | 0.026 | 0 | 0.02 | 0.017 | 0.0001 | 0 | 0.014 | 0 | 0 | 0 | 0.002 | 0.0033 | 0.024 | 0 | 0 | 0.0007 | 0.001 | 0 | 0 | 0 | 0 | 433 | 557 | 35 | 9.15 | 1009 | 338 | PHX92306W | 1021013 | PM108 | 중경1공장 20" 조관 | 5103 | 중경 1 생산창고 | SHX9232040 | N5LBTC350 | 323.9 | 9.5 | SU05039 | HTU032410 | 287 | Stripe 용접 | STK490 | 주식회사 포스코 | 433 | 557 | 35 | 202.728 | 570.578 | 0 | 0 | 596.08 | 0 | 2023-10-04
SU05039 | HTU032410 | POSCO | 0 | 20230802 | 0 | 0 | 0.1516 | 0.015 | 0.938 | 0.0193 | 0.0014 | 0.026 | 0 | 0.02 | 0.017 | 0.0001 | 0 | 0.014 | 0 | 0 | 0 | 0.002 | 0.0033 | 0.024 | 0 | 0 | 0.0007 | 0.001 | 0 | 0 | 0 | 0 | 433 | 557 | 35 | 9.15 | 1009 | 338 | PHX92306T | 1021013 | PM108 | 중경1공장 20" 조관 | 5103 | 중경 1 생산창고 | SHX9232040 | N5LBTC350 | 323.9 | 9.5 | SU05039 | HTU032410 | 287 | Stripe 모재 T방향 | STK490 | 주식회사 포스코 | 433 | 557 | 35 | 162.978 | 458.365 | 169.936 | 477.931 | 558.684 | 33.0078 | 2023-10-04
SU05039 | HTU032410 | POSCO | 0 | 20230802 | 0 | 0 | 0.1516 | 0.015 | 0.938 | 0.0193 | 0.0014 | 0.026 | 0 | 0.02 | 0.017 | 0.0001 | 0 | 0.014 | 0 | 0 | 0 | 0.002 | 0.0033 | 0.024 | 0 | 0 | 0.0007 | 0.001 | 0 | 0 | 0 | 0 | 433 | 557 | 35 | 9.15 | 1009 | 338 | PHX92306L | 1021013 | PM108 | 중경1공장 20" 조관 | 5103 | 중경 1 생산창고 | SHX9232040 | N5LBTC350 | 323.9 | 9.5 | SU05039 | HTU032410 | 287 | Stripe 모재 L방향 | STK490 | 주식회사 포스코 | 433 | 557 | 35 | 52.1123 | 450.194 | 51.8129 | 448.0558 | 546.4383 | 28.65575 | 2023-10-16
SU05045 | HTU040640 | POSCO | 0 | 20230802 | 0 | 0 | 0.1651 | 0.005 | 1.003 | 0.0117 | 0.0022 | 0.027 | 0 | 0.02 | 0.008 | 0.0001 | 0 | 0.012 | 0 | 0 | 0 | 0.003 | 0.0025 | 0.029 | 0 | 0 | 0.0007 | 0.001 | 0 | 0 | 0 | 0 | 375 | 533 | 38 | 12.25 | 1002 | 244 | PIX90709W | 1019533 | PM109 | 중경2공장 24" 조관 | 5107 | 중경 2 생산창고 | SIX9072130 | N5LBTC350 | 323.9 | 12.7 | SU05045 | HTU040640 | 21 | Stripe 용접 | STK490 | 주식회사 포스코 | 375 | 533 | 38 | 73.6573 | 156.024 | 0 | 0 | 570.113 | 0 | 2023-09-12
SU05045 | HTU040640 | POSCO | 0 | 20230802 | 0 | 0 | 0.1651 | 0.005 | 1.003 | 0.0117 | 0.0022 | 0.027 | 0 | 0.02 | 0.008 | 0.0001 | 0 | 0.012 | 0 | 0 | 0 | 0.003 | 0.0025 | 0.029 | 0 | 0 | 0.0007 | 0.001 | 0 | 0 | 0 | 0 | 375 | 533 | 38 | 12.25 | 1002 | 244 | PIX90709T | 1019533 | PM109 | 중경2공장 24" 조관 | 5107 | 중경 2 생산창고 | SIX9072130 | N5LBTC350 | 323.9 | 12.7 | SU05045 | HTU040640 | 21 | Stripe 모재 T방향 | STK490 | 주식회사 포스코 | 375 | 533 | 38 | 196.05 | 414.48 | 215.895 | 456.436 | 545.52 | 38.6718 | 2023-09-12
SU05045 | HTU040640 | POSCO | 0 | 20230802 | 0 | 0 | 0.1651 | 0.005 | 1.003 | 0.0117 | 0.0022 | 0.027 | 0 | 0.02 | 0.008 | 0.0001 | 0 | 0.012 | 0 | 0 | 0 | 0.003 | 0.0025 | 0.029 | 0 | 0 | 0.0007 | 0.001 | 0 | 0 | 0 | 0 | 375 | 533 | 38 | 12.25 | 1002 | 244 | PIX90709L | 1019533 | PM109 | 중경2공장 24" 조관 | 5107 | 중경 2 생산창고 | SIX9072130 | N5LBTC350 | 323.9 | 12.7 | SU05045 | HTU040640 | 21 | Stripe 모재 L방향 | STK490 | 주식회사 포스코 | 375 | 533 | 38 | 71.3917 | 462.654 | 71.7917 | 465.74981 | 557.35478 | 28.27644 | 2023-09-20
SU05045 | HTU066110 | POSCO | 0 | 20230724 | 0 | 0 | 0.1651 | 0.005 | 1.003 | 0.0117 | 0.0022 | 0.027 | 0 | 0.02 | 0.008 | 0.0001 | 0 | 0.012 | 0 | 0 | 0 | 0.003 | 0.0025 | 0.029 | 0 | 0 | 0.0007 | 0.001 | 0 | 0 | 0 | 0 | 397 | 568 | 35 | 12.25 | 843 | 210 | PHX90403W | 1019034 | PM108 | 중경1공장 20" 조관 | 5103 | 중경 1 생산창고 | SHX9041080 | N5LBTC350 | 273.1 | 12.7 | SU05045 | HTU066110 | 4 | Stripe 용접 | STK490 | 주식회사 포스코 | 397 | 568 | 35 | 0 | 0 | 0 | 0 | 593.746 | 0 | 2023-09-06
SU05045 | HTU066110 | POSCO | 0 | 20230724 | 0 | 0 | 0.1651 | 0.005 | 1.003 | 0.0117 | 0.0022 | 0.027 | 0 | 0.02 | 0.008 | 0.0001 | 0 | 0.012 | 0 | 0 | 0 | 0.003 | 0.0025 | 0.029 | 0 | 0 | 0.0007 | 0.001 | 0 | 0 | 0 | 0 | 397 | 568 | 35 | 12.25 | 843 | 210 | PHX90403T | 1019034 | PM108 | 중경1공장 20" 조관 | 5103 | 중경 1 생산창고 | SHX9041080 | N5LBTC350 | 273.1 | 12.7 | SU05045 | HTU066110 | 4 | Stripe 모재 T방향 | STK490 | 주식회사 포스코 | 397 | 568 | 35 | 209.123 | 444.783 | 222.394 | 473.009 | 535.509 | 33.3984 | 2023-09-06
SU05045 | HTU066110 | POSCO | 0 | 20230724 | 0 | 0 | 0.1651 | 0.005 | 1.003 | 0.0117 | 0.0022 | 0.027 | 0 | 0.02 | 0.008 | 0.0001 | 0 | 0.012 | 0 | 0 | 0 | 0.003 | 0.0025 | 0.029 | 0 | 0 | 0.0007 | 0.001 | 0 | 0 | 0 | 0 | 397 | 568 | 35 | 12.25 | 843 | 210 | PHX90403L | 1019034 | PM108 | 중경1공장 20" 조관 | 5103 | 중경 1 생산창고 | SHX9041080 | N5LBTC350 | 273.1 | 12.7 | SU05045 | HTU066110 | 4 | Stripe 모재 L방향 | STK490 | 주식회사 포스코 | 397 | 568 | 35 | 76.6964 | 490.783 | 76.9297 | 492.82255 | 552.37993 | 26.81215 | 2023-09-20
SP57461 | HTU085260 | POSCO | 0 | 20230728 | 0 | 0 | 0.1572 | 0.242 | 1.335 | 0.01 | 0.002 | 0.046 | 0 | 0 | 0.011 | 0 | 0 | 0.023 | 0 | 0 | 0 | 0 | 0 | 0.02 | 0 | 0 | 0 | 0 | 0 | 0 | 0 | 0 | 434 | 582 | 39 | 12.15 | 1268 | 236 | PIX81903L | 1017374 | PM109 | 중경2공장 24" 조관 | 5107 | 중경 2 생산창고 | SIX8192020 | J55CPAN | 406.4 | 12.57 | SP57461 | HTU085260 | 332 | Stripe 모재 L방향 | API-POSJ55C-D | 주식회사 포스코 | 448 | 595 | 39 | 191.932 | 407.31 | 197.497 | 419.122 | 572.857 | 38.4765 | 2023-08-22
SP57463 | HTU085270 | POSCO | 0 | 20230728 | 0 | 0 | 0.1587 | 0.244 | 1.347 | 0.0085 | 0.0017 | 0.039 | 0 | 0 | 0.007 | 0 | 0 | 0.014 | 0 | 0 | 0 | 0 | 0 | 0.022 | 0 | 0 | 0 | 0 | 0 | 0 | 0 | 0 | 442 | 586 | 38 | 12.15 | 1268 | 242 | PIX81901L | 1017374 | PM109 | 중경2공장 24" 조관 | 5107 | 중경 2 생산창고 | SIX8191010 | J55CPAN | 406.4 | 12.57 | SP57463 | HTU085270 | 13 | Stripe 모재 L방향 | API-POSJ55C-D | 주식회사 포스코 | 449 | 589 | 38 | 191.098 | 410.324 | 201.162 | 431.934 | 599.94 | 39.0624 | 2023-08-22
SP57465 | HTU090480 | POSCO | 0 | 20230729 | 0 | 0 | 0.1593 | 0.243 | 1.323 | 0.0092 | 0.0021 | 0.047 | 0 | 0 | 0.007 | 0 | 0 | 0.013 | 0 | 0 | 0 | 0 | 0 | 0.018 | 0 | 0 | 0 | 0 | 0 | 0 | 0 | 0 | 448 | 586 | 38 | 12.15 | 1268 | 242 | PIX81902L | 1017374 | PM109 | 중경2공장 24" 조관 | 5107 | 중경 2 생산창고 | SIX8191020 | J55CPAN | 406.4 | 12.57 | SP57465 | HTU090480 | 188 | Stripe 모재 L방향 | API-POSJ55C-D | 주식회사 포스코 | 448 | 589 | 39 | 185.369 | 396.823 | 193.871 | 415.024 | 568.189 | 37.3046 | 2023-08-22
SP56165 | HTU106760 | POSCO | 0 | 20230728 | 0 | 0 | 0.1499 | 0.254 | 1.325 | 0.0079 | 0.0016 | 0.042 | 0 | 0 | 0.016 | 0 | 0 | 0.021 | 0 | 0 | 0 | 0 | 0 | 0.022 | 0 | 0 | 0 | 0 | 0 | 0 | 0 | 0 | 433 | 569 | 39 | 9.7 | 1537 | 248 | PHX83002L | 1017837 | PM108 | 중경1공장 20" 조관 | 5103 | 중경 1 생산창고 | SHX8301020 | J55CPAN | 244.5 | 10.03 | SP56165 | HTU106760 | 2676 | Stripe 모재 L방향 | API-POSJ55C | 주식회사 포스코 | 439 | 569 | 39 | 187.52 | 503.355 | 186.733 | 501.243 | 607.509 | 34.4488 | 2023-08-31
SP56178 | HTU106770 | POSCO | 0 | 20230728 | 0 | 0 | 0.1636 | 0.247 | 1.339 | 0.0097 | 0.0013 | 0.035 | 0 | 0 | 0.009 | 0 | 0 | 0.018 | 0 | 0 | 0 | 0 | 0 | 0.021 | 0 | 0 | 0 | 0 | 0 | 0 | 0 | 0 | 450 | 585 | 37 | 9.7 | 1537 | 256 | PHX83001L | 1017837 | PM108 | 중경1공장 20" 조관 | 5103 | 중경 1 생산창고 | SHX8301010 | J55CPAN | 244.5 | 10.03 | SP56178 | HTU106770 | 2641 | Stripe 모재 L방향 | API-POSJ55C | 주식회사 포스코 | 451 | 591 | 37 | 187.767 | 501.892 | 186.708 | 499.06 | 595.521 | 34.4488 | 2023-08-31
SP56175 | HTU106790 | POSCO | 0 | 20230728 | 0 | 0 | 0.1654 | 0.247 | 1.337 | 0.0093 | 0.0012 | 0.032 | 0 | 0 | 0.01 | 0 | 0 | 0.014 | 0 | 0 | 0 | 0 | 0 | 0.02 | 0 | 0 | 0 | 0 | 0 | 0 | 0 | 0 | 456 | 585 | 38 | 9.7 | 1537 | 256 | PHX83003L | 1017837 | PM108 | 중경1공장 20" 조관 | 5103 | 중경 1 생산창고 | SHX8301030 | J55CPAN | 244.5 | 10.03 | SP56175 | HTU106790 | 2749 | Stripe 모재 L방향 | API-POSJ55C | 주식회사 포스코 | 456 | 585 | 38 | 195.638 | 524.035 | 196.671 | 526.802 | 623.409 | 32.2834 | 2023-08-31
SP57467 | HTU112080 | POSCO | 0 | 20230802 | 0 | 0 | 0.1592 | 0.245 | 1.33 | 0.0098 | 0.0016 | 0.042 | 0 | 0 | 0.009 | 0 | 0 | 0.015 | 0 | 0 | 0 | 0 | 0 | 0.02 | 0 | 0 | 0 | 0 | 0 | 0 | 0 | 0 | 464 | 618 | 37 | 12.15 | 1268 | 247 | PIX81904L | 1017374 | PM109 | 중경2공장 24" 조관 | 5107 | 중경 2 생산창고 | SIX8192030 | J55CPAN | 406.4 | 12.57 | SP57467 | HTU112080 | 469 | Stripe 모재 L방향 | API-POSJ55C-D | 주식회사 포스코 | 464 | 618 | 39 | 182.611 | 391.136 | 183.192 | 392.381 | 551.79 | 38.4765 | 2023-08-22
SP58069 | HTU119930 | POSCO | 0 | 20230802 | 0 | 0 | 0.268 | 0.241 | 1.544 | 0.0147 | 0.0015 | 0.023 | 0 | 0.026 | 0.015 | 0.0005 | 0 | 0.029 | 0 | 0 | 0 | 0.007 | 0.0042 | 0.001 | 0 | 0 | 0.0019 | 0.002 | 0 | 0 | 0 | 0 | 394 | 603 | 36 | 8.9 | 1356 | 317 | PQXX3001L | 1023971 | UT104 | Q/T 공장 F/B UT | 5113 | QT공장 모관창고 | BQXX301020 | L80CH | 219.1 | 8.94 | SP58069 | HTU119930 | 518 | Stripe 모재 L방향 | API-J55-Q | 주식회사 포스코 |  |  |  | 207.563 | 621.839 | 208.083 | 623.395 | 708.521 | 29.9212 | 2023-11-01
SP58071 | HTU119970 | POSCO | 0 | 20230802 | 0 | 0 | 0.2684 | 0.237 | 1.482 | 0.0138 | 0.0016 | 0.023 | 0 | 0.024 | 0.011 | 0.0005 | 0 | 0.027 | 0 | 0 | 0 | 0.007 | 0.0023 | 0.001 | 0 | 0 | 0.0019 | 0.002 | 0 | 0 | 0 | 0 | 378 | 599 | 35 | 8.9 | 1356 | 317 | PQXX2601L | 1023971 | QT101 | Q/T 공장 열처리 | 5113 | QT공장 모관창고 | BQXX262020 | L80CH | 219.1 | 8.94 | SP58071 | HTU119970 | 90 | Stripe 모재 L방향 | API-J55-Q | 주식회사 포스코 |  |  |  | 203.078 | 607.771 | 203.864 | 610.121 | 688.211 | 31.2992 | 2023-10-27
SQ33775 | HTU147150 | POSCO | 0 | 20230815 | 0.099 | 0.141 | 0.0316 | 0.191 | 0.965 | 0.0052 | 0.0007 | 0.033 | 0.034 | 0.071 | 0.105 | 0.0002 | 0.0013 | 0.12 | 0 | 0 | 0 | 0.004 | 0.0037 | 0.04 | 0 | 0 | 0.0102 | 0.001 | 0 | 0 | 0 | 176 | 474 | 537 | 41 | 9.34 | 1267 | 308 | PIY41303T | 1039525 | PM109 | 중경2공장 24" 조관 | 5107 | 중경 2 생산창고 | SIY4131070 | NX52L2T | 406.4 | 9.5 | SQ33775 | HTU147150 | 8 | Stripe 모재 T방향 | API-X52MS*CVE | 주식회사 포스코 | 474 | 537 | 41 | 165.818 | 459.097 | 172.663 | 478.049 | 535.662 | 39.8 | 2024-04-23
SQ33775 | HTU147150 | POSCO | 0 | 20230815 | 0.099 | 0.141 | 0.0316 | 0.191 | 0.965 | 0.0052 | 0.0007 | 0.033 | 0.034 | 0.071 | 0.105 | 0.0002 | 0.0013 | 0.12 | 0 | 0 | 0 | 0.004 | 0.0037 | 0.04 | 0 | 0 | 0.0102 | 0.001 | 0 | 0 | 0 | 176 | 474 | 537 | 41 | 9.34 | 1267 | 308 | PIY41303W | 1039525 | PM109 | 중경2공장 24" 조관 | 5107 | 중경 2 생산창고 | SIY4131070 | NX52L2T | 406.4 | 9.5 | SQ33775 | HTU147150 | 8 | Stripe 용접 | API-X52MS*CVE | 주식회사 포스코 | 474 | 537 | 41 | 204.331 | 566.082 | 0 | 0 | 567.127 | 0 | 2024-04-23
SQ33771 | HTU147160 | POSCO | 0 | 20230814 | 0.102 | 0.143 | 0.0338 | 0.192 | 0.965 | 0.005 | 0.0007 | 0.036 | 0.037 | 0.069 | 0.109 | 0.0002 | 0.0015 | 0.129 | 0 | 0 | 0 | 0.004 | 0.0037 | 0.038 | 0 | 0 | 0.0101 | 0.001 | 0 | 0 | 0 | 171 | 463 | 533 | 41 | 9.34 | 1267 | 313 | PIY41301W | 1039526 | PM109 | 중경2공장 24" 조관 | 5107 | 중경 2 생산창고 | SIY4131020 | NX52L2T | 406.4 | 9.5 | SQ33771 | HTU147160 | 232 | Stripe 용접 | API-X52MS*CVE | 주식회사 포스코 | 463 | 533 | 41 | 81.1662 | 224.649 | 0 | 0 | 570.86 | 0 | 2024-04-22
SQ33771 | HTU147160 | POSCO | 0 | 20230814 | 0.102 | 0.143 | 0.0338 | 0.192 | 0.965 | 0.005 | 0.0007 | 0.036 | 0.037 | 0.069 | 0.109 | 0.0002 | 0.0015 | 0.129 | 0 | 0 | 0 | 0.004 | 0.0037 | 0.038 | 0 | 0 | 0.0101 | 0.001 | 0 | 0 | 0 | 171 | 463 | 533 | 41 | 9.34 | 1267 | 313 | PIY41301T | 1039526 | PM109 | 중경2공장 24" 조관 | 5107 | 중경 2 생산창고 | SIY4131020 | NX52L2T | 406.4 | 9.5 | SQ33771 | HTU147160 | 232 | Stripe 모재 T방향 | API-X52MS*CVE | 주식회사 포스코 | 463 | 533 | 41 | 163.23 | 452.711 | 171.4 | 475.369 | 535.113 | 40 | 2024-04-22
SU06327 | HTU152530 | POSCO | 0 | 20230814 | 0 | 0 | 0.18 | 0.006 | 0.782 | 0.0108 | 0.0055 | 0 | 0 | 0.019 | 0.008 | 0.0001 | 0 | 0.016 | 0 | 0 | 0 | 0.003 | 0 | 0 | 0 | 0 | 0.0004 | 0.001 | 0 | 0 | 0 | 0 | 280 | 469 | 39 | 9.5 | 1267 | 312 | PIX82201W | 1017957 | PM109 | 중경2공장 24" 조관 | 5107 | 중경 2 생산창고 | SIX8221030 | N5LBA53B | 406.4 | 9.5 | SU06327 | HTU152530 | 175 | Stripe 용접 | SPHT3 | 주식회사 포스코 | 280 | 469 | 41 | 0 | 0 | 0 | 0 | 544.826 | 0 | 2023-09-04
SU06327 | HTU152530 | POSCO | 0 | 20230814 | 0 | 0 | 0.18 | 0.006 | 0.782 | 0.0108 | 0.0055 | 0 | 0 | 0.019 | 0.008 | 0.0001 | 0 | 0.016 | 0 | 0 | 0 | 0.003 | 0 | 0 | 0 | 0 | 0.0004 | 0.001 | 0 | 0 | 0 | 0 | 280 | 469 | 39 | 9.5 | 1267 | 312 | PIX82201T | 1017957 | PM109 | 중경2공장 24" 조관 | 5107 | 중경 2 생산창고 | SIX8221030 | N5LBA53B | 406.4 | 9.5 | SU06327 | HTU152530 | 175 | Stripe 모재 T방향 | SPHT3 | 주식회사 포스코 | 280 | 469 | 41 | 123.055 | 336.628 | 129.882 | 355.304 | 467.246 | 40.8203 | 2023-09-04
SP58759 | HTV012790 | POSCO | 0 | 20230821 | 0 | 0 | 0.26 | 0.203 | 1.367 | 0.0136 | 0.001 | 0.019 | 0 | 0.027 | 0.007 | 0.002 | 0.0015 | 0.012 | 0 | 0 | 0 | 0.008 | 0.0044 | 0.01 | 0 | 0 | 0.0267 | 0.003 | 0 | 0 | 0 | 0 | 393 | 604 | 33 | 10 | 1536 | 250 | PQX92001L | 1018937 | QT101 | Q/T 공장 열처리 | 5113 | QT공장 모관창고 | BQX9192010 | P110CH | 244.5 | 10.03 | SP58759 | HTV012790 | 5 | Stripe 모재 L방향 | API-J55QTI | 주식회사 포스코 |  |  |  | 341.532 | 893.73 | 341.308 | 893.142 | 954.846 | 22.4409 | 2023-09-20
SP58759 | HTV012790 | POSCO | 0 | 20230821 | 0 | 0 | 0.26 | 0.203 | 1.367 | 0.0136 | 0.001 | 0.019 | 0 | 0.027 | 0.007 | 0.002 | 0.0015 | 0.012 | 0 | 0 | 0 | 0.008 | 0.0044 | 0.01 | 0 | 0 | 0.0267 | 0.003 | 0 | 0 | 0 | 0 | 393 | 604 | 33 | 10 | 1536 | 250 | PQX92101L | 1018937 | UT104 | Q/T 공장 F/B UT | 5113 | QT공장 모관창고 | BQX9212010 | P110CH | 244.5 | 10.03 | SP58759 | HTV012790 | 173 | Stripe 모재 L방향 | API-J55QTI | 주식회사 포스코 |  |  |  | 350.432 | 927.509 | 354.618 | 938.591 | 964.913 | 22.6378 | 2023-09-25
SP58947 | HTV015880 | POSCO | 0 | 20230828 | 0 | 0 | 0.2686 | 0.241 | 1.459 | 0.0135 | 0.0012 | 0.023 | 0 | 0.019 | 0.009 | 0.0003 | 0 | 0.015 | 0 | 0 | 0 | 0.002 | 0.0033 | 0.003 | 0 | 0 | 0.0014 | 0.003 | 0 | 0 | 0 | 0 | 380 | 610 | 34 | 10 | 1536 | 241 | PQXX0601L | 1021482 | UT104 | Q/T 공장 F/B UT | 5113 | QT공장 모관창고 | BQXX061110 | L80CH | 244.5 | 10.03 | SP58947 | HTV015880 | 39 | Stripe 모재 L방향 | API-J55-Q | 주식회사 포스코 |  |  |  | 224.718 | 586.866 | 224.826 | 587.151 | 680.448 | 32.2834 | 2023-10-11
SP58762 | HTV019760 | POSCO | 0 | 20230821 | 0 | 0 | 0.2498 | 0.201 | 1.375 | 0.0134 | 0.0011 | 0.024 | 0 | 0.03 | 0.009 | 0.0019 | 0.0013 | 0.012 | 0 | 0 | 0 | 0.005 | 0.0041 | 0.01 | 0 | 0 | 0.0267 | 0.002 | 0 | 0 | 0 | 0 | 407 | 617 | 33 | 10 | 1536 | 248 | PQXX0501L | 1018937 | QT101 | Q/T 공장 열처리 | 5113 | QT공장 모관창고 | BQXX051010 | P110CH | 244.5 | 10.03 | SP58762 | HTV019760 | 2108 | Stripe 모재 L방향 | API-J55QTI | 주식회사 포스코 |  |  |  | 355.994 | 932.398 | 356.228 | 933.012 | 975.927 | 23.622 | 2023-10-11
SP58807 | HTV025410 | POSCO | 0 | 20230917 | 0 | 0 | 0.1494 | 0.005 | 0.905 | 0.0103 | 0.0041 | 0.023 | 0 | 0.014 | 0.011 | 0 | 0 | 0.022 | 0 | 0 | 0 | 0.003 | 0.0051 | 0.024 | 0 | 0 | 0.0005 | 0.001 | 0 | 0 | 0 | 0 | 386 | 538 | 38 | 12.25 | 1581 | 173 | PIXX0415W | 1021742 | PM109 | 중경2공장 24" 조관 | 5107 | 중경 2 생산창고 | SIXX041130 | N5LBTC350 | 508 | 12.7 | SP58807 | HTV025410 | 8 | Stripe 용접 | STK490 | 주식회사 포스코 | 386 | 538 | 38 | 260.978 | 558.541 | 0 | 0 | 558.94 | 0 | 2023-10-06
SP58807 | HTV025410 | POSCO | 0 | 20230917 | 0 | 0 | 0.1494 | 0.005 | 0.905 | 0.0103 | 0.0041 | 0.023 | 0 | 0.014 | 0.011 | 0 | 0 | 0.022 | 0 | 0 | 0 | 0.003 | 0.0051 | 0.024 | 0 | 0 | 0.0005 | 0.001 | 0 | 0 | 0 | 0 | 386 | 538 | 38 | 12.25 | 1581 | 173 | PIXX0415T | 1021742 | PM109 | 중경2공장 24" 조관 | 5107 | 중경 2 생산창고 | SIXX041130 | N5LBTC350 | 508 | 12.7 | SP58807 | HTV025410 | 8 | Stripe 모재 T방향 | STK490 | 주식회사 포스코 | 386 | 538 | 38 | 189.968 | 405.289 | 199.848 | 426.367 | 534.918 | 38.4765 | 2023-10-06
SP58807 | HTV025410 | POSCO | 0 | 20230917 | 0 | 0 | 0.1494 | 0.005 | 0.905 | 0.0103 | 0.0041 | 0.023 | 0 | 0.014 | 0.011 | 0 | 0 | 0.022 | 0 | 0 | 0 | 0.003 | 0.0051 | 0.024 | 0 | 0 | 0.0005 | 0.001 | 0 | 0 | 0 | 0 | 386 | 538 | 38 | 12.25 | 1581 | 173 | PIXX0415L | 1021742 | PM109 | 중경2공장 24" 조관 | 5107 | 중경 2 생산창고 | SIXX041130 | N5LBTC350 | 508 | 12.7 | SP58807 | HTV025410 | 8 | Stripe 모재 L방향 | STK490 | 주식회사 포스코 | 386 | 538 | 38 | 67.1701 | 439.451 | 67.7898 | 443.97438 | 539.78816 | 31.6529 | 2023-10-16
SP58941 | HTV038810 | POSCO | 0 | 20230828 | 0 | 0 | 0.272 | 0.242 | 1.471 | 0.0131 | 0.002 | 0.024 | 0 | 0.016 | 0.007 | 0.0003 | 0 | 0.011 | 0 | 0 | 0 | 0.008 | 0.0032 | 0.001 | 0 | 0 | 0.0018 | 0.004 | 0 | 0 | 0 | 0 | 400 | 607 | 35 | 10 | 1536 | 241 | PQXX1901L | 1021482 | UT104 | Q/T 공장 F/B UT | 5113 | QT공장 모관창고 | BQXX191010 | L80CH | 244.5 | 10.03 | SP58941 | HTV038810 | 1257 | Stripe 모재 L방향 | API-J55-Q | 주식회사 포스코 |  |  |  | 226.302 | 593.836 | 229.239 | 601.545 | 685.72 | 32.4218 | 2023-10-23
SP58935 | HTV038850 | POSCO | 0 | 20230828 | 0 | 0 | 0.2665 | 0.241 | 1.501 | 0.0157 | 0.0014 | 0.021 | 0 | 0.018 | 0.007 | 0.0004 | 0 | 0.011 | 0 | 0 | 0 | 0.007 | 0.0047 | 0.001 | 0 | 0 | 0.0018 | 0.004 | 0 | 0 | 0 | 0 | 408 | 604 | 34 | 10 | 1536 | 241 | PQXX2001L | 1021482 | UT104 | Q/T 공장 F/B UT | 5113 | QT공장 모관창고 | BQXX201010 | L80CH | 244.5 | 10.03 | SP58935 | HTV038850 | 1537 | Stripe 모재 L방향 | API-J55-Q | 주식회사 포스코 |  |  |  | 221.625 | 576.516 | 223.361 | 581.033 | 668.457 | 32.874 | 2023-10-24
SP58938 | HTV038930 | POSCO | 0 | 20230828 | 0 | 0 | 0.2791 | 0.24 | 1.512 | 0.0123 | 0.0013 | 0.026 | 0 | 0.015 | 0.006 | 0.0004 | 0 | 0.009 | 0 | 0 | 0 | 0.008 | 0.0043 | 0.001 | 0 | 0 | 0.0021 | 0.004 | 0 | 0 | 0 | 0 | 395 | 610 | 35 | 10 | 1536 | 242 | PQXX1101L | 1021482 | UT104 | Q/T 공장 F/B UT | 5113 | QT공장 모관창고 | BQXX102010 | L80CH | 244.5 | 10.03 | SP58938 | HTV038930 | 440 | Stripe 모재 L방향 | API-J55-Q | 주식회사 포스코 |  |  |  | 231.664 | 595.945 | 231.888 | 596.522 | 675.472 | 30.8593 | 2023-10-13
SP58950 | HTV043470 | POSCO | 0 | 20230828 | 0 | 0 | 0.2768 | 0.252 | 1.498 | 0.0152 | 0.0015 | 0.022 | 0 | 0.02 | 0.006 | 0.0003 | 0 | 0.014 | 0 | 0 | 0 | 0.01 | 0.0031 | 0.002 | 0 | 0 | 0.0015 | 0.004 | 0 | 0 | 0 | 0 | 398 | 616 | 36 | 10 | 1536 | 237 | PQXX2401L | 1021482 | QT101 | Q/T 공장 열처리 | 5113 | QT공장 모관창고 | BQXX232020 | L80CH | 244.5 | 10.03 | SP58950 | HTV043470 | 2101 | Stripe 모재 L방향 | API-J55-Q | 주식회사 포스코 |  |  |  | 230.038 | 601.105 | 234.599 | 613.023 | 677.916 | 35 | 2023-10-26
SP58932 | HTV049160 | POSCO | 0 | 20230828 | 0 | 0 | 0.263 | 0.227 | 1.454 | 0.0184 | 0.0019 | 0.016 | 0 | 0.018 | 0.006 | 0.0004 | 0 | 0.009 | 0 | 0 | 0 | 0.007 | 0.0047 | 0.001 | 0 | 0 | 0.002 | 0.006 | 0 | 0 | 0 | 0 | 395 | 602 | 35 | 10 | 1536 | 241 | PQXX1301L | 1021482 | QT101 | Q/T 공장 열처리 | 5113 | QT공장 모관창고 | BQXX132010 | L80CH | 244.5 | 10.03 | SP58932 | HTV049160 | 1133 | Stripe 모재 L방향 | API-J55-Q | 주식회사 포스코 |  |  |  | 234.983 | 615.622 | 237.505 | 622.23 | 694.67 | 33.0708 | 2023-10-17
SP58943 | HTV054670 | POSCO | 0 | 20230828 | 0 | 0 | 0.274 | 0.242 | 1.472 | 0.0134 | 0.0016 | 0.022 | 0 | 0.02 | 0.011 | 0.0004 | 0 | 0.022 | 0 | 0 | 0 | 0.009 | 0.0036 | 0.001 | 0 | 0 | 0.0016 | 0.003 | 0 | 0 | 0 | 0 | 409 | 606 | 35 | 10 | 1536 | 242 | PQXX1201L | 1021482 | UT104 | Q/T 공장 F/B UT | 5113 | QT공장 모관창고 | BQXX112010 | L80CH | 244.5 | 10.03 | SP58943 | HTV054670 | 710 | Stripe 모재 L방향 | API-J55-Q | 주식회사 포스코 |  |  |  | 222.614 | 576.811 | 223.597 | 579.359 | 667.974 | 31.4453 | 2023-10-13
SP60183 | HTV072440 | POSCO | 0 | 20230829 | 0 | 0 | 0.1886 | 0.008 | 0.843 | 0.0115 | 0.003 | 0 | 0 | 0.016 | 0.007 | 0.0001 | 0 | 0.014 | 0 | 0 | 0 | 0.004 | 0 | 0.001 | 0 | 0 | 0.0008 | 0 | 0 | 0 | 0 | 0 | 292 | 499 | 39 | 9.5 | 1907 | 198 | PIX91601W | 1020627 | PM109 | 중경2공장 24" 조관 | 5107 | 중경 2 생산창고 | SIX9162080 | N5LBA53B | 610 | 9.5 | SP60183 | HTV072440 | 51 | Stripe 용접 | SPHT3 | 주식회사 포스코 | 292 | 499 | 39 | 142.866 | 390.337 | 0 | 0 | 519.944 | 0 | 2023-09-20
SP60183 | HTV072440 | POSCO | 0 | 20230829 | 0 | 0 | 0.1886 | 0.008 | 0.843 | 0.0115 | 0.003 | 0 | 0 | 0.016 | 0.007 | 0.0001 | 0 | 0.014 | 0 | 0 | 0 | 0.004 | 0 | 0.001 | 0 | 0 | 0.0008 | 0 | 0 | 0 | 0 | 0 | 292 | 499 | 39 | 9.5 | 1907 | 198 | PIX91601T | 1020627 | PM109 | 중경2공장 24" 조관 | 5107 | 중경 2 생산창고 | SIX9162080 | N5LBA53B | 610 | 9.5 | SP60183 | HTV072440 | 51 | Stripe 모재 T방향 | SPHT3 | 주식회사 포스코 | 292 | 499 | 39 | 124.524 | 340.863 | 130.213 | 356.434 | 494.869 | 38.0859 | 2023-09-20
SP60181 | HTV072450 | POSCO | 0 | 20230904 | 0 | 0 | 0.1887 | 0.009 | 0.852 | 0.01 | 0.0033 | 0 | 0 | 0.018 | 0.01 | 0.0001 | 0 | 0.026 | 0 | 0 | 0 | 0.002 | 0 | 0.001 | 0 | 0 | 0.001 | 0.001 | 0 | 0 | 0 | 0 | 287 | 495 | 38 | 9.5 | 1907 | 196 | PIX91602T | 1020627 | PM109 | 중경2공장 24" 조관 | 5107 | 중경 2 생산창고 | SIX9162090 | N5LBA53B | 610 | 9.5 | SP60181 | HTV072450 | 67 | Stripe 모재 T방향 | SPHT3 | 주식회사 포스코 | 289 | 495 | 39 | 122.38 | 332.417 | 126.683 | 344.103 | 484.409 | 40.039 | 2023-09-20
SP60181 | HTV072450 | POSCO | 0 | 20230904 | 0 | 0 | 0.1887 | 0.009 | 0.852 | 0.01 | 0.0033 | 0 | 0 | 0.018 | 0.01 | 0.0001 | 0 | 0.026 | 0 | 0 | 0 | 0.002 | 0 | 0.001 | 0 | 0 | 0.001 | 0.001 | 0 | 0 | 0 | 0 | 287 | 495 | 38 | 9.5 | 1907 | 196 | PIX91602W | 1020627 | PM109 | 중경2공장 24" 조관 | 5107 | 중경 2 생산창고 | SIX9162090 | N5LBA53B | 610 | 9.5 | SP60181 | HTV072450 | 67 | Stripe 용접 | SPHT3 | 주식회사 포스코 | 289 | 495 | 39 | 0 | 0 | 0 | 0 | 541.499 | 0 | 2023-09-20
SU07704 | HTV117360 | POSCO | 0 | 20231115 | 0 | 0 | 0.2574 | 0.2 | 1.379 | 0.0123 | 0.0005 | 0.036 | 0 | 0.017 | 0.004 | 0.0021 | 0.0012 | 0.012 | 0 | 0 | 0 | 0.002 | 0.0037 | 0.012 | 0 | 0 | 0.0261 | 0.003 | 0 | 0 | 0 | 0 | 401 | 611 | 32 | 10 | 1536 | 218 | PQY82601L | 1050277 | UT104 | Q/T 공장 F/B UT | 5113 | QT공장 모관창고 | BQY8232020 | P110CH | 244.5 | 10.03 | SU07704 | HTV117360 | 459 | Stripe 모재 L방향 | API-J55QTI | 주식회사 포스코 |  |  |  | 356.37 | 935.245 | 356.749 | 936.24 | 965.206 | 22.8346 | 2024-08-29
SU07700 | HTV117470 | POSCO | 0 | 20230911 | 0 | 0 | 0.2585 | 0.185 | 1.411 | 0.0115 | 0.0006 | 0.029 | 0 | 0.016 | 0.005 | 0.0021 | 0.0016 | 0.012 | 0 | 0 | 0 | 0.001 | 0.004 | 0.011 | 0 | 0 | 0.0253 | 0.003 | 0 | 0 | 0 | 0 | 399 | 606 | 32 | 10 | 1536 | 247 | PQXY0201L | 1024971 | QT101 | Q/T 공장 열처리 | 5113 | QT공장 모관창고 | BQXY012020 | P110CH | 244.5 | 10.03 | SU07700 | HTV117470 | 1 | Stripe 모재 L방향 | API-J55QTI | 주식회사 포스코 |  |  |  | 348.304 | 915.598 | 350.521 | 921.426 | 957.382 | 23.0315 | 2023-11-06
SU07698 | HTV117670 | POSCO | 0 | 20230911 | 0 | 0 | 0.2424 | 0.203 | 1.402 | 0.014 | 0.0007 | 0.034 | 0 | 0.02 | 0.009 | 0.002 | 0.0021 | 0.013 | 0 | 0 | 0 | 0.003 | 0.0028 | 0.013 | 0 | 0 | 0.0241 | 0.004 | 0 | 0 | 0 | 0 | 390 | 591 | 33 | 10 | 1536 | 239 | PQXY0801L | 1024971 | QT101 | Q/T 공장 열처리 | 5113 | QT공장 모관창고 | BQXY081010 | P110CH | 244.5 | 10.03 | SU07698 | HTV117670 | 1118 | Stripe 모재 L방향 | API-J55QTI | 주식회사 포스코 |  |  |  | 350.417 | 910.694 | 350.603 | 911.175 | 965.344 | 26.5748 | 2023-11-13
SU07080 | HTV118510 | POSCO | 0 | 20230915 | 0 | 0 | 0.1887 | 0.004 | 0.783 | 0.0075 | 0.0019 | 0 | 0 | 0.011 | 0.007 | 0.0001 | 0 | 0.009 | 0 | 0 | 0 | 0.001 | 0 | 0 | 0 | 0 | 0.0002 | 0.001 | 0 | 0 | 0 | 0 | 284 | 483 | 39 | 9.15 | 1586 | 291 | PIXZ1507T | 1027871 | PM109 | 중경2공장 24" 조관 | 5107 | 중경 2 생산창고 | SIXZ152070 | N5LBT | 508 | 9.5 | SU07080 | HTV118510 | 30 | Stripe 모재 T방향 | SPHT3-D | 주식회사 포스코 | 284 | 483 | 39 | 117.487 | 335.37 | 122.263 | 349.001 | 487.913 | 40.6 | 2023-12-20
SU07080 | HTV118510 | POSCO | 0 | 20230915 | 0 | 0 | 0.1887 | 0.004 | 0.783 | 0.0075 | 0.0019 | 0 | 0 | 0.011 | 0.007 | 0.0001 | 0 | 0.009 | 0 | 0 | 0 | 0.001 | 0 | 0 | 0 | 0 | 0.0002 | 0.001 | 0 | 0 | 0 | 0 | 284 | 483 | 39 | 9.15 | 1586 | 291 | PIXZ1507W | 1027871 | PM109 | 중경2공장 24" 조관 | 5107 | 중경 2 생산창고 | SIXZ152070 | N5LBT | 508 | 9.5 | SU07080 | HTV118510 | 30 | Stripe 용접 | SPHT3-D | 주식회사 포스코 | 284 | 483 | 39 | 71.0964 | 197.166 | 0 | 0 | 525.268 | 0 | 2023-12-20
SU07712 | HTV120620 | POSCO | 0 | 20230911 | 0 | 0 | 0.1808 | 0.005 | 0.464 | 0.0104 | 0.0034 | 0 | 0 | 0.017 | 0.01 | 0.0001 | 0 | 0.016 | 0 | 0 | 0 | 0.002 | 0 | 0.002 | 0 | 0 | 0.0001 | 0 | 0 | 0 | 0 | 0 | 273 | 464 | 39 | 6.2 | 1434 | 492 | PIXZ1401T | 1028550 | PM109 | 중경2공장 24" 조관 | 5107 | 중경 2 생산창고 | SIXZ141030 | N5LBT | 457 | 6.4 | SU07712 | HTV120620 | 36 | Stripe 모재 T방향 | SPHT3-D | 주식회사 포스코 | 273 | 464 | 39 | 68.8893 | 289.991 | 70.521 | 296.86 | 471.326 | 44.2 | 2023-12-19
SU07712 | HTV120620 | POSCO | 0 | 20230911 | 0 | 0 | 0.1808 | 0.005 | 0.464 | 0.0104 | 0.0034 | 0 | 0 | 0.017 | 0.01 | 0.0001 | 0 | 0.016 | 0 | 0 | 0 | 0.002 | 0 | 0.002 | 0 | 0 | 0.0001 | 0 | 0 | 0 | 0 | 0 | 273 | 464 | 39 | 6.2 | 1434 | 492 | PIXZ1401W | 1028550 | PM109 | 중경2공장 24" 조관 | 5107 | 중경 2 생산창고 | SIXZ141030 | N5LBT | 457 | 6.4 | SU07712 | HTV120620 | 36 | Stripe 용접 | SPHT3-D | 주식회사 포스코 | 273 | 464 | 39 | 81.3201 | 339.425 | 0 | 0 | 472.617 | 0 | 2023-12-19
SU07915 | HTW017500 | POSCO | 0 | 20230918 | 0 | 0 | 0.2649 | 0.201 | 1.432 | 0.0139 | 0.0011 | 0.036 | 0 | 0.021 | 0.007 | 0.0021 | 0.0019 | 0.014 | 0 | 0 | 0 | 0.003 | 0.0042 | 0.01 | 0 | 0 | 0.0257 | 0.003 | 0 | 0 | 0 | 0 | 420 | 626 | 31 | 9.5 | 1195 | 316 | PQXZ0501L | 1024491 | UT104 | Q/T 공장 F/B UT | 5113 | QT공장 모관창고 | BQXZ051010 | P110CH | 193.7 | 9.52 | SU07915 | HTW017500 | 3193 | Stripe 모재 L방향 | API-J55QTI | 주식회사 포스코 |  |  |  | 219.743 | 921.257 | 219.896 | 921.901 | 958.811 | 21.6535 | 2023-12-07
SU07919 | HTW017730 | POSCO | 0 | 20230912 | 0 | 0 | 0.2551 | 0.193 | 1.399 | 0.0129 | 0.0012 | 0.037 | 0 | 0.018 | 0.008 | 0.0022 | 0.0021 | 0.011 | 0 | 0 | 0 | 0.004 | 0.0038 | 0.01 | 0 | 0 | 0.0247 | 0.003 | 0 | 0 | 0 | 0 | 418 | 616 | 32 | 9.5 | 1195 | 297 | PQXZ0701L | 1024491 | UT104 | Q/T 공장 F/B UT | 5113 | QT공장 모관창고 | BQXZ062020 | P110CH | 193.7 | 9.52 | SU07919 | HTW017730 | 3748 | Stripe 모재 L방향 | API-J55QTI | 주식회사 포스코 |  |  |  | 215.307 | 902.659 | 215.723 | 904.404 | 950.396 | 22.0472 | 2023-12-08
SU07907 | HTW017890 | POSCO | 0 | 20230919 | 0 | 0 | 0.2557 | 0.193 | 1.384 | 0.0134 | 0.0014 | 0.034 | 0 | 0.017 | 0.007 | 0.0022 | 0.0023 | 0.012 | 0 | 0 | 0 | 0.002 | 0.0029 | 0.01 | 0 | 0 | 0.0248 | 0.002 | 0 | 0 | 0 | 0 | 420 | 611 | 32 | 9.5 | 1195 | 318 | PQXZ0101L | 1024491 | UT104 | Q/T 공장 F/B UT | 5113 | QT공장 모관창고 | BQXZ012010 | P110CH | 193.7 | 9.52 | SU07907 | HTW017890 | 2339 | Stripe 모재 L방향 | API-J55QTI | 주식회사 포스코 |  |  |  | 221.597 | 916.421 | 222.337 | 919.48 | 955.633 | 21.6535 | 2023-12-05
SU07905 | HTW017930 | POSCO | 0 | 20230922 | 0 | 0 | 0.2563 | 0.195 | 1.389 | 0.014 | 0.0014 | 0.032 | 0 | 0.017 | 0.013 | 0.002 | 0.0018 | 0.012 | 0 | 0 | 0 | 0.003 | 0.0025 | 0.01 | 0 | 0 | 0.0253 | 0.004 | 0 | 0 | 0 | 0 | 420 | 610 | 32 | 9.5 | 1195 | 315 | PQXY1802L | 1024491 | QT101 | Q/T 공장 열처리 | 5113 | QT공장 모관창고 | BQXY181010 | P110CH | 193.7 | 9.52 | SU07905 | HTW017930 | 917 | Stripe 모재 L방향 | API-J55QTI | 주식회사 포스코 |  |  |  | 218.585 | 911.822 | 218.585 | 911.823 | 951.402 | 22.6378 | 2023-11-21
SU07905 | HTW017980 | POSCO | 0 | 20230919 | 0 | 0 | 0.2563 | 0.195 | 1.389 | 0.014 | 0.0014 | 0.032 | 0 | 0.017 | 0.013 | 0.002 | 0.0018 | 0.012 | 0 | 0 | 0 | 0.003 | 0.0025 | 0.01 | 0 | 0 | 0.0253 | 0.004 | 0 | 0 | 0 | 0 | 421 | 612 | 32 | 9.5 | 1195 | 321 | PQXZ0402L | 1024491 | QT101 | Q/T 공장 열처리 | 5113 | QT공장 모관창고 | BQXZ041020 | P110CH | 193.7 | 9.52 | SU07905 | HTW017980 | 2918 | Stripe 모재 L방향 | API-J55QTI | 주식회사 포스코 |  |  |  | 216.784 | 903.455 | 217.035 | 904.5 | 944.316 | 22.8346 | 2023-12-06
SU07905 | HTW017980 | POSCO | 0 | 20230919 | 0 | 0 | 0.2563 | 0.195 | 1.389 | 0.014 | 0.0014 | 0.032 | 0 | 0.017 | 0.013 | 0.002 | 0.0018 | 0.012 | 0 | 0 | 0 | 0.003 | 0.0025 | 0.01 | 0 | 0 | 0.0253 | 0.004 | 0 | 0 | 0 | 0 | 421 | 612 | 32 | 9.5 | 1195 | 321 | PQXZ0402L | 1024491 | QT101 | Q/T 공장 열처리 | 5113 | QT공장 모관창고 | BQXZ041020 | P110CH | 193.7 | 9.52 | SU07905 | HTW017980 | 2918 | Stripe 모재 L방향 | API-J55QTI | 주식회사 포스코 |  |  |  | 216.784 | 903.455 | 217.035 | 904.5 | 944.316 | 22.8346 | 2023-12-06
SP62870 | HTW081990 | POSCO | 0 | 20230925 | 0 | 0 | 0.1891 | 0.01 | 0.743 | 0.0162 | 0.0048 | 0 | 0 | 0.022 | 0.009 | 0.0001 | 0 | 0.018 | 0 | 0 | 0 | 0.003 | 0 | 0 | 0 | 0 | 0.0008 | 0 | 0 | 0 | 0 | 0 | 296 | 484 | 39 | 9.15 | 1586 | 293 | PIXZ1506W | 1029060 | PM109 | 중경2공장 24" 조관 | 5107 | 중경 2 생산창고 | SIXZ152010 | N5LBT | 508 | 9.5 | SP62870 | HTW081990 | 78 | Stripe 용접 | SPHT3-D | 주식회사 포스코 | 296 | 490 | 39 | 0 | 0 | 0 | 0 | 532.633 | 0 | 2023-12-20
SP62870 | HTW081990 | POSCO | 0 | 20230925 | 0 | 0 | 0.1891 | 0.01 | 0.743 | 0.0162 | 0.0048 | 0 | 0 | 0.022 | 0.009 | 0.0001 | 0 | 0.018 | 0 | 0 | 0 | 0.003 | 0 | 0 | 0 | 0 | 0.0008 | 0 | 0 | 0 | 0 | 0 | 296 | 484 | 39 | 9.15 | 1586 | 293 | PIXZ1506T | 1029060 | PM109 | 중경2공장 24" 조관 | 5107 | 중경 2 생산창고 | SIXZ152010 | N5LBT | 508 | 9.5 | SP62870 | HTW081990 | 78 | Stripe 모재 T방향 | SPHT3-D | 주식회사 포스코 | 296 | 490 | 39 | 120.189 | 341.826 | 125.394 | 356.63 | 486.218 | 38.2 | 2023-12-20
SP62875 | HTW082010 | POSCO | 0 | 20230925 | 0 | 0 | 0.1915 | 0.008 | 0.781 | 0.0106 | 0.0038 | 0 | 0 | 0.024 | 0.009 | 0 | 0 | 0.025 | 0 | 0 | 0 | 0.002 | 0 | 0.001 | 0 | 0 | 0.0008 | 0 | 0 | 0 | 0 | 0 | 291 | 486 | 39 | 9.15 | 1586 | 294 | PIXZ1508T | 1027871 | PM109 | 중경2공장 24" 조관 | 5107 | 중경 2 생산창고 | SIXZ152080 | N5LBT | 508 | 9.5 | SP62875 | HTW082010 | 31 | Stripe 모재 T방향 | SPHT3-D | 주식회사 포스코 | 291 | 486 | 39 | 114.077 | 326.894 | 119.561 | 342.61 | 479.801 | 40.6 | 2023-12-20
SP62875 | HTW082010 | POSCO | 0 | 20230925 | 0 | 0 | 0.1915 | 0.008 | 0.781 | 0.0106 | 0.0038 | 0 | 0 | 0.024 | 0.009 | 0 | 0 | 0.025 | 0 | 0 | 0 | 0.002 | 0 | 0.001 | 0 | 0 | 0.0008 | 0 | 0 | 0 | 0 | 0 | 291 | 486 | 39 | 9.15 | 1586 | 294 | PIXZ1508W | 1027871 | PM109 | 중경2공장 24" 조관 | 5107 | 중경 2 생산창고 | SIXZ152080 | N5LBT | 508 | 9.5 | SP62875 | HTW082010 | 31 | Stripe 용접 | SPHT3-D | 주식회사 포스코 | 291 | 486 | 39 | 136.062 | 381.865 | 0 | 0 | 508.129 | 0 | 2023-12-20
SP62880 | HTW090890 | POSCO | 0 | 20231006 | 0 | 0 | 0.1842 | 0.008 | 0.745 | 0.012 | 0.0042 | 0 | 0 | 0.018 | 0.008 | 0.0001 | 0 | 0.023 | 0 | 0 | 0 | 0.002 | 0 | 0.001 | 0 | 0 | 0.0008 | 0 | 0 | 0 | 0 | 0 | 288 | 482 | 40 | 9.15 | 1426 | 324 | PIXY1002W | 1025381 | PM109 | 중경2공장 24" 조관 | 5107 | 중경 2 생산창고 | SIXY101110 | N5LBT | 457 | 9.5 | SP62880 | HTW090890 | 7 | Stripe 용접 | SPHT3-D | 주식회사 포스코 | 292 | 486 | 40 | 129.365 | 369.75 | 0 | 0 | 528.501 | 0 | 2023-11-14
SP62880 | HTW090890 | POSCO | 0 | 20231006 | 0 | 0 | 0.1842 | 0.008 | 0.745 | 0.012 | 0.0042 | 0 | 0 | 0.018 | 0.008 | 0.0001 | 0 | 0.023 | 0 | 0 | 0 | 0.002 | 0 | 0.001 | 0 | 0 | 0.0008 | 0 | 0 | 0 | 0 | 0 | 288 | 482 | 40 | 9.15 | 1426 | 324 | PIXY1002T | 1025381 | PM109 | 중경2공장 24" 조관 | 5107 | 중경 2 생산창고 | SIXY101110 | N5LBT | 457 | 9.5 | SP62880 | HTW090890 | 7 | Stripe 모재 T방향 | SPHT3-D | 주식회사 포스코 | 292 | 486 | 40 | 109.728 | 312.696 | 122.009 | 347.694 | 469.319 | 42.6 | 2023-11-14
SP62882 | HTW090920 | POSCO | 0 | 20231006 | 0 | 0 | 0.1928 | 0.007 | 0.83 | 0.0117 | 0.0052 | 0 | 0 | 0.019 | 0.009 | 0.0001 | 0 | 0.019 | 0 | 0 | 0 | 0.003 | 0 | 0 | 0 | 0 | 0.0007 | 0 | 0 | 0 | 0 | 0 | 292 | 486 | 38 | 9.15 | 1426 | 332 | PIXY1001T | 1025373 | PM109 | 중경2공장 24" 조관 | 5107 | 중경 2 생산창고 | SIXY101030 | N5LBT | 457 | 9.5 | SP62882 | HTW090920 | 12 | Stripe 모재 T방향 | SPHT3-D | 주식회사 포스코 | 292 | 486 | 40 | 118.728 | 335.298 | 123.042 | 347.482 | 479.873 | 40.2 | 2023-11-14
SP62882 | HTW090920 | POSCO | 0 | 20231006 | 0 | 0 | 0.1928 | 0.007 | 0.83 | 0.0117 | 0.0052 | 0 | 0 | 0.019 | 0.009 | 0.0001 | 0 | 0.019 | 0 | 0 | 0 | 0.003 | 0 | 0 | 0 | 0 | 0.0007 | 0 | 0 | 0 | 0 | 0 | 292 | 486 | 38 | 9.15 | 1426 | 332 | PIXY1001W | 1025373 | PM109 | 중경2공장 24" 조관 | 5107 | 중경 2 생산창고 | SIXY101030 | N5LBT | 457 | 9.5 | SP62882 | HTW090920 | 12 | Stripe 용접 | SPHT3-D | 주식회사 포스코 | 292 | 486 | 40 | 0 | 0 | 0 | 0 | 542.768 | 0 | 2023-11-14
SU08703 | HTW093350 | POSCO | 0 | 20230928 | 0 | 0.35 | 0.0689 | 0.197 | 1.595 | 0.0103 | 0.0014 | 0 | 0 | 0 | 0 | 0 | 0 | 0 | 0 | 0 | 0 | 0 | 0 | 0.054 | 0 | 0 | 0 | 0.04 | 0 | 0 | 0 | 0 | 566 | 677 | 33 | 15.7 | 1893 | 120 | PIY52411T | 1043488 | PM109 | 중경2공장 24" 조관 | 5107 | 중경 2 생산창고 | SIY5243050 | SHT460 | 609.6 | 16 | SU08703 | HTW093350 |  | Stripe 모재 T방향 | SHT460 | 주식회사 포스코 | 566 | 677 | 36 | 224.521 | 572.321 | 225.732 | 575.407 | 687.476 | 33.8 | 2024-05-28
SU08701 | HTW093360 | POSCO | 0 | 20230928 | 0 | 0.35 | 0.0697 | 0.202 | 1.589 | 0.0089 | 0.001 | 0 | 0 | 0 | 0 | 0 | 0 | 0 | 0 | 0 | 0 | 0 | 0 | 0.055 | 0 | 0 | 0 | 0.044 | 0 | 0 | 0 | 0 | 553 | 669 | 35 | 15.7 | 1893 | 127 | PIY12510T | 1032585 | PM109 | 중경2공장 24" 조관 | 5107 | 중경 2 생산창고 | SIY1252150 | SHT460 | 609.6 | 16 | SU08701 | HTW093360 |  | Stripe 모재 T방향 | SHT460 | 주식회사 포스코 | 553 | 669 | 35 | 224.679 | 576.015 | 229.105 | 587.36 | 682.304 | 34 | 2024-01-29
SU08701 | HTW093370 | POSCO | 0 | 20230928 | 0 | 0.35 | 0.0697 | 0.202 | 1.589 | 0.0089 | 0.001 | 0 | 0 | 0 | 0 | 0 | 0 | 0 | 0 | 0 | 0 | 0 | 0 | 0.055 | 0 | 0 | 0 | 0.044 | 0 | 0 | 0 | 0 | 542 | 671 | 35 | 15.7 | 1893 | 110 | PIY52410T | 1043487 | PM109 | 중경2공장 24" 조관 | 5107 | 중경 2 생산창고 | SIY5243020 | SHT460 | 609.6 | 16 | SU08701 | HTW093370 |  | Stripe 모재 T방향 | SHT460 | 주식회사 포스코 | 542 | 671 | 35 | 222.164 | 560.975 | 226.013 | 570.693 | 677.85 | 32.2 | 2024-05-28
SU08699 | HTW093390 | POSCO | 0 | 20231002 | 0 | 0.351 | 0.0694 | 0.203 | 1.591 | 0.0092 | 0.0013 | 0 | 0 | 0 | 0 | 0 | 0 | 0 | 0 | 0 | 0 | 0 | 0 | 0.056 | 0 | 0 | 0 | 0.045 | 0 | 0 | 0 | 0 | 560 | 662 | 34 | 13.7 | 1738 | 147 | PIY11502T | 1031469 | PM109 | 중경2공장 24" 조관 | 5107 | 중경 2 생산창고 | SIY1151160 | SHT460 | 558.8 | 14 | SU08699 | HTW093390 |  | Stripe 모재 T방향 | SHT460 | 주식회사 포스코 | 560 | 662 | 34 | 204.388 | 585.397 | 205.565 | 588.766 | 694.672 | 32.6 | 2024-01-18
SU08699 | HTW093420 | POSCO | 0 | 20231002 | 0 | 0.351 | 0.0694 | 0.203 | 1.591 | 0.0092 | 0.0013 | 0 | 0 | 0 | 0 | 0 | 0 | 0 | 0 | 0 | 0 | 0 | 0 | 0.056 | 0 | 0 | 0 | 0.045 | 0 | 0 | 0 | 0 | 550 | 667 | 33 | 13.7 | 1738 | 140 | PIY61907T | 1045589 | PM109 | 중경2공장 24" 조관 | 5107 | 중경 2 생산창고 | SIY6192150 | SHT460 | 558.8 | 14 | SU08699 | HTW093420 |  | Stripe 모재 T방향 | SHT460 | 주식회사 포스코 | 550 | 667 | 33 | 190.084 | 544.723 | 195.434 | 560.055 | 674.252 | 33.3999 | 2024-06-21
SU08698 | HTW093430 | POSCO | 0 | 20231002 | 0 | 0.345 | 0.0658 | 0.213 | 1.579 | 0.0127 | 0.0012 | 0 | 0 | 0 | 0 | 0 | 0 | 0 | 0 | 0 | 0 | 0 | 0 | 0.054 | 0 | 0 | 0 | 0.043 | 0 | 0 | 0 | 0 | 545 | 663 | 33 | 13.7 | 1738 | 151 | PIY40603T | 1039038 | PM109 | 중경2공장 24" 조관 | 5107 | 중경 2 생산창고 | SIY4061190 | SHT460 | 558.8 | 14 | SU08698 | HTW093430 |  | Stripe 모재 T방향 | SHT460 | 주식회사 포스코 | 545 | 663 | 33 | 198.563 | 571.104 | 209.851 | 603.568 | 676.686 | 31.3999 | 2024-04-10
SU08698 | HTW093450 | POSCO | 0 | 20231002 | 0 | 0.345 | 0.0658 | 0.213 | 1.579 | 0.0127 | 0.0012 | 0 | 0 | 0 | 0 | 0 | 0 | 0 | 0 | 0 | 0 | 0 | 0 | 0.054 | 0 | 0 | 0 | 0.043 | 0 | 0 | 0 | 0 | 545 | 663 | 33 | 13.7 | 1738 | 150 | PIY11501T | 1031475 | PM109 | 중경2공장 24" 조관 | 5107 | 중경 2 생산창고 | SIY1151060 | SHT460 | 558.8 | 14 | SU08698 | HTW093450 |  | Stripe 모재 T방향 | SHT460 | 주식회사 포스코 | 545 | 663 | 33 | 210.329 | 598.951 | 212.561 | 605.305 | 684.424 | 32 | 2024-01-18
SU08696 | HTW093470 | POSCO | 0 | 20231002 | 0 | 0.348 | 0.0694 | 0.207 | 1.576 | 0.0116 | 0.0009 | 0 | 0 | 0 | 0 | 0 | 0 | 0 | 0 | 0 | 0 | 0 | 0 | 0.054 | 0 | 0 | 0 | 0.044 | 0 | 0 | 0 | 0 | 539 | 665 | 33 | 13.7 | 1738 | 143 | PIY62001T | 1045590 | PM109 | 중경2공장 24" 조관 | 5107 | 중경 2 생산창고 | SIY6201060 | SHT460 | 558.8 | 14 | SU08696 | HTW093470 |  | Stripe 모재 T방향 | SHT460 | 주식회사 포스코 | 539 | 665 | 33 | 177.612 | 514.129 | 192.708 | 557.827 | 643.253 | 34 | 2024-06-24
SU08703 | HTW093490 | POSCO | 0 | 20231002 | 0 | 0.35 | 0.0689 | 0.197 | 1.595 | 0.0103 | 0.0014 | 0 | 0 | 0 | 0 | 0 | 0 | 0 | 0 | 0 | 0 | 0 | 0 | 0.054 | 0 | 0 | 0 | 0.04 | 0 | 0 | 0 | 0 | 537 | 664 | 34 | 13.7 | 1738 | 149 | PIY62002T | 1045594 | PM109 | 중경2공장 24" 조관 | 5107 | 중경 2 생산창고 | SIY6201100 | SHT460 | 558.8 | 14 | SU08703 | HTW093490 |  | Stripe 모재 T방향 | SHT460 | 주식회사 포스코 | 547 | 667 | 34 | 201.171 | 579.755 | 204.869 | 590.411 | 674.819 | 33.8 | 2024-06-24
SU08733 | HTW096920 | POSCO | 0 | 20230927 | 0.213 | 0.368 | 0.144 | 0.005 | 1.298 | 0.011 | 0.0038 | 0 | 0 | 0 | 0 | 0 | 0 | 0 | 0 | 0 | 0 | 0 | 0.0034 | 0 | 0 | 0 | 0 | 0 | 0 | 0 | 0 | 0 | 446 | 559 | 32 | 8.7 | 1587 | 266 | PIXZ1503L | 1029235 | PM109 | 중경2공장 24" 조관 | 5107 | 중경 2 생산창고 | SIXZ151080 | SNT355E | 508 | 9 | SU08733 | HTW096920 |  | Stripe 모재 L방향 | SNT355E | 주식회사 포스코 | 446 | 559 | 32 | 101.095 | 462.23 | 101.81 | 465.501 | 567.21 | 33.6 | 2023-12-20
SU08731 | HTW097190 | POSCO | 0 | 20231005 | 0.213 | 0.365 | 0.1457 | 0.007 | 1.273 | 0.0128 | 0.005 | 0 | 0 | 0 | 0 | 0 | 0 | 0 | 0 | 0 | 0 | 0 | 0.0021 | 0 | 0 | 0 | 0 | 0 | 0 | 0 | 0 | 0 | 427 | 557 | 35 | 11.7 | 1581 | 205 | PIY22702L | 1035370 | PM109 | 중경2공장 24" 조관 | 5107 | 중경 2 생산창고 | SIY2271170 | SNT355E | 508 | 12 | SU08731 | HTW097190 |  | Stripe 모재 L방향 | SNT355E | 주식회사 포스코 | 427 | 557 | 35 | 141.782 | 478.098 | 143.291 | 483.187 | 566.036 | 35.8 | 2024-03-05
SU08731 | HTW097250 | POSCO | 0 | 20230928 | 0.213 | 0.365 | 0.1457 | 0.007 | 1.273 | 0.0128 | 0.005 | 0 | 0 | 0 | 0 | 0 | 0 | 0 | 0 | 0 | 0 | 0 | 0.0021 | 0 | 0 | 0 | 0 | 0 | 0 | 0 | 0 | 0 | 427 | 557 | 35 | 11.7 | 1581 | 205 | PIXX0417L | 1021999 | PM109 | 중경2공장 24" 조관 | 5107 | 중경 2 생산창고 | SIXX041240 | SNT355E | 508 | 12 | SU08731 | HTW097250 |  | Stripe 모재 L방향 | SNT355E | 주식회사 포스코 | 427 | 557 | 35 | 139.877 | 474.256 | 142.115 | 481.842 | 574.193 | 32.6171 | 2023-10-06
SU08733 | HTW097310 | POSCO | 0 | 20230928 | 0.213 | 0.368 | 0.144 | 0.005 | 1.298 | 0.011 | 0.0038 | 0 | 0 | 0 | 0 | 0 | 0 | 0 | 0 | 0 | 0 | 0 | 0.0034 | 0 | 0 | 0 | 0 | 0 | 0 | 0 | 0 | 0 | 408 | 552 | 36 | 11.7 | 1581 | 198 | PIXX0416L | 1022000 | PM109 | 중경2공장 24" 조관 | 5107 | 중경 2 생산창고 | SIXX041200 | SNT355E | 508 | 12 | SU08733 | HTW097310 |  | Stripe 모재 L방향 | SNT355E | 주식회사 포스코 | 408 | 552 | 36 | 136.282 | 461.785 | 143.372 | 485.808 | 561.233 | 32.2265 | 2023-10-06
SU08735 | HTW097330 | POSCO | 0 | 20231006 | 0.213 | 0.363 | 0.1467 | 0.008 | 1.246 | 0.0156 | 0.0069 | 0 | 0 | 0 | 0 | 0 | 0 | 0 | 0 | 0 | 0 | 0 | 0.0031 | 0 | 0 | 0 | 0 | 0 | 0 | 0 | 0 | 0 | 390 | 548 | 37 | 13.7 | 1578 | 174 | PIXZ0901L | 1027887 | PM109 | 중경2공장 24" 조관 | 5107 | 중경 2 생산창고 | SIXZ082090 | SNT355E | 508 | 14 | SU08735 | HTW097330 |  | Stripe 모재 L방향 | SNT355E | 주식회사 포스코 | 390 | 548 | 37 | 162.498 | 470.465 | 164.035 | 474.913 | 553.14 | 38.8 | 2023-12-14
SU08735 | HTW097340 | POSCO | 0 | 20230928 | 0.213 | 0.363 | 0.1467 | 0.008 | 1.246 | 0.0156 | 0.0069 | 0 | 0 | 0 | 0 | 0 | 0 | 0 | 0 | 0 | 0 | 0 | 0.0031 | 0 | 0 | 0 | 0 | 0 | 0 | 0 | 0 | 0 | 390 | 548 | 37 | 13.7 | 1578 | 174 | PIXX0419L | 1022005 | PM109 | 중경2공장 24" 조관 | 5107 | 중경 2 생산창고 | SIXX042090 | SNT355E | 508 | 14 | SU08735 | HTW097340 |  | Stripe 모재 L방향 | SNT355E | 주식회사 포스코 | 390 | 548 | 37 | 160.142 | 461.846 | 165.961 | 478.629 | 544.496 | 33.789 | 2023-10-06
SU08733 | HTW097380 | POSCO | 0 | 20230928 | 0.213 | 0.368 | 0.144 | 0.005 | 1.298 | 0.011 | 0.0038 | 0 | 0 | 0 | 0 | 0 | 0 | 0 | 0 | 0 | 0 | 0 | 0.0034 | 0 | 0 | 0 | 0 | 0 | 0 | 0 | 0 | 0 | 380 | 549 | 37 | 15.7 | 1573 | 154 | PIXZ0902L | 1027896 | PM109 | 중경2공장 24" 조관 | 5107 | 중경 2 생산창고 | SIXZ091030 | SNT355E | 508 | 16 | SU08733 | HTW097380 |  | Stripe 모재 L방향 | SNT355E | 주식회사 포스코 | 380 | 549 | 37 | 183.959 | 461.844 | 191.405 | 480.537 | 542.095 | 40 | 2023-12-14
SU08735 | HTW097400 | POSCO | 0 | 20230928 | 0.213 | 0.363 | 0.1467 | 0.008 | 1.246 | 0.0156 | 0.0069 | 0 | 0 | 0 | 0 | 0 | 0 | 0 | 0 | 0 | 0 | 0 | 0.0031 | 0 | 0 | 0 | 0 | 0 | 0 | 0 | 0 | 0 | 379 | 544 | 38 | 15.7 | 1573 | 145 | PIXZ0903L | 1027891 | PM109 | 중경2공장 24" 조관 | 5107 | 중경 2 생산창고 | SIXZ091090 | SNT355E | 508 | 16 | SU08735 | HTW097400 |  | Stripe 모재 L방향 | SNT355E | 주식회사 포스코 | 379 | 544 | 38 | 183.061 | 459.477 | 185.959 | 466.751 | 532.196 | 41.3999 | 2023-12-14
SU08735 | HTW097440 | POSCO | 0 | 20230927 | 0.213 | 0.363 | 0.1467 | 0.008 | 1.246 | 0.0156 | 0.0069 | 0 | 0 | 0 | 0 | 0 | 0 | 0 | 0 | 0 | 0 | 0 | 0.0031 | 0 | 0 | 0 | 0 | 0 | 0 | 0 | 0 | 0 | 378 | 545 | 40 | 18.7 | 1567 | 129 | PIXZ0904L | 1027902 | PM109 | 중경2공장 24" 조관 | 5107 | 중경 2 생산창고 | SIXZ091110 | SNT355E | 508 | 19 | SU08735 | HTW097440 |  | Stripe 모재 L방향 | SNT355E | 주식회사 포스코 | 378 | 545 | 40 | 227.175 | 481.964 | 239.239 | 507.559 | 559.151 | 40 | 2023-12-14
SU08924 | HTW111570 | POSCO | 0 | 20230927 | 0 | 0 | 0.1722 | 0.003 | 0.502 | 0.0127 | 0.0034 | 0 | 0 | 0.024 | 0.012 | 0.0001 | 0 | 0.026 | 0 | 0 | 0 | 0.004 | 0 | 0 | 0 | 0 | 0.0002 | 0.001 | 0 | 0 | 0 | 0 | 285 | 464 | 38 | 5.3 | 1368 | 521 | PAXX1701L | 1023126 | PM101 | 소경1공장 8" 조관 | 5101 | 소경 1 생산창고 | SAXX172030 | N5LBT | 88.9 | 5.5 | SU08924 | HTW111570 |  | Stripe 모재 L방향 | SPHT3 | 주식회사 포스코 | 286 | 467 | 38 | 0 | 0 | 47.2271 | 468.069 | 488.392 | 29.4921 | 2023-10-20
SU08941 | HTW136520 | POSCO | 0 | 20231012 | 0 | 0 | 0.1759 | 0.009 | 0.763 | 0.0114 | 0.0035 | 0 | 0 | 0.011 | 0.005 | 0.0001 | 0 | 0.011 | 0 | 0 | 0 | 0.001 | 0 | 0 | 0 | 0 | 0.0002 | 0 | 0 | 0 | 0 | 0 | 287 | 478 | 39 | 8.85 | 1908 | 250 | PIY83002T | 1051635 | PM109 | 중경2공장 24" 조관 | 5107 | 중경 2 생산창고 | SIY8301100 | SPPS250 | 609.6 | 9.5 | SU08941 | HTW136520 |  | Stripe 모재 T방향 | SPHT3-D | 주식회사 포스코 | 287 | 478 | 39 | 86.6603 | 396.41 | 89.1768 | 407.921 | 511.743 | 32.8 | 2024-10-31
SU09248 | HTW143190 | POSCO | 0 | 20231101 | 0 | 0.344 | 0.1574 | 0.152 | 1.077 | 0.0167 | 0.0024 | 0.022 | 0 | 0.021 | 0.014 | 0.0001 | 0 | 0.02 | 0 | 0 | 0 | 0.002 | 0.0045 | 0.001 | 0 | 0 | 0.0014 | 0.001 | 0 | 0 | 0 | 0 | 344 | 515 | 38 | 9.15 | 1907 | 251 | PIXY1805W | 1026685 | PM109 | 중경2공장 24" 조관 | 5107 | 중경 2 생산창고 | SIXY182050 | N5LBTL2 | 610 | 9.5 | SU09248 | HTW143190 | 285 | Stripe 용접 | POSHP300Y-D | 주식회사 포스코 | 344 | 515 | 40 | 0 | 0 | 0 | 0 | 554.4 | 0 | 2023-11-22
SU09248 | HTW143190 | POSCO | 0 | 20231101 | 0 | 0.344 | 0.1574 | 0.152 | 1.077 | 0.0167 | 0.0024 | 0.022 | 0 | 0.021 | 0.014 | 0.0001 | 0 | 0.02 | 0 | 0 | 0 | 0.002 | 0.0045 | 0.001 | 0 | 0 | 0.0014 | 0.001 | 0 | 0 | 0 | 0 | 344 | 515 | 38 | 9.15 | 1907 | 251 | PIXY1806W | 1026685 | PM109 | 중경2공장 24" 조관 | 5107 | 중경 2 생산창고 | SIXY182050 | N5LBTL2 | 610 | 9.5 | SU09248 | HTW143190 | 375 | Stripe 용접 | POSHP300Y-D | 주식회사 포스코 | 344 | 515 | 40 | 0 | 0 | 0 | 0 | 543.699 | 0 | 2023-11-22
SU09248 | HTW143190 | POSCO | 0 | 20231101 | 0 | 0.344 | 0.1574 | 0.152 | 1.077 | 0.0167 | 0.0024 | 0.022 | 0 | 0.021 | 0.014 | 0.0001 | 0 | 0.02 | 0 | 0 | 0 | 0.002 | 0.0045 | 0.001 | 0 | 0 | 0.0014 | 0.001 | 0 | 0 | 0 | 0 | 344 | 515 | 38 | 9.15 | 1907 | 251 | PIXY1805T | 1026685 | PM109 | 중경2공장 24" 조관 | 5107 | 중경 2 생산창고 | SIXY182050 | N5LBTL2 | 610 | 9.5 | SU09248 | HTW143190 | 285 | Stripe 모재 T방향 | POSHP300Y-D | 주식회사 포스코 | 344 | 515 | 40 | 108.595 | 303.987 | 117.057 | 327.672 | 477.572 | 41.6 | 2023-11-22
SU09248 | HTW143190 | POSCO | 0 | 20231101 | 0 | 0.344 | 0.1574 | 0.152 | 1.077 | 0.0167 | 0.0024 | 0.022 | 0 | 0.021 | 0.014 | 0.0001 | 0 | 0.02 | 0 | 0 | 0 | 0.002 | 0.0045 | 0.001 | 0 | 0 | 0.0014 | 0.001 | 0 | 0 | 0 | 0 | 344 | 515 | 38 | 9.15 | 1907 | 251 | PIXY1806T | 1026685 | PM109 | 중경2공장 24" 조관 | 5107 | 중경 2 생산창고 | SIXY182050 | N5LBTL2 | 610 | 9.5 | SU09248 | HTW143190 | 375 | Stripe 모재 T방향 | POSHP300Y-D | 주식회사 포스코 | 344 | 515 | 40 | 112.403 | 315.971 | 119.289 | 335.326 | 483.294 | 41.46 | 2023-11-22
SU09250 | HTW143290 | POSCO | 0 | 20231101 | 0 | 0.353 | 0.1624 | 0.157 | 1.102 | 0.014 | 0.003 | 0.027 | 0 | 0.021 | 0.009 | 0.0001 | 0 | 0.02 | 0 | 0 | 0 | 0.002 | 0.0039 | 0 | 0 | 0 | 0.0013 | 0.001 | 0 | 0 | 0 | 0 | 325 | 493 | 42 | 9.15 | 1907 | 250 | PIXY1803W | 1026685 | PM109 | 중경2공장 24" 조관 | 5107 | 중경 2 생산창고 | SIXY182030 | N5LBTL2 | 610 | 9.5 | SU09250 | HTW143290 | 177 | Stripe 용접 | POSHP300Y-D | 주식회사 포스코 | 325 | 494 | 42 | 108.811 | 296.503 | 0 | 0 | 523.333 | 0 | 2023-11-22
SU09250 | HTW143290 | POSCO | 0 | 20231101 | 0 | 0.353 | 0.1624 | 0.157 | 1.102 | 0.014 | 0.003 | 0.027 | 0 | 0.021 | 0.009 | 0.0001 | 0 | 0.02 | 0 | 0 | 0 | 0.002 | 0.0039 | 0 | 0 | 0 | 0.0013 | 0.001 | 0 | 0 | 0 | 0 | 325 | 493 | 42 | 9.15 | 1907 | 250 | PIXY1804T | 1026685 | PM109 | 중경2공장 24" 조관 | 5107 | 중경 2 생산창고 | SIXY182030 | N5LBTL2 | 610 | 9.5 | SU09250 | HTW143290 | 231 | Stripe 모재 T방향 | POSHP300Y-D | 주식회사 포스코 | 325 | 494 | 42 | 117.276 | 332.907 | 123.125 | 349.508 | 488.754 | 40.3999 | 2023-11-22
SU09250 | HTW143290 | POSCO | 0 | 20231101 | 0 | 0.353 | 0.1624 | 0.157 | 1.102 | 0.014 | 0.003 | 0.027 | 0 | 0.021 | 0.009 | 0.0001 | 0 | 0.02 | 0 | 0 | 0 | 0.002 | 0.0039 | 0 | 0 | 0 | 0.0013 | 0.001 | 0 | 0 | 0 | 0 | 325 | 493 | 42 | 9.15 | 1907 | 250 | PIXY1804W | 1026685 | PM109 | 중경2공장 24" 조관 | 5107 | 중경 2 생산창고 | SIXY182030 | N5LBTL2 | 610 | 9.5 | SU09250 | HTW143290 | 231 | Stripe 용접 | POSHP300Y-D | 주식회사 포스코 | 325 | 494 | 42 | 64.599 | 179.244 | 0 | 0 | 547.863 | 0 | 2023-11-22
SU09250 | HTW143290 | POSCO | 0 | 20231101 | 0 | 0.353 | 0.1624 | 0.157 | 1.102 | 0.014 | 0.003 | 0.027 | 0 | 0.021 | 0.009 | 0.0001 | 0 | 0.02 | 0 | 0 | 0 | 0.002 | 0.0039 | 0 | 0 | 0 | 0.0013 | 0.001 | 0 | 0 | 0 | 0 | 325 | 493 | 42 | 9.15 | 1907 | 250 | PIXY1803T | 1026685 | PM109 | 중경2공장 24" 조관 | 5107 | 중경 2 생산창고 | SIXY182030 | N5LBTL2 | 610 | 9.5 | SU09250 | HTW143290 | 177 | Stripe 모재 T방향 | POSHP300Y-D | 주식회사 포스코 | 325 | 494 | 42 | 110.158 | 313.183 | 115.869 | 329.417 | 481.326 | 41.8 | 2023-11-22
SU09251 | HTW143380 | POSCO | 0 | 20231101 | 0 | 0.345 | 0.1587 | 0.154 | 1.085 | 0.0097 | 0.0029 | 0.027 | 0 | 0.015 | 0.009 | 0.0001 | 0 | 0.014 | 0 | 0 | 0 | 0.002 | 0.0044 | 0 | 0 | 0 | 0.0013 | 0.001 | 0 | 0 | 0 | 0 | 312 | 485 | 41 | 9.15 | 1907 | 250 | PIXY2003W | 1026685 | PM109 | 중경2공장 24" 조관 | 5107 | 중경 2 생산창고 | SIXY201030 | N5LBTL2 | 610 | 9.5 | SU09251 | HTW143380 | 607 | Stripe 용접 | POSHP300Y-D | 주식회사 포스코 | 331 | 492 | 42 | 0 | 0 | 0 | 0 | 543.133 | 0 | 2023-11-22
SU09251 | HTW143380 | POSCO | 0 | 20231101 | 0 | 0.345 | 0.1587 | 0.154 | 1.085 | 0.0097 | 0.0029 | 0.027 | 0 | 0.015 | 0.009 | 0.0001 | 0 | 0.014 | 0 | 0 | 0 | 0.002 | 0.0044 | 0 | 0 | 0 | 0.0013 | 0.001 | 0 | 0 | 0 | 0 | 312 | 485 | 41 | 9.15 | 1907 | 250 | PIXY2004W | 1026685 | PM109 | 중경2공장 24" 조관 | 5107 | 중경 2 생산창고 | SIXY201030 | N5LBTL2 | 610 | 9.5 | SU09251 | HTW143380 | 679 | Stripe 용접 | POSHP300Y-D | 주식회사 포스코 | 331 | 492 | 42 | 92.7305 | 254.722 | 0 | 0 | 535.53 | 0 | 2023-11-22
SU09251 | HTW143380 | POSCO | 0 | 20231101 | 0 | 0.345 | 0.1587 | 0.154 | 1.085 | 0.0097 | 0.0029 | 0.027 | 0 | 0.015 | 0.009 | 0.0001 | 0 | 0.014 | 0 | 0 | 0 | 0.002 | 0.0044 | 0 | 0 | 0 | 0.0013 | 0.001 | 0 | 0 | 0 | 0 | 312 | 485 | 41 | 9.15 | 1907 | 250 | PIXY2004T | 1026685 | PM109 | 중경2공장 24" 조관 | 5107 | 중경 2 생산창고 | SIXY201030 | N5LBTL2 | 610 | 9.5 | SU09251 | HTW143380 | 679 | Stripe 모재 T방향 | POSHP300Y-D | 주식회사 포스코 | 331 | 492 | 42 | 112.763 | 318.164 | 121.21 | 341.996 | 493.416 | 40.6 | 2023-11-22
SU09251 | HTW143380 | POSCO | 0 | 20231101 | 0 | 0.345 | 0.1587 | 0.154 | 1.085 | 0.0097 | 0.0029 | 0.027 | 0 | 0.015 | 0.009 | 0.0001 | 0 | 0.014 | 0 | 0 | 0 | 0.002 | 0.0044 | 0 | 0 | 0 | 0.0013 | 0.001 | 0 | 0 | 0 | 0 | 312 | 485 | 41 | 9.15 | 1907 | 250 | PIXY2003T | 1026685 | PM109 | 중경2공장 24" 조관 | 5107 | 중경 2 생산창고 | SIXY201030 | N5LBTL2 | 610 | 9.5 | SU09251 | HTW143380 | 607 | Stripe 모재 T방향 | POSHP300Y-D | 주식회사 포스코 | 331 | 492 | 42 | 111.999 | 314.641 | 120.557 | 338.682 | 487.239 | 42.6 | 2023-11-22
SU09252 | HTW143460 | POSCO | 0 | 20231101 | 0 | 0.347 | 0.16 | 0.151 | 1.093 | 0.0123 | 0.0023 | 0.032 | 0 | 0.016 | 0.005 | 0.0001 | 0 | 0.013 | 0 | 0 | 0 | 0.001 | 0.0035 | 0.001 | 0 | 0 | 0.0014 | 0.001 | 0 | 0 | 0 | 0 | 327 | 495 | 41 | 9.15 | 1907 | 249 | PIXY1802T | 1026685 | PM109 | 중경2공장 24" 조관 | 5107 | 중경 2 생산창고 | SIXY182010 | N5LBTL2 | 610 | 9.5 | SU09252 | HTW143460 | 105 | Stripe 모재 T방향 | POSHP300Y-D | 주식회사 포스코 | 327 | 495 | 43 | 119.126 | 337.308 | 123.359 | 349.294 | 488.966 | 41 | 2023-11-22
SU09252 | HTW143460 | POSCO | 0 | 20231101 | 0 | 0.347 | 0.16 | 0.151 | 1.093 | 0.0123 | 0.0023 | 0.032 | 0 | 0.016 | 0.005 | 0.0001 | 0 | 0.013 | 0 | 0 | 0 | 0.001 | 0.0035 | 0.001 | 0 | 0 | 0.0014 | 0.001 | 0 | 0 | 0 | 0 | 327 | 495 | 41 | 9.15 | 1907 | 249 | PIXY1802W | 1026685 | PM109 | 중경2공장 24" 조관 | 5107 | 중경 2 생산창고 | SIXY182010 | N5LBTL2 | 610 | 9.5 | SU09252 | HTW143460 | 105 | Stripe 용접 | POSHP300Y-D | 주식회사 포스코 | 327 | 495 | 43 | 0 | 0 | 0 | 0 | 531.473 | 0 | 2023-11-22
SU09252 | HTW143470 | POSCO | 0 | 20231101 | 0 | 0.347 | 0.16 | 0.151 | 1.093 | 0.0123 | 0.0023 | 0.032 | 0 | 0.016 | 0.005 | 0.0001 | 0 | 0.013 | 0 | 0 | 0 | 0.001 | 0.0035 | 0.001 | 0 | 0 | 0.0014 | 0.001 | 0 | 0 | 0 | 0 | 327 | 495 | 41 | 9.15 | 1907 | 249 | PIXY1801W | 1026685 | PM109 | 중경2공장 24" 조관 | 5107 | 중경 2 생산창고 | SIXY181090 | N5LBTL2 | 610 | 9.5 | SU09252 | HTW143470 | 35 | Stripe 용접 | POSHP300Y-D | 주식회사 포스코 | 327 | 495 | 43 | 0 | 0 | 0 | 0 | 550.935 | 0 | 2023-11-22
SU09252 | HTW143470 | POSCO | 0 | 20231101 | 0 | 0.347 | 0.16 | 0.151 | 1.093 | 0.0123 | 0.0023 | 0.032 | 0 | 0.016 | 0.005 | 0.0001 | 0 | 0.013 | 0 | 0 | 0 | 0.001 | 0.0035 | 0.001 | 0 | 0 | 0.0014 | 0.001 | 0 | 0 | 0 | 0 | 327 | 495 | 41 | 9.15 | 1907 | 249 | PIXY1801T | 1026685 | PM109 | 중경2공장 24" 조관 | 5107 | 중경 2 생산창고 | SIXY181090 | N5LBTL2 | 610 | 9.5 | SU09252 | HTW143470 | 35 | Stripe 모재 T방향 | POSHP300Y-D | 주식회사 포스코 | 327 | 495 | 43 | 119.42 | 337.97 | 123.744 | 350.207 | 494.054 | 41.3999 | 2023-11-22
SU09254 | HTW143550 | POSCO | 0 | 20231101 | 0 | 0.347 | 0.1587 | 0.148 | 1.088 | 0.013 | 0.0025 | 0.031 | 0 | 0.022 | 0.01 | 0.0001 | 0 | 0.022 | 0 | 0 | 0 | 0.002 | 0.0038 | 0.001 | 0 | 0 | 0.0014 | 0.001 | 0 | 0 | 0 | 0 | 320 | 493 | 42 | 9.15 | 1907 | 251 | PIXY2002W | 1026685 | PM109 | 중경2공장 24" 조관 | 5107 | 중경 2 생산창고 | SIXY201010 | N5LBTL2 | 610 | 9.5 | SU09254 | HTW143550 | 536 | Stripe 용접 | POSHP300Y-D | 주식회사 포스코 | 326 | 495 | 43 | 0 | 0 | 0 | 0 | 546.569 | 0 | 2023-11-22
SU09254 | HTW143550 | POSCO | 0 | 20231101 | 0 | 0.347 | 0.1587 | 0.148 | 1.088 | 0.013 | 0.0025 | 0.031 | 0 | 0.022 | 0.01 | 0.0001 | 0 | 0.022 | 0 | 0 | 0 | 0.002 | 0.0038 | 0.001 | 0 | 0 | 0.0014 | 0.001 | 0 | 0 | 0 | 0 | 320 | 493 | 42 | 9.15 | 1907 | 251 | PIXY2001W | 1026685 | PM109 | 중경2공장 24" 조관 | 5107 | 중경 2 생산창고 | SIXY201010 | N5LBTL2 | 610 | 9.5 | SU09254 | HTW143550 | 428 | Stripe 용접 | POSHP300Y-D | 주식회사 포스코 | 326 | 495 | 43 | 76.243 | 212.397 | 0 | 0 | 530.157 | 0 | 2023-11-22
SU09254 | HTW143550 | POSCO | 0 | 20231101 | 0 | 0.347 | 0.1587 | 0.148 | 1.088 | 0.013 | 0.0025 | 0.031 | 0 | 0.022 | 0.01 | 0.0001 | 0 | 0.022 | 0 | 0 | 0 | 0.002 | 0.0038 | 0.001 | 0 | 0 | 0.0014 | 0.001 | 0 | 0 | 0 | 0 | 320 | 493 | 42 | 9.15 | 1907 | 251 | PIXY2002T | 1026685 | PM109 | 중경2공장 24" 조관 | 5107 | 중경 2 생산창고 | SIXY201010 | N5LBTL2 | 610 | 9.5 | SU09254 | HTW143550 | 536 | Stripe 모재 T방향 | POSHP300Y-D | 주식회사 포스코 | 326 | 495 | 43 | 115.096 | 326.282 | 117.68 | 333.607 | 494.171 | 43.2 | 2023-11-22
SU09254 | HTW143550 | POSCO | 0 | 20231101 | 0 | 0.347 | 0.1587 | 0.148 | 1.088 | 0.013 | 0.0025 | 0.031 | 0 | 0.022 | 0.01 | 0.0001 | 0 | 0.022 | 0 | 0 | 0 | 0.002 | 0.0038 | 0.001 | 0 | 0 | 0.0014 | 0.001 | 0 | 0 | 0 | 0 | 320 | 493 | 42 | 9.15 | 1907 | 251 | PIXY2001T | 1026685 | PM109 | 중경2공장 24" 조관 | 5107 | 중경 2 생산창고 | SIXY201010 | N5LBTL2 | 610 | 9.5 | SU09254 | HTW143550 | 428 | Stripe 모재 T방향 | POSHP300Y-D | 주식회사 포스코 | 326 | 495 | 43 | 112.458 | 317.284 | 118.763 | 335.071 | 491.679 | 40.3999 | 2023-11-22
SU09255 | HTW143590 | POSCO | 0 | 20231101 | 0 | 0.351 | 0.1589 | 0.146 | 1.103 | 0.0133 | 0.0023 | 0.03 | 0 | 0.025 | 0.014 | 0.0001 | 0 | 0.023 | 0 | 0 | 0 | 0.002 | 0.0039 | 0 | 0 | 0 | 0.0014 | 0.001 | 0 | 0 | 0 | 0 | 328 | 495 | 43 | 9.15 | 1907 | 243 | PIXY2005T | 1026685 | PM109 | 중경2공장 24" 조관 | 5107 | 중경 2 생산창고 | SIXY201050 | N5LBTL2 | 610 | 9.5 | SU09255 | HTW143590 | 715 | Stripe 모재 T방향 | POSHP300Y-D | 주식회사 포스코 | 328 | 495 | 43 | 113.947 | 322.228 | 121.005 | 342.188 | 490.404 | 43 | 2023-11-22
SU09255 | HTW143590 | POSCO | 0 | 20231101 | 0 | 0.351 | 0.1589 | 0.146 | 1.103 | 0.0133 | 0.0023 | 0.03 | 0 | 0.025 | 0.014 | 0.0001 | 0 | 0.023 | 0 | 0 | 0 | 0.002 | 0.0039 | 0 | 0 | 0 | 0.0014 | 0.001 | 0 | 0 | 0 | 0 | 328 | 495 | 43 | 9.15 | 1907 | 243 | PIXY2005W | 1026685 | PM109 | 중경2공장 24" 조관 | 5107 | 중경 2 생산창고 | SIXY201050 | N5LBTL2 | 610 | 9.5 | SU09255 | HTW143590 | 715 | Stripe 용접 | POSHP300Y-D | 주식회사 포스코 | 328 | 495 | 43 | 0 | 0 | 0 | 0 | 538.785 | 0 | 2023-11-22
SU09730 | HTX031110 | POSCO | 0 | 20231017 | 0 | 0 | 0.1753 | 0.006 | 0.78 | 0.014 | 0.004 | 0 | 0 | 0.019 | 0.007 | 0.0001 | 0 | 0.016 | 0 | 0 | 0 | 0.002 | 0 | 0 | 0 | 0 | 0.0007 | 0.001 | 0 | 0 | 0 | 0 | 276 | 464 | 41 | 9.15 | 1426 | 284 | PIXY1003W | 1025383 | PM109 | 중경2공장 24" 조관 | 5107 | 중경 2 생산창고 | SIXY101150 | N5LBT | 457 | 9.5 | SU09730 | HTX031110 | 28 | Stripe 용접 | SPHT3 | 주식회사 포스코 | 276 | 464 | 41 | 0 | 0 | 0 | 0 | 524.894 | 0 | 2023-11-14
SU09730 | HTX031110 | POSCO | 0 | 20231017 | 0 | 0 | 0.1753 | 0.006 | 0.78 | 0.014 | 0.004 | 0 | 0 | 0.019 | 0.007 | 0.0001 | 0 | 0.016 | 0 | 0 | 0 | 0.002 | 0 | 0 | 0 | 0 | 0.0007 | 0.001 | 0 | 0 | 0 | 0 | 276 | 464 | 41 | 9.15 | 1426 | 284 | PIXY1003T | 1025383 | PM109 | 중경2공장 24" 조관 | 5107 | 중경 2 생산창고 | SIXY101150 | N5LBT | 457 | 9.5 | SU09730 | HTX031110 | 28 | Stripe 모재 T방향 | SPHT3 | 주식회사 포스코 | 276 | 464 | 41 | 120.207 | 339.134 | 124.091 | 350.092 | 474.966 | 41.8 | 2023-11-14
SU09741 | HTX031640 | POSCO | 0 | 20231017 | 0 | 0 | 0.1801 | 0.005 | 0.797 | 0.0138 | 0.0028 | 0 | 0 | 0.02 | 0.007 | 0.0001 | 0 | 0.017 | 0 | 0 | 0 | 0.002 | 0 | 0.001 | 0 | 0 | 0.0005 | 0.001 | 0 | 0 | 0 | 0 | 283 | 479 | 41 | 9.95 | 1007 | 282 | PHY80207W | 1049767 | PM108 | 중경1공장 20" 조관 | 5103 | 중경 1 생산창고 | SHY8021200 | N5LBA53B | 323.9 | 10.3 | SU09741 | HTX031640 | 97 | Stripe 용접 | SPHT3 | 주식회사 포스코 | 283 | 479 | 41 | 177.596 | 462.852 | 0 | 0 | 558.946 | 0 | 2024-08-14
SU09741 | HTX031640 | POSCO | 0 | 20231017 | 0 | 0 | 0.1801 | 0.005 | 0.797 | 0.0138 | 0.0028 | 0 | 0 | 0.02 | 0.007 | 0.0001 | 0 | 0.017 | 0 | 0 | 0 | 0.002 | 0 | 0.001 | 0 | 0 | 0.0005 | 0.001 | 0 | 0 | 0 | 0 | 283 | 479 | 41 | 9.95 | 1007 | 282 | PHY80207T | 1049767 | PM108 | 중경1공장 20" 조관 | 5103 | 중경 1 생산창고 | SHY8021200 | N5LBA53B | 323.9 | 10.3 | SU09741 | HTX031640 | 97 | Stripe 모재 T방향 | SPHT3 | 주식회사 포스코 | 283 | 479 | 41 | 138.942 | 362.543 | 143.161 | 373.551 | 470.065 | 40 | 2024-08-14
SU09739 | HTX031650 | POSCO | 0 | 20231017 | 0 | 0 | 0.1774 | 0.008 | 0.803 | 0.0148 | 0.0039 | 0 | 0 | 0.029 | 0.024 | 0 | 0 | 0.029 | 0 | 0 | 0 | 0.007 | 0 | 0 | 0 | 0 | 0.0014 | 0.001 | 0 | 0 | 0 | 0 | 288 | 476 | 40 | 9.95 | 1007 | 283 | PHY80205W | 1049767 | PM108 | 중경1공장 20" 조관 | 5103 | 중경 1 생산창고 | SHY8021180 | N5LBA53B | 323.9 | 10.3 | SU09739 | HTX031650 | 14 | Stripe 용접 | SPHT3 | 주식회사 포스코 | 289 | 483 | 40 | 181.245 | 480.294 | 0 | 0 | 566.575 | 0 | 2024-08-14
SU09739 | HTX031650 | POSCO | 0 | 20231017 | 0 | 0 | 0.1774 | 0.008 | 0.803 | 0.0148 | 0.0039 | 0 | 0 | 0.029 | 0.024 | 0 | 0 | 0.029 | 0 | 0 | 0 | 0.007 | 0 | 0 | 0 | 0 | 0.0014 | 0.001 | 0 | 0 | 0 | 0 | 288 | 476 | 40 | 9.95 | 1007 | 283 | PHY80205T | 1049767 | PM108 | 중경1공장 20" 조관 | 5103 | 중경 1 생산창고 | SHY8021180 | N5LBA53B | 323.9 | 10.3 | SU09739 | HTX031650 | 14 | Stripe 모재 T방향 | SPHT3 | 주식회사 포스코 | 289 | 483 | 40 | 137.189 | 358.717 | 144.94 | 378.985 | 487.801 | 39.6 | 2024-08-14
SU09741 | HTX031670 | POSCO | 0 | 20231017 | 0 | 0 | 0.1801 | 0.005 | 0.797 | 0.0138 | 0.0028 | 0 | 0 | 0.02 | 0.007 | 0.0001 | 0 | 0.017 | 0 | 0 | 0 | 0.002 | 0 | 0.001 | 0 | 0 | 0.0005 | 0.001 | 0 | 0 | 0 | 0 | 284 | 479 | 40 | 9.95 | 1007 | 290 | PHY10504W | 1030519 | PM108 | 중경1공장 20" 조관 | 5103 | 중경 1 생산창고 | SHY1051080 | N5LBT | 323.9 | 10.3 | SU09741 | HTX031670 | 18 | Stripe 용접 | SPHT3 | 주식회사 포스코 | 284 | 479 | 41 | 133.451 | 344.765 | 0 | 0 | 553.315 | 0 | 2024-01-09
SU09741 | HTX031670 | POSCO | 0 | 20231017 | 0 | 0 | 0.1801 | 0.005 | 0.797 | 0.0138 | 0.0028 | 0 | 0 | 0.02 | 0.007 | 0.0001 | 0 | 0.017 | 0 | 0 | 0 | 0.002 | 0 | 0.001 | 0 | 0 | 0.0005 | 0.001 | 0 | 0 | 0 | 0 | 284 | 479 | 40 | 9.95 | 1007 | 290 | PHY10504T | 1030519 | PM108 | 중경1공장 20" 조관 | 5103 | 중경 1 생산창고 | SHY1051080 | N5LBT | 323.9 | 10.3 | SU09741 | HTX031670 | 18 | Stripe 모재 T방향 | SPHT3 | 주식회사 포스코 | 284 | 479 | 41 | 133.506 | 350.324 | 139.959 | 367.257 | 474.253 | 41.6 | 2024-01-09
SU09741 | HTX031710 | POSCO | 0 | 20231017 | 0 | 0 | 0.1801 | 0.005 | 0.797 | 0.0138 | 0.0028 | 0 | 0 | 0.02 | 0.007 | 0.0001 | 0 | 0.017 | 0 | 0 | 0 | 0.002 | 0 | 0.001 | 0 | 0 | 0.0005 | 0.001 | 0 | 0 | 0 | 0 | 284 | 479 | 40 | 9.95 | 1007 | 282 | PIY50309W | 1041305 | PM109 | 중경2공장 24" 조관 | 5107 | 중경 2 생산창고 | SIY5031060 | N5LBT | 323.9 | 10.3 | SU09741 | HTX031710 | 20 | Stripe 용접 | SPHT3 | 주식회사 포스코 | 284 | 479 | 40 | 0 | 0 | 0 | 0 | 533.131 | 0 | 2024-05-09
SU09741 | HTX031710 | POSCO | 0 | 20231017 | 0 | 0 | 0.1801 | 0.005 | 0.797 | 0.0138 | 0.0028 | 0 | 0 | 0.02 | 0.007 | 0.0001 | 0 | 0.017 | 0 | 0 | 0 | 0.002 | 0 | 0.001 | 0 | 0 | 0.0005 | 0.001 | 0 | 0 | 0 | 0 | 284 | 479 | 40 | 9.95 | 1007 | 282 | PIY50309T | 1041305 | PM109 | 중경2공장 24" 조관 | 5107 | 중경 2 생산창고 | SIY5031060 | N5LBT | 323.9 | 10.3 | SU09741 | HTX031710 | 20 | Stripe 모재 T방향 | SPHT3 | 주식회사 포스코 | 284 | 479 | 40 | 137.707 | 358.282 | 143.349 | 372.961 | 473.759 | 41.2 | 2024-05-09
SP52866 | HTX062170 | POSCO | 0 | 20231121 | 0 | 0.367 | 0.0811 | 0.201 | 1.612 | 0.0096 | 0.0018 | 0 | 0 | 0 | 0 | 0 | 0 | 0 | 0 | 0 | 0 | 0 | 0 | 0.054 | 0 | 0 | 0 | 0.046 | 0 | 0 | 0 | 0 | 543 | 653 | 32 | 12 | 1261 | 242 | PIY61102T | 1045361 | PM109 | 중경2공장 24" 조관 | 5107 | 중경 2 생산창고 | SIY6111020 | SHT460 | 406.4 | 12 | SP52866 | HTX062170 |  | Stripe 모재 T방향 | SHT460 | 주식회사 포스코 | 543 | 653 | 32 | 169.244 | 554.324 | 155.615 | 509.685 | 633.493 | 33 | 2024-06-12
SU09728 | HTX069120 | POSCO | 0 | 20231023 | 0 | 0 | 0.1802 | 0.009 | 0.771 | 0.013 | 0.0041 | 0 | 0 | 0.023 | 0.014 | 0.0001 | 0 | 0.025 | 0 | 0 | 0 | 0.002 | 0 | 0 | 0 | 0 | 0.0006 | 0.001 | 0 | 0 | 0 | 0 | 290 | 481 | 39 | 9.15 | 1586 | 292 | PIXZ1505T | 1027862 | PM109 | 중경2공장 24" 조관 | 5107 | 중경 2 생산창고 | SIXZ151120 | N5LBT | 508 | 9.5 | SU09728 | HTX069120 | 20 | Stripe 모재 T방향 | SPHT3-D | 주식회사 포스코 | 290 | 481 | 39 | 125.318 | 356.001 | 130.829 | 371.658 | 503.286 | 37 | 2023-12-20
SU09728 | HTX069120 | POSCO | 0 | 20231023 | 0 | 0 | 0.1802 | 0.009 | 0.771 | 0.013 | 0.0041 | 0 | 0 | 0.023 | 0.014 | 0.0001 | 0 | 0.025 | 0 | 0 | 0 | 0.002 | 0 | 0 | 0 | 0 | 0.0006 | 0.001 | 0 | 0 | 0 | 0 | 290 | 481 | 39 | 9.15 | 1586 | 292 | PIXZ1505W | 1027862 | PM109 | 중경2공장 24" 조관 | 5107 | 중경 2 생산창고 | SIXZ151120 | N5LBT | 508 | 9.5 | SU09728 | HTX069120 | 20 | Stripe 용접 | SPHT3-D | 주식회사 포스코 | 290 | 481 | 39 | 151.858 | 436.091 | 0 | 0 | 549.004 | 0 | 2023-12-20
SU10666 | HTX121330 | POSCO | 0 | 20231124 | 0 | 0 | 0.189 | 0.005 | 0.779 | 0.0112 | 0.0029 | 0 | 0 | 0.011 | 0.003 | 0.0001 | 0 | 0.01 | 0 | 0 | 0 | 0.001 | 0 | 0 | 0 | 0 | 0.0005 | 0.001 | 0 | 0 | 0 | 0 | 289 | 481 | 41 | 12.25 | 1340 | 224 | PAY11907T | 1031772 | PM101 | 소경1공장 8" 조관 | 5101 | 소경 1 생산창고 | SAY1192070 | N5LBT | 219.1 | 12.7 | SU10666 | HTX121330 |  | Stripe 모재 T방향 | SPHT3 | 주식회사 포스코 | 289 | 481 | 41 | 178.692 | 375.803 | 191.333 | 402.388 | 489.464 | 40.8 | 2024-01-24
SU10666 | HTX121330 | POSCO | 0 | 20231124 | 0 | 0 | 0.189 | 0.005 | 0.779 | 0.0112 | 0.0029 | 0 | 0 | 0.011 | 0.003 | 0.0001 | 0 | 0.01 | 0 | 0 | 0 | 0.001 | 0 | 0 | 0 | 0 | 0.0005 | 0.001 | 0 | 0 | 0 | 0 | 289 | 481 | 41 | 12.25 | 1340 | 224 | PAY11907W | 1031772 | PM101 | 소경1공장 8" 조관 | 5101 | 소경 1 생산창고 | SAY1192070 | N5LBT | 219.1 | 12.7 | SU10666 | HTX121330 |  | Stripe 용접 | SPHT3 | 주식회사 포스코 | 289 | 481 | 41 | 163.469 | 341.697 | 0 | 0 | 523.615 | 0 | 2024-01-24
SU11082 | HTX165730 | POSCO | 0 | 20231120 | 0 | 0 | 0.2686 | 0.246 | 1.471 | 0.0109 | 0.0018 | 0.024 | 0 | 0.018 | 0.005 | 0.0001 | 0 | 0.012 | 0 | 0 | 0 | 0.002 | 0.0037 | 0.002 | 0 | 0 | 0.0014 | 0.002 | 0 | 0 | 0 | 0 | 391 | 601 | 33 | 9.5 | 1195 | 323 | PQXZ1101L | 1027951 | QT101 | Q/T 공장 열처리 | 5113 | QT공장 모관창고 | BQXZ112010 | L80CH | 193.7 | 9.52 | SU11082 | HTX165730 | 5 | Stripe 모재 L방향 | API-J55-Q | 주식회사 포스코 |  |  |  | 140.222 | 592.423 | 139.717 | 590.288 | 670.153 | 32 | 2023-12-13
SU11166 | HTY005190 | POSCO | 0 | 20231128 | 0 | 0 | 0.2762 | 0.25 | 1.469 | 0.0124 | 0.0009 | 0.026 | 0 | 0.015 | 0.007 | 0.0001 | 0 | 0.011 | 0 | 0 | 0 | 0.001 | 0.0055 | 0.001 | 0 | 0 | 0.0016 | 0.002 | 0 | 0 | 0 | 0 | 389 | 596 | 35 | 9.5 | 1195 | 314 | PQY21301L | 1033767 | UT104 | Q/T 공장 F/B UT | 5113 | QT공장 모관창고 | BQY2071010 | L80CH | 193.7 | 9.52 | SU11166 | HTY005190 | 434 | Stripe 모재 L방향 | API-J55-Q | 주식회사 포스코 |  |  |  | 145.428 | 610.5 | 145.574 | 611.112 | 695.14 | 30.1181 | 2024-02-15
SU11166 | HTY005500 | POSCO | 0 | 20231120 | 0 | 0 | 0.2762 | 0.25 | 1.469 | 0.0124 | 0.0009 | 0.026 | 0 | 0.015 | 0.007 | 0.0001 | 0 | 0.011 | 0 | 0 | 0 | 0.001 | 0.0055 | 0.001 | 0 | 0 | 0.0016 | 0.002 | 0 | 0 | 0 | 0 | 389 | 596 | 35 | 9.5 | 1195 | 316 | PQXZ1401L | 1027951 | UT104 | Q/T 공장 F/B UT | 5113 | QT공장 모관창고 | BQXZ141010 | L80CH | 193.7 | 9.52 | SU11166 | HTY005500 | 910 | Stripe 모재 L방향 | API-J55-Q | 주식회사 포스코 |  |  |  | 144.972 | 607.826 | 144.934 | 607.667 | 690.599 | 28.937 | 2023-12-18
SU11164 | HTY005580 | POSCO | 0 | 20231121 | 0 | 0 | 0.2689 | 0.254 | 1.488 | 0.0113 | 0.0012 | 0.03 | 0 | 0.015 | 0.007 | 0.0001 | 0 | 0.011 | 0 | 0 | 0 | 0.001 | 0.0044 | 0.001 | 0 | 0 | 0.0016 | 0.002 | 0 | 0 | 0 | 0 | 398 | 611 | 35 | 9.5 | 1195 | 306 | PQXZ1901L | 1027951 | QT101 | Q/T 공장 열처리 | 5113 | QT공장 모관창고 | BQXZ192010 | L80CH | 193.7 | 9.52 | SU11164 | HTY005580 | 1514 | Stripe 모재 L방향 | API-J55-Q | 주식회사 포스코 |  |  |  | 146.854 | 617.677 | 146.7 | 617.029 | 702.226 | 28.7401 | 2023-12-22
SU11170 | HTY005720 | POSCO | 0 | 20231123 | 0 | 0 | 0.2608 | 0.262 | 1.487 | 0.0119 | 0.0013 | 0.028 | 0 | 0.015 | 0.012 | 0.0001 | 0 | 0.011 | 0 | 0 | 0 | 0.001 | 0.0043 | 0.002 | 0 | 0 | 0.0016 | 0.001 | 0 | 0 | 0 | 0 | 395 | 607 | 36 | 9.15 | 1097 | 327 | PQXZ2801L | 1027953 | UT104 | Q/T 공장 F/B UT | 5113 | QT공장 모관창고 | BQXZ281020 | P110CH | 177.8 | 9.19 | SU11170 | HTY005720 | 1424 | Stripe 모재 L방향 | API-J55-Q | 주식회사 포스코 |  |  |  | 206.101 | 900.408 | 206.305 | 901.299 | 961.547 | 23.0315 | 2024-01-02
SU11170 | HTY005720 | POSCO | 0 | 20231123 | 0 | 0 | 0.2608 | 0.262 | 1.487 | 0.0119 | 0.0013 | 0.028 | 0 | 0.015 | 0.012 | 0.0001 | 0 | 0.011 | 0 | 0 | 0 | 0.001 | 0.0043 | 0.002 | 0 | 0 | 0.0016 | 0.001 | 0 | 0 | 0 | 0 | 395 | 607 | 36 | 9.15 | 1097 | 327 | PQXZ2801L | 1027953 | UT104 | Q/T 공장 F/B UT | 5113 | QT공장 모관창고 | BQXZ281020 | P110CH | 177.8 | 9.19 | SU11170 | HTY005720 | 1424 | Stripe 모재 L방향 | API-J55-Q | 주식회사 포스코 |  |  |  | 206.101 | 900.408 | 206.305 | 901.299 | 961.547 | 23.0315 | 2024-01-02
SU11171 | HTY005750 | POSCO | 0 | 20231123 | 0 | 0 | 0.2707 | 0.257 | 1.482 | 0.0117 | 0.0014 | 0.028 | 0 | 0.016 | 0.015 | 0.0001 | 0 | 0.011 | 0 | 0 | 0 | 0.002 | 0.0037 | 0.002 | 0 | 0 | 0.0015 | 0.001 | 0 | 0 | 0 | 0 | 407 | 620 | 34 | 9.15 | 1097 | 327 | PQXZ2901L | 1027953 | UT104 | Q/T 공장 F/B UT | 5113 | QT공장 모관창고 | BQXZ292020 | P110CH | 177.8 | 9.19 | SU11171 | HTY005750 | 1852 | Stripe 모재 L방향 | API-J55-Q | 주식회사 포스코 |  |  |  | 210.399 | 912.635 | 210.459 | 912.897 | 972.241 | 23.622 | 2024-01-03
SU11160 | HTY005800 | POSCO | 0 | 20231123 | 0 | 0 | 0.2631 | 0.273 | 1.486 | 0.0114 | 0.0008 | 0.03 | 0 | 0.016 | 0.011 | 0.0001 | 0 | 0.012 | 0 | 0 | 0 | 0.001 | 0.0046 | 0.002 | 0 | 0 | 0.0014 | 0.001 | 0 | 0 | 0 | 0 | 396 | 615 | 35 | 9.15 | 1097 | 349 | PQXZ2701L | 1027953 | QT101 | Q/T 공장 열처리 | 5113 | QT공장 모관창고 | BQXZ271010 | P110CH | 177.8 | 9.19 | SU11160 | HTY005800 | 1069 | Stripe 모재 L방향 | API-J55-Q | 주식회사 포스코 |  |  |  | 209.42 | 910.119 | 209.204 | 909.181 | 962.944 | 23.0315 | 2023-12-29
SU11173 | HTY005830 | POSCO | 0 | 20231123 | 0 | 0 | 0.2643 | 0.253 | 1.494 | 0.0113 | 0.0009 | 0.022 | 0 | 0.013 | 0.016 | 0.0003 | 0 | 0.012 | 0 | 0 | 0 | 0.002 | 0.0033 | 0 | 0 | 0 | 0.0024 | 0.001 | 0 | 0 | 0 | 0 | 386 | 594 | 35 | 9.15 | 1097 | 323 | PQXZ2702L | 1027953 | UT104 | Q/T 공장 F/B UT | 5113 | QT공장 모관창고 | BQXZ271020 | P110CH | 177.8 | 9.19 | SU11173 | HTY005830 | 1116 | Stripe 모재 L방향 | API-J55-Q | 주식회사 포스코 |  |  |  | 202.315 | 878.603 | 202.287 | 878.482 | 941.323 | 23.4252 | 2023-12-29
SU10966 | HTY014490 | POSCO | 0 | 20231120 | 0 | 0 | 0.1653 | 0.252 | 1.353 | 0.0086 | 0.0014 | 0.036 | 0 | 0 | 0.006 | 0 | 0 | 0.01 | 0 | 0 | 0 | 0 | 0 | 0.021 | 0 | 0 | 0 | 0 | 0 | 0 | 0 | 0 | 432 | 570 | 39 | 12.15 | 1268 | 235 | PHXZ0103L | 1027560 | PM108 | 중경1공장 20" 조관 | 5103 | 중경 1 생산창고 | SHXZ012020 | J55CPAN | 406.4 | 12.57 | SU10966 | HTY014490 | 425 | Stripe 모재 L방향 | API-POSJ55C | 주식회사 포스코 | 437 | 572 | 40 | 226.792 | 479.764 | 230.871 | 488.393 | 568.978 | 36.2204 | 2023-12-06
SU10964 | HTY014530 | POSCO | 0 | 20231121 | 0 | 0 | 0.1615 | 0.251 | 1.343 | 0.0092 | 0.0014 | 0.04 | 0 | 0 | 0.007 | 0 | 0 | 0.012 | 0 | 0 | 0 | 0 | 0 | 0.021 | 0 | 0 | 0 | 0 | 0 | 0 | 0 | 0 | 434 | 572 | 39 | 12.15 | 1268 | 242 | PHXZ0201L | 1027560 | PM108 | 중경1공장 20" 조관 | 5103 | 중경 1 생산창고 | SHXZ021010 | J55CPAN | 406.4 | 12.57 | SU10964 | HTY014530 | 617 | Stripe 모재 L방향 | API-POSJ55C | 주식회사 포스코 | 447 | 572 | 40 | 228.094 | 479.945 | 238.723 | 502.309 | 571.504 | 36.811 | 2023-12-06
SU10961 | HTY014600 | POSCO | 0 | 20231118 | 0 | 0 | 0.1589 | 0.248 | 1.338 | 0.0084 | 0.0011 | 0.04 | 0 | 0 | 0.011 | 0 | 0 | 0.012 | 0 | 0 | 0 | 0 | 0 | 0.02 | 0 | 0 | 0 | 0 | 0 | 0 | 0 | 0 | 436 | 572 | 40 | 12.15 | 1268 | 234 | PHXZ0202L | 1027560 | PM108 | 중경1공장 20" 조관 | 5103 | 중경 1 생산창고 | SHXZ021020 | J55CPAN | 406.4 | 12.57 | SU10961 | HTY014600 | 706 | Stripe 모재 L방향 | API-POSJ55C | 주식회사 포스코 | 444 | 577 | 40 | 210.793 | 442.512 | 222.806 | 467.73 | 564.876 | 38.3858 | 2023-12-06
SU10959 | HTY014640 | POSCO | 0 | 20231124 | 0 | 0 | 0.1588 | 0.252 | 1.328 | 0.0097 | 0.0008 | 0.036 | 0 | 0 | 0.01 | 0 | 0 | 0.01 | 0 | 0 | 0 | 0 | 0 | 0.02 | 0 | 0 | 0 | 0 | 0 | 0 | 0 | 0 | 440 | 574 | 39 | 12.15 | 1268 | 234 | PHXZ0101L | 1027560 | PM108 | 중경1공장 20" 조관 | 5103 | 중경 1 생산창고 | SHXZ011020 | J55CPAN | 406.4 | 12.57 | SU10959 | HTY014640 | 122 | Stripe 모재 L방향 | API-POSJ55C | 주식회사 포스코 | 443 | 574 | 39 | 205.223 | 436.622 | 211.062 | 449.045 | 559.794 | 37.4015 | 2023-12-05
SU10957 | HTY014750 | POSCO | 0 | 20231121 | 0 | 0 | 0.1573 | 0.248 | 1.34 | 0.0092 | 0.0008 | 0.035 | 0 | 0 | 0.014 | 0 | 0 | 0.012 | 0 | 0 | 0 | 0 | 0 | 0.02 | 0 | 0 | 0 | 0 | 0 | 0 | 0 | 0 | 438 | 571 | 39 | 12.15 | 1268 | 234 | PHXZ0203L | 1027560 | PM108 | 중경1공장 20" 조관 | 5103 | 중경 1 생산창고 | SHXZ021030 | J55CPAN | 406.4 | 12.57 | SU10957 | HTY014750 | 865 | Stripe 모재 L방향 | API-POSJ55C | 주식회사 포스코 | 438 | 571 | 39 | 218.035 | 463.671 | 224.694 | 477.831 | 570.443 | 37.0078 | 2023-12-06
SU10957 | HTY014760 | POSCO | 0 | 20231130 | 0 | 0 | 0.1573 | 0.248 | 1.34 | 0.0092 | 0.0008 | 0.035 | 0 | 0 | 0.014 | 0 | 0 | 0.012 | 0 | 0 | 0 | 0 | 0 | 0.02 | 0 | 0 | 0 | 0 | 0 | 0 | 0 | 0 | 438 | 571 | 39 | 12.15 | 1268 | 241 | PHXY3001L | 1027560 | PM108 | 중경1공장 20" 조관 | 5103 | 중경 1 생산창고 | SHXY302330 | J55CPAN | 406.4 | 12.57 | SU10957 | HTY014760 | 16 | Stripe 모재 L방향 | API-POSJ55C | 주식회사 포스코 | 440 | 571 | 39 | 219.207 | 470.367 | 226.625 | 486.285 | 575.442 | 37.4015 | 2023-12-05
SU10962 | HTY020270 | POSCO | 0 | 20231121 | 0 | 0 | 0.1628 | 0.248 | 1.343 | 0.0088 | 0.0014 | 0.038 | 0 | 0 | 0.008 | 0 | 0 | 0.011 | 0 | 0 | 0 | 0 | 0 | 0.02 | 0 | 0 | 0 | 0 | 0 | 0 | 0 | 0 | 434 | 567 | 40 | 12.15 | 1268 | 242 | PHXZ0102L | 1027560 | PM108 | 중경1공장 20" 조관 | 5103 | 중경 1 생산창고 | SHXZ011040 | J55CPAN | 406.4 | 12.57 | SU10962 | HTY020270 | 282 | Stripe 모재 L방향 | API-POSJ55C | 주식회사 포스코 | 469 | 595 | 40 | 222.902 | 476.694 | 226.962 | 485.375 | 565.723 | 36.811 | 2023-12-06
SP67528 | HTY050460 | POSCO | 0 | 20231121 | 0 | 0 | 0.1561 | 0.006 | 0.965 | 0.0108 | 0.004 | 0.028 | 0 | 0.014 | 0.005 | 0.0001 | 0 | 0.008 | 0 | 0 | 0 | 0.004 | 0.0034 | 0.023 | 0 | 0 | 0.0009 | 0 | 0 | 0 | 0 | 0 | 417 | 547 | 36 | 10.6 | 1028 | 287 | PAXZ2806L | 1028956 | PM101 | 소경1공장 8" 조관 | 5101 | 소경 1 생산창고 | SAXZ281090 | N5LBTC350 | 168.3 | 11 | SP67528 | HTY050460 |  | Stripe 모재 L방향 | STK490 | 주식회사 포스코 | 417 | 547 | 36 | 140.687 | 521.837 | 140.475 | 521.051 | 560.919 | 30.2 | 2024-01-05
SP67528 | HTY050460 | POSCO | 0 | 20231121 | 0 | 0 | 0.1561 | 0.006 | 0.965 | 0.0108 | 0.004 | 0.028 | 0 | 0.014 | 0.005 | 0.0001 | 0 | 0.008 | 0 | 0 | 0 | 0.004 | 0.0034 | 0.023 | 0 | 0 | 0.0009 | 0 | 0 | 0 | 0 | 0 | 417 | 547 | 36 | 10.6 | 1028 | 287 | PAXZ2806L | 1028956 | PM101 | 소경1공장 8" 조관 | 5101 | 소경 1 생산창고 | SAXZ281090 | N5LBTC350 | 168.3 | 11 | SP67528 | HTY050460 |  | Stripe 모재 L방향 | STK490 | 주식회사 포스코 | 417 | 547 | 36 | 67.4823 | 511.216 | 67.5405 | 512.6796 | 561.72914 | 24.3111 | 2024-01-10
SU11624 | HTY054940 | POSCO | 0 | 20231121 | 0.13 | 0.245 | 0.07 | 0.203 | 1.022 | 0.0093 | 0.0012 | 0.04 | 0.041 | 0.013 | 0.007 | 0.0001 | 0.0023 | 0.011 | 0 | 0 | 0 | 0.001 | 0.0045 | 0.02 | 0 | 0 | 0.0012 | 0.001 | 0 | 0 | 0 | 162 | 451 | 522 | 42 | 9.15 | 1009 | 339 | PHXZ1402T | 1028857 | PM108 | 중경1공장 20" 조관 | 5103 | 중경 1 생산창고 | SHXZ141030 | NX52L2T | 323.9 | 9.5 | SU11624 | HTY054940 | 123 | Stripe 모재 T방향 | API-X52L2C | 주식회사 포스코 | 451 | 522 | 42 | 159.461 | 451.59 | 162.589 | 460.447 | 527.96 | 39.8 | 2023-12-19
SU11624 | HTY054940 | POSCO | 0 | 20231121 | 0.13 | 0.245 | 0.07 | 0.203 | 1.022 | 0.0093 | 0.0012 | 0.04 | 0.041 | 0.013 | 0.007 | 0.0001 | 0.0023 | 0.011 | 0 | 0 | 0 | 0.001 | 0.0045 | 0.02 | 0 | 0 | 0.0012 | 0.001 | 0 | 0 | 0 | 162 | 451 | 522 | 42 | 9.15 | 1009 | 339 | PHXZ1402W | 1028857 | PM108 | 중경1공장 20" 조관 | 5103 | 중경 1 생산창고 | SHXZ141030 | NX52L2T | 323.9 | 9.5 | SU11624 | HTY054940 | 123 | Stripe 용접 | API-X52L2C | 주식회사 포스코 | 451 | 522 | 42 | 133.896 | 366.435 | 0 | 0 | 568.155 | 0 | 2023-12-19
SP67506 | HTY055940 | POSCO | 0 | 20231130 | 0 | 0 | 0.1557 | 0.009 | 0.958 | 0.0122 | 0.0037 | 0.027 | 0 | 0.019 | 0.009 | 0.0001 | 0 | 0.019 | 0 | 0 | 0 | 0.002 | 0.0026 | 0.024 | 0 | 0 | 0.0015 | 0.001 | 0 | 0 | 0 | 0 | 436 | 544 | 31 | 6.2 | 1275 | 461 | PIXZ1103T | 1028066 | PM109 | 중경2공장 24" 조관 | 5107 | 중경 2 생산창고 | SIXZ111060 | N5LBTC350 | 406.4 | 6.4 | SP67506 | HTY055940 | 76 | Stripe 모재 T방향 | STK490 | 주식회사 포스코 | 436 | 544 | 31 | 95.7803 | 402.176 | 97.6699 | 410.11 | 550.109 | 33.2 | 2023-12-15
SP67506 | HTY055940 | POSCO | 0 | 20231130 | 0 | 0 | 0.1557 | 0.009 | 0.958 | 0.0122 | 0.0037 | 0.027 | 0 | 0.019 | 0.009 | 0.0001 | 0 | 0.019 | 0 | 0 | 0 | 0.002 | 0.0026 | 0.024 | 0 | 0 | 0.0015 | 0.001 | 0 | 0 | 0 | 0 | 436 | 544 | 31 | 6.2 | 1275 | 461 | PIXZ1103W | 1028066 | PM109 | 중경2공장 24" 조관 | 5107 | 중경 2 생산창고 | SIXZ111060 | N5LBTC350 | 406.4 | 6.4 | SP67506 | HTY055940 | 76 | Stripe 용접 | STK490 | 주식회사 포스코 | 436 | 544 | 31 | 107.906 | 438.587 | 0 | 0 | 547.314 | 0 | 2023-12-15
SP67506 | HTY055940 | POSCO | 0 | 20231130 | 0 | 0 | 0.1557 | 0.009 | 0.958 | 0.0122 | 0.0037 | 0.027 | 0 | 0.019 | 0.009 | 0.0001 | 0 | 0.019 | 0 | 0 | 0 | 0.002 | 0.0026 | 0.024 | 0 | 0 | 0.0015 | 0.001 | 0 | 0 | 0 | 0 | 436 | 544 | 31 | 6.2 | 1275 | 461 | PIXZ1103L | 1028066 | PM109 | 중경2공장 24" 조관 | 5107 | 중경 2 생산창고 | SIXZ111060 | N5LBTC350 | 406.4 | 6.4 | SP67506 | HTY055940 | 76 | Stripe 모재 L방향 | STK490 | 주식회사 포스코 | 436 | 544 | 31 | 34.5853 | 446.567 | 34.4702 | 445.526 | 546.42084 | 29.65164 | 2024-01-02
SU11623 | HTY058890 | POSCO | 0 | 20231121 | 0.13 | 0.244 | 0.0709 | 0.204 | 1.015 | 0.0092 | 0.001 | 0.039 | 0.04 | 0.012 | 0.01 | 0.0001 | 0.0021 | 0.011 | 0 | 0 | 0 | 0.001 | 0.0037 | 0.021 | 0 | 0 | 0.0011 | 0.001 | 0 | 0 | 0 | 166 | 447 | 517 | 42 | 9.15 | 1009 | 347 | PHXZ1403T | 1028857 | PM108 | 중경1공장 20" 조관 | 5103 | 중경 1 생산창고 | SHXZ141040 | NX52L2T | 323.9 | 9.5 | SU11623 | HTY058890 | 253 | Stripe 모재 T방향 | API-X52L2C | 주식회사 포스코 | 447 | 523 | 42 | 160.124 | 450.883 | 164.668 | 463.678 | 524.559 | 39.8 | 2023-12-19
SU11623 | HTY058890 | POSCO | 0 | 20231121 | 0.13 | 0.244 | 0.0709 | 0.204 | 1.015 | 0.0092 | 0.001 | 0.039 | 0.04 | 0.012 | 0.01 | 0.0001 | 0.0021 | 0.011 | 0 | 0 | 0 | 0.001 | 0.0037 | 0.021 | 0 | 0 | 0.0011 | 0.001 | 0 | 0 | 0 | 166 | 447 | 517 | 42 | 9.15 | 1009 | 347 | PHXZ1403W | 1028857 | PM108 | 중경1공장 20" 조관 | 5103 | 중경 1 생산창고 | SHXZ141040 | NX52L2T | 323.9 | 9.5 | SU11623 | HTY058890 | 253 | Stripe 용접 | API-X52L2C | 주식회사 포스코 | 447 | 523 | 42 | 54.4265 | 153.074 | 0 | 0 | 576.739 | 0 | 2023-12-19
SP67503 | HTY062090 | POSCO | 0 | 20231127 | 0 | 0 | 0.1577 | 0.009 | 0.945 | 0.0115 | 0.0038 | 0.024 | 0 | 0.02 | 0.012 | 0.0001 | 0 | 0.029 | 0 | 0 | 0 | 0.003 | 0.0044 | 0.025 | 0 | 0 | 0.0013 | 0.001 | 0 | 0 | 0 | 0 | 467 | 556 | 30 | 4.65 | 1374 | 557 | PAY31805W | 1036909 | PM101 | 소경1공장 8" 조관 | 5101 | 소경 1 생산창고 | SAY3181040 | N5LBTC350 | 219.1 | 4.8 | SP67503 | HTY062090 |  | Stripe 용접 | STK490 | 주식회사 포스코 | 467 | 556 | 30 | 91.2669 | 507.648 | 0 | 0 | 552.919 | 0 | 2024-03-20
SP67503 | HTY062090 | POSCO | 0 | 20231127 | 0 | 0 | 0.1577 | 0.009 | 0.945 | 0.0115 | 0.0038 | 0.024 | 0 | 0.02 | 0.012 | 0.0001 | 0 | 0.029 | 0 | 0 | 0 | 0.003 | 0.0044 | 0.025 | 0 | 0 | 0.0013 | 0.001 | 0 | 0 | 0 | 0 | 467 | 556 | 30 | 4.65 | 1374 | 557 | PAY31805T | 1036909 | PM101 | 소경1공장 8" 조관 | 5101 | 소경 1 생산창고 | SAY3181040 | N5LBTC350 | 219.1 | 4.8 | SP67503 | HTY062090 |  | Stripe 모재 T방향 | STK490 | 주식회사 포스코 | 467 | 556 | 30 | 75.118 | 423.639 | 80.7503 | 455.402 | 561.424 | 31.6 | 2024-03-20
SP67503 | HTY062090 | POSCO | 0 | 20231127 | 0 | 0 | 0.1577 | 0.009 | 0.945 | 0.0115 | 0.0038 | 0.024 | 0 | 0.02 | 0.012 | 0.0001 | 0 | 0.029 | 0 | 0 | 0 | 0.003 | 0.0044 | 0.025 | 0 | 0 | 0.0013 | 0.001 | 0 | 0 | 0 | 0 | 467 | 556 | 30 | 4.65 | 1374 | 557 | PAY31805L | 1036909 | PM101 | 소경1공장 8" 조관 | 5101 | 소경 1 생산창고 | SAY3181040 | N5LBTC350 | 219.1 | 4.8 | SP67503 | HTY062090 |  | Stripe 모재 L방향 | STK490 | 주식회사 포스코 | 467 | 556 | 30 | 29.3484 | 499.804 | 29.0031 | 494.99419 | 573.21881 | 29.64553 | 2024-05-09
SP67503 | HTY062100 | POSCO | 0 | 20231127 | 0 | 0 | 0.1577 | 0.009 | 0.945 | 0.0115 | 0.0038 | 0.024 | 0 | 0.02 | 0.012 | 0.0001 | 0 | 0.029 | 0 | 0 | 0 | 0.003 | 0.0044 | 0.025 | 0 | 0 | 0.0013 | 0.001 | 0 | 0 | 0 | 0 | 467 | 556 | 30 | 4.65 | 1374 | 572 | PAXZ2808T | 1030005 | PM101 | 소경1공장 8" 조관 | 5101 | 소경 1 생산창고 | SAXZ282070 | N5LBTC350 | 219.1 | 4.8 | SP67503 | HTY062100 |  | Stripe 모재 T방향 | STK490 | 주식회사 포스코 | 467 | 556 | 30 | 80.3667 | 451.177 | 83.2233 | 467.214 | 564.703 | 30.8 | 2024-01-05
SP67503 | HTY062100 | POSCO | 0 | 20231127 | 0 | 0 | 0.1577 | 0.009 | 0.945 | 0.0115 | 0.0038 | 0.024 | 0 | 0.02 | 0.012 | 0.0001 | 0 | 0.029 | 0 | 0 | 0 | 0.003 | 0.0044 | 0.025 | 0 | 0 | 0.0013 | 0.001 | 0 | 0 | 0 | 0 | 467 | 556 | 30 | 4.65 | 1374 | 572 | PAXZ2808W | 1030005 | PM101 | 소경1공장 8" 조관 | 5101 | 소경 1 생산창고 | SAXZ282070 | N5LBTC350 | 219.1 | 4.8 | SP67503 | HTY062100 |  | Stripe 용접 | STK490 | 주식회사 포스코 | 467 | 556 | 30 | 66.7085 | 374.734 | 0 | 0 | 583.61 | 0 | 2024-01-05
SP67503 | HTY062100 | POSCO | 0 | 20231127 | 0 | 0 | 0.1577 | 0.009 | 0.945 | 0.0115 | 0.0038 | 0.024 | 0 | 0.02 | 0.012 | 0.0001 | 0 | 0.029 | 0 | 0 | 0 | 0.003 | 0.0044 | 0.025 | 0 | 0 | 0.0013 | 0.001 | 0 | 0 | 0 | 0 | 467 | 556 | 30 | 4.65 | 1374 | 572 | PAXZ2808L | 1030005 | PM101 | 소경1공장 8" 조관 | 5101 | 소경 1 생산창고 | SAXZ282070 | N5LBTC350 | 219.1 | 4.8 | SP67503 | HTY062100 |  | Stripe 모재 L방향 | STK490 | 주식회사 포스코 | 467 | 556 | 30 | 28.614 | 490.204 | 28.6364 | 491.65032 | 584.28415 | 27.56074 | 2024-01-10
SU11622 | HTY081780 | POSCO | 0 | 20231127 | 0.128 | 0.239 | 0.0695 | 0.208 | 0.99 | 0.0101 | 0.0008 | 0.036 | 0.038 | 0.013 | 0.009 | 0.0001 | 0.0021 | 0.013 | 0 | 0 | 0 | 0.002 | 0.0046 | 0.021 | 0 | 0 | 0.0012 | 0.001 | 0 | 0 | 0 | 162 | 445 | 521 | 41 | 9.15 | 1009 | 346 | PHXZ1401T | 1028857 | PM108 | 중경1공장 20" 조관 | 5103 | 중경 1 생산창고 | SHXZ141020 | NX52L2T | 323.9 | 9.5 | SU11622 | HTY081780 | 47 | Stripe 모재 T방향 | API-X52L2C | 주식회사 포스코 | 446 | 526 | 42 | 153.866 | 433.619 | 156.016 | 439.676 | 528.503 | 37.3999 | 2023-12-19
SU11622 | HTY081780 | POSCO | 0 | 20231127 | 0.128 | 0.239 | 0.0695 | 0.208 | 0.99 | 0.0101 | 0.0008 | 0.036 | 0.038 | 0.013 | 0.009 | 0.0001 | 0.0021 | 0.013 | 0 | 0 | 0 | 0.002 | 0.0046 | 0.021 | 0 | 0 | 0.0012 | 0.001 | 0 | 0 | 0 | 162 | 445 | 521 | 41 | 9.15 | 1009 | 346 | PHXZ1401W | 1028857 | PM108 | 중경1공장 20" 조관 | 5103 | 중경 1 생산창고 | SHXZ141020 | NX52L2T | 323.9 | 9.5 | SU11622 | HTY081780 | 47 | Stripe 용접 | API-X52L2C | 주식회사 포스코 | 446 | 526 | 42 | 0 | 0 | 0 | 0 | 576.904 | 0 | 2023-12-19
SU11896 | HTY092820 | POSCO | 0 | 20231201 | 0 | 0 | 0.1793 | 0.003 | 0.812 | 0.0106 | 0.0033 | 0 | 0 | 0.025 | 0.02 | 0.0001 | 0 | 0.025 | 0 | 0 | 0 | 0.005 | 0 | 0.001 | 0 | 0 | 0.0006 | 0.001 | 0 | 0 | 0 | 0 | 291 | 488 | 39 | 9.15 | 1907 | 240 | PIY10305T | 1029893 | PM109 | 중경2공장 24" 조관 | 5107 | 중경 2 생산창고 | SIY1032090 | N5LBT | 610 | 9.5 | SU11896 | HTY092820 | 67 | Stripe 모재 T방향 | SPHT3-D | 주식회사 포스코 | 291 | 488 | 39 | 105.408 | 299.841 | 112.652 | 320.449 | 450.598 | 40.3999 | 2024-01-08
SU11896 | HTY092820 | POSCO | 0 | 20231201 | 0 | 0 | 0.1793 | 0.003 | 0.812 | 0.0106 | 0.0033 | 0 | 0 | 0.025 | 0.02 | 0.0001 | 0 | 0.025 | 0 | 0 | 0 | 0.005 | 0 | 0.001 | 0 | 0 | 0.0006 | 0.001 | 0 | 0 | 0 | 0 | 291 | 488 | 39 | 9.15 | 1907 | 240 | PIY10305W | 1029893 | PM109 | 중경2공장 24" 조관 | 5107 | 중경 2 생산창고 | SIY1032090 | N5LBT | 610 | 9.5 | SU11896 | HTY092820 | 67 | Stripe 용접 | SPHT3-D | 주식회사 포스코 | 291 | 488 | 39 | 22.9984 | 65.8356 | 0 | 0 | 529.725 | 0 | 2024-01-08
SU11894 | HTY092870 | POSCO | 0 | 20231201 | 0 | 0 | 0.1754 | 0.005 | 0.791 | 0.0124 | 0.0035 | 0 | 0 | 0.017 | 0.012 | 0.0001 | 0 | 0.022 | 0 | 0 | 0 | 0.002 | 0 | 0.001 | 0 | 0 | 0.0008 | 0.002 | 0 | 0 | 0 | 0 | 295 | 491 | 39 | 9.15 | 1907 | 253 | PIY10304W | 1029891 | PM109 | 중경2공장 24" 조관 | 5107 | 중경 2 생산창고 | SIY1032050 | N5LBT | 610 | 9.5 | SU11894 | HTY092870 | 33 | Stripe 용접 | SPHT3-D | 주식회사 포스코 | 295 | 491 | 41 | 30.9515 | 87.2479 | 0 | 0 | 534.02 | 0 | 2024-01-08
SU11894 | HTY092870 | POSCO | 0 | 20231201 | 0 | 0 | 0.1754 | 0.005 | 0.791 | 0.0124 | 0.0035 | 0 | 0 | 0.017 | 0.012 | 0.0001 | 0 | 0.022 | 0 | 0 | 0 | 0.002 | 0 | 0.001 | 0 | 0 | 0.0008 | 0.002 | 0 | 0 | 0 | 0 | 295 | 491 | 39 | 9.15 | 1907 | 253 | PIY10304T | 1029891 | PM109 | 중경2공장 24" 조관 | 5107 | 중경 2 생산창고 | SIY1032050 | N5LBT | 610 | 9.5 | SU11894 | HTY092870 | 33 | Stripe 모재 T방향 | SPHT3-D | 주식회사 포스코 | 295 | 491 | 41 | 109.093 | 311.957 | 115.262 | 329.599 | 480.289 | 40.6 | 2024-01-08
SU12251 | HTY123700 | POSCO | 0 | 20231211 | 0 | 0 | 0.1801 | 0.008 | 0.773 | 0.0152 | 0.0027 | 0 | 0 | 0.017 | 0.011 | 0.0001 | 0 | 0.014 | 0 | 0 | 0 | 0 | 0 | 0 | 0 | 0 | 0.0003 | 0.001 | 0 | 0 | 0 | 0 | 287 | 476 | 39 | 8.95 | 849 | 325 | PHY11106W | 1030920 | PM108 | 중경1공장 20" 조관 | 5103 | 중경 1 생산창고 | SHY1112030 | N5LBT | 273.1 | 9.3 | SU12251 | HTY123700 | 41 | Stripe 용접 | SPHT3 | 주식회사 포스코 | 287 | 476 | 39 | 97.0134 | 280.304 | 0 | 0 | 560.215 | 0 | 2024-01-17
SU12251 | HTY123700 | POSCO | 0 | 20231211 | 0 | 0 | 0.1801 | 0.008 | 0.773 | 0.0152 | 0.0027 | 0 | 0 | 0.017 | 0.011 | 0.0001 | 0 | 0.014 | 0 | 0 | 0 | 0 | 0 | 0 | 0 | 0 | 0.0003 | 0.001 | 0 | 0 | 0 | 0 | 287 | 476 | 39 | 8.95 | 849 | 325 | PHY11106T | 1030920 | PM108 | 중경1공장 20" 조관 | 5103 | 중경 1 생산창고 | SHY1112030 | N5LBT | 273.1 | 9.3 | SU12251 | HTY123700 | 41 | Stripe 모재 T방향 | SPHT3 | 주식회사 포스코 | 287 | 476 | 39 | 133.142 | 388.055 | 136.871 | 398.922 | 476.858 | 36.2 | 2024-01-17
SU12271 | HTY126290 | POSCO | 0 | 20231209 | 0 | 0 | 0.1588 | 0.01 | 0.951 | 0.0155 | 0.0029 | 0.023 | 0 | 0.016 | 0.012 | 0.0001 | 0 | 0.015 | 0 | 0 | 0 | 0.001 | 0.0032 | 0.023 | 0 | 0 | 0.0004 | 0.001 | 0 | 0 | 0 | 0 | 370 | 545 | 37 | 15.35 | 1574 | 149 | PIXZ1601W | 1029179 | PM109 | 중경2공장 24" 조관 | 5107 | 중경 2 생산창고 | SIXZ161030 | N5LBTC350 | 508 | 15.9 | SU12271 | HTY126290 | 23 | Stripe 용접 | STK490 | 주식회사 포스코 | 370 | 545 | 37 | 0 | 0 | 0 | 0 | 583.929 | 0 | 2023-12-20
SU12271 | HTY126290 | POSCO | 0 | 20231209 | 0 | 0 | 0.1588 | 0.01 | 0.951 | 0.0155 | 0.0029 | 0.023 | 0 | 0.016 | 0.012 | 0.0001 | 0 | 0.015 | 0 | 0 | 0 | 0.001 | 0.0032 | 0.023 | 0 | 0 | 0.0004 | 0.001 | 0 | 0 | 0 | 0 | 370 | 545 | 37 | 15.35 | 1574 | 149 | PIXZ1601T | 1029179 | PM109 | 중경2공장 24" 조관 | 5107 | 중경 2 생산창고 | SIXZ161030 | N5LBTC350 | 508 | 15.9 | SU12271 | HTY126290 | 23 | Stripe 모재 T방향 | STK490 | 주식회사 포스코 | 370 | 545 | 37 | 236.596 | 397.221 | 251.309 | 421.922 | 554.281 | 40.6 | 2023-12-20
SU12271 | HTY126290 | POSCO | 0 | 20231209 | 0 | 0 | 0.1588 | 0.01 | 0.951 | 0.0155 | 0.0029 | 0.023 | 0 | 0.016 | 0.012 | 0.0001 | 0 | 0.015 | 0 | 0 | 0 | 0.001 | 0.0032 | 0.023 | 0 | 0 | 0.0004 | 0.001 | 0 | 0 | 0 | 0 | 370 | 545 | 37 | 15.35 | 1574 | 149 | PIXZ1601L | 1029179 | PM109 | 중경2공장 24" 조관 | 5107 | 중경 2 생산창고 | SIXZ161030 | N5LBTC350 | 508 | 15.9 | SU12271 | HTY126290 | 23 | Stripe 모재 L방향 | STK490 | 주식회사 포스코 | 370 | 545 | 37 | 89.7764 | 462.473 | 93.7493 | 483.50848 | 563.83945 | 31.17557 | 2024-01-02
SU12271 | HTY143620 | POSCO | 0 | 20231212 | 0 | 0 | 0.1588 | 0.01 | 0.951 | 0.0155 | 0.0029 | 0.023 | 0 | 0.016 | 0.012 | 0.0001 | 0 | 0.015 | 0 | 0 | 0 | 0.001 | 0.0032 | 0.023 | 0 | 0 | 0.0004 | 0.001 | 0 | 0 | 0 | 0 | 458 | 551 | 32 | 6.2 | 1594 | 370 | PIXZ1502T | 1029056 | PM109 | 중경2공장 24" 조관 | 5107 | 중경 2 생산창고 | SIXZ151050 | N5LBTC350 | 508 | 6.4 | SU12271 | HTY143620 | 7 | Stripe 모재 T방향 | STK490 | 주식회사 포스코 | 458 | 551 | 32 | 75.3962 | 314.666 | 78.501 | 327.624 | 467.23 | 40.6 | 2023-12-19
SU12271 | HTY143620 | POSCO | 0 | 20231212 | 0 | 0 | 0.1588 | 0.01 | 0.951 | 0.0155 | 0.0029 | 0.023 | 0 | 0.016 | 0.012 | 0.0001 | 0 | 0.015 | 0 | 0 | 0 | 0.001 | 0.0032 | 0.023 | 0 | 0 | 0.0004 | 0.001 | 0 | 0 | 0 | 0 | 458 | 551 | 32 | 6.2 | 1594 | 370 | PIXZ1502W | 1029056 | PM109 | 중경2공장 24" 조관 | 5107 | 중경 2 생산창고 | SIXZ151050 | N5LBTC350 | 508 | 6.4 | SU12271 | HTY143620 | 7 | Stripe 용접 | STK490 | 주식회사 포스코 | 458 | 551 | 32 | 87.7243 | 357.1 | 0 | 0 | 484.996 | 0 | 2023-12-19
SU12271 | HTY143620 | POSCO | 0 | 20231212 | 0 | 0 | 0.1588 | 0.01 | 0.951 | 0.0155 | 0.0029 | 0.023 | 0 | 0.016 | 0.012 | 0.0001 | 0 | 0.015 | 0 | 0 | 0 | 0.001 | 0.0032 | 0.023 | 0 | 0 | 0.0004 | 0.001 | 0 | 0 | 0 | 0 | 458 | 551 | 32 | 6.2 | 1594 | 370 | PIXZ1502L | 1029056 | PM109 | 중경2공장 24" 조관 | 5107 | 중경 2 생산창고 | SIXZ151050 | N5LBTC350 | 508 | 6.4 | SU12271 | HTY143620 | 7 | Stripe 모재 L방향 | STK490 | 주식회사 포스코 | 458 | 551 | 32 | 41.0118 | 528.968 | 40.6405 | 524.70292 | 588.42177 | 25.63906 | 2024-01-02
SU12271 | HTY143630 | POSCO | 0 | 20231207 | 0 | 0 | 0.1588 | 0.01 | 0.951 | 0.0155 | 0.0029 | 0.023 | 0 | 0.016 | 0.012 | 0.0001 | 0 | 0.015 | 0 | 0 | 0 | 0.001 | 0.0032 | 0.023 | 0 | 0 | 0.0004 | 0.001 | 0 | 0 | 0 | 0 | 439 | 562 | 32 | 9.15 | 1586 | 259 | PIXZ2502T | 1029064 | PM109 | 중경2공장 24" 조관 | 5107 | 중경 2 생산창고 | SIXZ251060 | N5LBTC350 | 508 | 9.5 | SU12271 | HTY143630 | 14 | Stripe 모재 T방향 | STK490 | 주식회사 포스코 | 439 | 562 | 32 | 142.803 | 406.413 | 148.778 | 423.418 | 561.661 | 36.6 | 2023-12-29
SU12271 | HTY143630 | POSCO | 0 | 20231207 | 0 | 0 | 0.1588 | 0.01 | 0.951 | 0.0155 | 0.0029 | 0.023 | 0 | 0.016 | 0.012 | 0.0001 | 0 | 0.015 | 0 | 0 | 0 | 0.001 | 0.0032 | 0.023 | 0 | 0 | 0.0004 | 0.001 | 0 | 0 | 0 | 0 | 439 | 562 | 32 | 9.15 | 1586 | 259 | PIXZ2502W | 1029064 | PM109 | 중경2공장 24" 조관 | 5107 | 중경 2 생산창고 | SIXZ251060 | N5LBTC350 | 508 | 9.5 | SU12271 | HTY143630 | 14 | Stripe 용접 | STK490 | 주식회사 포스코 | 439 | 562 | 32 | 93.8037 | 266.615 | 0 | 0 | 567.284 | 0 | 2023-12-29
SU12271 | HTY143630 | POSCO | 0 | 20231207 | 0 | 0 | 0.1588 | 0.01 | 0.951 | 0.0155 | 0.0029 | 0.023 | 0 | 0.016 | 0.012 | 0.0001 | 0 | 0.015 | 0 | 0 | 0 | 0.001 | 0.0032 | 0.023 | 0 | 0 | 0.0004 | 0.001 | 0 | 0 | 0 | 0 | 439 | 562 | 32 | 9.15 | 1586 | 259 | PIXZ2502L | 1029064 | PM109 | 중경2공장 24" 조관 | 5107 | 중경 2 생산창고 | SIXZ251060 | N5LBTC350 | 508 | 9.5 | SU12271 | HTY143630 | 14 | Stripe 모재 L방향 | STK490 | 주식회사 포스코 | 439 | 562 | 32 | 50.2853 | 439.797 | 50.5478 | 442.53502 | 558.9379 | 32.43309 | 2024-01-02
SU12462 | HTZ007430 | POSCO | 0 | 20231214 | 0 | 0 | 0.1568 | 0.248 | 1.336 | 0.0108 | 0.0012 | 0.04 | 0 | 0 | 0.01 | 0 | 0 | 0.012 | 0 | 0 | 0 | 0 | 0 | 0.021 | 0 | 0 | 0 | 0 | 0 | 0 | 0 | 0 | 471 | 589 | 38 | 10.75 | 1593 | 253 | PIXZ2606L | 1029084 | PM109 | 중경2공장 24" 조관 | 5107 | 중경 2 생산창고 | SIXZ262070 | J55CPAN | 508 | 11.13 | SU12462 | HTZ007430 | 14 | Stripe 모재 L방향 | API-POSJ55C-D | 주식회사 포스코 | 471 | 589 | 38 | 179.039 | 435.373 | 184.839 | 449.476 | 568.451 | 40.6 | 2024-01-04
SU12461 | HTZ007490 | POSCO | 0 | 20231212 | 0 | 0 | 0.1576 | 0.264 | 1.334 | 0.0088 | 0.001 | 0.034 | 0 | 0 | 0.013 | 0 | 0 | 0.012 | 0 | 0 | 0 | 0 | 0 | 0.022 | 0 | 0 | 0 | 0 | 0 | 0 | 0 | 0 | 462 | 580 | 38 | 10.75 | 1593 | 241 | PIXZ2703L | 1029084 | PM109 | 중경2공장 24" 조관 | 5107 | 중경 2 생산창고 | SIXZ271050 | J55CPAN | 508 | 11.13 | SU12461 | HTZ007490 | 266 | Stripe 모재 L방향 | API-POSJ55C-D | 주식회사 포스코 | 462 | 580 | 38 | 154.196 | 371.901 | 158.582 | 382.48 | 520.899 | 43.2 | 2024-01-04
SU12465 | HTZ007530 | POSCO | 0 | 20231212 | 0 | 0 | 0.1622 | 0.246 | 1.359 | 0.0104 | 0.0016 | 0.041 | 0 | 0 | 0.01 | 0 | 0 | 0.012 | 0 | 0 | 0 | 0 | 0 | 0.021 | 0 | 0 | 0 | 0 | 0 | 0 | 0 | 0 | 438 | 562 | 39 | 9.7 | 1537 | 243 | PHXZ1606L | 1028884 | PM108 | 중경1공장 20" 조관 | 5103 | 중경 1 생산창고 | SHXZ162020 | J55CPAN | 244.5 | 10.03 | SU12465 | HTZ007530 | 284 | Stripe 모재 L방향 | API-POSJ55C | 주식회사 포스코 | 438 | 562 | 39 | 177.505 | 475.5 | 181.051 | 484.999 | 591.186 | 35.433 | 2023-12-19
SU12469 | HTZ007620 | POSCO | 0 | 20231212 | 0 | 0 | 0.1534 | 0.24 | 1.377 | 0.0092 | 0.0011 | 0.045 | 0 | 0 | 0.01 | 0 | 0 | 0.013 | 0 | 0 | 0 | 0 | 0 | 0.021 | 0 | 0 | 0 | 0 | 0 | 0 | 0 | 0 | 433 | 558 | 38 | 9.7 | 1537 | 248 | PHXZ1801L | 1028884 | PM108 | 중경1공장 20" 조관 | 5103 | 중경 1 생산창고 | SHXZ181010 | J55CPAN | 244.5 | 10.03 | SU12469 | HTZ007620 | 541 | Stripe 모재 L방향 | API-POSJ55C | 주식회사 포스코 | 433 | 558 | 38 | 175.835 | 471.025 | 178.237 | 477.46 | 584.64 | 35.433 | 2023-12-19
SU12469 | HTZ007660 | POSCO | 0 | 20231214 | 0 | 0 | 0.1534 | 0.24 | 1.377 | 0.0092 | 0.0011 | 0.045 | 0 | 0 | 0.01 | 0 | 0 | 0.013 | 0 | 0 | 0 | 0 | 0 | 0.021 | 0 | 0 | 0 | 0 | 0 | 0 | 0 | 0 | 433 | 558 | 38 | 9.7 | 1537 | 256 | PHXZ2002L | 1028884 | PM108 | 중경1공장 20" 조관 | 5103 | 중경 1 생산창고 | SHXZ201030 | J55CPAN | 244.5 | 10.03 | SU12469 | HTZ007660 | 2548 | Stripe 모재 L방향 | API-POSJ55C | 주식회사 포스코 | 433 | 558 | 38 | 177.678 | 478.093 | 179.192 | 482.166 | 594.689 | 35.0393 | 2023-12-26
SU12467 | HTZ007720 | POSCO | 0 | 20231212 | 0 | 0 | 0.1588 | 0.238 | 1.366 | 0.0102 | 0.0012 | 0.043 | 0 | 0 | 0.01 | 0 | 0 | 0.012 | 0 | 0 | 0 | 0 | 0 | 0.021 | 0 | 0 | 0 | 0 | 0 | 0 | 0 | 0 | 432 | 553 | 39 | 9.7 | 1537 | 256 | PHXZ1802L | 1028884 | PM108 | 중경1공장 20" 조관 | 5103 | 중경 1 생산창고 | SHXZ181020 | J55CPAN | 244.5 | 10.03 | SU12467 | HTZ007720 | 617 | Stripe 모재 L방향 | API-POSJ55C | 주식회사 포스코 | 432 | 565 | 39 | 184.715 | 492.945 | 185.797 | 495.832 | 594.212 | 35.8267 | 2023-12-19
SU12465 | HTZ007780 | POSCO | 0 | 20231212 | 0 | 0 | 0.1622 | 0.246 | 1.359 | 0.0104 | 0.0016 | 0.041 | 0 | 0 | 0.01 | 0 | 0 | 0.012 | 0 | 0 | 0 | 0 | 0 | 0.021 | 0 | 0 | 0 | 0 | 0 | 0 | 0 | 0 | 438 | 562 | 39 | 9.7 | 1537 | 253 | PHXZ2001L | 1028884 | PM108 | 중경1공장 20" 조관 | 5103 | 중경 1 생산창고 | SHXZ201020 | J55CPAN | 244.5 | 10.03 | SU12465 | HTZ007780 | 2452 | Stripe 모재 L방향 | API-POSJ55C | 주식회사 포스코 | 438 | 562 | 39 | 185.005 | 494.655 | 186.2 | 497.849 | 590.775 | 34.4488 | 2023-12-26
SU12463 | HTZ007860 | POSCO | 0 | 20231214 | 0 | 0 | 0.1559 | 0.25 | 1.346 | 0.0099 | 0.0015 | 0.042 | 0 | 0 | 0.008 | 0 | 0 | 0.011 | 0 | 0 | 0 | 0 | 0 | 0.021 | 0 | 0 | 0 | 0 | 0 | 0 | 0 | 0 | 441 | 574 | 37 | 9.7 | 1537 | 246 | PHXZ1803L | 1028884 | PM108 | 중경1공장 20" 조관 | 5103 | 중경 1 생산창고 | SHXZ181040 | J55CPAN | 244.5 | 10.03 | SU12463 | HTZ007860 | 969 | Stripe 모재 L방향 | API-POSJ55C | 주식회사 포스코 | 441 | 574 | 37 | 190.26 | 512.205 | 197.935 | 532.867 | 611.521 | 32.6771 | 2023-12-26
SU12475 | HTZ007910 | POSCO | 0 | 20231215 | 0 | 0 | 0.1575 | 0.255 | 1.395 | 0.0083 | 0.0005 | 0.031 | 0 | 0 | 0.01 | 0 | 0 | 0.014 | 0 | 0 | 0 | 0 | 0 | 0.021 | 0 | 0 | 0 | 0 | 0 | 0 | 0 | 0 | 437 | 565 | 38 | 9.7 | 1537 | 243 | PHXZ1908L | 1028884 | PM108 | 중경1공장 20" 조관 | 5103 | 중경 1 생산창고 | SHXZ192030 | J55CPAN | 244.5 | 10.03 | SU12475 | HTZ007910 | 2224 | Stripe 모재 L방향 | API-POSJ55C | 주식회사 포스코 | 437 | 565 | 39 | 181.671 | 488.206 | 183.088 | 492.014 | 602.276 | 35.6299 | 2023-12-26
SU12473 | HTZ008010 | POSCO | 0 | 20231218 | 0 | 0 | 0.1614 | 0.245 | 1.374 | 0.0097 | 0.001 | 0.04 | 0 | 0 | 0.008 | 0 | 0 | 0.013 | 0 | 0 | 0 | 0 | 0 | 0.021 | 0 | 0 | 0 | 0 | 0 | 0 | 0 | 0 | 435 | 563 | 38 | 9.7 | 1537 | 254 | PHXZ1906L | 1028884 | PM108 | 중경1공장 20" 조관 | 5103 | 중경 1 생산창고 | SHXZ191080 | J55CPAN | 244.5 | 10.03 | SU12473 | HTZ008010 | 1713 | Stripe 모재 L방향 | API-POSJ55C | 주식회사 포스코 | 435 | 564 | 39 | 174.144 | 467.012 | 175.794 | 471.435 | 584.515 | 34.4488 | 2023-12-26
SU12471 | HTZ008050 | POSCO | 0 | 20231212 | 0 | 0 | 0.1597 | 0.234 | 1.367 | 0.0098 | 0.0014 | 0.041 | 0 | 0 | 0.009 | 0 | 0 | 0.013 | 0 | 0 | 0 | 0 | 0 | 0.021 | 0 | 0 | 0 | 0 | 0 | 0 | 0 | 0 | 436 | 564 | 38 | 9.7 | 1537 | 255 | PHXZ1804L | 1028884 | PM108 | 중경1공장 20" 조관 | 5103 | 중경 1 생산창고 | SHXZ182020 | J55CPAN | 244.5 | 10.03 | SU12471 | HTZ008050 | 1118 | Stripe 모재 L방향 | API-POSJ55C | 주식회사 포스코 | 436 | 564 | 38 | 181.073 | 484.358 | 183.153 | 489.921 | 597.469 | 34.2519 | 2023-12-26
SU12471 | HTZ008060 | POSCO | 0 | 20231212 | 0 | 0 | 0.1597 | 0.234 | 1.367 | 0.0098 | 0.0014 | 0.041 | 0 | 0 | 0.009 | 0 | 0 | 0.013 | 0 | 0 | 0 | 0 | 0 | 0.021 | 0 | 0 | 0 | 0 | 0 | 0 | 0 | 0 | 433 | 554 | 38 | 9.7 | 1537 | 253 | PHXZ1605L | 1028884 | PM108 | 중경1공장 20" 조관 | 5103 | 중경 1 생산창고 | SHXZ161070 | J55CPAN | 244.5 | 10.03 | SU12471 | HTZ008060 | 156 | Stripe 모재 L방향 | API-POSJ55C | 주식회사 포스코 | 433 | 554 | 38 | 176.825 | 474.403 | 178.414 | 478.665 | 583.996 | 35.433 | 2023-12-19
SU12459 | HTZ010420 | POSCO | 0 | 20231214 | 0 | 0 | 0.1577 | 0.257 | 1.344 | 0.0086 | 0.0015 | 0.038 | 0 | 0 | 0.01 | 0 | 0 | 0.013 | 0 | 0 | 0 | 0 | 0 | 0.021 | 0 | 0 | 0 | 0 | 0 | 0 | 0 | 0 | 431 | 553 | 38 | 9.7 | 1537 | 244 | PHXZ1805L | 1028884 | PM108 | 중경1공장 20" 조관 | 5103 | 중경 1 생산창고 | SHXZ182040 | J55CPAN | 244.5 | 10.03 | SU12459 | HTZ010420 | 1341 | Stripe 모재 L방향 | API-POSJ55C | 주식회사 포스코 | 431 | 553 | 38 | 184.273 | 491.483 | 186.109 | 496.38 | 582.661 | 34.2519 | 2023-12-26
SU12463 | HTZ010460 | POSCO | 0 | 20231218 | 0 | 0 | 0.1559 | 0.25 | 1.346 | 0.0099 | 0.0015 | 0.042 | 0 | 0 | 0.008 | 0 | 0 | 0.011 | 0 | 0 | 0 | 0 | 0 | 0.021 | 0 | 0 | 0 | 0 | 0 | 0 | 0 | 0 | 453 | 578 | 38 | 9.7 | 1537 | 254 | PHXZ1907L | 1028884 | PM108 | 중경1공장 20" 조관 | 5103 | 중경 1 생산창고 | SHXZ192020 | J55CPAN | 244.5 | 10.03 | SU12463 | HTZ010460 | 2037 | Stripe 모재 L방향 | API-POSJ55C | 주식회사 포스코 | 453 | 578 | 38 | 184.968 | 497.555 | 186.578 | 501.884 | 584.145 | 33.8582 | 2023-12-26
SU12459 | HTZ010940 | POSCO | 0 | 20231214 | 0 | 0 | 0.1577 | 0.257 | 1.344 | 0.0086 | 0.0015 | 0.038 | 0 | 0 | 0.01 | 0 | 0 | 0.013 | 0 | 0 | 0 | 0 | 0 | 0.021 | 0 | 0 | 0 | 0 | 0 | 0 | 0 | 0 | 465 | 593 | 37 | 10.75 | 1593 | 241 | PIXZ2701L | 1029084 | PM109 | 중경2공장 24" 조관 | 5107 | 중경 2 생산창고 | SIXZ271020 | J55CPAN | 508 | 11.13 | SU12459 | HTZ010940 | 177 | Stripe 모재 L방향 | API-POSJ55C-D | 주식회사 포스코 | 465 | 593 | 38 | 174.275 | 424.242 | 177.819 | 432.869 | 547.573 | 41 | 2024-01-04
SP69365 | HTZ011410 | POSCO | 0 | 20231218 | 0 | 0 | 0.1625 | 0.24 | 1.33 | 0.0074 | 0.0017 | 0.041 | 0 | 0 | 0.009 | 0 | 0 | 0.018 | 0 | 0 | 0 | 0 | 0 | 0.02 | 0 | 0 | 0 | 0 | 0 | 0 | 0 | 0 | 464 | 596 | 39 | 11.75 | 1059 | 265 | PHY10202L | 1029982 | PM108 | 중경1공장 20" 조관 | 5103 | 중경 1 생산창고 | SHY1021020 | J55CPAN | 339.7 | 12.19 | SP69365 | HTZ011410 | 15 | Stripe 모재 L방향 | API-POSJ55C | 주식회사 포스코 | 472 | 596 | 39 | 216.204 | 474.695 | 219.806 | 482.603 | 582.014 | 38.5826 | 2024-01-05
SP69362 | HTZ014500 | POSCO | 0 | 20231218 | 0 | 0 | 0.159 | 0.249 | 1.354 | 0.0082 | 0.0016 | 0.043 | 0 | 0 | 0.011 | 0 | 0 | 0.037 | 0 | 0 | 0 | 0 | 0 | 0.02 | 0 | 0 | 0 | 0 | 0 | 0 | 0 | 0 | 445 | 592 | 39 | 11.75 | 1059 | 272 | PHY10205L | 1029982 | PM108 | 중경1공장 20" 조관 | 5103 | 중경 1 생산창고 | SHY1022020 | J55CPAN | 339.7 | 12.19 | SP69362 | HTZ014500 | 391 | Stripe 모재 L방향 | API-POSJ55C | 주식회사 포스코 | 462 | 597 | 39 | 221.802 | 486.024 | 225.691 | 494.545 | 586.201 | 37.7952 | 2024-01-05
SP69360 | HTZ014540 | POSCO | 0 | 20231215 | 0 | 0 | 0.1531 | 0.254 | 1.367 | 0.0093 | 0.0016 | 0.047 | 0 | 0 | 0.006 | 0 | 0 | 0.011 | 0 | 0 | 0 | 0 | 0 | 0.02 | 0 | 0 | 0 | 0 | 0 | 0 | 0 | 0 | 459 | 592 | 39 | 11.75 | 1059 | 265 | PHY10203L | 1029982 | PM108 | 중경1공장 20" 조관 | 5103 | 중경 1 생산창고 | SHY1021030 | J55CPAN | 339.7 | 12.19 | SP69360 | HTZ014540 | 157 | Stripe 모재 L방향 | API-POSJ55C | 주식회사 포스코 | 459 | 592 | 39 | 223.088 | 493.668 | 225.086 | 498.091 | 589.876 | 37.0078 | 2024-01-05
SP69357 | HTZ014560 | POSCO | 0 | 20231215 | 0 | 0 | 0.1544 | 0.251 | 1.37 | 0.0102 | 0.0013 | 0.041 | 0 | 0 | 0.007 | 0 | 0 | 0.012 | 0 | 0 | 0 | 0 | 0 | 0.02 | 0 | 0 | 0 | 0 | 0 | 0 | 0 | 0 | 465 | 597 | 39 | 11.75 | 1059 | 263 | PHY10301L | 1029982 | PM108 | 중경1공장 20" 조관 | 5103 | 중경 1 생산창고 | SHY1031010 | J55CPAN | 339.7 | 12.19 | SP69357 | HTZ014560 | 550 | Stripe 모재 L방향 | API-POSJ55C | 주식회사 포스코 | 465 | 599 | 39 | 226.123 | 497.677 | 230.751 | 507.863 | 589.411 | 37.9921 | 2024-01-05
SU12968 | HTZ040670 | POSCO | 0 | 20231220 | 0 | 0 | 0.1462 | 0.004 | 0.897 | 0.0129 | 0.0041 | 0.022 | 0 | 0.016 | 0.011 | 0.0001 | 0 | 0.028 | 0 | 0 | 0 | 0.001 | 0.0046 | 0.023 | 0 | 0 | 0.0003 | 0.001 | 0 | 0 | 0 | 0 | 430 | 533 | 33 | 9.15 | 1907 | 206 | PIY10303T | 1029897 | PM109 | 중경2공장 24" 조관 | 5107 | 중경 2 생산창고 | SIY1032040 | N5LBTC350 | 610 | 9.5 | SU12968 | HTZ040670 | 15 | Stripe 모재 T방향 | STK490 | 주식회사 포스코 | 430 | 533 | 33 | 138.152 | 393.619 | 142.675 | 406.505 | 552.793 | 36.6 | 2024-01-08
SU12968 | HTZ040670 | POSCO | 0 | 20231220 | 0 | 0 | 0.1462 | 0.004 | 0.897 | 0.0129 | 0.0041 | 0.022 | 0 | 0.016 | 0.011 | 0.0001 | 0 | 0.028 | 0 | 0 | 0 | 0.001 | 0.0046 | 0.023 | 0 | 0 | 0.0003 | 0.001 | 0 | 0 | 0 | 0 | 430 | 533 | 33 | 9.15 | 1907 | 206 | PIY10303W | 1029897 | PM109 | 중경2공장 24" 조관 | 5107 | 중경 2 생산창고 | SIY1032040 | N5LBTC350 | 610 | 9.5 | SU12968 | HTZ040670 | 15 | Stripe 용접 | STK490 | 주식회사 포스코 | 430 | 533 | 33 | 190.742 | 544.832 | 0 | 0 | 589.52 | 0 | 2024-01-08
SU12968 | HTZ040670 | POSCO | 0 | 20231220 | 0 | 0 | 0.1462 | 0.004 | 0.897 | 0.0129 | 0.0041 | 0.022 | 0 | 0.016 | 0.011 | 0.0001 | 0 | 0.028 | 0 | 0 | 0 | 0.001 | 0.0046 | 0.023 | 0 | 0 | 0.0003 | 0.001 | 0 | 0 | 0 | 0 | 430 | 533 | 33 | 9.15 | 1907 | 206 | PIY10303L | 1029897 | PM109 | 중경2공장 24" 조관 | 5107 | 중경 2 생산창고 | SIY1032040 | N5LBTC350 | 610 | 9.5 | SU12968 | HTZ040670 | 15 | Stripe 모재 L방향 | STK490 | 주식회사 포스코 | 430 | 533 | 33 | 51.3264 | 447.163 | 51.8173 | 452.41793 | 551.90604 | 27.77821 | 2024-01-10
SU12982 | HTZ041360 | POSCO | 0 | 20231220 | 0 | 0 | 0.1604 | 0.006 | 1.002 | 0.0133 | 0.0036 | 0.03 | 0 | 0.024 | 0.011 | 0.0001 | 0 | 0.031 | 0 | 0 | 0 | 0.002 | 0.003 | 0.025 | 0 | 0 | 0.0005 | 0.002 | 0 | 0 | 0 | 0 | 416 | 561 | 35 | 11.5 | 1154 | 260 | PHY22901L | 1032978 | PM108 | 중경1공장 20" 조관 | 5103 | 중경 1 생산창고 | SHY1302010 | AS1163CL0R | 300X300 | 12.5 | SU12982 | HTZ041360 |  | Stripe 모재 L방향 | STK490 | 주식회사 포스코 | 416 | 561 | 35 | 67.6419 | 504.576 | 68.6081 | 512.79594 | 550.97009 | 25.1338 | 2024-03-13
SU13078 | HTZ050820 | POSCO | 0 | 20231220 | 0 | 0 | 0.1866 | 0.007 | 0.8 | 0.0113 | 0.0044 | 0 | 0 | 0.022 | 0.008 | 0.0001 | 0 | 0.025 | 0 | 0 | 0 | 0.001 | 0 | 0 | 0 | 0 | 0.0002 | 0 | 0 | 0 | 0 | 0 | 287 | 481 | 42 | 12.25 | 1581 | 220 | PIY11708W | 1031632 | PM109 | 중경2공장 24" 조관 | 5107 | 중경 2 생산창고 | SIY1172040 | N5LBT | 508 | 12.7 | SU13078 | HTZ050820 | 23 | Stripe 용접 | SPHT3-D | 주식회사 포스코 | 291 | 484 | 42 | 0 | 0 | 0 | 0 | 531.372 | 0 | 2024-01-22
SU13078 | HTZ050820 | POSCO | 0 | 20231220 | 0 | 0 | 0.1866 | 0.007 | 0.8 | 0.0113 | 0.0044 | 0 | 0 | 0.022 | 0.008 | 0.0001 | 0 | 0.025 | 0 | 0 | 0 | 0.001 | 0 | 0 | 0 | 0 | 0.0002 | 0 | 0 | 0 | 0 | 0 | 287 | 481 | 42 | 12.25 | 1581 | 220 | PIY11708T | 1031632 | PM109 | 중경2공장 24" 조관 | 5107 | 중경 2 생산창고 | SIY1172040 | N5LBT | 508 | 12.7 | SU13078 | HTZ050820 | 23 | Stripe 모재 T방향 | SPHT3-D | 주식회사 포스코 | 291 | 484 | 42 | 161.842 | 344.617 | 167.973 | 357.672 | 469.466 | 44.2 | 2024-01-22
SU13078 | HTZ050850 | POSCO | 0 | 20231226 | 0 | 0 | 0.1866 | 0.007 | 0.8 | 0.0113 | 0.0044 | 0 | 0 | 0.022 | 0.008 | 0.0001 | 0 | 0.025 | 0 | 0 | 0 | 0.001 | 0 | 0 | 0 | 0 | 0.0002 | 0 | 0 | 0 | 0 | 0 | 282 | 478 | 40 | 9.15 | 1586 | 295 | PIY20202T | 1033456 | PM109 | 중경2공장 24" 조관 | 5107 | 중경 2 생산창고 | SIY2022100 | N5LBT | 508 | 9.5 | SU13078 | HTZ050850 | 16 | Stripe 모재 T방향 | SPHT3-D | 주식회사 포스코 | 282 | 478 | 40 | 114.419 | 323.125 | 121.228 | 342.354 | 469.394 | 40 | 2024-02-06
SU13078 | HTZ050850 | POSCO | 0 | 20231226 | 0 | 0 | 0.1866 | 0.007 | 0.8 | 0.0113 | 0.0044 | 0 | 0 | 0.022 | 0.008 | 0.0001 | 0 | 0.025 | 0 | 0 | 0 | 0.001 | 0 | 0 | 0 | 0 | 0.0002 | 0 | 0 | 0 | 0 | 0 | 282 | 478 | 40 | 9.15 | 1586 | 295 | PIY20202W | 1033456 | PM109 | 중경2공장 24" 조관 | 5107 | 중경 2 생산창고 | SIY2022100 | N5LBT | 508 | 9.5 | SU13078 | HTZ050850 | 16 | Stripe 용접 | SPHT3-D | 주식회사 포스코 | 282 | 478 | 40 | 0 | 0 | 0 | 0 | 527.935 | 0 | 2024-02-06
SP70457 | HTZ076690 | POSCO | 0 | 20231230 | 0 | 0 | 0.1817 | 0.008 | 0.446 | 0.0126 | 0.0038 | 0 | 0 | 0.023 | 0.009 | 0.0001 | 0 | 0.022 | 0 | 0 | 0 | 0.003 | 0 | 0.001 | 0 | 0 | 0.0007 | 0 | 0 | 0 | 0 | 0 | 294 | 481 | 35 | 5.5 | 1568 | 433 | PAY12502L | 1032607 | PM101 | 소경1공장 8" 조관 | 5101 | 소경 1 생산창고 | SAY1252030 | N5LBT | 101.6 | 5.7 | SP70457 | HTZ076690 |  | Stripe 모재 L방향 | SPHT3 | 주식회사 포스코 | 294 | 481 | 35 | 59.9155 | 430.876 | 60.0079 | 431.541 | 514.08 | 30 | 2024-01-30
SP70457 | HTZ076690 | POSCO | 0 | 20231230 | 0 | 0 | 0.1817 | 0.008 | 0.446 | 0.0126 | 0.0038 | 0 | 0 | 0.023 | 0.009 | 0.0001 | 0 | 0.022 | 0 | 0 | 0 | 0.003 | 0 | 0.001 | 0 | 0 | 0.0007 | 0 | 0 | 0 | 0 | 0 | 294 | 481 | 35 | 5.5 | 1568 | 433 | PAY41601L | 1039955 | PM101 | 소경1공장 8" 조관 | 5101 | 소경 1 생산창고 | SAY4162010 | N5LBT | 101.6 | 5.7 | SP70457 | HTZ076690 |  | Stripe 모재 L방향 | SPHT3 | 주식회사 포스코 | 294 | 481 | 35 | 60.124 | 424.641 | 60.3808 | 426.455 | 514.384 | 30.3999 | 2024-04-25
SP70457 | HTZ076690 | POSCO | 0 | 20231230 | 0 | 0 | 0.1817 | 0.008 | 0.446 | 0.0126 | 0.0038 | 0 | 0 | 0.023 | 0.009 | 0.0001 | 0 | 0.022 | 0 | 0 | 0 | 0.003 | 0 | 0.001 | 0 | 0 | 0.0007 | 0 | 0 | 0 | 0 | 0 | 294 | 481 | 35 | 5.5 | 1568 | 433 | PAY71510L | 1048276 | PM101 | 소경1공장 8" 조관 | 5101 | 소경 1 생산창고 | SAY7152060 | N5LBT | 101.6 | 5.7 | SP70457 | HTZ076690 |  | Stripe 모재 L방향 | SPHT3 | 주식회사 포스코 | 294 | 481 | 35 | 63.8917 | 453.504 | 64.1523 | 455.355 | 530.281 | 28.3999 | 2024-07-19
SU13648 | HTZ102670 | POSCO | 0 | 20240106 | 0 | 0.283 | 0.1298 | 0.149 | 0.884 | 0.0127 | 0.0033 | 0.026 | 0 | 0.017 | 0.011 | 0.0001 | 0 | 0.01 | 0 | 0 | 0 | 0.001 | 0.0046 | 0.009 | 0 | 0 | 0.0008 | 0.002 | 0 | 0 | 0 | 0 | 339 | 482 | 45 | 17.2 | 1893 | 124 | PIY22120W | 1034683 | PM109 | 중경2공장 24" 조관 | 5107 | 중경 2 생산창고 | SIY2212020 | NX42L1 | 610 | 17.5 | SU13648 | HTZ102670 | 411 | Stripe 용접 | POSHP300Y-D | 주식회사 포스코 | 350 | 491 | 45 | 343.044 | 514.147 | 0 | 0 | 523.74 | 0 | 2024-02-23
SU13648 | HTZ102670 | POSCO | 0 | 20240106 | 0 | 0.283 | 0.1298 | 0.149 | 0.884 | 0.0127 | 0.0033 | 0.026 | 0 | 0.017 | 0.011 | 0.0001 | 0 | 0.01 | 0 | 0 | 0 | 0.001 | 0.0046 | 0.009 | 0 | 0 | 0.0008 | 0.002 | 0 | 0 | 0 | 0 | 339 | 482 | 45 | 17.2 | 1893 | 124 | PIY22120T | 1034683 | PM109 | 중경2공장 24" 조관 | 5107 | 중경 2 생산창고 | SIY2212020 | NX42L1 | 610 | 17.5 | SU13648 | HTZ102670 | 411 | Stripe 모재 T방향 | POSHP300Y-D | 주식회사 포스코 | 350 | 491 | 45 | 237.104 | 357.198 | 259.736 | 391.292 | 499.619 | 43 | 2024-02-23
SU13650 | HTZ102710 | POSCO | 0 | 20240106 | 0 | 0.289 | 0.134 | 0.156 | 0.893 | 0.0108 | 0.0036 | 0.021 | 0 | 0.017 | 0.013 | 0.0001 | 0 | 0.016 | 0 | 0 | 0 | 0.002 | 0.0053 | 0.009 | 0 | 0 | 0.0006 | 0.002 | 0 | 0 | 0 | 0 | 324 | 468 | 44 | 17.2 | 1893 | 132 | PIY22202T | 1034683 | PM109 | 중경2공장 24" 조관 | 5107 | 중경 2 생산창고 | SIY2221020 | NX42L1 | 610 | 17.5 | SU13650 | HTZ102710 | 506 | Stripe 모재 T방향 | POSHP300Y-D | 주식회사 포스코 | 346 | 492 | 44 | 246.451 | 372.51 | 259.797 | 392.683 | 502.675 | 45.2 | 2024-02-23
SU13650 | HTZ102710 | POSCO | 0 | 20240106 | 0 | 0.289 | 0.134 | 0.156 | 0.893 | 0.0108 | 0.0036 | 0.021 | 0 | 0.017 | 0.013 | 0.0001 | 0 | 0.016 | 0 | 0 | 0 | 0.002 | 0.0053 | 0.009 | 0 | 0 | 0.0006 | 0.002 | 0 | 0 | 0 | 0 | 324 | 468 | 44 | 17.2 | 1893 | 132 | PIY22202W | 1034683 | PM109 | 중경2공장 24" 조관 | 5107 | 중경 2 생산창고 | SIY2221020 | NX42L1 | 610 | 17.5 | SU13650 | HTZ102710 | 506 | Stripe 용접 | POSHP300Y-D | 주식회사 포스코 | 346 | 492 | 44 | 0 | 0 | 0 | 0 | 553.632 | 0 | 2024-02-23
SU13646 | HTZ104510 | POSCO | 0 | 20240106 | 0 | 0.286 | 0.1336 | 0.156 | 0.883 | 0.0128 | 0.0032 | 0.025 | 0 | 0.016 | 0.013 | 0.0001 | 0 | 0.009 | 0 | 0 | 0 | 0.002 | 0.0043 | 0.01 | 0 | 0 | 0.0011 | 0.002 | 0 | 0 | 0 | 0 | 353 | 496 | 45 | 17.2 | 1893 | 132 | PIY22208W | 1034683 | PM109 | 중경2공장 24" 조관 | 5107 | 중경 2 생산창고 | SIY2222010 | NX42L1 | 610 | 17.5 | SU13646 | HTZ104510 | 662 | Stripe 용접 | POSHP300Y-D | 주식회사 포스코 | 362 | 505 | 45 | 123.777 | 185.504 | 0 | 0 | 537.228 | 0 | 2024-02-26
SU13646 | HTZ104510 | POSCO | 0 | 20240106 | 0 | 0.286 | 0.1336 | 0.156 | 0.883 | 0.0128 | 0.0032 | 0.025 | 0 | 0.016 | 0.013 | 0.0001 | 0 | 0.009 | 0 | 0 | 0 | 0.002 | 0.0043 | 0.01 | 0 | 0 | 0.0011 | 0.002 | 0 | 0 | 0 | 0 | 353 | 496 | 45 | 17.2 | 1893 | 132 | PIY22208T | 1034683 | PM109 | 중경2공장 24" 조관 | 5107 | 중경 2 생산창고 | SIY2222010 | NX42L1 | 610 | 17.5 | SU13646 | HTZ104510 | 662 | Stripe 모재 T방향 | POSHP300Y-D | 주식회사 포스코 | 362 | 505 | 45 | 252.417 | 380.736 | 270.02 | 407.288 | 502.665 | 45.6 | 2024-02-26
SU13645 | HTZ104590 | POSCO | 0 | 20240106 | 0 | 0.285 | 0.1307 | 0.148 | 0.896 | 0.0116 | 0.0022 | 0.023 | 0 | 0.015 | 0.011 | 0.0001 | 0 | 0.009 | 0 | 0 | 0 | 0.001 | 0.0037 | 0.009 | 0 | 0 | 0.0007 | 0.002 | 0 | 0 | 0 | 0 | 351 | 492 | 46 | 17.2 | 1893 | 124 | PIY22122W | 1034683 | PM109 | 중경2공장 24" 조관 | 5107 | 중경 2 생산창고 | SIY2212030 | NX42L1 | 610 | 17.5 | SU13645 | HTZ104590 | 439 | Stripe 용접 | POSHP300Y-D | 주식회사 포스코 | 351 | 492 | 46 | 0 | 0 | 0 | 0 | 541.37 | 0 | 2024-02-23
SU13645 | HTZ104590 | POSCO | 0 | 20240106 | 0 | 0.285 | 0.1307 | 0.148 | 0.896 | 0.0116 | 0.0022 | 0.023 | 0 | 0.015 | 0.011 | 0.0001 | 0 | 0.009 | 0 | 0 | 0 | 0.001 | 0.0037 | 0.009 | 0 | 0 | 0.0007 | 0.002 | 0 | 0 | 0 | 0 | 351 | 492 | 46 | 17.2 | 1893 | 124 | PIY22122T | 1034683 | PM109 | 중경2공장 24" 조관 | 5107 | 중경 2 생산창고 | SIY2212030 | NX42L1 | 610 | 17.5 | SU13645 | HTZ104590 | 439 | Stripe 모재 T방향 | POSHP300Y-D | 주식회사 포스코 | 351 | 492 | 46 | 237.499 | 359.084 | 255.675 | 386.566 | 495.101 | 46.2 | 2024-02-23
SP70878 | HTZ105650 | POSCO | 0 | 20240110 | 0.154 | 0.317 | 0.0685 | 0.215 | 1.389 | 0.0096 | 0.001 | 0.051 | 0 | 0.021 | 0.012 | 0.0003 | 0 | 0 | 0 | 0 | 0 | 0.002 | 0.0032 | 0.056 | 0 | 0 | 0.0208 | 0.048 | 0 | 0 | 0 | 175 | 515 | 627 | 34 | 11.95 | 823 | 253 | PHY11801L | 1031661 | PM108 | 중경1공장 20" 조관 | 5103 | 중경 1 생산창고 | SHY1181020 | SEAH590 | 267.4 | 12.7 | SP70878 | HTZ105650 |  | Stripe 모재 L방향 | STKT590AK | 주식회사 포스코 | 515 | 627 | 35 | 137.607 | 591.54 | 138.689 | 596.193 | 654.714 | 29 | 2024-01-19
SP70878 | HTZ105650 | POSCO | 0 | 20240110 | 0.154 | 0.317 | 0.0685 | 0.215 | 1.389 | 0.0096 | 0.001 | 0.051 | 0 | 0.021 | 0.012 | 0.0003 | 0 | 0 | 0 | 0 | 0 | 0.002 | 0.0032 | 0.056 | 0 | 0 | 0.0208 | 0.048 | 0 | 0 | 0 | 175 | 515 | 627 | 34 | 11.95 | 823 | 253 | PHY11801L | 1031661 | PM108 | 중경1공장 20" 조관 | 5103 | 중경 1 생산창고 | SHY1181020 | SEAH590 | 267.4 | 12.7 | SP70878 | HTZ105650 |  | Stripe 모재 L방향 | STKT590AK | 주식회사 포스코 | 515 | 627 | 35 | 121.293 | 521.32 | 114.185 | 490.769 | 667.74 | 1202 | 2024-01-26
SP70878 | HTZ105650 | POSCO | 0 | 20240110 | 0.154 | 0.317 | 0.0685 | 0.215 | 1.389 | 0.0096 | 0.001 | 0.051 | 0 | 0.021 | 0.012 | 0.0003 | 0 | 0 | 0 | 0 | 0 | 0.002 | 0.0032 | 0.056 | 0 | 0 | 0.0208 | 0.048 | 0 | 0 | 0 | 175 | 515 | 627 | 34 | 11.95 | 823 | 253 | PHY11801L | 1031661 | PM108 | 중경1공장 20" 조관 | 5103 | 중경 1 생산창고 | SHY1181020 | SEAH590 | 267.4 | 12.7 | SP70878 | HTZ105650 |  | Stripe 모재 L방향 | STKT590AK | 주식회사 포스코 | 515 | 627 | 35 | 121.12 | 524.768 | 127.873 | 554.027 | 651.695 | 30.3999 | 2024-01-26
SP70878 | HTZ106610 | POSCO | 0 | 20240120 | 0.154 | 0.317 | 0.0685 | 0.215 | 1.389 | 0.0096 | 0.001 | 0.051 | 0 | 0.021 | 0.012 | 0.0003 | 0 | 0 | 0 | 0 | 0 | 0.002 | 0.0032 | 0.056 | 0 | 0 | 0.0208 | 0.048 | 0 | 0 | 0 | 175 | 510 | 602 | 35 | 11.95 | 823 | 268 | PHY21701L | 1034249 | PM108 | 중경1공장 20" 조관 | 5103 | 중경 1 생산창고 | SHY2171080 | SEAH590 | 267.4 | 12.7 | SP70878 | HTZ106610 |  | Stripe 모재 L방향 | STKT590AK | 주식회사 포스코 | 510 | 602 | 35 | 116.078 | 504.685 | 123.747 | 538.029 | 649.272 | 30 | 2024-02-20
SP70875 | HTZ106640 | POSCO | 0 | 20231229 | 0.158 | 0.326 | 0.0725 | 0.197 | 1.411 | 0.0091 | 0.0012 | 0.042 | 0 | 0.016 | 0.012 | 0.0003 | 0 | 0 | 0 | 0 | 0 | 0.013 | 0.0051 | 0.052 | 0 | 0 | 0.0185 | 0.044 | 0 | 0 | 0 | 193 | 506 | 599 | 36 | 11.95 | 823 | 258 | PHXZ2802L | 1030138 | PM108 | 중경1공장 20" 조관 | 5103 | 중경 1 생산창고 | SHXZ282130 | SEAH590 | 267.4 | 12.7 | SP70875 | HTZ106640 |  | Stripe 모재 L방향 | STKT590AK | 주식회사 포스코 | 506 | 605 | 36 | 135.545 | 589.386 | 139.287 | 605.658 | 653.171 | 28.2 | 2024-01-04
SU13934 | HTZ126700 | POSCO | 0 | 20240223 | 0 | 0.288 | 0.1316 | 0.143 | 0.898 | 0.0078 | 0.0018 | 0.023 | 0 | 0.017 | 0.017 | 0.0001 | 0 | 0.017 | 0 | 0 | 0 | 0.003 | 0.003 | 0.01 | 0 | 0 | 0.0008 | 0.002 | 0 | 0 | 0 | 0 | 360 | 495 | 46 | 17.2 | 1893 | 124 | PIY42407W | 1040804 | PM109 | 중경2공장 24" 조관 | 5107 | 중경 2 생산창고 | SIY4242040 | NX42L1 | 610 | 17.5 | SU13934 | HTZ126700 | 1389 | Stripe 용접 | POSHP300Y-D | 주식회사 포스코 | 360 | 495 | 46 | 346.334 | 518.141 | 0 | 0 | 538.056 | 0 | 2024-04-26
SU13934 | HTZ126700 | POSCO | 0 | 20240223 | 0 | 0.288 | 0.1316 | 0.143 | 0.898 | 0.0078 | 0.0018 | 0.023 | 0 | 0.017 | 0.017 | 0.0001 | 0 | 0.017 | 0 | 0 | 0 | 0.003 | 0.003 | 0.01 | 0 | 0 | 0.0008 | 0.002 | 0 | 0 | 0 | 0 | 360 | 495 | 46 | 17.2 | 1893 | 124 | PIY42407T | 1040804 | PM109 | 중경2공장 24" 조관 | 5107 | 중경 2 생산창고 | SIY4242040 | NX42L1 | 610 | 17.5 | SU13934 | HTZ126700 | 1389 | Stripe 모재 T방향 | POSHP300Y-D | 주식회사 포스코 | 360 | 495 | 46 | 251.045 | 379.866 | 269.816 | 408.269 | 495.93 | 47.6 | 2024-04-26
SU13933 | HTZ126710 | POSCO | 0 | 20240223 | 0 | 0.286 | 0.1326 | 0.154 | 0.891 | 0.0062 | 0.0022 | 0.023 | 0 | 0.014 | 0.014 | 0.0001 | 0 | 0.013 | 0 | 0 | 0 | 0.002 | 0.0048 | 0.008 | 0 | 0 | 0.0004 | 0.002 | 0 | 0 | 0 | 0 | 357 | 502 | 43 | 17.2 | 1893 | 128 | PIY42409T | 1040804 | PM109 | 중경2공장 24" 조관 | 5107 | 중경 2 생산창고 | SIY4242050 | NX42L1 | 610 | 17.5 | SU13933 | HTZ126710 | 1408 | Stripe 모재 T방향 | POSHP300Y-D | 주식회사 포스코 | 357 | 502 | 43 | 258.647 | 391.338 | 270.695 | 409.566 | 493.15 | 46 | 2024-04-26
SU13933 | HTZ126710 | POSCO | 0 | 20240223 | 0 | 0.286 | 0.1326 | 0.154 | 0.891 | 0.0062 | 0.0022 | 0.023 | 0 | 0.014 | 0.014 | 0.0001 | 0 | 0.013 | 0 | 0 | 0 | 0.002 | 0.0048 | 0.008 | 0 | 0 | 0.0004 | 0.002 | 0 | 0 | 0 | 0 | 357 | 502 | 43 | 17.2 | 1893 | 128 | PIY42409W | 1040804 | PM109 | 중경2공장 24" 조관 | 5107 | 중경 2 생산창고 | SIY4242050 | NX42L1 | 610 | 17.5 | SU13933 | HTZ126710 | 1408 | Stripe 용접 | POSHP300Y-D | 주식회사 포스코 | 357 | 502 | 43 | 341.174 | 514.006 | 0 | 0 | 550.267 | 0 | 2024-04-26
SU13921 | HTZ126740 | POSCO | 0 | 20240223 | 0 | 0.287 | 0.1299 | 0.162 | 0.894 | 0.0106 | 0.0035 | 0.022 | 0 | 0.021 | 0.019 | 0.0001 | 0 | 0.022 | 0 | 0 | 0 | 0.003 | 0.0034 | 0.011 | 0 | 0 | 0.0006 | 0.001 | 0 | 0 | 0 | 0 | 353 | 496 | 45 | 17.2 | 1893 | 124 | PIY42411W | 1040804 | PM109 | 중경2공장 24" 조관 | 5107 | 중경 2 생산창고 | SIY4242060 | NX42L1 | 610 | 17.5 | SU13921 | HTZ126740 | 1426 | Stripe 용접 | POSHP300Y-D | 주식회사 포스코 | 353 | 496 | 45 | 156.626 | 233.985 | 0 | 0 | 554.007 | 0 | 2024-04-26
SU13921 | HTZ126740 | POSCO | 0 | 20240223 | 0 | 0.287 | 0.1299 | 0.162 | 0.894 | 0.0106 | 0.0035 | 0.022 | 0 | 0.021 | 0.019 | 0.0001 | 0 | 0.022 | 0 | 0 | 0 | 0.003 | 0.0034 | 0.011 | 0 | 0 | 0.0006 | 0.001 | 0 | 0 | 0 | 0 | 353 | 496 | 45 | 17.2 | 1893 | 124 | PIY42411T | 1040804 | PM109 | 중경2공장 24" 조관 | 5107 | 중경 2 생산창고 | SIY4242060 | NX42L1 | 610 | 17.5 | SU13921 | HTZ126740 | 1426 | Stripe 모재 T방향 | POSHP300Y-D | 주식회사 포스코 | 353 | 496 | 45 | 259.516 | 392.63 | 278.647 | 421.573 | 505.662 | 44.6 | 2024-04-26
SU13921 | HTZ128580 | POSCO | 0 | 20240205 | 0 | 0.287 | 0.1299 | 0.162 | 0.894 | 0.0106 | 0.0035 | 0.022 | 0 | 0.021 | 0.019 | 0.0001 | 0 | 0.022 | 0 | 0 | 0 | 0.003 | 0.0034 | 0.011 | 0 | 0 | 0.0006 | 0.001 | 0 | 0 | 0 | 0 | 353 | 496 | 45 | 17.2 | 1893 | 132 | PIY22116T | 1034683 | PM109 | 중경2공장 24" 조관 | 5107 | 중경 2 생산창고 | SIY2211090 | NX42L1 | 610 | 17.5 | SU13921 | HTZ128580 | 278 | Stripe 모재 T방향 | POSHP300Y-D | 주식회사 포스코 | 363 | 497 | 45 | 240.613 | 363.478 | 257.077 | 388.349 | 497.335 | 45.8 | 2024-02-23
SU13921 | HTZ128580 | POSCO | 0 | 20240205 | 0 | 0.287 | 0.1299 | 0.162 | 0.894 | 0.0106 | 0.0035 | 0.022 | 0 | 0.021 | 0.019 | 0.0001 | 0 | 0.022 | 0 | 0 | 0 | 0.003 | 0.0034 | 0.011 | 0 | 0 | 0.0006 | 0.001 | 0 | 0 | 0 | 0 | 353 | 496 | 45 | 17.2 | 1893 | 132 | PIY22116W | 1034683 | PM109 | 중경2공장 24" 조관 | 5107 | 중경 2 생산창고 | SIY2211090 | NX42L1 | 610 | 17.5 | SU13921 | HTZ128580 | 278 | Stripe 용접 | POSHP300Y-D | 주식회사 포스코 | 363 | 497 | 45 | 348.918 | 527.624 | 0 | 0 | 536.528 | 0 | 2024-02-23
SU13923 | HTZ128610 | POSCO | 0 | 20240206 | 0 | 0.294 | 0.133 | 0.16 | 0.912 | 0.0105 | 0.0037 | 0.022 | 0 | 0.028 | 0.017 | 0.0001 | 0 | 0.017 | 0 | 0 | 0 | 0.006 | 0.0046 | 0.01 | 0 | 0 | 0.0004 | 0.002 | 0 | 0 | 0 | 0 | 365 | 499 | 44 | 17.2 | 1893 | 124 | PIY22301W | 1034683 | PM109 | 중경2공장 24" 조관 | 5107 | 중경 2 생산창고 | SIY2222040 | NX42L1 | 610 | 17.5 | SU13923 | HTZ128610 | 797 | Stripe 용접 | POSHP300Y-D | 주식회사 포스코 | 365 | 499 | 44 | 0 | 0 | 0 | 0 | 536.666 | 0 | 2024-02-26
SU13923 | HTZ128610 | POSCO | 0 | 20240206 | 0 | 0.294 | 0.133 | 0.16 | 0.912 | 0.0105 | 0.0037 | 0.022 | 0 | 0.028 | 0.017 | 0.0001 | 0 | 0.017 | 0 | 0 | 0 | 0.006 | 0.0046 | 0.01 | 0 | 0 | 0.0004 | 0.002 | 0 | 0 | 0 | 0 | 365 | 499 | 44 | 17.2 | 1893 | 124 | PIY22301T | 1034683 | PM109 | 중경2공장 24" 조관 | 5107 | 중경 2 생산창고 | SIY2222040 | NX42L1 | 610 | 17.5 | SU13923 | HTZ128610 | 797 | Stripe 모재 T방향 | POSHP300Y-D | 주식회사 포스코 | 365 | 499 | 44 | 248.237 | 376.074 | 261.609 | 396.333 | 503.884 | 44.6 | 2024-02-26
SU13933 | HTZ128670 | POSCO | 0 | 20240205 | 0 | 0.286 | 0.1326 | 0.154 | 0.891 | 0.0062 | 0.0022 | 0.023 | 0 | 0.014 | 0.014 | 0.0001 | 0 | 0.013 | 0 | 0 | 0 | 0.002 | 0.0048 | 0.008 | 0 | 0 | 0.0004 | 0.002 | 0 | 0 | 0 | 0 | 360 | 490 | 46 | 17.2 | 1893 | 133 | PIY22118T | 1034683 | PM109 | 중경2공장 24" 조관 | 5107 | 중경 2 생산창고 | SIY2212010 | NX42L1 | 610 | 17.5 | SU13933 | HTZ128670 | 337 | Stripe 모재 T방향 | POSHP300Y-D | 주식회사 포스코 | 360 | 502 | 46 | 247.101 | 372.926 | 260.355 | 392.928 | 495.842 | 47 | 2024-02-23
SU13933 | HTZ128670 | POSCO | 0 | 20240205 | 0 | 0.286 | 0.1326 | 0.154 | 0.891 | 0.0062 | 0.0022 | 0.023 | 0 | 0.014 | 0.014 | 0.0001 | 0 | 0.013 | 0 | 0 | 0 | 0.002 | 0.0048 | 0.008 | 0 | 0 | 0.0004 | 0.002 | 0 | 0 | 0 | 0 | 360 | 490 | 46 | 17.2 | 1893 | 133 | PIY22118W | 1034683 | PM109 | 중경2공장 24" 조관 | 5107 | 중경 2 생산창고 | SIY2212010 | NX42L1 | 610 | 17.5 | SU13933 | HTZ128670 | 337 | Stripe 용접 | POSHP300Y-D | 주식회사 포스코 | 360 | 502 | 46 | 344.064 | 513.782 | 0 | 0 | 541.464 | 0 | 2024-02-23
SU13925 | HTZ128730 | POSCO | 0 | 20240223 | 0 | 0.29 | 0.1298 | 0.154 | 0.897 | 0.0113 | 0.0041 | 0.027 | 0 | 0.032 | 0.022 | 0.0001 | 0 | 0.017 | 0 | 0 | 0 | 0.008 | 0.0036 | 0.011 | 0 | 0 | 0.0006 | 0.001 | 0 | 0 | 0 | 0 | 366 | 498 | 43 | 17.2 | 1893 | 128 | PIY42413W | 1040804 | PM109 | 중경2공장 24" 조관 | 5107 | 중경 2 생산창고 | SIY4242070 | NX42L1 | 610 | 17.5 | SU13925 | HTZ128730 | 1436 | Stripe 용접 | POSHP300Y-D | 주식회사 포스코 | 366 | 498 | 43 | 0 | 0 | 0 | 0 | 550.271 | 0 | 2024-04-26
SU13925 | HTZ128730 | POSCO | 0 | 20240223 | 0 | 0.29 | 0.1298 | 0.154 | 0.897 | 0.0113 | 0.0041 | 0.027 | 0 | 0.032 | 0.022 | 0.0001 | 0 | 0.017 | 0 | 0 | 0 | 0.008 | 0.0036 | 0.011 | 0 | 0 | 0.0006 | 0.001 | 0 | 0 | 0 | 0 | 366 | 498 | 43 | 17.2 | 1893 | 128 | PIY42413T | 1040804 | PM109 | 중경2공장 24" 조관 | 5107 | 중경 2 생산창고 | SIY4242070 | NX42L1 | 610 | 17.5 | SU13925 | HTZ128730 | 1436 | Stripe 모재 T방향 | POSHP300Y-D | 주식회사 포스코 | 366 | 498 | 43 | 259.926 | 392.683 | 278.055 | 420.072 | 507.165 | 43.2 | 2024-04-26
SU13931 | HTZ128750 | POSCO | 0 | 20240223 | 0 | 0.287 | 0.129 | 0.156 | 0.907 | 0.0071 | 0.0021 | 0.021 | 0 | 0.02 | 0.014 | 0.0001 | 0 | 0.017 | 0 | 0 | 0 | 0.003 | 0.0036 | 0.01 | 0 | 0 | 0.0009 | 0.002 | 0 | 0 | 0 | 0 | 361 | 500 | 46 | 17.2 | 1893 | 127 | PIY42401W | 1040804 | PM109 | 중경2공장 24" 조관 | 5107 | 중경 2 생산창고 | SIY4241170 | NX42L1 | 610 | 17.5 | SU13931 | HTZ128750 | 1273 | Stripe 용접 | POSHP300Y-D | 주식회사 포스코 | 361 | 500 | 46 | 356.028 | 525.566 | 0 | 0 | 543.334 | 0 | 2024-04-26
SU13931 | HTZ128750 | POSCO | 0 | 20240223 | 0 | 0.287 | 0.129 | 0.156 | 0.907 | 0.0071 | 0.0021 | 0.021 | 0 | 0.02 | 0.014 | 0.0001 | 0 | 0.017 | 0 | 0 | 0 | 0.003 | 0.0036 | 0.01 | 0 | 0 | 0.0009 | 0.002 | 0 | 0 | 0 | 0 | 361 | 500 | 46 | 17.2 | 1893 | 127 | PIY42401T | 1040804 | PM109 | 중경2공장 24" 조관 | 5107 | 중경 2 생산창고 | SIY4241170 | NX42L1 | 610 | 17.5 | SU13931 | HTZ128750 | 1273 | Stripe 모재 T방향 | POSHP300Y-D | 주식회사 포스코 | 361 | 500 | 46 | 246.408 | 373.188 | 263.268 | 398.722 | 499.395 | 43.6 | 2024-04-26
SU13929 | HTZ128760 | POSCO | 0 | 20240205 | 0 | 0.29 | 0.1304 | 0.158 | 0.899 | 0.0132 | 0.0034 | 0.022 | 0 | 0.03 | 0.027 | 0.0001 | 0 | 0.02 | 0 | 0 | 0 | 0.004 | 0.0036 | 0.011 | 0 | 0 | 0.0006 | 0.001 | 0 | 0 | 0 | 0 | 372 | 499 | 44 | 17.2 | 1893 | 132 | PIY22204T | 1034683 | PM109 | 중경2공장 24" 조관 | 5107 | 중경 2 생산창고 | SIY2221030 | NX42L1 | 610 | 17.5 | SU13929 | HTZ128760 | 554 | Stripe 모재 T방향 | POSHP300Y-D | 주식회사 포스코 | 372 | 500 | 44 | 254.737 | 386.939 | 270.917 | 411.515 | 513.9 | 44.6 | 2024-02-26
SU13929 | HTZ128760 | POSCO | 0 | 20240205 | 0 | 0.29 | 0.1304 | 0.158 | 0.899 | 0.0132 | 0.0034 | 0.022 | 0 | 0.03 | 0.027 | 0.0001 | 0 | 0.02 | 0 | 0 | 0 | 0.004 | 0.0036 | 0.011 | 0 | 0 | 0.0006 | 0.001 | 0 | 0 | 0 | 0 | 372 | 499 | 44 | 17.2 | 1893 | 132 | PIY22204W | 1034683 | PM109 | 중경2공장 24" 조관 | 5107 | 중경 2 생산창고 | SIY2221030 | NX42L1 | 610 | 17.5 | SU13929 | HTZ128760 | 554 | Stripe 용접 | POSHP300Y-D | 주식회사 포스코 | 372 | 500 | 44 | 346.481 | 521.638 | 0 | 0 | 542.581 | 0 | 2024-02-26
SU13927 | HTZ128810 | POSCO | 0 | 20240205 | 0 | 0.294 | 0.1308 | 0.156 | 0.911 | 0.0132 | 0.0027 | 0.02 | 0 | 0.032 | 0.023 | 0.0001 | 0 | 0.022 | 0 | 0 | 0 | 0.006 | 0.0046 | 0.011 | 0 | 0 | 0.0008 | 0.002 | 0 | 0 | 0 | 0 | 368 | 505 | 44 | 17.2 | 1893 | 132 | PIY22210T | 1034683 | PM109 | 중경2공장 24" 조관 | 5107 | 중경 2 생산창고 | SIY2222030 | NX42L1 | 610 | 17.5 | SU13927 | HTZ128810 | 719 | Stripe 모재 T방향 | POSHP300Y-D | 주식회사 포스코 | 368 | 505 | 44 | 252.844 | 382.238 | 274.285 | 414.652 | 518.127 | 44.2 | 2024-02-26
SU13927 | HTZ128810 | POSCO | 0 | 20240205 | 0 | 0.294 | 0.1308 | 0.156 | 0.911 | 0.0132 | 0.0027 | 0.02 | 0 | 0.032 | 0.023 | 0.0001 | 0 | 0.022 | 0 | 0 | 0 | 0.006 | 0.0046 | 0.011 | 0 | 0 | 0.0008 | 0.002 | 0 | 0 | 0 | 0 | 368 | 505 | 44 | 17.2 | 1893 | 132 | PIY22210W | 1034683 | PM109 | 중경2공장 24" 조관 | 5107 | 중경 2 생산창고 | SIY2222030 | NX42L1 | 610 | 17.5 | SU13927 | HTZ128810 | 719 | Stripe 용접 | POSHP300Y-D | 주식회사 포스코 | 368 | 505 | 44 | 351.712 | 526.967 | 0 | 0 | 553.753 | 0 | 2024-02-26
SU13925 | HTZ128840 | POSCO | 0 | 20240205 | 0 | 0.29 | 0.1298 | 0.154 | 0.897 | 0.0113 | 0.0041 | 0.027 | 0 | 0.032 | 0.022 | 0.0001 | 0 | 0.017 | 0 | 0 | 0 | 0.008 | 0.0036 | 0.011 | 0 | 0 | 0.0006 | 0.001 | 0 | 0 | 0 | 0 | 366 | 498 | 43 | 17.2 | 1893 | 128 | PIY22012T | 1034683 | PM109 | 중경2공장 24" 조관 | 5107 | 중경 2 생산창고 | SIY2202060 | NX42L1 | 610 | 17.5 | SU13925 | HTZ128840 | 90 | Stripe 모재 T방향 | POSHP300Y-D | 주식회사 포스코 | 366 | 498 | 43 | 244.294 | 369.482 | 266.86 | 403.612 | 509.417 | 43.3999 | 2024-02-22
SU13925 | HTZ128840 | POSCO | 0 | 20240205 | 0 | 0.29 | 0.1298 | 0.154 | 0.897 | 0.0113 | 0.0041 | 0.027 | 0 | 0.032 | 0.022 | 0.0001 | 0 | 0.017 | 0 | 0 | 0 | 0.008 | 0.0036 | 0.011 | 0 | 0 | 0.0006 | 0.001 | 0 | 0 | 0 | 0 | 366 | 498 | 43 | 17.2 | 1893 | 128 | PIY22012W | 1034683 | PM109 | 중경2공장 24" 조관 | 5107 | 중경 2 생산창고 | SIY2202060 | NX42L1 | 610 | 17.5 | SU13925 | HTZ128840 | 90 | Stripe 용접 | POSHP300Y-D | 주식회사 포스코 | 366 | 498 | 43 | 346.989 | 524.23 | 0 | 0 | 535.846 | 0 | 2024-02-22
SU13927 | HTZ128850 | POSCO | 0 | 20240223 | 0 | 0.294 | 0.1308 | 0.156 | 0.911 | 0.0132 | 0.0027 | 0.02 | 0 | 0.032 | 0.023 | 0.0001 | 0 | 0.022 | 0 | 0 | 0 | 0.006 | 0.0046 | 0.011 | 0 | 0 | 0.0008 | 0.002 | 0 | 0 | 0 | 0 | 364 | 501 | 44 | 17.2 | 1893 | 132 | PIY42415T | 1040804 | PM109 | 중경2공장 24" 조관 | 5107 | 중경 2 생산창고 | SIY4242080 | NX42L1 | 610 | 17.5 | SU13927 | HTZ128850 | 1444 | Stripe 모재 T방향 | POSHP300Y-D | 주식회사 포스코 | 364 | 501 | 44 | 266.916 | 404.624 | 280.665 | 425.467 | 524.293 | 41.8 | 2024-04-26
SU13927 | HTZ128850 | POSCO | 0 | 20240223 | 0 | 0.294 | 0.1308 | 0.156 | 0.911 | 0.0132 | 0.0027 | 0.02 | 0 | 0.032 | 0.023 | 0.0001 | 0 | 0.022 | 0 | 0 | 0 | 0.006 | 0.0046 | 0.011 | 0 | 0 | 0.0008 | 0.002 | 0 | 0 | 0 | 0 | 364 | 501 | 44 | 17.2 | 1893 | 132 | PIY42415W | 1040804 | PM109 | 중경2공장 24" 조관 | 5107 | 중경 2 생산창고 | SIY4242080 | NX42L1 | 610 | 17.5 | SU13927 | HTZ128850 | 1444 | Stripe 용접 | POSHP300Y-D | 주식회사 포스코 | 364 | 501 | 44 | 0 | 0 | 0 | 0 | 564.698 | 0 | 2024-04-26
SU13931 | HTZ128990 | POSCO | 0 | 20240205 | 0 | 0.287 | 0.129 | 0.156 | 0.907 | 0.0071 | 0.0021 | 0.021 | 0 | 0.02 | 0.014 | 0.0001 | 0 | 0.017 | 0 | 0 | 0 | 0.003 | 0.0036 | 0.01 | 0 | 0 | 0.0009 | 0.002 | 0 | 0 | 0 | 0 | 353 | 495 | 45 | 17.2 | 1893 | 132 | PIY22014T | 1034683 | PM109 | 중경2공장 24" 조관 | 5107 | 중경 2 생산창고 | SIY2202070 | NX42L1 | 610 | 17.5 | SU13931 | HTZ128990 | 151 | Stripe 모재 T방향 | POSHP300Y-D | 주식회사 포스코 | 353 | 495 | 45 | 240.53 | 362.77 | 257.2 | 387.912 | 498.232 | 47.2 | 2024-02-22
SU13931 | HTZ128990 | POSCO | 0 | 20240205 | 0 | 0.287 | 0.129 | 0.156 | 0.907 | 0.0071 | 0.0021 | 0.021 | 0 | 0.02 | 0.014 | 0.0001 | 0 | 0.017 | 0 | 0 | 0 | 0.003 | 0.0036 | 0.01 | 0 | 0 | 0.0009 | 0.002 | 0 | 0 | 0 | 0 | 353 | 495 | 45 | 17.2 | 1893 | 132 | PIY22014W | 1034683 | PM109 | 중경2공장 24" 조관 | 5107 | 중경 2 생산창고 | SIY2202070 | NX42L1 | 610 | 17.5 | SU13931 | HTZ128990 | 151 | Stripe 용접 | POSHP300Y-D | 주식회사 포스코 | 353 | 495 | 45 | 0 | 0 | 0 | 0 | 546.915 | 0 | 2024-02-22
SU12968 | HTZ136110 | POSCO | 0 | 20240106 | 0 | 0 | 0.1462 | 0.004 | 0.897 | 0.0129 | 0.0041 | 0.022 | 0 | 0.016 | 0.011 | 0.0001 | 0 | 0.028 | 0 | 0 | 0 | 0.001 | 0.0046 | 0.023 | 0 | 0 | 0.0003 | 0.001 | 0 | 0 | 0 | 0 | 443 | 545 | 32 | 6.2 | 1915 | 311 | PIY12202W | 1032080 | PM109 | 중경2공장 24" 조관 | 5107 | 중경 2 생산창고 | SIY1222080 | N5LBTC350 | 610 | 6.4 | SU12968 | HTZ136110 | 17 | Stripe 용접 | STK490 | 주식회사 포스코 | 443 | 545 | 32 | 122.807 | 507.454 | 0 | 0 | 588.461 | 0 | 2024-01-26
SU12968 | HTZ136110 | POSCO | 0 | 20240106 | 0 | 0 | 0.1462 | 0.004 | 0.897 | 0.0129 | 0.0041 | 0.022 | 0 | 0.016 | 0.011 | 0.0001 | 0 | 0.028 | 0 | 0 | 0 | 0.001 | 0.0046 | 0.023 | 0 | 0 | 0.0003 | 0.001 | 0 | 0 | 0 | 0 | 443 | 545 | 32 | 6.2 | 1915 | 311 | PIY12202T | 1032080 | PM109 | 중경2공장 24" 조관 | 5107 | 중경 2 생산창고 | SIY1222080 | N5LBTC350 | 610 | 6.4 | SU12968 | HTZ136110 | 17 | Stripe 모재 T방향 | STK490 | 주식회사 포스코 | 443 | 545 | 32 | 95.9361 | 399.548 | 101.018 | 420.713 | 572.489 | 33.6 | 2024-01-26
SU12968 | HTZ136110 | POSCO | 0 | 20240106 | 0 | 0 | 0.1462 | 0.004 | 0.897 | 0.0129 | 0.0041 | 0.022 | 0 | 0.016 | 0.011 | 0.0001 | 0 | 0.028 | 0 | 0 | 0 | 0.001 | 0.0046 | 0.023 | 0 | 0 | 0.0003 | 0.001 | 0 | 0 | 0 | 0 | 443 | 545 | 32 | 6.2 | 1915 | 311 | PIY12202L | 1032080 | PM109 | 중경2공장 24" 조관 | 5107 | 중경 2 생산창고 | SIY1222080 | N5LBTC350 | 610 | 6.4 | SU12968 | HTZ136110 | 17 | Stripe 모재 L방향 | STK490 | 주식회사 포스코 | 443 | 545 | 32 | 38.5625 | 493.536 | 38.4568 | 493.24968 | 565.32964 | 28.59926 | 2024-02-06
SU12968 | HTZ136120 | POSCO | 0 | 20240106 | 0 | 0 | 0.1462 | 0.004 | 0.897 | 0.0129 | 0.0041 | 0.022 | 0 | 0.016 | 0.011 | 0.0001 | 0 | 0.028 | 0 | 0 | 0 | 0.001 | 0.0046 | 0.023 | 0 | 0 | 0.0003 | 0.001 | 0 | 0 | 0 | 0 | 430 | 533 | 33 | 9.15 | 1907 | 214 | PIY12305T | 1032103 | PM109 | 중경2공장 24" 조관 | 5107 | 중경 2 생산창고 | SIY1232060 | N5LBTC350 | 610 | 9.5 | SU12968 | HTZ136120 | 12 | Stripe 모재 T방향 | STK490 | 주식회사 포스코 | 430 | 533 | 33 | 138.931 | 391.906 | 146.513 | 413.294 | 555.14 | 36.2 | 2024-01-26
SU12968 | HTZ136120 | POSCO | 0 | 20240106 | 0 | 0 | 0.1462 | 0.004 | 0.897 | 0.0129 | 0.0041 | 0.022 | 0 | 0.016 | 0.011 | 0.0001 | 0 | 0.028 | 0 | 0 | 0 | 0.001 | 0.0046 | 0.023 | 0 | 0 | 0.0003 | 0.001 | 0 | 0 | 0 | 0 | 430 | 533 | 33 | 9.15 | 1907 | 214 | PIY12305W | 1032103 | PM109 | 중경2공장 24" 조관 | 5107 | 중경 2 생산창고 | SIY1232060 | N5LBTC350 | 610 | 9.5 | SU12968 | HTZ136120 | 12 | Stripe 용접 | STK490 | 주식회사 포스코 | 430 | 533 | 33 | 179.268 | 501.66 | 0 | 0 | 593.842 | 0 | 2024-01-26
SU12968 | HTZ136120 | POSCO | 0 | 20240106 | 0 | 0 | 0.1462 | 0.004 | 0.897 | 0.0129 | 0.0041 | 0.022 | 0 | 0.016 | 0.011 | 0.0001 | 0 | 0.028 | 0 | 0 | 0 | 0.001 | 0.0046 | 0.023 | 0 | 0 | 0.0003 | 0.001 | 0 | 0 | 0 | 0 | 430 | 533 | 33 | 9.15 | 1907 | 214 | PIY12305L | 1032103 | PM109 | 중경2공장 24" 조관 | 5107 | 중경 2 생산창고 | SIY1232060 | N5LBTC350 | 610 | 9.5 | SU12968 | HTZ136120 | 12 | Stripe 모재 L방향 | STK490 | 주식회사 포스코 | 430 | 533 | 33 | 51.9009 | 446.099 | 52.1811 | 449.47963 | 523.23464 | 31.76639 | 2024-02-06
SU14246 | HTZ156300 | POSCO | 0 | 20240109 | 0 | 0 | 0.1752 | 0.004 | 0.497 | 0.0088 | 0.0024 | 0 | 0 | 0.012 | 0.008 | 0.0001 | 0 | 0.009 | 0 | 0 | 0 | 0.003 | 0 | 0 | 0 | 0 | 0.0003 | 0.001 | 0 | 0 | 0 | 0 | 287 | 466 | 39 | 6.2 | 1915 | 315 | PIY12201T | 1032421 | PM109 | 중경2공장 24" 조관 | 5107 | 중경 2 생산창고 | SIY1222070 | N5LBT | 610 | 6.4 | SU14246 | HTZ156300 | 8 | Stripe 모재 T방향 | SPHT3 | 주식회사 포스코 | 287 | 466 | 39 | 72.6922 | 307.117 | 76.2526 | 322.159 | 465.853 | 41.3999 | 2024-01-26
SU14246 | HTZ156300 | POSCO | 0 | 20240109 | 0 | 0 | 0.1752 | 0.004 | 0.497 | 0.0088 | 0.0024 | 0 | 0 | 0.012 | 0.008 | 0.0001 | 0 | 0.009 | 0 | 0 | 0 | 0.003 | 0 | 0 | 0 | 0 | 0.0003 | 0.001 | 0 | 0 | 0 | 0 | 287 | 466 | 39 | 6.2 | 1915 | 315 | PIY12201W | 1032421 | PM109 | 중경2공장 24" 조관 | 5107 | 중경 2 생산창고 | SIY1222070 | N5LBT | 610 | 6.4 | SU14246 | HTZ156300 | 8 | Stripe 용접 | SPHT3 | 주식회사 포스코 | 287 | 466 | 39 | 83.0418 | 339.793 | 0 | 0 | 476.209 | 0 | 2024-01-26
S57077 | KAA98160 | HYUNDAI | 20230303 | 20230303 | 0 | 0.197 | 0.0605 | 0.01 | 0.767 | 0.0121 | 0.0047 | 0.031 | 0.033 | 0.03 | 0.01 | 0.0002 | 0.0005 | 0.025 | 0 | 0 | 0 | 0 | 0.005 | 0.013 | 0 | 0 | 0.001 | 0.002 | 0 | 0 | 0 | 0 | 383 | 460 | 37 | 0 | 0 | 0 | PIX30801T | 1000701 | PM109 | 중경2공장 24" 조관 | 5107 | 중경 2 생산창고 | SIX3081090 | N5LBT | 406.4 | 7.9 | S57077 | KAA98160 | 6 | Stripe 모재 T방향 | SPHT3U | 현대제철(주) | 383 | 460 | 37 | 117.044 | 396.525 | 122.501 | 415.012 | 480.826 | 35.9375 | 2023-03-13
S57077 | KAA98160 | HYUNDAI | 20230303 | 20230303 | 0 | 0.197 | 0.0605 | 0.01 | 0.767 | 0.0121 | 0.0047 | 0.031 | 0.033 | 0.03 | 0.01 | 0.0002 | 0.0005 | 0.025 | 0 | 0 | 0 | 0 | 0.005 | 0.013 | 0 | 0 | 0.001 | 0.002 | 0 | 0 | 0 | 0 | 383 | 460 | 37 | 0 | 0 | 0 | PIX30801W | 1000701 | PM109 | 중경2공장 24" 조관 | 5107 | 중경 2 생산창고 | SIX3081090 | N5LBT | 406.4 | 7.9 | S57077 | KAA98160 | 6 | Stripe 용접 | SPHT3U | 현대제철(주) | 383 | 460 | 37 | 0 | 0 | 0 | 0 | 517.832 | 0 | 2023-03-13
S57245 | KAA98670 | HYUNDAI | 20230203 | 20230203 | 0.106 | 0.196 | 0.0647 | 0.01 | 0.735 | 0.0115 | 0.0033 | 0.026 | 0.028 | 0.03 | 0.01 | 0.0002 | 0.0001 | 0.03 | 0 | 0 | 0 | 0 | 0.0041 | 0.025 | 0 | 0 | 0.001 | 0.001 | 0 | 0 | 0 | 0 | 400 | 479 | 36 | 0 | 0 | 0 | PIX31605W | 1001599 | PM109 | 중경2공장 24" 조관 | 5107 | 중경 2 생산창고 | SIX3161110 | N5LBT | 323.9 | 9.5 | S57245 | KAA98670 | 12 | Stripe 용접 | SPHT3U | 현대제철(주) | 400 | 479 | 36 | 0 | 0 | 0 | 0 | 514.485 | 0 | 2023-03-23
S57245 | KAA98670 | HYUNDAI | 20230203 | 20230203 | 0.106 | 0.196 | 0.0647 | 0.01 | 0.735 | 0.0115 | 0.0033 | 0.026 | 0.028 | 0.03 | 0.01 | 0.0002 | 0.0001 | 0.03 | 0 | 0 | 0 | 0 | 0.0041 | 0.025 | 0 | 0 | 0.001 | 0.001 | 0 | 0 | 0 | 0 | 400 | 479 | 36 | 0 | 0 | 0 | PIX31605T | 1001599 | PM109 | 중경2공장 24" 조관 | 5107 | 중경 2 생산창고 | SIX3161110 | N5LBT | 323.9 | 9.5 | S57245 | KAA98670 | 12 | Stripe 모재 T방향 | SPHT3U | 현대제철(주) | 400 | 479 | 36 | 146.08 | 410.14 | 151.106 | 424.249 | 467.483 | 41.2109 | 2023-03-23
S57259 | KAB17820 | HYUNDAI | 20230419 | 20230419 | 0.107 | 0.201 | 0.0626 | 0.008 | 0.768 | 0.0143 | 0.0065 | 0.029 | 0.03 | 0.03 | 0.01 | 0.0004 | 0.0006 | 0.027 | 0 | 0 | 0 | 0.01 | 0.0043 | 0.014 | 0 | 0 | 0.001 | 0.002 | 0 | 0 | 0 | 0 | 389 | 455 | 36 | 0 | 0 | 0 | PAX52202L | 1009035 | PM101 | 소경1공장 8" 조관 | 5101 | 소경 1 생산창고 | SAX5222020 | N5LBT | 168.3 | 4.5 | S57259 | KAB17820 |  | Stripe 모재 L방향 | SPHT3U | 현대제철(주) | 389 | 455 | 36 | 49.8819 | 446.373 | 49.8077 | 445.709 | 468.875 | 31.2499 | 2023-05-26
S57259 | KAB17920 | HYUNDAI | 20230209 | 20230209 | 0.107 | 0.201 | 0.0626 | 0.008 | 0.768 | 0.0143 | 0.0065 | 0.029 | 0.03 | 0.03 | 0.01 | 0.0004 | 0.0006 | 0.027 | 0 | 0 | 0 | 0.01 | 0.0043 | 0.014 | 0 | 0 | 0.001 | 0.002 | 0 | 0 | 0 | 0 | 369 | 447 | 37 | 0 | 0 | 0 | PHX71206T | 1014631 | PM108 | 중경1공장 20" 조관 | 5103 | 중경 1 생산창고 | SHX7122080 | N5LBT | 323.9 | 4.8 | S57259 | KAB17920 | 27 | Stripe 모재 T방향 | SPHT3U | 현대제철주식회사 | 369 | 447 | 37 | 71.8723 | 400.148 | 74.2382 | 413.32 | 478.848 | 36.914 | 2023-07-14
S57259 | KAB17920 | HYUNDAI | 20230209 | 20230209 | 0.107 | 0.201 | 0.0626 | 0.008 | 0.768 | 0.0143 | 0.0065 | 0.029 | 0.03 | 0.03 | 0.01 | 0.0004 | 0.0006 | 0.027 | 0 | 0 | 0 | 0.01 | 0.0043 | 0.014 | 0 | 0 | 0.001 | 0.002 | 0 | 0 | 0 | 0 | 369 | 447 | 37 | 0 | 0 | 0 | PHX71206W | 1014631 | PM108 | 중경1공장 20" 조관 | 5103 | 중경 1 생산창고 | SHX7122080 | N5LBT | 323.9 | 4.8 | S57259 | KAB17920 | 27 | Stripe 용접 | SPHT3U | 현대제철주식회사 | 369 | 447 | 37 | 82.5141 | 461.319 | 0 | 0 | 532.008 | -98.046 | 2023-07-14
V30761 | KAE03050 | HYUNDAI | 20250124 | 20250124 | 0.1 | 0.194 | 0.0587 | 0.007 | 0.759 | 0.0107 | 0.0039 | 0.03 | 0.032 | 0.03 | 0.02 | 0.0001 | 0.0001 | 0.01 | 0 | 0 | 0 | 0 | 0.0048 | 0.021 | 0 | 0 | 0.001 | 0.002 | 0 | 0 | 0 | 0 | 405 | 474 | 37 | 0 | 0 | 0 | PHZ21204W | 1065880 | PM108 | 중경1공장 20" 조관 | 5103 | 중경 1 생산창고 | SHZ2122010 | N5LBT | 323.9 | 9.5 | V30761 | KAE03050 | 233 | Stripe 용접 | SPHT3U | 현대제철(주) | 405 | 474 | 37 | 185.003 | 523.754 | 0 | 0 | 540.281 | 0 | 2025-02-19
V30761 | KAE03050 | HYUNDAI | 20250124 | 20250124 | 0.1 | 0.194 | 0.0587 | 0.007 | 0.759 | 0.0107 | 0.0039 | 0.03 | 0.032 | 0.03 | 0.02 | 0.0001 | 0.0001 | 0.01 | 0 | 0 | 0 | 0 | 0.0048 | 0.021 | 0 | 0 | 0.001 | 0.002 | 0 | 0 | 0 | 0 | 405 | 474 | 37 | 0 | 0 | 0 | PHZ21204T | 1065880 | PM108 | 중경1공장 20" 조관 | 5103 | 중경 1 생산창고 | SHZ2122010 | N5LBT | 323.9 | 9.5 | V30761 | KAE03050 | 233 | Stripe 모재 T방향 | SPHT3U | 현대제철(주) | 405 | 474 | 37 | 151.725 | 429.44 | 157.414 | 445.543 | 490.935 | 39.3999 | 2025-02-19
V06577 | KAE03070 | HYUNDAI | 20250114 | 20250114 | 0.117 | 0.232 | 0.0593 | 0.13 | 0.985 | 0.0102 | 0.0015 | 0.027 | 0.028 | 0.03 | 0.01 | 0.0003 | 0.0011 | 0.016 | 0 | 0 | 0 | 0 | 0.003 | 0.032 | 0 | 0 | 0.001 | 0.002 | 0 | 0 | 0 | 175.3 | 435 | 500 | 42 | 0 | 0 | 0 | PHZ31105T | 1068098 | PM108 | 중경1공장 20" 조관 | 5103 | 중경 1 생산창고 | SHZ3112050 | NX52L2T | 323.9 | 9.5 | V06577 | KAE03070 | 1632 | Stripe 모재 T방향 | API-X52L2C | 현대제철(주) | 435 | 500 | 42 | 160.652 | 457.394 | 160.86 | 457.987 | 533.436 | 36 | 2025-03-14
V06577 | KAE03070 | HYUNDAI | 20250114 | 20250114 | 0.117 | 0.232 | 0.0593 | 0.13 | 0.985 | 0.0102 | 0.0015 | 0.027 | 0.028 | 0.03 | 0.01 | 0.0003 | 0.0011 | 0.016 | 0 | 0 | 0 | 0 | 0.003 | 0.032 | 0 | 0 | 0.001 | 0.002 | 0 | 0 | 0 | 175.3 | 435 | 500 | 42 | 0 | 0 | 0 | PHZ31105W | 1068098 | PM108 | 중경1공장 20" 조관 | 5103 | 중경 1 생산창고 | SHZ3112050 | NX52L2T | 323.9 | 9.5 | V06577 | KAE03070 | 1632 | Stripe 용접 | API-X52L2C | 현대제철(주) | 435 | 500 | 42 | 0 | 0 | 0 | 0 | 586.727 | 0 | 2025-03-14
V33698 | KAE26270 | HYUNDAI | 20250112 | 20250112 | 0.104 | 0.199 | 0.0624 | 0.006 | 0.757 | 0.0141 | 0.0055 | 0.033 | 0.034 | 0.03 | 0.02 | 0.0001 | 0.0001 | 0.014 | 0 | 0 | 0 | 0.01 | 0.0042 | 0.012 | 0 | 0 | 0.001 | 0.002 | 0 | 0 | 0 | 0 | 351 | 457 | 39 | 0 | 0 | 0 | PAZ30501L | 1067486 | PM101 | 소경1공장 8" 조관 | 5101 | 소경 1 생산창고 | SAZ3042090 | N5LBL1 | 88.9 | 7.62 | V33698 | KAE26270 |  | Stripe 모재 L방향 | SPHT3U | 현대제철(주) | 351 | 457 | 39 | 68.6874 | 467.83 | 68.7882 | 468.517 | 508.577 | 27.8 | 2025-03-07
V33698 | KAE26270 | HYUNDAI | 20250112 | 20250112 | 0.104 | 0.199 | 0.0624 | 0.006 | 0.757 | 0.0141 | 0.0055 | 0.033 | 0.034 | 0.03 | 0.02 | 0.0001 | 0.0001 | 0.014 | 0 | 0 | 0 | 0.01 | 0.0042 | 0.012 | 0 | 0 | 0.001 | 0.002 | 0 | 0 | 0 | 0 | 351 | 457 | 39 | 0 | 0 | 0 | PAZ30408L | 1067487 | PM101 | 소경1공장 8" 조관 | 5101 | 소경 1 생산창고 | SAZ3042090 | NX52L2T | 88.9 | 7.6 | V33698 | KAE26270 |  | Stripe 모재 L방향 | SPHT3U | 현대제철(주) | 351 | 457 | 39 | 71.8638 | 487.758 | 71.9456 | 488.314 | 514.342 | 25 | 2025-03-07
V33694 | KAE26340 | HYUNDAI | 20250114 | 20250114 | 0.106 | 0.198 | 0.0653 | 0.006 | 0.749 | 0.0149 | 0.0053 | 0.035 | 0.036 | 0.03 | 0.02 | 0.0001 | 0.0001 | 0.009 | 0 | 0 | 0 | 0 | 0.0039 | 0.013 | 0 | 0 | 0.001 | 0.002 | 0 | 0 | 0 | 0 | 363 | 446 | 40 | 0 | 0 | 0 | PAZ21001L | 1065812 | PM101 | 소경1공장 8" 조관 | 5101 | 소경 1 생산창고 | SAZ2101040 | NX52L2T | 114.3 | 6 | V33694 | KAE26340 |  | Stripe 모재 L방향 | SPHT3U | 현대제철(주) | 364 | 447 | 40 | 75.4365 | 486.446 | 75.2806 | 485.44 | 495.603 | 29.2 | 2025-02-19
V33704 | KAE26500 | HYUNDAI | 20250117 | 20250117 | 0.094 | 0.187 | 0.0529 | 0.003 | 0.752 | 0.0185 | 0.005 | 0.023 | 0.024 | 0.03 | 0.02 | 0.0001 | 0.0001 | 0.011 | 0 | 0 | 0 | 0 | 0.004 | 0.014 | 0 | 0 | 0.001 | 0.002 | 0 | 0 | 0 | 0 | 357 | 440 | 41 | 0 | 0 | 0 | PAZ21301L | 1065819 | PM101 | 소경1공장 8" 조관 | 5101 | 소경 1 생산창고 | SAZ2131040 | NX52L2T | 114.3 | 8.6 | V33704 | KAE26500 |  | Stripe 모재 L방향 | SPHT3U | 현대제철(주) | 357 | 440 | 41 | 100.635 | 479.705 | 100.676 | 479.9 | 495.603 | 27.6 | 2025-02-20
V33704 | KAE26540 | HYUNDAI | 20250403 | 20250403 | 0.094 | 0.187 | 0.0529 | 0.003 | 0.752 | 0.0185 | 0.005 | 0.023 | 0.024 | 0.03 | 0.02 | 0.0001 | 0.0001 | 0.011 | 0 | 0 | 0 | 0 | 0.004 | 0.014 | 0 | 0 | 0.001 | 0.002 | 0 | 0 | 0 | 0 | 358 | 448 | 40 | 0 | 0 | 0 | PAZ41602L | 1071510 | PM101 | 소경1공장 8" 조관 | 5101 | 소경 1 생산창고 | SAZ4161020 | NX52L2T | 114.3 | 8.6 | V33704 | KAE26540 |  | Stripe 모재 L방향 | SPHT3U | 현대제철(주) | 358 | 448 | 40 | 99.6758 | 475.989 | 99.6577 | 475.902 | 499.231 | 28.2 | 2025-04-18
V33698 | KAE26560 | HYUNDAI | 20250114 | 20250114 | 0.104 | 0.199 | 0.0624 | 0.006 | 0.757 | 0.0141 | 0.0055 | 0.033 | 0.034 | 0.03 | 0.02 | 0.0001 | 0.0001 | 0.014 | 0 | 0 | 0 | 0.01 | 0.0042 | 0.012 | 0 | 0 | 0.001 | 0.002 | 0 | 0 | 0 | 0 | 369 | 451 | 38 | 0 | 0 | 0 | PAZ30403L | 1066214 | PM101 | 소경1공장 8" 조관 | 5101 | 소경 1 생산창고 | SAZ2281020 | N5LBL1 | 168.3 | 7.11 | V33698 | KAE26560 |  | Stripe 모재 L방향 | SPHT3U | 현대제철(주) | 369 | 452 | 38 | 76.9135 | 417.783 | 77.0055 | 418.283 | 468.203 | 35.3999 | 2025-03-11
V33698 | KAE26560 | HYUNDAI | 20250114 | 20250114 | 0.104 | 0.199 | 0.0624 | 0.006 | 0.757 | 0.0141 | 0.0055 | 0.033 | 0.034 | 0.03 | 0.02 | 0.0001 | 0.0001 | 0.014 | 0 | 0 | 0 | 0.01 | 0.0042 | 0.012 | 0 | 0 | 0.001 | 0.002 | 0 | 0 | 0 | 0 | 369 | 451 | 38 | 0 | 0 | 0 | PAZ22801L | 1066214 | PM101 | 소경1공장 8" 조관 | 5101 | 소경 1 생산창고 | SAZ2281020 | N5LBL1 | 168.3 | 7.11 | V33698 | KAE26560 |  | Stripe 모재 L방향 | SPHT3U | 현대제철(주) | 369 | 452 | 38 | 79.6356 | 430.941 | 79.7702 | 431.67 | 472.077 | 34.3999 | 2025-03-11
V33691 | KAE26610 | HYUNDAI | 20250114 | 20250114 | 0.104 | 0.196 | 0.0628 | 0.008 | 0.747 | 0.0142 | 0.0058 | 0.03 | 0.032 | 0.03 | 0.02 | 0.0001 | 0.0001 | 0.013 | 0 | 0 | 0 | 0 | 0.0039 | 0.014 | 0 | 0 | 0.001 | 0.002 | 0 | 0 | 0 | 0 | 385 | 460 | 39 | 0 | 0 | 0 | PAZ22705L | 1066212 | PM101 | 소경1공장 8" 조관 | 5101 | 소경 1 생산창고 | SAZ2272050 | N5LBA53B | 168.3 | 7.1 | V33691 | KAE26610 |  | Stripe 모재 L방향 | SPHT3U | 현대제철(주) | 385 | 460 | 39 | 81.7836 | 462.818 | 82.0672 | 464.423 | 486.516 | 31.8 | 2025-03-06
V33691 | KAE26790 | HYUNDAI | 20250331 | 20250331 | 0.104 | 0.196 | 0.0628 | 0.008 | 0.747 | 0.0142 | 0.0058 | 0.03 | 0.032 | 0.03 | 0.02 | 0.0001 | 0.0001 | 0.013 | 0 | 0 | 0 | 0 | 0.0039 | 0.014 | 0 | 0 | 0.001 | 0.002 | 0 | 0 | 0 | 0 | 364 | 448 | 39 | 0 | 0 | 0 | PHZ40403T | 1070872 | PM108 | 중경1공장 20" 조관 | 5103 | 중경 1 생산창고 | SHZ4041050 | N5LBL1 | 323.9 | 8.38 | V33691 | KAE26790 | 53 | Stripe 모재 T방향 | SPHT3U | 현대제철(주) | 364 | 448 | 39 | 135.974 | 414.314 | 140.145 | 427.021 | 480.98 | 36.6 | 2025-04-10
V33691 | KAE26790 | HYUNDAI | 20250331 | 20250331 | 0.104 | 0.196 | 0.0628 | 0.008 | 0.747 | 0.0142 | 0.0058 | 0.03 | 0.032 | 0.03 | 0.02 | 0.0001 | 0.0001 | 0.013 | 0 | 0 | 0 | 0 | 0.0039 | 0.014 | 0 | 0 | 0.001 | 0.002 | 0 | 0 | 0 | 0 | 364 | 448 | 39 | 0 | 0 | 0 | PHZ40403W | 1070872 | PM108 | 중경1공장 20" 조관 | 5103 | 중경 1 생산창고 | SHZ4041050 | N5LBL1 | 323.9 | 8.38 | V33691 | KAE26790 | 53 | Stripe 용접 | SPHT3U | 현대제철(주) | 364 | 448 | 39 | 162.156 | 492.438 | 0 | 0 | 536.949 | 0 | 2025-04-10
V33704 | KAE26800 | HYUNDAI | 20250111 | 20250111 | 0.094 | 0.187 | 0.0529 | 0.003 | 0.752 | 0.0185 | 0.005 | 0.023 | 0.024 | 0.03 | 0.02 | 0.0001 | 0.0001 | 0.011 | 0 | 0 | 0 | 0 | 0.004 | 0.014 | 0 | 0 | 0.001 | 0.002 | 0 | 0 | 0 | 0 | 369 | 450 | 39 | 0 | 0 | 0 | PHZ21309T | 1065870 | PM108 | 중경1공장 20" 조관 | 5103 | 중경 1 생산창고 | SHZ2131120 | N5LBT | 323.9 | 6.4 | V33704 | KAE26800 | 14 | Stripe 모재 T방향 | SPHT3U | 현대제철(주) | 369 | 450 | 39 | 98.6029 | 398.517 | 101.911 | 411.891 | 465.258 | 40.2 | 2025-02-20
V33704 | KAE26800 | HYUNDAI | 20250111 | 20250111 | 0.094 | 0.187 | 0.0529 | 0.003 | 0.752 | 0.0185 | 0.005 | 0.023 | 0.024 | 0.03 | 0.02 | 0.0001 | 0.0001 | 0.011 | 0 | 0 | 0 | 0 | 0.004 | 0.014 | 0 | 0 | 0.001 | 0.002 | 0 | 0 | 0 | 0 | 369 | 450 | 39 | 0 | 0 | 0 | PHZ21309W | 1065870 | PM108 | 중경1공장 20" 조관 | 5103 | 중경 1 생산창고 | SHZ2131120 | N5LBT | 323.9 | 6.4 | V33704 | KAE26800 | 14 | Stripe 용접 | SPHT3U | 현대제철(주) | 369 | 450 | 39 | 128.276 | 520.481 | 0 | 0 | 531.672 | 0 | 2025-02-20
V33704 | KAE28040 | HYUNDAI | 20250112 | 20250112 | 0.094 | 0.187 | 0.0529 | 0.003 | 0.752 | 0.0185 | 0.005 | 0.023 | 0.024 | 0.03 | 0.02 | 0.0001 | 0.0001 | 0.011 | 0 | 0 | 0 | 0 | 0.004 | 0.014 | 0 | 0 | 0.001 | 0.002 | 0 | 0 | 0 | 0 | 362 | 442 | 39 | 0 | 0 | 0 | PAZ22808L | 1067482 | PM101 | 소경1공장 8" 조관 | 5101 | 소경 1 생산창고 | SAZ2282040 | N5LBL1 | 88.9 | 5.49 | V33704 | KAE28040 |  | Stripe 모재 L방향 | SPHT3U | 현대제철(주) | 362 | 443 | 39 | 49.7709 | 457.479 | 49.7453 | 457.243 | 489.308 | 28.3999 | 2025-03-11
V33704 | KAE28040 | HYUNDAI | 20250112 | 20250112 | 0.094 | 0.187 | 0.0529 | 0.003 | 0.752 | 0.0185 | 0.005 | 0.023 | 0.024 | 0.03 | 0.02 | 0.0001 | 0.0001 | 0.011 | 0 | 0 | 0 | 0 | 0.004 | 0.014 | 0 | 0 | 0.001 | 0.002 | 0 | 0 | 0 | 0 | 362 | 442 | 39 | 0 | 0 | 0 | PAZ30401L | 1067482 | PM101 | 소경1공장 8" 조관 | 5101 | 소경 1 생산창고 | SAZ2282040 | N5LBL1 | 88.9 | 5.49 | V33704 | KAE28040 |  | Stripe 모재 L방향 | SPHT3U | 현대제철(주) | 362 | 443 | 39 | 50.6966 | 470.184 | 50.7602 | 470.773 | 502.81 | 27.6 | 2025-03-11
V33704 | KAE28060 | HYUNDAI | 20250214 | 20250214 | 0.094 | 0.187 | 0.0529 | 0.003 | 0.752 | 0.0185 | 0.005 | 0.023 | 0.024 | 0.03 | 0.02 | 0.0001 | 0.0001 | 0.011 | 0 | 0 | 0 | 0 | 0.004 | 0.014 | 0 | 0 | 0.001 | 0.002 | 0 | 0 | 0 | 0 | 369 | 450 | 39 | 0 | 0 | 0 | PAZ32105L | 1069269 | PM101 | 소경1공장 8" 조관 | 5101 | 소경 1 생산창고 | SAZ3212030 | N5LBL1 | 114.3 | 6.02 | V33704 | KAE28060 |  | Stripe 모재 L방향 | SPHT3U | 현대제철(주) | 369 | 450 | 39 | 77.109 | 500.551 | 77.1167 | 500.601 | 517.312 | 26.4 | 2025-03-26
V33704 | KAE28070 | HYUNDAI | 20250111 | 20250111 | 0.094 | 0.187 | 0.0529 | 0.003 | 0.752 | 0.0185 | 0.005 | 0.023 | 0.024 | 0.03 | 0.02 | 0.0001 | 0.0001 | 0.011 | 0 | 0 | 0 | 0 | 0.004 | 0.014 | 0 | 0 | 0.001 | 0.002 | 0 | 0 | 0 | 0 | 371 | 452 | 38 | 0 | 0 | 0 | PAZ21002L | 1066170 | PM101 | 소경1공장 8" 조관 | 5101 | 소경 1 생산창고 | SAZ2102020 | N5LBL1 | 114.3 | 6.02 | V33704 | KAE28070 |  | Stripe 모재 L방향 | SPHT3U | 현대제철(주) | 371 | 452 | 38 | 77.2844 | 486.597 | 77.391 | 487.268 | 507.573 | 29.24 | 2025-02-14
V33700 | KAE28140 | HYUNDAI | 20250124 | 20250124 | 0.102 | 0.191 | 0.0618 | 0.005 | 0.726 | 0.0143 | 0.005 | 0.031 | 0.032 | 0.03 | 0.02 | 0.0002 | 0.0001 | 0.014 | 0 | 0 | 0 | 0 | 0.0037 | 0.013 | 0 | 0 | 0.001 | 0.002 | 0 | 0 | 0 | 0 | 368 | 449 | 38 | 0 | 0 | 0 | PAZ20703L | 1065810 | PM101 | 소경1공장 8" 조관 | 5101 | 소경 1 생산창고 | SAZ2071050 | NX52L2T | 114.3 | 6 | V33700 | KAE28140 |  | Stripe 모재 L방향 | SPHT3U | 현대제철(주) | 368 | 449 | 38 | 70.6361 | 459.491 | 70.6443 | 459.545 | 480.238 | 31 | 2025-02-18
V33698 | KAE28230 | HYUNDAI | 20250112 | 20250112 | 0.104 | 0.199 | 0.0624 | 0.006 | 0.757 | 0.0141 | 0.0055 | 0.033 | 0.034 | 0.03 | 0.02 | 0.0001 | 0.0001 | 0.014 | 0 | 0 | 0 | 0.01 | 0.0042 | 0.012 | 0 | 0 | 0.001 | 0.002 | 0 | 0 | 0 | 0 | 359 | 444 | 41 | 0 | 0 | 0 | PAZ21303L | 1065823 | PM101 | 소경1공장 8" 조관 | 5101 | 소경 1 생산창고 | SAZ2131080 | N5LBL1 | 114.3 | 8.56 | V33698 | KAE28230 |  | Stripe 모재 L방향 | SPHT3U | 현대제철(주) | 359 | 444 | 41 | 113.708 | 508.182 | 113.567 | 507.549 | 524.168 | 29 | 2025-02-20
V33691 | KAE30980 | HYUNDAI | 20250117 | 20250117 | 0.104 | 0.196 | 0.0628 | 0.008 | 0.747 | 0.0142 | 0.0058 | 0.03 | 0.032 | 0.03 | 0.02 | 0.0001 | 0.0001 | 0.013 | 0 | 0 | 0 | 0 | 0.0039 | 0.014 | 0 | 0 | 0.001 | 0.002 | 0 | 0 | 0 | 0 | 375 | 454 | 37 | 0 | 0 | 0 | PGZ32801L | 1067887 | PM107 | 소경2공장 3" 조관 | 5102 | 소경 2 생산창고 | SGZ3281020 | NX52L2T | 60.3 | 5.5 | V33691 | KAE30980 |  | Stripe 모재 L방향 | SPHT3U |  | 375 | 454 | 37 | 53.592 | 524.956 | 53.6835 | 525.852 | 543.287 | 22 | 2025-04-08
V33986 | KAE37880 | HYUNDAI | 20250130 | 20250130 | 0.124 | 0.246 | 0.0623 | 0.181 | 1.048 | 0.0141 | 0.0009 | 0.03 | 0.031 | 0.03 | 0.02 | 0.0002 | 0.0017 | 0.01 | 0 | 0 | 0 | 0 | 0.0042 | 0.032 | 0 | 0 | 0.002 | 0.003 | 0 | 0 | 0 | 152.4 | 444 | 506 | 41 | 0 | 0 | 0 | PHZ21001W | 1065882 | PM108 | 중경1공장 20" 조관 | 5103 | 중경 1 생산창고 | SHZ2101010 | NX52L2T | 323.9 | 9.5 | V33986 | KAE37880 | 1 | Stripe 용접 | API-X52L2C | 현대제철(주) | 444 | 506 | 41 | 191.477 | 542.296 | 0 | 0 | 590.836 | 0 | 2025-02-12
V33986 | KAE37880 | HYUNDAI | 20250130 | 20250130 | 0.124 | 0.246 | 0.0623 | 0.181 | 1.048 | 0.0141 | 0.0009 | 0.03 | 0.031 | 0.03 | 0.02 | 0.0002 | 0.0017 | 0.01 | 0 | 0 | 0 | 0 | 0.0042 | 0.032 | 0 | 0 | 0.002 | 0.003 | 0 | 0 | 0 | 152.4 | 444 | 506 | 41 | 0 | 0 | 0 | PHZ21001T | 1065882 | PM108 | 중경1공장 20" 조관 | 5103 | 중경 1 생산창고 | SHZ2101010 | NX52L2T | 323.9 | 9.5 | V33986 | KAE37880 | 1 | Stripe 모재 T방향 | API-X52L2C | 현대제철(주) | 444 | 506 | 41 | 173.637 | 490.654 | 178.428 | 504.193 | 558.2 | 35.8 | 2025-02-12
V33995 | KAE37900 | HYUNDAI | 20250215 | 20250215 | 0.124 | 0.241 | 0.0645 | 0.158 | 1.008 | 0.012 | 0.0013 | 0.032 | 0.033 | 0.03 | 0.02 | 0.0002 | 0.0017 | 0.013 | 0 | 0 | 0 | 0 | 0.0044 | 0.031 | 0 | 0 | 0.002 | 0.002 | 0 | 0 | 0 | 186.5 | 435 | 503 | 38 | 0 | 0 | 0 | PHZ30601W | 1068082 | PM108 | 중경1공장 20" 조관 | 5103 | 중경 1 생산창고 | SHZ3061010 | NX52L2T | 323.9 | 6.4 | V33995 | KAE37900 | 51 | Stripe 용접 | API-X52L2C | 현대제철(주) | 435 | 503 | 38 | 92.335 | 390.91 | 0 | 0 | 576.932 | 0 | 2025-03-07
V33995 | KAE37900 | HYUNDAI | 20250215 | 20250215 | 0.124 | 0.241 | 0.0645 | 0.158 | 1.008 | 0.012 | 0.0013 | 0.032 | 0.033 | 0.03 | 0.02 | 0.0002 | 0.0017 | 0.013 | 0 | 0 | 0 | 0 | 0.0044 | 0.031 | 0 | 0 | 0.002 | 0.002 | 0 | 0 | 0 | 186.5 | 435 | 503 | 38 | 0 | 0 | 0 | PHZ30601T | 1068082 | PM108 | 중경1공장 20" 조관 | 5103 | 중경 1 생산창고 | SHZ3061010 | NX52L2T | 323.9 | 6.4 | V33995 | KAE37900 | 51 | Stripe 모재 T방향 | API-X52L2C | 현대제철(주) | 435 | 503 | 38 | 108.265 | 453.374 | 110.931 | 464.539 | 544.618 | 34.2 | 2025-03-07
V33990 | KAE39810 | HYUNDAI | 20250116 | 20250116 | 0.123 | 0.241 | 0.0633 | 0.153 | 1.013 | 0.0135 | 0.0012 | 0.028 | 0.029 | 0.03 | 0.02 | 0.0003 | 0.0021 | 0.009 | 0 | 0 | 0 | 0 | 0.0046 | 0.03 | 0 | 0 | 0.002 | 0.003 | 0 | 0 | 0 | 148.9 | 434 | 505 | 40 | 0 | 0 | 0 | PHZ21002W | 1065885 | PM108 | 중경1공장 20" 조관 | 5103 | 중경 1 생산창고 | SHZ2102030 | NX52L2T | 323.9 | 9.5 | V33990 | KAE39810 | 76 | Stripe 용접 | API-X52L2C | 현대제철(주) | 434 | 505 | 40 | 0 | 0 | 0 | 0 | 583.504 | 0 | 2025-02-12
V33990 | KAE39810 | HYUNDAI | 20250116 | 20250116 | 0.123 | 0.241 | 0.0633 | 0.153 | 1.013 | 0.0135 | 0.0012 | 0.028 | 0.029 | 0.03 | 0.02 | 0.0003 | 0.0021 | 0.009 | 0 | 0 | 0 | 0 | 0.0046 | 0.03 | 0 | 0 | 0.002 | 0.003 | 0 | 0 | 0 | 148.9 | 434 | 505 | 40 | 0 | 0 | 0 | PHZ21002T | 1065885 | PM108 | 중경1공장 20" 조관 | 5103 | 중경 1 생산창고 | SHZ2102030 | NX52L2T | 323.9 | 9.5 | V33990 | KAE39810 | 76 | Stripe 모재 T방향 | API-X52L2C | 현대제철(주) | 434 | 505 | 40 | 158.418 | 451.535 | 164.244 | 468.14 | 522.52 | 40.3999 | 2025-02-12
V33990 | KAE39810 | HYUNDAI | 20250116 | 20250116 | 0.123 | 0.241 | 0.0633 | 0.153 | 1.013 | 0.0135 | 0.0012 | 0.028 | 0.029 | 0.03 | 0.02 | 0.0003 | 0.0021 | 0.009 | 0 | 0 | 0 | 0 | 0.0046 | 0.03 | 0 | 0 | 0.002 | 0.003 | 0 | 0 | 0 | 148.9 | 434 | 505 | 40 | 0 | 0 | 0 | PHZ21003W | 1065885 | PM108 | 중경1공장 20" 조관 | 5103 | 중경 1 생산창고 | SHZ2102030 | NX52L2T | 323.9 | 9.5 | V33990 | KAE39810 | 212 | Stripe 용접 | API-X52L2C | 현대제철(주) | 434 | 505 | 40 | 94.0856 | 259.587 | 0 | 0 | 533.258 | 0 | 2025-02-12
V33990 | KAE39810 | HYUNDAI | 20250116 | 20250116 | 0.123 | 0.241 | 0.0633 | 0.153 | 1.013 | 0.0135 | 0.0012 | 0.028 | 0.029 | 0.03 | 0.02 | 0.0003 | 0.0021 | 0.009 | 0 | 0 | 0 | 0 | 0.0046 | 0.03 | 0 | 0 | 0.002 | 0.003 | 0 | 0 | 0 | 148.9 | 434 | 505 | 40 | 0 | 0 | 0 | PHZ21003T | 1065885 | PM108 | 중경1공장 20" 조관 | 5103 | 중경 1 생산창고 | SHZ2102030 | NX52L2T | 323.9 | 9.5 | V33990 | KAE39810 | 212 | Stripe 모재 T방향 | API-X52L2C | 현대제철(주) | 434 | 505 | 40 | 159.828 | 454.404 | 166.029 | 472.034 | 537.94 | 38.6 | 2025-02-12
V33990 | KAE39910 | HYUNDAI | 20250124 | 20250124 | 0.123 | 0.241 | 0.0633 | 0.153 | 1.013 | 0.0135 | 0.0012 | 0.028 | 0.029 | 0.03 | 0.02 | 0.0003 | 0.0021 | 0.009 | 0 | 0 | 0 | 0 | 0.0046 | 0.03 | 0 | 0 | 0.002 | 0.003 | 0 | 0 | 0 | 148.9 | 434 | 505 | 40 | 0 | 0 | 0 | PHZ31006W | 1068098 | PM108 | 중경1공장 20" 조관 | 5103 | 중경 1 생산창고 | SHZ3102050 | NX52L2T | 323.9 | 9.5 | V33990 | KAE39910 | 877 | Stripe 용접 | API-X52L2C | 현대제철(주) | 434 | 505 | 40 | 87.1321 | 247.545 | 0 | 0 | 586.318 | 0 | 2025-03-14
V33990 | KAE39910 | HYUNDAI | 20250124 | 20250124 | 0.123 | 0.241 | 0.0633 | 0.153 | 1.013 | 0.0135 | 0.0012 | 0.028 | 0.029 | 0.03 | 0.02 | 0.0003 | 0.0021 | 0.009 | 0 | 0 | 0 | 0 | 0.0046 | 0.03 | 0 | 0 | 0.002 | 0.003 | 0 | 0 | 0 | 148.9 | 434 | 505 | 40 | 0 | 0 | 0 | PHZ31006T | 1068098 | PM108 | 중경1공장 20" 조관 | 5103 | 중경 1 생산창고 | SHZ3102050 | NX52L2T | 323.9 | 9.5 | V33990 | KAE39910 | 877 | Stripe 모재 T방향 | API-X52L2C | 현대제철(주) | 434 | 505 | 40 | 164.936 | 468.376 | 171.622 | 487.362 | 545.562 | 35.8 | 2025-03-14
V33990 | KAE39910 | HYUNDAI | 20250124 | 20250124 | 0.123 | 0.241 | 0.0633 | 0.153 | 1.013 | 0.0135 | 0.0012 | 0.028 | 0.029 | 0.03 | 0.02 | 0.0003 | 0.0021 | 0.009 | 0 | 0 | 0 | 0 | 0.0046 | 0.03 | 0 | 0 | 0.002 | 0.003 | 0 | 0 | 0 | 148.9 | 434 | 505 | 40 | 0 | 0 | 0 | PHZ31005W | 1068098 | PM108 | 중경1공장 20" 조관 | 5103 | 중경 1 생산창고 | SHZ3102050 | NX52L2T | 323.9 | 9.5 | V33990 | KAE39910 | 854 | Stripe 용접 | API-X52L2C | 현대제철(주) | 434 | 505 | 40 | 0 | 0 | 0 | 0 | 591.199 | 0 | 2025-03-14
V33990 | KAE39910 | HYUNDAI | 20250124 | 20250124 | 0.123 | 0.241 | 0.0633 | 0.153 | 1.013 | 0.0135 | 0.0012 | 0.028 | 0.029 | 0.03 | 0.02 | 0.0003 | 0.0021 | 0.009 | 0 | 0 | 0 | 0 | 0.0046 | 0.03 | 0 | 0 | 0.002 | 0.003 | 0 | 0 | 0 | 148.9 | 434 | 505 | 40 | 0 | 0 | 0 | PHZ31005T | 1068098 | PM108 | 중경1공장 20" 조관 | 5103 | 중경 1 생산창고 | SHZ3102050 | NX52L2T | 323.9 | 9.5 | V33990 | KAE39910 | 854 | Stripe 모재 T방향 | API-X52L2C | 현대제철(주) | 434 | 505 | 40 | 168.777 | 478.711 | 174.47 | 494.856 | 543.661 | 37.6 | 2025-03-14
V33995 | KAE40810 | HYUNDAI | 20250220 | 20250220 | 0.124 | 0.241 | 0.0645 | 0.158 | 1.008 | 0.012 | 0.0013 | 0.032 | 0.033 | 0.03 | 0.02 | 0.0002 | 0.0017 | 0.013 | 0 | 0 | 0 | 0 | 0.0044 | 0.031 | 0 | 0 | 0.002 | 0.002 | 0 | 0 | 0 | 186.5 | 435 | 503 | 38 | 0 | 0 | 0 | PHZ30602T | 1068304 | PM108 | 중경1공장 20" 조관 | 5103 | 중경 1 생산창고 | SHZ3061020 | NX52L2T | 323.9 | 6.4 | V33995 | KAE40810 | 232 | Stripe 모재 T방향 | API-X52L2C | 현대제철(주) | 435 | 503 | 38 | 109.593 | 456.829 | 111.826 | 466.135 | 538.088 | 35.3999 | 2025-03-11
V33995 | KAE40810 | HYUNDAI | 20250220 | 20250220 | 0.124 | 0.241 | 0.0645 | 0.158 | 1.008 | 0.012 | 0.0013 | 0.032 | 0.033 | 0.03 | 0.02 | 0.0002 | 0.0017 | 0.013 | 0 | 0 | 0 | 0 | 0.0044 | 0.031 | 0 | 0 | 0.002 | 0.002 | 0 | 0 | 0 | 186.5 | 435 | 503 | 38 | 0 | 0 | 0 | PHZ30602W | 1068304 | PM108 | 중경1공장 20" 조관 | 5103 | 중경 1 생산창고 | SHZ3061020 | NX52L2T | 323.9 | 6.4 | V33995 | KAE40810 | 232 | Stripe 용접 | API-X52L2C | 현대제철(주) | 435 | 503 | 38 | 107.117 | 454 | 0 | 0 | 533.249 | 0 | 2025-03-11
V33691 | KAE42110 | HYUNDAI | 20250121 | 20250121 | 0.104 | 0.196 | 0.0628 | 0.008 | 0.747 | 0.0142 | 0.0058 | 0.03 | 0.032 | 0.03 | 0.02 | 0.0001 | 0.0001 | 0.013 | 0 | 0 | 0 | 0 | 0.0039 | 0.014 | 0 | 0 | 0.001 | 0.002 | 0 | 0 | 0 | 0 | 371 | 451 | 37 | 0 | 0 | 0 | PGZ40901L | 1070351 | PM107 | 소경2공장 3" 조관 | 5102 | 소경 2 생산창고 | SGZ4091010 | NX52L2T | 60.3 | 5.5 | V33691 | KAE42110 |  | Stripe 모재 L방향 | SPHT3U |  | 371 | 451 | 37 | 52.2305 | 497.356 | 52.0562 | 495.697 | 519.172 | 22.4 | 2025-04-17
V33999 | KAE46440 | HYUNDAI | 20250408 | 20250408 | 0.127 | 0.244 | 0.0676 | 0.159 | 1.009 | 0.0132 | 0.0009 | 0.025 | 0.026 | 0.03 | 0.02 | 0.0001 | 0.0017 | 0.011 | 0 | 0 | 0 | 0 | 0.0041 | 0.031 | 0 | 0 | 0.002 | 0.003 | 0 | 0 | 0 | 160.6 | 451 | 513 | 38 | 0 | 0 | 0 | PIZ41501W | 1071603 | PM109 | 중경2공장 24" 조관 | 5107 | 중경 2 생산창고 | SIZ4152030 | NX52L2T | 323.9 | 7.9 | V33999 | KAE46440 | 24 | Stripe 용접 | API-X52L2C | 현대제철(주) | 451 | 513 | 38 | 0 | 0 | 0 | 0 | 538.822 | 0 | 2025-04-17
V33999 | KAE46440 | HYUNDAI | 20250408 | 20250408 | 0.127 | 0.244 | 0.0676 | 0.159 | 1.009 | 0.0132 | 0.0009 | 0.025 | 0.026 | 0.03 | 0.02 | 0.0001 | 0.0017 | 0.011 | 0 | 0 | 0 | 0 | 0.0041 | 0.031 | 0 | 0 | 0.002 | 0.003 | 0 | 0 | 0 | 160.6 | 451 | 513 | 38 | 0 | 0 | 0 | PIZ41501T | 1071603 | PM109 | 중경2공장 24" 조관 | 5107 | 중경 2 생산창고 | SIZ4152030 | NX52L2T | 323.9 | 7.9 | V33999 | KAE46440 | 24 | Stripe 모재 T방향 | API-X52L2C | 현대제철(주) | 451 | 513 | 38 | 128.365 | 437.828 | 134.995 | 460.442 | 547.476 | 38.3999 | 2025-04-17
V33999 | KAE46550 | HYUNDAI | 20250218 | 20250218 | 0.127 | 0.244 | 0.0676 | 0.159 | 1.009 | 0.0132 | 0.0009 | 0.025 | 0.026 | 0.03 | 0.02 | 0.0001 | 0.0017 | 0.011 | 0 | 0 | 0 | 0 | 0.0041 | 0.031 | 0 | 0 | 0.002 | 0.003 | 0 | 0 | 0 | 153.7 | 432 | 504 | 40 | 0 | 0 | 0 | PHZ31003T | 1068098 | PM108 | 중경1공장 20" 조관 | 5103 | 중경 1 생산창고 | SHZ3102010 | NX52L2T | 323.9 | 9.5 | V33999 | KAE46550 | 560 | Stripe 모재 T방향 | API-X52L2C | 현대제철(주) | 432 | 504 | 40 | 157.533 | 449.826 | 163.923 | 468.074 | 515.99 | 39 | 2025-03-14
V33999 | KAE46550 | HYUNDAI | 20250218 | 20250218 | 0.127 | 0.244 | 0.0676 | 0.159 | 1.009 | 0.0132 | 0.0009 | 0.025 | 0.026 | 0.03 | 0.02 | 0.0001 | 0.0017 | 0.011 | 0 | 0 | 0 | 0 | 0.0041 | 0.031 | 0 | 0 | 0.002 | 0.003 | 0 | 0 | 0 | 153.7 | 432 | 504 | 40 | 0 | 0 | 0 | PHZ31003W | 1068098 | PM108 | 중경1공장 20" 조관 | 5103 | 중경 1 생산창고 | SHZ3102010 | NX52L2T | 323.9 | 9.5 | V33999 | KAE46550 | 560 | Stripe 용접 | API-X52L2C | 현대제철(주) | 432 | 504 | 40 | 180.146 | 518.349 | 0 | 0 | 569.672 | 0 | 2025-03-14
V34227 | KAE46800 | HYUNDAI | 20250124 | 20250124 | 0.122 | 0.238 | 0.0618 | 0.155 | 1.013 | 0.0101 | 0.0009 | 0.027 | 0.027 | 0.02 | 0.01 | 0.0003 | 0.003 | 0.011 | 0 | 0 | 0 | 0.01 | 0.0048 | 0.033 | 0 | 0 | 0.001 | 0.002 | 0 | 0 | 0 | 159.1 | 453 | 517 | 39 | 0 | 0 | 0 | PHZ12504W | 1065311 | PM108 | 중경1공장 20" 조관 | 5103 | 중경 1 생산창고 | SHZ1251090 | NX52L2T | 273.1 | 9.3 | V34227 | KAE46800 | 95 | Stripe 용접 | API-X52L2C | 현대제철(주) | 453 | 517 | 39 | 0 | 0 | 0 | 0 | 581.583 | 0 | 2025-02-07
V34227 | KAE46800 | HYUNDAI | 20250124 | 20250124 | 0.122 | 0.238 | 0.0618 | 0.155 | 1.013 | 0.0101 | 0.0009 | 0.027 | 0.027 | 0.02 | 0.01 | 0.0003 | 0.003 | 0.011 | 0 | 0 | 0 | 0.01 | 0.0048 | 0.033 | 0 | 0 | 0.001 | 0.002 | 0 | 0 | 0 | 159.1 | 453 | 517 | 39 | 0 | 0 | 0 | PHZ12504T | 1065311 | PM108 | 중경1공장 20" 조관 | 5103 | 중경 1 생산창고 | SHZ1251090 | NX52L2T | 273.1 | 9.3 | V34227 | KAE46800 | 95 | Stripe 모재 T방향 | API-X52L2C | 현대제철(주) | 453 | 517 | 39 | 157.422 | 461.601 | 161.963 | 474.917 | 534.644 | 37.8 | 2025-02-07
V34223 | KAE46840 | HYUNDAI | 20250118 | 20250118 | 0.122 | 0.239 | 0.0629 | 0.141 | 1.003 | 0.0109 | 0.0013 | 0.019 | 0.019 | 0.02 | 0.02 | 0.0002 | 0.0025 | 0.012 | 0 | 0 | 0 | 0.01 | 0.0048 | 0.033 | 0 | 0 | 0.001 | 0.002 | 0 | 0 | 0 | 161.6 | 448 | 516 | 39 | 0 | 0 | 0 | PHZ12503T | 1065304 | PM108 | 중경1공장 20" 조관 | 5103 | 중경 1 생산창고 | SHZ1251060 | NX52L2T | 273.1 | 9.3 | V34223 | KAE46840 | 18 | Stripe 모재 T방향 | API-X52L2C | 현대제철(주) | 448 | 516 | 39 | 157.054 | 458.993 | 161.501 | 471.989 | 535.642 | 37 | 2025-02-07
V34223 | KAE46840 | HYUNDAI | 20250118 | 20250118 | 0.122 | 0.239 | 0.0629 | 0.141 | 1.003 | 0.0109 | 0.0013 | 0.019 | 0.019 | 0.02 | 0.02 | 0.0002 | 0.0025 | 0.012 | 0 | 0 | 0 | 0.01 | 0.0048 | 0.033 | 0 | 0 | 0.001 | 0.002 | 0 | 0 | 0 | 161.6 | 448 | 516 | 39 | 0 | 0 | 0 | PHZ12503W | 1065304 | PM108 | 중경1공장 20" 조관 | 5103 | 중경 1 생산창고 | SHZ1251060 | NX52L2T | 273.1 | 9.3 | V34223 | KAE46840 | 18 | Stripe 용접 | API-X52L2C | 현대제철(주) | 448 | 516 | 39 | 0 | 0 | 0 | 0 | 574.723 | 0 | 2025-02-07
V34223 | KAE46970 | HYUNDAI | 20250130 | 20250130 | 0.122 | 0.239 | 0.0629 | 0.141 | 1.003 | 0.0109 | 0.0013 | 0.019 | 0.019 | 0.02 | 0.02 | 0.0002 | 0.0025 | 0.012 | 0 | 0 | 0 | 0.01 | 0.0048 | 0.033 | 0 | 0 | 0.001 | 0.002 | 0 | 0 | 0 | 161.6 | 448 | 516 | 39 | 0 | 0 | 0 | PHZ20402T | 1065313 | PM108 | 중경1공장 20" 조관 | 5103 | 중경 1 생산창고 | SHZ2042020 | NX52L2T | 273.1 | 9.3 | V34223 | KAE46970 | 678 | Stripe 모재 T방향 | API-X52L2C | 현대제철(주) | 448 | 516 | 39 | 159.707 | 466.546 | 165.795 | 484.332 | 542.416 | 35.8 | 2025-02-11
V34223 | KAE46970 | HYUNDAI | 20250130 | 20250130 | 0.122 | 0.239 | 0.0629 | 0.141 | 1.003 | 0.0109 | 0.0013 | 0.019 | 0.019 | 0.02 | 0.02 | 0.0002 | 0.0025 | 0.012 | 0 | 0 | 0 | 0.01 | 0.0048 | 0.033 | 0 | 0 | 0.001 | 0.002 | 0 | 0 | 0 | 161.6 | 448 | 516 | 39 | 0 | 0 | 0 | PHZ20402W | 1065313 | PM108 | 중경1공장 20" 조관 | 5103 | 중경 1 생산창고 | SHZ2042020 | NX52L2T | 273.1 | 9.3 | V34223 | KAE46970 | 678 | Stripe 용접 | API-X52L2C | 현대제철(주) | 448 | 516 | 39 | 186.713 | 533.277 | 0 | 0 | 565.887 | 0 | 2025-02-11
V34231 | KAE47960 | HYUNDAI | 20250214 | 20250214 | 0.126 | 0.246 | 0.065 | 0.147 | 1.022 | 0.0122 | 0.001 | 0.025 | 0.025 | 0.03 | 0.02 | 0.0002 | 0.002 | 0.016 | 0 | 0 | 0 | 0.01 | 0.0051 | 0.03 | 0 | 0 | 0.001 | 0.003 | 0 | 0 | 0 | 172.1 | 435 | 505 | 42 | 0 | 0 | 0 | PHZ22007W | 1066878 | PM108 | 중경1공장 20" 조관 | 5103 | 중경 1 생산창고 | SHZ2202070 | NX52L2T | 273.1 | 9.3 | V34231 | KAE47960 | 14 | Stripe 용접 | API-X52L2C | 현대제철(주) | 435 | 505 | 42 | 0 | 0 | 0 | 0 | 576.748 | 0 | 2025-02-27
V34231 | KAE47960 | HYUNDAI | 20250214 | 20250214 | 0.126 | 0.246 | 0.065 | 0.147 | 1.022 | 0.0122 | 0.001 | 0.025 | 0.025 | 0.03 | 0.02 | 0.0002 | 0.002 | 0.016 | 0 | 0 | 0 | 0.01 | 0.0051 | 0.03 | 0 | 0 | 0.001 | 0.003 | 0 | 0 | 0 | 172.1 | 435 | 505 | 42 | 0 | 0 | 0 | PHZ22007T | 1066878 | PM108 | 중경1공장 20" 조관 | 5103 | 중경 1 생산창고 | SHZ2202070 | NX52L2T | 273.1 | 9.3 | V34231 | KAE47960 | 14 | Stripe 모재 T방향 | API-X52L2C | 현대제철(주) | 435 | 505 | 42 | 154.317 | 453.087 | 159.801 | 469.188 | 533.57 | 36 | 2025-02-27
V34231 | KAE47970 | HYUNDAI | 20250130 | 20250130 | 0.126 | 0.246 | 0.065 | 0.147 | 1.022 | 0.0122 | 0.001 | 0.025 | 0.025 | 0.03 | 0.02 | 0.0002 | 0.002 | 0.016 | 0 | 0 | 0 | 0.01 | 0.0051 | 0.03 | 0 | 0 | 0.001 | 0.003 | 0 | 0 | 0 | 172.1 | 435 | 505 | 42 | 0 | 0 | 0 | PHZ20302T | 1065313 | PM108 | 중경1공장 20" 조관 | 5103 | 중경 1 생산창고 | SHZ2031050 | NX52L2T | 273.1 | 9.3 | V34231 | KAE47970 | 39 | Stripe 모재 T방향 | API-X52L2C | 현대제철(주) | 435 | 505 | 42 | 156.953 | 458.981 | 162.701 | 475.788 | 529.742 | 39 | 2025-02-10
V34231 | KAE47970 | HYUNDAI | 20250130 | 20250130 | 0.126 | 0.246 | 0.065 | 0.147 | 1.022 | 0.0122 | 0.001 | 0.025 | 0.025 | 0.03 | 0.02 | 0.0002 | 0.002 | 0.016 | 0 | 0 | 0 | 0.01 | 0.0051 | 0.03 | 0 | 0 | 0.001 | 0.003 | 0 | 0 | 0 | 172.1 | 435 | 505 | 42 | 0 | 0 | 0 | PHZ20302W | 1065313 | PM108 | 중경1공장 20" 조관 | 5103 | 중경 1 생산창고 | SHZ2031050 | NX52L2T | 273.1 | 9.3 | V34231 | KAE47970 | 39 | Stripe 용접 | API-X52L2C | 현대제철(주) | 435 | 505 | 42 | 0 | 0 | 0 | 0 | 561.713 | 0 | 2025-02-10
V34231 | KAE48000 | HYUNDAI | 20250126 | 20250126 | 0.126 | 0.246 | 0.065 | 0.147 | 1.022 | 0.0122 | 0.001 | 0.025 | 0.025 | 0.03 | 0.02 | 0.0002 | 0.002 | 0.016 | 0 | 0 | 0 | 0.01 | 0.0051 | 0.03 | 0 | 0 | 0.001 | 0.003 | 0 | 0 | 0 | 172.1 | 435 | 505 | 42 | 0 | 0 | 0 | PHZ20303W | 1065313 | PM108 | 중경1공장 20" 조관 | 5103 | 중경 1 생산창고 | SHZ2032010 | NX52L2T | 273.1 | 9.3 | V34231 | KAE48000 | 245 | Stripe 용접 | API-X52L2C | 현대제철(주) | 435 | 505 | 42 | 0 | 0 | 0 | 0 | 573.006 | 0 | 2025-02-10
V34231 | KAE48000 | HYUNDAI | 20250126 | 20250126 | 0.126 | 0.246 | 0.065 | 0.147 | 1.022 | 0.0122 | 0.001 | 0.025 | 0.025 | 0.03 | 0.02 | 0.0002 | 0.002 | 0.016 | 0 | 0 | 0 | 0.01 | 0.0051 | 0.03 | 0 | 0 | 0.001 | 0.003 | 0 | 0 | 0 | 172.1 | 435 | 505 | 42 | 0 | 0 | 0 | PHZ20303T | 1065313 | PM108 | 중경1공장 20" 조관 | 5103 | 중경 1 생산창고 | SHZ2032010 | NX52L2T | 273.1 | 9.3 | V34231 | KAE48000 | 245 | Stripe 모재 T방향 | API-X52L2C | 현대제철(주) | 435 | 505 | 42 | 154.908 | 448.148 | 160.442 | 464.158 | 532.259 | 37.3999 | 2025-02-10
V34227 | KAE50270 | HYUNDAI | 20250126 | 20250126 | 0.122 | 0.238 | 0.0618 | 0.155 | 1.013 | 0.0101 | 0.0009 | 0.027 | 0.027 | 0.02 | 0.01 | 0.0003 | 0.003 | 0.011 | 0 | 0 | 0 | 0.01 | 0.0048 | 0.033 | 0 | 0 | 0.001 | 0.002 | 0 | 0 | 0 | 159.1 | 453 | 517 | 39 | 0 | 0 | 0 | PHZ20401T | 1065313 | PM108 | 중경1공장 20" 조관 | 5103 | 중경 1 생산창고 | SHZ2041020 | NX52L2T | 273.1 | 9.3 | V34227 | KAE50270 | 513 | Stripe 모재 T방향 | API-X52L2C | 현대제철(주) | 453 | 517 | 39 | 149.154 | 437.023 | 154.824 | 453.639 | 525.197 | 36.3999 | 2025-02-11
V34227 | KAE50270 | HYUNDAI | 20250126 | 20250126 | 0.122 | 0.238 | 0.0618 | 0.155 | 1.013 | 0.0101 | 0.0009 | 0.027 | 0.027 | 0.02 | 0.01 | 0.0003 | 0.003 | 0.011 | 0 | 0 | 0 | 0.01 | 0.0048 | 0.033 | 0 | 0 | 0.001 | 0.002 | 0 | 0 | 0 | 159.1 | 453 | 517 | 39 | 0 | 0 | 0 | PHZ20401W | 1065313 | PM108 | 중경1공장 20" 조관 | 5103 | 중경 1 생산창고 | SHZ2041020 | NX52L2T | 273.1 | 9.3 | V34227 | KAE50270 | 513 | Stripe 용접 | API-X52L2C | 현대제철(주) | 453 | 517 | 39 | 175.195 | 515.545 | 0 | 0 | 558.209 | 0 | 2025-02-11
V33675 | KAE51840 | HYUNDAI | 20250225 | 20250225 | 0 | 0 | 0.1625 | 0.179 | 1.26 | 0.0133 | 0.0012 | 0.031 | 0.031 | 0.03 | 0.02 | 0.0005 | 0.0017 | 0.009 | 0 | 0 | 0 | 0 | 0.0032 | 0.018 | 0 | 0 | 0.003 | 0.002 | 0 | 0 | 0 | 190.4 | 447 | 586 | 35 | 0 | 0 | 0 | PIZ30502L | 1067209 | PM109 | 중경2공장 24" 조관 | 5107 | 중경 2 생산창고 | SIZ3051020 | J55CPAN | 339.7 | 9.65 | V33675 | KAE51840 | 804 | Stripe 모재 L방향 | API-HDJ55C | 현대제철(주) | 447 | 586 |  | 164.146 | 467.387 | 166.326 | 473.595 | 576.367 | 34.8425 | 2025-03-11
V34439 | KAE55540 | HYUNDAI | 20250215 | 20250215 | 0.117 | 0.234 | 0.0588 | 0.121 | 0.994 | 0.0108 | 0.0014 | 0.025 | 0.025 | 0.03 | 0.02 | 0.0002 | 0.0024 | 0.021 | 0 | 0 | 0 | 0 | 0.005 | 0.029 | 0 | 0 | 0.001 | 0.002 | 0 | 0 | 0 | 177.1 | 442 | 502 | 42 | 0 | 0 | 0 | PHZ31001T | 1068098 | PM108 | 중경1공장 20" 조관 | 5103 | 중경 1 생산창고 | SHZ3101020 | NX52L2T | 323.9 | 9.5 | V34439 | KAE55540 | 210 | Stripe 모재 T방향 | API-X52L2C | 현대제철(주) | 442 | 502 | 42 | 167.033 | 471.204 | 170.483 | 480.937 | 518.076 | 39.3999 | 2025-03-14
V34439 | KAE55540 | HYUNDAI | 20250215 | 20250215 | 0.117 | 0.234 | 0.0588 | 0.121 | 0.994 | 0.0108 | 0.0014 | 0.025 | 0.025 | 0.03 | 0.02 | 0.0002 | 0.0024 | 0.021 | 0 | 0 | 0 | 0 | 0.005 | 0.029 | 0 | 0 | 0.001 | 0.002 | 0 | 0 | 0 | 177.1 | 442 | 502 | 42 | 0 | 0 | 0 | PHZ31002T | 1068098 | PM108 | 중경1공장 20" 조관 | 5103 | 중경 1 생산창고 | SHZ3101020 | NX52L2T | 323.9 | 9.5 | V34439 | KAE55540 | 402 | Stripe 모재 T방향 | API-X52L2C | 현대제철(주) | 442 | 502 | 42 | 165.171 | 471.73 | 170.172 | 486.012 | 536.032 | 37.8 | 2025-03-14
V34439 | KAE55540 | HYUNDAI | 20250215 | 20250215 | 0.117 | 0.234 | 0.0588 | 0.121 | 0.994 | 0.0108 | 0.0014 | 0.025 | 0.025 | 0.03 | 0.02 | 0.0002 | 0.0024 | 0.021 | 0 | 0 | 0 | 0 | 0.005 | 0.029 | 0 | 0 | 0.001 | 0.002 | 0 | 0 | 0 | 177.1 | 442 | 502 | 42 | 0 | 0 | 0 | PHZ31002W | 1068098 | PM108 | 중경1공장 20" 조관 | 5103 | 중경 1 생산창고 | SHZ3101020 | NX52L2T | 323.9 | 9.5 | V34439 | KAE55540 | 402 | Stripe 용접 | API-X52L2C | 현대제철(주) | 442 | 502 | 42 | 0 | 0 | 0 | 0 | 587.85 | 0 | 2025-03-14
V34439 | KAE55540 | HYUNDAI | 20250215 | 20250215 | 0.117 | 0.234 | 0.0588 | 0.121 | 0.994 | 0.0108 | 0.0014 | 0.025 | 0.025 | 0.03 | 0.02 | 0.0002 | 0.0024 | 0.021 | 0 | 0 | 0 | 0 | 0.005 | 0.029 | 0 | 0 | 0.001 | 0.002 | 0 | 0 | 0 | 177.1 | 442 | 502 | 42 | 0 | 0 | 0 | PHZ31001W | 1068098 | PM108 | 중경1공장 20" 조관 | 5103 | 중경 1 생산창고 | SHZ3101020 | NX52L2T | 323.9 | 9.5 | V34439 | KAE55540 | 210 | Stripe 용접 | API-X52L2C | 현대제철(주) | 442 | 502 | 42 | 0 | 0 | 0 | 0 | 584.421 | 0 | 2025-03-14
V34442 | KAE55570 | HYUNDAI | 20250216 | 20250216 | 0.116 | 0.235 | 0.0576 | 0.134 | 1.009 | 0.0096 | 0.0019 | 0.026 | 0.026 | 0.03 | 0.02 | 0.0002 | 0.0027 | 0.017 | 0 | 0 | 0 | 0 | 0.0049 | 0.034 | 0 | 0 | 0.001 | 0.002 | 0 | 0 | 0 | 154.4 | 424 | 497 | 42 | 0 | 0 | 0 | PHZ31102T | 1068098 | PM108 | 중경1공장 20" 조관 | 5103 | 중경 1 생산창고 | SHZ3111030 | NX52L2T | 323.9 | 9.5 | V34442 | KAE55570 | 1292 | Stripe 모재 T방향 | API-X52L2C | 현대제철(주) | 424 | 497 | 42 | 171.91 | 481.267 | 175.581 | 491.542 | 546.005 | 35.8 | 2025-03-14
V34442 | KAE55570 | HYUNDAI | 20250216 | 20250216 | 0.116 | 0.235 | 0.0576 | 0.134 | 1.009 | 0.0096 | 0.0019 | 0.026 | 0.026 | 0.03 | 0.02 | 0.0002 | 0.0027 | 0.017 | 0 | 0 | 0 | 0 | 0.0049 | 0.034 | 0 | 0 | 0.001 | 0.002 | 0 | 0 | 0 | 154.4 | 424 | 497 | 42 | 0 | 0 | 0 | PHZ31102W | 1068098 | PM108 | 중경1공장 20" 조관 | 5103 | 중경 1 생산창고 | SHZ3111030 | NX52L2T | 323.9 | 9.5 | V34442 | KAE55570 | 1292 | Stripe 용접 | API-X52L2C | 현대제철(주) | 424 | 497 | 42 | 202.44 | 565.773 | 0 | 0 | 568.534 | 0 | 2025-03-14
V33979 | KAE55750 | HYUNDAI | 20250218 | 20250218 | 0.12 | 0.237 | 0.0597 | 0.162 | 1.015 | 0.0156 | 0.0006 | 0.029 | 0.03 | 0.03 | 0.02 | 0.0003 | 0.0018 | 0.01 | 0 | 0 | 0 | 0 | 0.004 | 0.032 | 0 | 0 | 0.002 | 0.003 | 0 | 0 | 0 | 154.7 | 434 | 509 | 41 | 0 | 0 | 0 | PHZ30707W | 1068305 | PM108 | 중경1공장 20" 조관 | 5103 | 중경 1 생산창고 | SHZ3072060 | NX52L2T | 323.9 | 9.5 | V33979 | KAE55750 | 628 | Stripe 용접 | API-X52L2C | 현대제철(주) | 434 | 509 | 41 | 145.825 | 417.525 | 0 | 0 | 589.534 | 0 | 2025-03-13
V33979 | KAE55750 | HYUNDAI | 20250218 | 20250218 | 0.12 | 0.237 | 0.0597 | 0.162 | 1.015 | 0.0156 | 0.0006 | 0.029 | 0.03 | 0.03 | 0.02 | 0.0003 | 0.0018 | 0.01 | 0 | 0 | 0 | 0 | 0.004 | 0.032 | 0 | 0 | 0.002 | 0.003 | 0 | 0 | 0 | 154.7 | 434 | 509 | 41 | 0 | 0 | 0 | PHZ30707T | 1068305 | PM108 | 중경1공장 20" 조관 | 5103 | 중경 1 생산창고 | SHZ3072060 | NX52L2T | 323.9 | 9.5 | V33979 | KAE55750 | 628 | Stripe 모재 T방향 | API-X52L2C | 현대제철(주) | 434 | 509 | 41 | 164.182 | 464.629 | 170.169 | 481.571 | 527.976 | 38.6 | 2025-03-13
V33675 | KAE57130 | HYUNDAI | 20250217 | 20250217 | 0 | 0 | 0.1625 | 0.179 | 1.26 | 0.0133 | 0.0012 | 0.031 | 0.031 | 0.03 | 0.02 | 0.0005 | 0.0017 | 0.009 | 0 | 0 | 0 | 0 | 0.0032 | 0.018 | 0 | 0 | 0.003 | 0.002 | 0 | 0 | 0 | 190.4 | 447 | 586 | 35 | 0 | 0 | 0 | PHZ41401L | 1071258 | PM108 | 중경1공장 20" 조관 | 5103 | 중경 1 생산창고 | SHZ4141020 | J55CPAN | 339.7 | 9.65 | V33675 | KAE57130 | 1986 | Stripe 모재 L방향 | API-HDJ55C | 현대제철(주) | 447 | 586 |  | 157.882 | 451.352 | 159.446 | 455.825 | 567.073 | 36.0236 | 2025-04-17
V34435 | KAE57250 | HYUNDAI | 20250217 | 20250217 | 0.117 | 0.237 | 0.0563 | 0.142 | 1.01 | 0.0107 | 0.0012 | 0.024 | 0.024 | 0.04 | 0.03 | 0.0003 | 0.0016 | 0.022 | 0 | 0 | 0 | 0 | 0.004 | 0.031 | 0 | 0 | 0.001 | 0.003 | 0 | 0 | 0 | 187.8 | 438 | 506 | 39 | 0 | 0 | 0 | PAZ22609L | 1066203 | PM101 | 소경1공장 8" 조관 | 5101 | 소경 1 생산창고 | SAZ2262010 | NX52L2T | 168.3 | 7.1 | V34435 | KAE57250 |  | Stripe 모재 L방향 | API-X52L2C | 현대제철(주) | 438 | 506 | 39 | 84.7107 | 484.63 | 85.4171 | 488.671 | 536.054 | 32.3999 | 2025-03-04
V34435 | KAE57250 | HYUNDAI | 20250217 | 20250217 | 0.117 | 0.237 | 0.0563 | 0.142 | 1.01 | 0.0107 | 0.0012 | 0.024 | 0.024 | 0.04 | 0.03 | 0.0003 | 0.0016 | 0.022 | 0 | 0 | 0 | 0 | 0.004 | 0.031 | 0 | 0 | 0.001 | 0.003 | 0 | 0 | 0 | 187.8 | 438 | 506 | 39 | 0 | 0 | 0 | PAZ22610L | 1066203 | PM101 | 소경1공장 8" 조관 | 5101 | 소경 1 생산창고 | SAZ2262010 | NX52L2T | 168.3 | 7.1 | V34435 | KAE57250 |  | Stripe 모재 L방향 | API-X52L2C | 현대제철(주) | 438 | 506 | 39 | 84.4736 | 492.196 | 84.6845 | 493.425 | 541.137 | 32.2 | 2025-03-04
V34442 | KAE57260 | HYUNDAI | 20250217 | 20250217 | 0.116 | 0.235 | 0.0576 | 0.134 | 1.009 | 0.0096 | 0.0019 | 0.026 | 0.026 | 0.03 | 0.02 | 0.0002 | 0.0027 | 0.017 | 0 | 0 | 0 | 0 | 0.0049 | 0.034 | 0 | 0 | 0.001 | 0.002 | 0 | 0 | 0 | 170.7 | 446 | 503 | 39 | 0 | 0 | 0 | PAZ22611L | 1066203 | PM101 | 소경1공장 8" 조관 | 5101 | 소경 1 생산창고 | SAZ2262020 | NX52L2T | 168.3 | 7.1 | V34442 | KAE57260 |  | Stripe 모재 L방향 | API-X52L2C | 현대제철(주) | 446 | 503 | 39 | 87.6722 | 503.533 | 88.466 | 508.092 | 548.569 | 32 | 2025-03-04
V34446 | KAE57280 | HYUNDAI | 20250130 | 20250130 | 0.115 | 0.234 | 0.0556 | 0.149 | 1.018 | 0.0097 | 0.0017 | 0.026 | 0.027 | 0.03 | 0.02 | 0.0001 | 0.003 | 0.018 | 0 | 0 | 0 | 0 | 0.0049 | 0.034 | 0 | 0 | 0.001 | 0.002 | 0 | 0 | 0 | 167.7 | 436 | 499 | 43 | 0 | 0 | 0 | PHZ21305W | 1065874 | PM108 | 중경1공장 20" 조관 | 5103 | 중경 1 생산창고 | SHZ2131060 | NX52L2T | 323.9 | 7.9 | V34446 | KAE57280 | 27 | Stripe 용접 | API-X52L2C | 현대제철(주) | 436 | 499 | 43 | 164.403 | 561.406 | 0 | 0 | 564.127 | 0 | 2025-02-20
V34446 | KAE57280 | HYUNDAI | 20250130 | 20250130 | 0.115 | 0.234 | 0.0556 | 0.149 | 1.018 | 0.0097 | 0.0017 | 0.026 | 0.027 | 0.03 | 0.02 | 0.0001 | 0.003 | 0.018 | 0 | 0 | 0 | 0 | 0.0049 | 0.034 | 0 | 0 | 0.001 | 0.002 | 0 | 0 | 0 | 167.7 | 436 | 499 | 43 | 0 | 0 | 0 | PHZ21305T | 1065874 | PM108 | 중경1공장 20" 조관 | 5103 | 중경 1 생산창고 | SHZ2131060 | NX52L2T | 323.9 | 7.9 | V34446 | KAE57280 | 27 | Stripe 모재 T방향 | API-X52L2C | 현대제철(주) | 436 | 499 | 43 | 130.032 | 447.542 | 135.528 | 466.457 | 535.794 | 37.3999 | 2025-02-20
V34442 | KAE57300 | HYUNDAI | 20250313 | 20250313 | 0.116 | 0.235 | 0.0576 | 0.134 | 1.009 | 0.0096 | 0.0019 | 0.026 | 0.026 | 0.03 | 0.02 | 0.0002 | 0.0027 | 0.017 | 0 | 0 | 0 | 0 | 0.0049 | 0.034 | 0 | 0 | 0.001 | 0.002 | 0 | 0 | 0 | 154.4 | 424 | 497 | 42 | 0 | 0 | 0 | PHZ61804W | 1076431 | PM108 | 중경1공장 20" 조관 | 5103 | 중경 1 생산창고 | SHZ6182030 | NX52L2T | 323.9 | 9.5 | V34442 | KAE57300 | 1773 | Stripe 용접 | API-X52L2C | 현대제철(주) | 424 | 497 | 42 | 0 | 0 | 0 | 0 | 562.485 | 0 | 2025-06-23
V34442 | KAE57300 | HYUNDAI | 20250313 | 20250313 | 0.116 | 0.235 | 0.0576 | 0.134 | 1.009 | 0.0096 | 0.0019 | 0.026 | 0.026 | 0.03 | 0.02 | 0.0002 | 0.0027 | 0.017 | 0 | 0 | 0 | 0 | 0.0049 | 0.034 | 0 | 0 | 0.001 | 0.002 | 0 | 0 | 0 | 154.4 | 424 | 497 | 42 | 0 | 0 | 0 | PHZ61804T | 1076431 | PM108 | 중경1공장 20" 조관 | 5103 | 중경 1 생산창고 | SHZ6182030 | NX52L2T | 323.9 | 9.5 | V34442 | KAE57300 | 1773 | Stripe 모재 T방향 | API-X52L2C | 현대제철(주) | 424 | 497 | 42 | 166.147 | 469.68 | 177.17 | 500.841 | 544.744 | 36.3999 | 2025-06-23
V34446 | KAE57310 | HYUNDAI | 20250126 | 20250126 | 0.115 | 0.234 | 0.0556 | 0.149 | 1.018 | 0.0097 | 0.0017 | 0.026 | 0.027 | 0.03 | 0.02 | 0.0001 | 0.003 | 0.018 | 0 | 0 | 0 | 0 | 0.0049 | 0.034 | 0 | 0 | 0.001 | 0.002 | 0 | 0 | 0 | 173.9 | 447 | 509 | 40 | 0 | 0 | 0 | PHZ31103W | 1068098 | PM108 | 중경1공장 20" 조관 | 5103 | 중경 1 생산창고 | SHZ3112020 | NX52L2T | 323.9 | 9.5 | V34446 | KAE57310 | 1540 | Stripe 용접 | API-X52L2C | 현대제철(주) | 447 | 509 | 40 | 199.435 | 568.929 | 0 | 0 | 589.082 | 0 | 2025-03-14
V34446 | KAE57310 | HYUNDAI | 20250126 | 20250126 | 0.115 | 0.234 | 0.0556 | 0.149 | 1.018 | 0.0097 | 0.0017 | 0.026 | 0.027 | 0.03 | 0.02 | 0.0001 | 0.003 | 0.018 | 0 | 0 | 0 | 0 | 0.0049 | 0.034 | 0 | 0 | 0.001 | 0.002 | 0 | 0 | 0 | 173.9 | 447 | 509 | 40 | 0 | 0 | 0 | PHZ31103T | 1068098 | PM108 | 중경1공장 20" 조관 | 5103 | 중경 1 생산창고 | SHZ3112020 | NX52L2T | 323.9 | 9.5 | V34446 | KAE57310 | 1540 | Stripe 모재 T방향 | API-X52L2C | 현대제철(주) | 447 | 509 | 40 | 168.42 | 477.472 | 174.308 | 494.165 | 536.467 | 37.2 | 2025-03-14
V34435 | KAE57340 | HYUNDAI | 20250130 | 20250130 | 0.117 | 0.237 | 0.0563 | 0.142 | 1.01 | 0.0107 | 0.0012 | 0.024 | 0.024 | 0.04 | 0.03 | 0.0003 | 0.0016 | 0.022 | 0 | 0 | 0 | 0 | 0.004 | 0.031 | 0 | 0 | 0.001 | 0.003 | 0 | 0 | 0 | 174.3 | 444 | 507 | 41 | 0 | 0 | 0 | PHZ31004W | 1068098 | PM108 | 중경1공장 20" 조관 | 5103 | 중경 1 생산창고 | SHZ3102020 | NX52L2T | 323.9 | 9.5 | V34435 | KAE57340 | 629 | Stripe 용접 | API-X52L2C | 현대제철(주) | 444 | 507 | 41 | 186.881 | 535.884 | 0 | 0 | 569.33 | 0 | 2025-03-14
V34435 | KAE57340 | HYUNDAI | 20250130 | 20250130 | 0.117 | 0.237 | 0.0563 | 0.142 | 1.01 | 0.0107 | 0.0012 | 0.024 | 0.024 | 0.04 | 0.03 | 0.0003 | 0.0016 | 0.022 | 0 | 0 | 0 | 0 | 0.004 | 0.031 | 0 | 0 | 0.001 | 0.003 | 0 | 0 | 0 | 174.3 | 444 | 507 | 41 | 0 | 0 | 0 | PHZ31004T | 1068098 | PM108 | 중경1공장 20" 조관 | 5103 | 중경 1 생산창고 | SHZ3102020 | NX52L2T | 323.9 | 9.5 | V34435 | KAE57340 | 629 | Stripe 모재 T방향 | API-X52L2C | 현대제철(주) | 444 | 507 | 41 | 164.096 | 467.383 | 169.926 | 483.988 | 527.873 | 38.3999 | 2025-03-14
V34432 | KAE57460 | HYUNDAI | 20250305 | 20250305 | 0.117 | 0.237 | 0.0572 | 0.145 | 1.028 | 0.0101 | 0.0012 | 0.023 | 0.024 | 0.03 | 0.02 | 0.0002 | 0.002 | 0.014 | 0 | 0 | 0 | 0 | 0.0041 | 0.028 | 0 | 0 | 0.002 | 0.002 | 0 | 0 | 0 | 168.6 | 413 | 482 | 43 | 0 | 0 | 0 | PHZ31101T | 1068098 | PM108 | 중경1공장 20" 조관 | 5103 | 중경 1 생산창고 | SHZ3111010 | NX52L2T | 323.9 | 9.5 | V34432 | KAE57460 | 996 | Stripe 모재 T방향 | API-X52L2C | 현대제철(주) | 413 | 482 | 43 | 164.319 | 466.866 | 172.255 | 489.415 | 529.34 | 37.8 | 2025-03-14
V34432 | KAE57460 | HYUNDAI | 20250305 | 20250305 | 0.117 | 0.237 | 0.0572 | 0.145 | 1.028 | 0.0101 | 0.0012 | 0.023 | 0.024 | 0.03 | 0.02 | 0.0002 | 0.002 | 0.014 | 0 | 0 | 0 | 0 | 0.0041 | 0.028 | 0 | 0 | 0.002 | 0.002 | 0 | 0 | 0 | 168.6 | 413 | 482 | 43 | 0 | 0 | 0 | PHZ31101W | 1068098 | PM108 | 중경1공장 20" 조관 | 5103 | 중경 1 생산창고 | SHZ3111010 | NX52L2T | 323.9 | 9.5 | V34432 | KAE57460 | 996 | Stripe 용접 | API-X52L2C | 현대제철(주) | 413 | 482 | 43 | 130.061 | 373.485 | 0 | 0 | 575.11 | 0 | 2025-03-14
V33698 | KAE58230 | HYUNDAI | 20250120 | 20250120 | 0.104 | 0.199 | 0.0624 | 0.006 | 0.757 | 0.0141 | 0.0055 | 0.033 | 0.034 | 0.03 | 0.02 | 0.0001 | 0.0001 | 0.014 | 0 | 0 | 0 | 0.01 | 0.0042 | 0.012 | 0 | 0 | 0.001 | 0.002 | 0 | 0 | 0 | 0 | 376 | 455 | 39 | 0 | 0 | 0 | PAZ20702L | 1065805 | PM101 | 소경1공장 8" 조관 | 5101 | 소경 1 생산창고 | SAZ2071020 | NX52L2T | 114.3 | 4.8 | V33698 | KAE58230 |  | Stripe 모재 L방향 | SPHT3U | 현대제철(주) | 380 | 459 | 39 | 56.7398 | 468.934 | 56.655 | 468.234 | 486.632 | 32 | 2025-02-18
V33698 | KAE58240 | HYUNDAI | 20250120 | 20250120 | 0.104 | 0.199 | 0.0624 | 0.006 | 0.757 | 0.0141 | 0.0055 | 0.033 | 0.034 | 0.03 | 0.02 | 0.0001 | 0.0001 | 0.014 | 0 | 0 | 0 | 0.01 | 0.0042 | 0.012 | 0 | 0 | 0.001 | 0.002 | 0 | 0 | 0 | 0 | 367 | 451 | 39 | 0 | 0 | 0 | PAZ21104L | 1065813 | PM101 | 소경1공장 8" 조관 | 5101 | 소경 1 생산창고 | SAZ2112030 | N5LBT | 114.3 | 6 | V33698 | KAE58240 |  | Stripe 모재 L방향 | SPHT3U | 현대제철(주) | 367 | 451 | 39 | 70.5817 | 471.141 | 70.6099 | 471.33 | 490.78 | 31.8 | 2025-02-19
V33820 | KAE62100 | HYUNDAI | 20250130 | 20250130 | 0 | 0 | 0.2399 | 0.17 | 1.456 | 0.0116 | 0.0005 | 0.035 | 0.036 | 0.03 | 0.02 | 0.0004 | 0.0015 | 0.01 | 0 | 0 | 0 | 0 | 0.0042 | 0.014 | 0 | 0 | 0.002 | 0.002 | 0 | 0 | 0 | 190.3 | 443 | 595 | 31 | 0 | 0 | 0 | PGZ60401L | 1075317 | PM107 | 소경2공장 3" 조관 | 5102 | 소경 2 생산창고 | SGZ6041010 | J55TPAN | 73 | 5.51 | V33820 | KAE62100 |  | Stripe 모재 L방향 | API-HDJ55T |  | 443 |  |  | 60.1412 | 578.146 | 59.6341 | 573.272 | 645.252 | 24.2126 | 2025-06-09
V33698 | KAE62220 | HYUNDAI | 20250118 | 20250118 | 0.104 | 0.199 | 0.0624 | 0.006 | 0.757 | 0.0141 | 0.0055 | 0.033 | 0.034 | 0.03 | 0.02 | 0.0001 | 0.0001 | 0.014 | 0 | 0 | 0 | 0.01 | 0.0042 | 0.012 | 0 | 0 | 0.001 | 0.002 | 0 | 0 | 0 | 0 | 362 | 446 | 38 | 0 | 0 | 0 | PAZ22807L | 1067481 | PM101 | 소경1공장 8" 조관 | 5101 | 소경 1 생산창고 | SAZ2282030 | NX52L2T | 88.9 | 5.5 | V33698 | KAE62220 |  | Stripe 모재 L방향 | SPHT3U | 현대제철(주) | 362 | 446 | 38 | 48.2797 | 475.893 | 48.342 | 476.507 | 501.935 | 27.2 | 2025-03-06
V33698 | KAE62220 | HYUNDAI | 20250118 | 20250118 | 0.104 | 0.199 | 0.0624 | 0.006 | 0.757 | 0.0141 | 0.0055 | 0.033 | 0.034 | 0.03 | 0.02 | 0.0001 | 0.0001 | 0.014 | 0 | 0 | 0 | 0.01 | 0.0042 | 0.012 | 0 | 0 | 0.001 | 0.002 | 0 | 0 | 0 | 0 | 362 | 446 | 38 | 0 | 0 | 0 | PAZ40702L | 1070529 | PM101 | 소경1공장 8" 조관 | 5101 | 소경 1 생산창고 | SAZ4071020 | N5LBT | 88.9 | 5.5 | V33698 | KAE62220 |  | Stripe 모재 L방향 | SPHT3U | 현대제철(주) | 362 | 446 | 38 | 47.0024 | 474.46 | 47.1166 | 475.612 | 497.349 | 25.2 | 2025-04-08
V34218 | KAE66710 | HYUNDAI | 20250130 | 20250130 | 0.123 | 0.239 | 0.0636 | 0.146 | 0.995 | 0.0132 | 0.0014 | 0.017 | 0.018 | 0.03 | 0.02 | 0.0003 | 0.0018 | 0.017 | 0 | 0 | 0 | 0 | 0.0047 | 0.029 | 0 | 0 | 0.001 | 0.004 | 0 | 0 | 0 | 183 | 462 | 519 | 36 | 0 | 0 | 0 | PHZ20506W | 1065309 | PM108 | 중경1공장 20" 조관 | 5103 | 중경 1 생산창고 | SHZ2052010 | NX52L2T | 273.1 | 6.4 | V34218 | KAE66710 | 34 | Stripe 용접 | API-X52L2C | 현대제철(주) | 462 | 519 | 36 | 0 | 0 | 0 | 0 | 566.898 | 0 | 2025-02-14
V34218 | KAE66710 | HYUNDAI | 20250130 | 20250130 | 0.123 | 0.239 | 0.0636 | 0.146 | 0.995 | 0.0132 | 0.0014 | 0.017 | 0.018 | 0.03 | 0.02 | 0.0003 | 0.0018 | 0.017 | 0 | 0 | 0 | 0 | 0.0047 | 0.029 | 0 | 0 | 0.001 | 0.004 | 0 | 0 | 0 | 183 | 462 | 519 | 36 | 0 | 0 | 0 | PHZ20506T | 1065309 | PM108 | 중경1공장 20" 조관 | 5103 | 중경 1 생산창고 | SHZ2052010 | NX52L2T | 273.1 | 6.4 | V34218 | KAE66710 | 34 | Stripe 모재 T방향 | API-X52L2C | 현대제철(주) | 462 | 519 | 36 | 111.219 | 460.288 | 112.22 | 464.43 | 538.041 | 34.3999 | 2025-02-14
V23557 | KAE68940 | HYUNDAI | 20250217 | 20250217 | 0.116 | 0.234 | 0.0574 | 0.146 | 0.999 | 0.0108 | 0.001 | 0.024 | 0.025 | 0.03 | 0.01 | 0.0002 | 0.0018 | 0.01 | 0 | 0 | 0 | 0.01 | 0.0031 | 0.032 | 0 | 0 | 0.001 | 0.002 | 0 | 0 | 0 | 157.2 | 439 | 507 | 40 | 0 | 0 | 0 | PHZ31207W | 1068087 | PM108 | 중경1공장 20" 조관 | 5103 | 중경 1 생산창고 | SHZ3122050 | NX52L2T | 323.9 | 7.9 | V23557 | KAE68940 | 150 | Stripe 용접 | API-X52L2C | 현대제철(주) | 439 | 507 | 40 | 158.272 | 539.062 | 0 | 0 | 567.306 | 0 | 2025-03-19
V23557 | KAE68940 | HYUNDAI | 20250217 | 20250217 | 0.116 | 0.234 | 0.0574 | 0.146 | 0.999 | 0.0108 | 0.001 | 0.024 | 0.025 | 0.03 | 0.01 | 0.0002 | 0.0018 | 0.01 | 0 | 0 | 0 | 0.01 | 0.0031 | 0.032 | 0 | 0 | 0.001 | 0.002 | 0 | 0 | 0 | 157.2 | 439 | 507 | 40 | 0 | 0 | 0 | PHZ31207T | 1068087 | PM108 | 중경1공장 20" 조관 | 5103 | 중경 1 생산창고 | SHZ3122050 | NX52L2T | 323.9 | 7.9 | V23557 | KAE68940 | 150 | Stripe 모재 T방향 | API-X52L2C | 현대제철(주) | 439 | 507 | 40 | 142.935 | 484.058 | 149.214 | 505.324 | 560.386 | 34.6 | 2025-03-19
S98564 | KAE72460 | HYUNDAI | 20250130 | 20250130 | 0.12 | 0.236 | 0.0612 | 0.13 | 0.997 | 0.0115 | 0.0023 | 0.025 | 0.026 | 0.03 | 0.01 | 0.0003 | 0.0013 | 0.02 | 0 | 0 | 0 | 0 | 0.0043 | 0.028 | 0 | 0 | 0.001 | 0.002 | 0 | 0 | 0 | 154.9 | 442 | 506 | 37 | 0 | 0 | 0 | PHZ20507T | 1065310 | PM108 | 중경1공장 20" 조관 | 5103 | 중경 1 생산창고 | SHZ2052030 | NX52L2T | 273.1 | 6.4 | S98564 | KAE72460 | 220 | Stripe 모재 T방향 | API-X52L2C | 현대제철(주) | 442 | 506 | 37 | 112.31 | 458.617 | 111.666 | 455.986 | 536.988 | 35.2 | 2025-02-14
S98564 | KAE72460 | HYUNDAI | 20250130 | 20250130 | 0.12 | 0.236 | 0.0612 | 0.13 | 0.997 | 0.0115 | 0.0023 | 0.025 | 0.026 | 0.03 | 0.01 | 0.0003 | 0.0013 | 0.02 | 0 | 0 | 0 | 0 | 0.0043 | 0.028 | 0 | 0 | 0.001 | 0.002 | 0 | 0 | 0 | 154.9 | 442 | 506 | 37 | 0 | 0 | 0 | PHZ20507W | 1065310 | PM108 | 중경1공장 20" 조관 | 5103 | 중경 1 생산창고 | SHZ2052030 | NX52L2T | 273.1 | 6.4 | S98564 | KAE72460 | 220 | Stripe 용접 | API-X52L2C | 현대제철(주) | 442 | 506 | 37 | 0 | 0 | 0 | 0 | 550.087 | 0 | 2025-02-14
V34218 | KAE72560 | HYUNDAI | 20250126 | 20250126 | 0.123 | 0.239 | 0.0636 | 0.146 | 0.995 | 0.0132 | 0.0014 | 0.017 | 0.018 | 0.03 | 0.02 | 0.0003 | 0.0018 | 0.017 | 0 | 0 | 0 | 0 | 0.0047 | 0.029 | 0 | 0 | 0.001 | 0.004 | 0 | 0 | 0 | 159.9 | 456 | 520 | 39 | 0 | 0 | 0 | PHZ20304W | 1065313 | PM108 | 중경1공장 20" 조관 | 5103 | 중경 1 생산창고 | SHZ2032020 | NX52L2T | 273.1 | 9.3 | V34218 | KAE72560 | 312 | Stripe 용접 | API-X52L2C | 현대제철(주) | 456 | 520 | 39 | 0 | 0 | 0 | 0 | 579.976 | 0 | 2025-02-10
V34218 | KAE72560 | HYUNDAI | 20250126 | 20250126 | 0.123 | 0.239 | 0.0636 | 0.146 | 0.995 | 0.0132 | 0.0014 | 0.017 | 0.018 | 0.03 | 0.02 | 0.0003 | 0.0018 | 0.017 | 0 | 0 | 0 | 0 | 0.0047 | 0.029 | 0 | 0 | 0.001 | 0.004 | 0 | 0 | 0 | 159.9 | 456 | 520 | 39 | 0 | 0 | 0 | PHZ20304T | 1065313 | PM108 | 중경1공장 20" 조관 | 5103 | 중경 1 생산창고 | SHZ2032020 | NX52L2T | 273.1 | 9.3 | V34218 | KAE72560 | 312 | Stripe 모재 T방향 | API-X52L2C | 현대제철(주) | 456 | 520 | 39 | 159.609 | 459.072 | 164.433 | 472.948 | 536.351 | 35.2 | 2025-02-10
V33694 | KAE77150 | HYUNDAI | 20250218 | 20250218 | 0.106 | 0.198 | 0.0653 | 0.006 | 0.749 | 0.0149 | 0.0053 | 0.035 | 0.036 | 0.03 | 0.02 | 0.0001 | 0.0001 | 0.009 | 0 | 0 | 0 | 0 | 0.0039 | 0.013 | 0 | 0 | 0.001 | 0.002 | 0 | 0 | 0 | 0 | 364 | 447 | 39 | 0 | 0 | 0 | PAZ32104L | 1069268 | PM101 | 소경1공장 8" 조관 | 5101 | 소경 1 생산창고 | SAZ3211050 | NX52L2T | 114.3 | 6 | V33694 | KAE77150 |  | Stripe 모재 L방향 | SPHT3U | 현대제철(주) | 364 | 447 | 39 | 71.6327 | 474.671 | 71.7855 | 475.684 | 490.084 | 30.8 | 2025-03-26
V34426 | KAE92260 | HYUNDAI | 20250130 | 20250130 | 0.12 | 0.243 | 0.0587 | 0.138 | 1.052 | 0.0101 | 0.0017 | 0.026 | 0.027 | 0.03 | 0.02 | 0.0002 | 0.0023 | 0.016 | 0 | 0 | 0 | 0 | 0.0053 | 0.028 | 0 | 0 | 0.002 | 0.002 | 0 | 0 | 0 | 168.4 | 426 | 493 | 41 | 0 | 0 | 0 | PAZ22507L | 1066198 | PM101 | 소경1공장 8" 조관 | 5101 | 소경 1 생산창고 | SAZ2252010 | NX52L2T | 168.3 | 4.8 | V34426 | KAE92260 |  | Stripe 모재 L방향 | API-X52L2C | 현대제철(주) | 426 | 493 | 41 | 60.0996 | 500.883 | 60.1075 | 500.949 | 533.672 | 28.3999 | 2025-02-28
V34426 | KAE92260 | HYUNDAI | 20250130 | 20250130 | 0.12 | 0.243 | 0.0587 | 0.138 | 1.052 | 0.0101 | 0.0017 | 0.026 | 0.027 | 0.03 | 0.02 | 0.0002 | 0.0023 | 0.016 | 0 | 0 | 0 | 0 | 0.0053 | 0.028 | 0 | 0 | 0.002 | 0.002 | 0 | 0 | 0 | 168.4 | 426 | 493 | 41 | 0 | 0 | 0 | PAZ22506L | 1066198 | PM101 | 소경1공장 8" 조관 | 5101 | 소경 1 생산창고 | SAZ2252010 | NX52L2T | 168.3 | 4.8 | V34426 | KAE92260 |  | Stripe 모재 L방향 | API-X52L2C | 현대제철(주) | 426 | 493 | 41 | 62.4259 | 520.701 | 62.415 | 520.611 | 541.842 | 31.2 | 2025-02-28
V34426 | KAE92260 | HYUNDAI | 20250130 | 20250130 | 0.12 | 0.243 | 0.0587 | 0.138 | 1.052 | 0.0101 | 0.0017 | 0.026 | 0.027 | 0.03 | 0.02 | 0.0002 | 0.0023 | 0.016 | 0 | 0 | 0 | 0 | 0.0053 | 0.028 | 0 | 0 | 0.002 | 0.002 | 0 | 0 | 0 | 168.4 | 426 | 493 | 41 | 0 | 0 | 0 | PAZ22505L | 1066198 | PM101 | 소경1공장 8" 조관 | 5101 | 소경 1 생산창고 | SAZ2252010 | NX52L2T | 168.3 | 4.8 | V34426 | KAE92260 |  | Stripe 모재 L방향 | API-X52L2C | 현대제철(주) | 426 | 493 | 41 | 60.0442 | 495.466 | 59.9605 | 494.775 | 539.792 | 31.2 | 2025-02-28
V34426 | KAE92260 | HYUNDAI | 20250130 | 20250130 | 0.12 | 0.243 | 0.0587 | 0.138 | 1.052 | 0.0101 | 0.0017 | 0.026 | 0.027 | 0.03 | 0.02 | 0.0002 | 0.0023 | 0.016 | 0 | 0 | 0 | 0 | 0.0053 | 0.028 | 0 | 0 | 0.002 | 0.002 | 0 | 0 | 0 | 168.4 | 426 | 493 | 41 | 0 | 0 | 0 | PAZ22504L | 1066198 | PM101 | 소경1공장 8" 조관 | 5101 | 소경 1 생산창고 | SAZ2251020 | NX52L2T | 168.3 | 4.8 | V34426 | KAE92260 |  | Stripe 모재 L방향 | API-X52L2C | 현대제철(주) | 426 | 493 | 41 | 60.4689 | 491.573 | 60.6131 | 492.745 | 537.717 | 30.8 | 2025-02-28
V34426 | KAE92260 | HYUNDAI | 20250130 | 20250130 | 0.12 | 0.243 | 0.0587 | 0.138 | 1.052 | 0.0101 | 0.0017 | 0.026 | 0.027 | 0.03 | 0.02 | 0.0002 | 0.0023 | 0.016 | 0 | 0 | 0 | 0 | 0.0053 | 0.028 | 0 | 0 | 0.002 | 0.002 | 0 | 0 | 0 | 168.4 | 426 | 493 | 41 | 0 | 0 | 0 | PAZ22503L | 1066198 | PM101 | 소경1공장 8" 조관 | 5101 | 소경 1 생산창고 | SAZ2251020 | NX52L2T | 168.3 | 4.8 | V34426 | KAE92260 |  | Stripe 모재 L방향 | API-X52L2C | 현대제철(주) | 426 | 493 | 41 | 61.3409 | 498.832 | 61.3751 | 499.11 | 545.951 | 31 | 2025-02-28
V34426 | KAE92260 | HYUNDAI | 20250130 | 20250130 | 0.12 | 0.243 | 0.0587 | 0.138 | 1.052 | 0.0101 | 0.0017 | 0.026 | 0.027 | 0.03 | 0.02 | 0.0002 | 0.0023 | 0.016 | 0 | 0 | 0 | 0 | 0.0053 | 0.028 | 0 | 0 | 0.002 | 0.002 | 0 | 0 | 0 | 168.4 | 426 | 493 | 41 | 0 | 0 | 0 | PAZ22502L | 1066198 | PM101 | 소경1공장 8" 조관 | 5101 | 소경 1 생산창고 | SAZ2251020 | NX52L2T | 168.3 | 4.8 | V34426 | KAE92260 |  | Stripe 모재 L방향 | API-X52L2C | 현대제철(주) | 426 | 493 | 41 | 55.6475 | 464.571 | 55.6898 | 464.923 | 529.374 | 30.6 | 2025-02-28
V35586 | KAF06260 | HYUNDAI | 20250130 | 20250130 | 0.117 | 0.23 | 0.0596 | 0.151 | 0.991 | 0.0103 | 0.0014 | 0.026 | 0.026 | 0.02 | 0.01 | 0.0002 | 0.0026 | 0.01 | 0 | 0 | 0 | 0 | 0.0047 | 0.033 | 0 | 0 | 0.001 | 0.002 | 0 | 0 | 0 | 181.2 | 465 | 521 | 37 | 0 | 0 | 0 | PAZ22608L | 1066203 | PM101 | 소경1공장 8" 조관 | 5101 | 소경 1 생산창고 | SAZ2261130 | NX52L2T | 168.3 | 7.1 | V35586 | KAF06260 |  | Stripe 모재 L방향 | API-X52L2C | 현대제철(주) | 465 | 521 | 37 | 85.4355 | 479.727 | 85.979 | 482.778 | 529.977 | 35.6 | 2025-03-04
V35615 | KAF13720 | HYUNDAI | 20250205 | 20250205 | 0 | 0 | 0.0614 | 0.009 | 0.761 | 0.0177 | 0.0045 | 0.027 | 0.028 | 0.02 | 0.01 | 0.0001 | 0.0001 | 0.008 | 0 | 0 | 0 | 0.01 | 0.0036 | 0.015 | 0 | 0 | 0.001 | 0.002 | 0 | 0 | 0 | 0 | 367 | 451 | 39 | 0 | 0 | 0 | PHZ21801W | 1066564 | PM108 | 중경1공장 20" 조관 | 5103 | 중경 1 생산창고 | SHZ2181060 | N5LBL1 | 355.6 | 7.92 | V35615 | KAF13720 | 19 | Stripe 용접 | SPHT3U | 현대제철(주) | 367 | 451 | 39 | 151.223 | 488.791 | 0 | 0 | 513.014 | 0 | 2025-02-24
V35615 | KAF13720 | HYUNDAI | 20250205 | 20250205 | 0 | 0 | 0.0614 | 0.009 | 0.761 | 0.0177 | 0.0045 | 0.027 | 0.028 | 0.02 | 0.01 | 0.0001 | 0.0001 | 0.008 | 0 | 0 | 0 | 0.01 | 0.0036 | 0.015 | 0 | 0 | 0.001 | 0.002 | 0 | 0 | 0 | 0 | 367 | 451 | 39 | 0 | 0 | 0 | PHZ21801T | 1066564 | PM108 | 중경1공장 20" 조관 | 5103 | 중경 1 생산창고 | SHZ2181060 | N5LBL1 | 355.6 | 7.92 | V35615 | KAF13720 | 19 | Stripe 모재 T방향 | SPHT3U | 현대제철(주) | 367 | 451 | 39 | 113.421 | 366.467 | 119.088 | 384.78 | 464.609 | 38.6 | 2025-02-24
S60441 | KBA92400 | HYUNDAI | 20230426 | 20230426 | 0.119 | 0.234 | 0.0608 | 0.139 | 0.991 | 0.0096 | 0.0017 | 0.033 | 0.033 | 0.02 | 0.01 | 0.0003 | 0.0014 | 0.011 | 0 | 0 | 0 | 0.01 | 0.0039 | 0.029 | 0 | 0 | 0.001 | 0.002 | 0 | 0 | 0 | 162.4 | 436 | 519 | 39 | 0 | 0 | 0 | PHX50401T | 1006968 | PM108 | 중경1공장 20" 조관 | 5103 | 중경 1 생산창고 | SHX5041010 | NX52L2T | 273.1 | 9.3 | S60441 | KBA92400 | 340 | Stripe 모재 T방향 | API-X52L2C | 현대제철(주) | 436 | 519 | 39 | 161.67 | 460.615 | 166.376 | 474.022 | 535.351 | 37.8906 | 2023-05-09
S60441 | KBA92400 | HYUNDAI | 20230426 | 20230426 | 0.119 | 0.234 | 0.0608 | 0.139 | 0.991 | 0.0096 | 0.0017 | 0.033 | 0.033 | 0.02 | 0.01 | 0.0003 | 0.0014 | 0.011 | 0 | 0 | 0 | 0.01 | 0.0039 | 0.029 | 0 | 0 | 0.001 | 0.002 | 0 | 0 | 0 | 162.4 | 436 | 519 | 39 | 0 | 0 | 0 | PHX50401W | 1006968 | PM108 | 중경1공장 20" 조관 | 5103 | 중경 1 생산창고 | SHX5041010 | NX52L2T | 273.1 | 9.3 | S60441 | KBA92400 | 340 | Stripe 용접 | API-X52L2C | 현대제철(주) | 436 | 519 | 39 | 201.514 | 575.441 | 0 | 0 | 587.962 | 0 | 2023-05-09
S60457 | KBA93570 | HYUNDAI | 20230410 | 20230410 | 0.122 | 0.237 | 0.0628 | 0.15 | 1.008 | 0.0106 | 0.0014 | 0.03 | 0.031 | 0.02 | 0.01 | 0.0003 | 0.0017 | 0.017 | 0 | 0 | 0 | 0 | 0.004 | 0.031 | 0 | 0 | 0.001 | 0.002 | 0 | 0 | 0 | 180.5 | 454 | 517 | 37 | 0 | 0 | 0 | PHX50503W | 1006439 | PM108 | 중경1공장 20" 조관 | 5103 | 중경 1 생산창고 | SHX5051040 | NX52L2 | 273.1 | 6.4 | S60457 | KBA93570 | 158 | Stripe 용접 | API-X52L2C | 현대제철(주) | 454 | 517 | 37 | 0 | 0 | 0 | 0 | 566.098 | 0 | 2023-05-10
S60457 | KBA93570 | HYUNDAI | 20230410 | 20230410 | 0.122 | 0.237 | 0.0628 | 0.15 | 1.008 | 0.0106 | 0.0014 | 0.03 | 0.031 | 0.02 | 0.01 | 0.0003 | 0.0017 | 0.017 | 0 | 0 | 0 | 0 | 0.004 | 0.031 | 0 | 0 | 0.001 | 0.002 | 0 | 0 | 0 | 180.5 | 454 | 517 | 37 | 0 | 0 | 0 | PHX50504T | 1006439 | PM108 | 중경1공장 20" 조관 | 5103 | 중경 1 생산창고 | SHX5051040 | NX52L2 | 273.1 | 6.4 | S60457 | KBA93570 | 350 | Stripe 모재 T방향 | API-X52L2C | 현대제철(주) | 454 | 517 | 37 | 112.565 | 469.242 | 117.158 | 488.39 | 543.697 | 32.4218 | 2023-05-10
S60457 | KBA93570 | HYUNDAI | 20230410 | 20230410 | 0.122 | 0.237 | 0.0628 | 0.15 | 1.008 | 0.0106 | 0.0014 | 0.03 | 0.031 | 0.02 | 0.01 | 0.0003 | 0.0017 | 0.017 | 0 | 0 | 0 | 0 | 0.004 | 0.031 | 0 | 0 | 0.001 | 0.002 | 0 | 0 | 0 | 180.5 | 454 | 517 | 37 | 0 | 0 | 0 | PHX50504W | 1006439 | PM108 | 중경1공장 20" 조관 | 5103 | 중경 1 생산창고 | SHX5051040 | NX52L2 | 273.1 | 6.4 | S60457 | KBA93570 | 350 | Stripe 용접 | API-X52L2C | 현대제철(주) | 454 | 517 | 37 | 40.8407 | 170.977 | 0 | 0 | 586.048 | 0 | 2023-05-10
S60457 | KBA93570 | HYUNDAI | 20230410 | 20230410 | 0.122 | 0.237 | 0.0628 | 0.15 | 1.008 | 0.0106 | 0.0014 | 0.03 | 0.031 | 0.02 | 0.01 | 0.0003 | 0.0017 | 0.017 | 0 | 0 | 0 | 0 | 0.004 | 0.031 | 0 | 0 | 0.001 | 0.002 | 0 | 0 | 0 | 180.5 | 454 | 517 | 37 | 0 | 0 | 0 | PHX50503T | 1006439 | PM108 | 중경1공장 20" 조관 | 5103 | 중경 1 생산창고 | SHX5051040 | NX52L2 | 273.1 | 6.4 | S60457 | KBA93570 | 158 | Stripe 모재 T방향 | API-X52L2C | 현대제철(주) | 454 | 517 | 37 | 107.653 | 437.476 | 112.049 | 455.339 | 523.201 | 26.5625 | 2023-05-10
S60451 | KBA93670 | HYUNDAI | 20230320 | 20230320 | 0.118 | 0.232 | 0.0598 | 0.147 | 0.999 | 0.0113 | 0.0015 | 0.03 | 0.03 | 0.02 | 0.01 | 0.0002 | 0.0019 | 0.014 | 0 | 0 | 0 | 0 | 0.0044 | 0.03 | 0 | 0 | 0.001 | 0.002 | 0 | 0 | 0 | 157.5 | 458 | 517 | 37 | 0 | 0 | 0 | PHX32203W | 1002132 | PM108 | 중경1공장 20" 조관 | 5103 | 중경 1 생산창고 | SHX3221040 | NX52L2T | 273.1 | 6.4 | S60451 | KBA93670 | 367 | Stripe 용접 | API-X52 | 현대제철(주) | 458 | 517 | 37 | 129.47 | 535.467 | 0 | 0 | 564.935 | 0 | 2023-03-24
S60451 | KBA93670 | HYUNDAI | 20230320 | 20230320 | 0.118 | 0.232 | 0.0598 | 0.147 | 0.999 | 0.0113 | 0.0015 | 0.03 | 0.03 | 0.02 | 0.01 | 0.0002 | 0.0019 | 0.014 | 0 | 0 | 0 | 0 | 0.0044 | 0.03 | 0 | 0 | 0.001 | 0.002 | 0 | 0 | 0 | 157.5 | 458 | 517 | 37 | 0 | 0 | 0 | PHX32203T | 1002132 | PM108 | 중경1공장 20" 조관 | 5103 | 중경 1 생산창고 | SHX3221040 | NX52L2T | 273.1 | 6.4 | S60451 | KBA93670 | 367 | Stripe 모재 T방향 | API-X52 | 현대제철(주) | 458 | 517 | 37 | 111.04 | 457.122 | 114.658 | 472.014 | 534.307 | 35.7421 | 2023-03-24
S60451 | KBA93680 | HYUNDAI | 20230526 | 20230526 | 0.118 | 0.232 | 0.0598 | 0.147 | 0.999 | 0.0113 | 0.0015 | 0.03 | 0.03 | 0.02 | 0.01 | 0.0002 | 0.0019 | 0.014 | 0 | 0 | 0 | 0 | 0.0044 | 0.03 | 0 | 0 | 0.001 | 0.002 | 0 | 0 | 0 | 157.5 | 458 | 517 | 37 | 0 | 0 | 0 | PHX62901W | 1013462 | PM108 | 중경1공장 20" 조관 | 5103 | 중경 1 생산창고 | SHX6291010 | NX52L2T | 273.1 | 6.4 | S60451 | KBA93680 | 91 | Stripe 용접 | API-X52L2C | 현대제철(주) | 458 | 517 | 37 | 103.255 | 432.981 | 0 | 0 | 564.973 | -98.046 | 2023-07-11
S60451 | KBA93680 | HYUNDAI | 20230526 | 20230526 | 0.118 | 0.232 | 0.0598 | 0.147 | 0.999 | 0.0113 | 0.0015 | 0.03 | 0.03 | 0.02 | 0.01 | 0.0002 | 0.0019 | 0.014 | 0 | 0 | 0 | 0 | 0.0044 | 0.03 | 0 | 0 | 0.001 | 0.002 | 0 | 0 | 0 | 157.5 | 458 | 517 | 37 | 0 | 0 | 0 | PHX62901T | 1013462 | PM108 | 중경1공장 20" 조관 | 5103 | 중경 1 생산창고 | SHX6291010 | NX52L2T | 273.1 | 6.4 | S60451 | KBA93680 | 91 | Stripe 모재 T방향 | API-X52L2C | 현대제철(주) | 458 | 517 | 37 | 113.06 | 473.956 | 114.493 | 479.963 | 545.635 | 31.4453 | 2023-07-11
S60451 | KBA93690 | HYUNDAI | 20230306 | 20230306 | 0.118 | 0.232 | 0.0598 | 0.147 | 0.999 | 0.0113 | 0.0015 | 0.03 | 0.03 | 0.02 | 0.01 | 0.0002 | 0.0019 | 0.014 | 0 | 0 | 0 | 0 | 0.0044 | 0.03 | 0 | 0 | 0.001 | 0.002 | 0 | 0 | 0 | 157.5 | 458 | 517 | 37 | 0 | 0 | 0 | PHX32301T | 1002134 | PM108 | 중경1공장 20" 조관 | 5103 | 중경 1 생산창고 | SHX3231010 | NX52L2T | 273.1 | 6.4 | S60451 | KBA93690 | 138 | Stripe 모재 T방향 | API-X52 | 현대제철(주) | 458 | 517 | 37 | 104.134 | 429.238 | 108.538 | 447.387 | 521.663 | 34.375 | 2023-03-24
S60451 | KBA93690 | HYUNDAI | 20230306 | 20230306 | 0.118 | 0.232 | 0.0598 | 0.147 | 0.999 | 0.0113 | 0.0015 | 0.03 | 0.03 | 0.02 | 0.01 | 0.0002 | 0.0019 | 0.014 | 0 | 0 | 0 | 0 | 0.0044 | 0.03 | 0 | 0 | 0.001 | 0.002 | 0 | 0 | 0 | 157.5 | 458 | 517 | 37 | 0 | 0 | 0 | PHX32301W | 1002134 | PM108 | 중경1공장 20" 조관 | 5103 | 중경 1 생산창고 | SHX3231010 | NX52L2T | 273.1 | 6.4 | S60451 | KBA93690 | 138 | Stripe 용접 | API-X52 | 현대제철(주) | 458 | 517 | 37 | 127.728 | 509.967 | 0 | 0 | 541.94 | 0 | 2023-03-24
S60445 | KBA93900 | HYUNDAI | 20230425 | 20230425 | 0.123 | 0.237 | 0.065 | 0.134 | 0.995 | 0.0094 | 0.0019 | 0.024 | 0.025 | 0.02 | 0.01 | 0.0003 | 0.0028 | 0.014 | 0 | 0 | 0 | 0 | 0.0038 | 0.031 | 0 | 0 | 0.001 | 0.001 | 0 | 0 | 0 | 158.6 | 458 | 522 | 38 | 0 | 0 | 0 | PHX50402W | 1006968 | PM108 | 중경1공장 20" 조관 | 5103 | 중경 1 생산창고 | SHX5041020 | NX52L2T | 273.1 | 9.3 | S60445 | KBA93900 | 536 | Stripe 용접 | API-X52L2C | 현대제철(주) | 458 | 522 | 38 | 206.469 | 594.025 | 0 | 0 | 595.881 | 0 | 2023-05-10
S60445 | KBA93900 | HYUNDAI | 20230425 | 20230425 | 0.123 | 0.237 | 0.065 | 0.134 | 0.995 | 0.0094 | 0.0019 | 0.024 | 0.025 | 0.02 | 0.01 | 0.0003 | 0.0028 | 0.014 | 0 | 0 | 0 | 0 | 0.0038 | 0.031 | 0 | 0 | 0.001 | 0.001 | 0 | 0 | 0 | 158.6 | 458 | 522 | 38 | 0 | 0 | 0 | PHX50403W | 1006968 | PM108 | 중경1공장 20" 조관 | 5103 | 중경 1 생산창고 | SHX5041020 | NX52L2T | 273.1 | 9.3 | S60445 | KBA93900 | 668 | Stripe 용접 | API-X52L2C | 현대제철(주) | 458 | 522 | 38 | 0 | 0 | 0 | 0 | 605.423 | 0 | 2023-05-10
S60445 | KBA93900 | HYUNDAI | 20230425 | 20230425 | 0.123 | 0.237 | 0.065 | 0.134 | 0.995 | 0.0094 | 0.0019 | 0.024 | 0.025 | 0.02 | 0.01 | 0.0003 | 0.0028 | 0.014 | 0 | 0 | 0 | 0 | 0.0038 | 0.031 | 0 | 0 | 0.001 | 0.001 | 0 | 0 | 0 | 158.6 | 458 | 522 | 38 | 0 | 0 | 0 | PHX50402T | 1006968 | PM108 | 중경1공장 20" 조관 | 5103 | 중경 1 생산창고 | SHX5041020 | NX52L2T | 273.1 | 9.3 | S60445 | KBA93900 | 536 | Stripe 모재 T방향 | API-X52L2C | 현대제철(주) | 458 | 522 | 38 | 169.689 | 490.117 | 174.99 | 505.429 | 558.587 | 35.1562 | 2023-05-10
S60445 | KBA93900 | HYUNDAI | 20230425 | 20230425 | 0.123 | 0.237 | 0.065 | 0.134 | 0.995 | 0.0094 | 0.0019 | 0.024 | 0.025 | 0.02 | 0.01 | 0.0003 | 0.0028 | 0.014 | 0 | 0 | 0 | 0 | 0.0038 | 0.031 | 0 | 0 | 0.001 | 0.001 | 0 | 0 | 0 | 158.6 | 458 | 522 | 38 | 0 | 0 | 0 | PHX50403T | 1006968 | PM108 | 중경1공장 20" 조관 | 5103 | 중경 1 생산창고 | SHX5041020 | NX52L2T | 273.1 | 9.3 | S60445 | KBA93900 | 668 | Stripe 모재 T방향 | API-X52L2C | 현대제철(주) | 458 | 522 | 38 | 171.739 | 494.341 | 177.359 | 510.517 | 562.616 | 32.2265 | 2023-05-10
S60451 | KBA93910 | HYUNDAI | 20230412 | 20230412 | 0.118 | 0.232 | 0.0598 | 0.147 | 0.999 | 0.0113 | 0.0015 | 0.03 | 0.03 | 0.02 | 0.01 | 0.0002 | 0.0019 | 0.014 | 0 | 0 | 0 | 0 | 0.0044 | 0.03 | 0 | 0 | 0.001 | 0.002 | 0 | 0 | 0 | 175.2 | 441 | 520 | 40 | 0 | 0 | 0 | PHX42602W | 1006542 | PM108 | 중경1공장 20" 조관 | 5103 | 중경 1 생산창고 | SHX4261030 | NX52L2T | 273.1 | 9.3 | S60451 | KBA93910 | 12 | Stripe 용접 | API-X52L2C | 현대제철(주) | 441 | 520 | 40 | 0 | 0 | 0 | 0 | 562.343 | 0 | 2023-05-03
S60451 | KBA93910 | HYUNDAI | 20230412 | 20230412 | 0.118 | 0.232 | 0.0598 | 0.147 | 0.999 | 0.0113 | 0.0015 | 0.03 | 0.03 | 0.02 | 0.01 | 0.0002 | 0.0019 | 0.014 | 0 | 0 | 0 | 0 | 0.0044 | 0.03 | 0 | 0 | 0.001 | 0.002 | 0 | 0 | 0 | 175.2 | 441 | 520 | 40 | 0 | 0 | 0 | PHX42602T | 1006542 | PM108 | 중경1공장 20" 조관 | 5103 | 중경 1 생산창고 | SHX4261030 | NX52L2T | 273.1 | 9.3 | S60451 | KBA93910 | 12 | Stripe 모재 T방향 | API-X52L2C | 현대제철(주) | 441 | 520 | 40 | 156.722 | 449.439 | 161.513 | 463.178 | 527.605 | 38.0859 | 2023-05-03
V36247 | KBE26990 | HYUNDAI | 20250213 | 20250213 | 0 | 0 | 0.0607 | 0.014 | 0.757 | 0.0137 | 0.0034 | 0.039 | 0.04 | 0.03 | 0.02 | 0.0001 | 0.0001 | 0.013 | 0 | 0 | 0 | 0.01 | 0.0039 | 0.013 | 0 | 0 | 0.001 | 0.002 | 0 | 0 | 0 | 0 | 366 | 454 | 39 | 0 | 0 | 0 | PHZ21802W | 1066564 | PM108 | 중경1공장 20" 조관 | 5103 | 중경 1 생산창고 | SHZ2181070 | N5LBL1 | 355.6 | 7.92 | V36247 | KBE26990 | 50 | Stripe 용접 | SPHT3U | 현대제철(주) | 366 | 454 | 39 | 153.272 | 488.496 | 0 | 0 | 534.841 | 0 | 2025-02-24
V36247 | KBE26990 | HYUNDAI | 20250213 | 20250213 | 0 | 0 | 0.0607 | 0.014 | 0.757 | 0.0137 | 0.0034 | 0.039 | 0.04 | 0.03 | 0.02 | 0.0001 | 0.0001 | 0.013 | 0 | 0 | 0 | 0.01 | 0.0039 | 0.013 | 0 | 0 | 0.001 | 0.002 | 0 | 0 | 0 | 0 | 366 | 454 | 39 | 0 | 0 | 0 | PHZ21802T | 1066564 | PM108 | 중경1공장 20" 조관 | 5103 | 중경 1 생산창고 | SHZ2181070 | N5LBL1 | 355.6 | 7.92 | V36247 | KBE26990 | 50 | Stripe 모재 T방향 | SPHT3U | 현대제철(주) | 366 | 454 | 39 | 126.855 | 405.275 | 131.058 | 418.702 | 484.024 | 34 | 2025-02-24
V38135 | KBE62400 | HYUNDAI | 20250224 | 20250224 | 0.105 | 0.195 | 0.0652 | 0.01 | 0.745 | 0.0128 | 0.0057 | 0.023 | 0.023 | 0.02 | 0.01 | 0.0001 | 0.0001 | 0.008 | 0 | 0 | 0 | 0 | 0.0049 | 0.016 | 0 | 0 | 0.001 | 0.001 | 0 | 0 | 0 | 0 | 371 | 452 | 38 | 0 | 0 | 0 | PAZ32101L | 1069264 | PM101 | 소경1공장 8" 조관 | 5101 | 소경 1 생산창고 | SAZ3211020 | NX52L2 | 114.3 | 6 | V38135 | KBE62400 |  | Stripe 모재 L방향 | SPHT3U | 현대제철(주) | 371 | 454 | 39 | 68.0535 | 479.775 | 68.0806 | 479.966 | 497.931 | 28.2 | 2025-03-26
V38135 | KBE62400 | HYUNDAI | 20250224 | 20250224 | 0.105 | 0.195 | 0.0652 | 0.01 | 0.745 | 0.0128 | 0.0057 | 0.023 | 0.023 | 0.02 | 0.01 | 0.0001 | 0.0001 | 0.008 | 0 | 0 | 0 | 0 | 0.0049 | 0.016 | 0 | 0 | 0.001 | 0.001 | 0 | 0 | 0 | 0 | 371 | 452 | 38 | 0 | 0 | 0 | PAZ32102L | 1069264 | PM101 | 소경1공장 8" 조관 | 5101 | 소경 1 생산창고 | SAZ3211020 | NX52L2 | 114.3 | 6 | V38135 | KBE62400 |  | Stripe 모재 L방향 | SPHT3U | 현대제철(주) | 371 | 454 | 39 | 73.7562 | 468.101 | 73.8124 | 468.458 | 482.238 | 30.8 | 2025-03-26
V38150 | KBE62950 | HYUNDAI | 20250222 | 20250222 | 0.102 | 0.192 | 0.0623 | 0.01 | 0.745 | 0.0147 | 0.008 | 0.03 | 0.031 | 0.02 | 0.01 | 0.0001 | 0.0001 | 0.009 | 0 | 0 | 0 | 0 | 0.0049 | 0.014 | 0 | 0 | 0.001 | 0.001 | 0 | 0 | 0 | 0 | 363 | 451 | 39 | 0 | 0 | 0 | PAZ32107L | 1069273 | PM101 | 소경1공장 8" 조관 | 5101 | 소경 1 생산창고 | SAZ3212090 | NX52L2T | 114.3 | 8.6 | V38150 | KBE62950 |  | Stripe 모재 L방향 | SPHT3U | 현대제철(주) | 363 | 451 | 39 | 92.4488 | 439.978 | 92.7403 | 441.365 | 461.867 | 31.6 | 2025-03-26
V38139 | KBE62980 | HYUNDAI | 20250326 | 20250326 | 0.102 | 0.193 | 0.0612 | 0.011 | 0.758 | 0.0152 | 0.0055 | 0.028 | 0.029 | 0.02 | 0.01 | 0.0001 | 0.0001 | 0.011 | 0 | 0 | 0 | 0 | 0.005 | 0.015 | 0 | 0 | 0 | 0.001 | 0 | 0 | 0 | 0 | 345 | 455 | 39 | 0 | 0 | 0 | PAZ41504L | 1071510 | PM101 | 소경1공장 8" 조관 | 5101 | 소경 1 생산창고 | SAZ4152080 | NX52L2T | 114.3 | 8.6 | V38139 | KBE62980 |  | Stripe 모재 L방향 | SPHT3U | 현대제철(주) | 345 | 455 | 39 | 98.3654 | 460.256 | 98.4152 | 460.489 | 489.008 | 29.6 | 2025-04-17
V38139 | KBE63000 | HYUNDAI | 20250227 | 20250227 | 0.102 | 0.193 | 0.0612 | 0.011 | 0.758 | 0.0152 | 0.0055 | 0.028 | 0.029 | 0.02 | 0.01 | 0.0001 | 0.0001 | 0.011 | 0 | 0 | 0 | 0 | 0.005 | 0.015 | 0 | 0 | 0 | 0.001 | 0 | 0 | 0 | 0 | 345 | 455 | 39 | 0 | 0 | 0 | PAZ41601L | 1071510 | PM101 | 소경1공장 8" 조관 | 5101 | 소경 1 생산창고 | SAZ4161010 | NX52L2T | 114.3 | 8.6 | V38139 | KBE63000 |  | Stripe 모재 L방향 | SPHT3U | 현대제철(주) | 359 | 455 | 40 | 106.16 | 495.26 | 106.124 | 495.089 | 522.007 | 29.2 | 2025-04-17
V38139 | KBE63020 | HYUNDAI | 20250224 | 20250224 | 0.102 | 0.193 | 0.0612 | 0.011 | 0.758 | 0.0152 | 0.0055 | 0.028 | 0.029 | 0.02 | 0.01 | 0.0001 | 0.0001 | 0.011 | 0 | 0 | 0 | 0 | 0.005 | 0.015 | 0 | 0 | 0 | 0.001 | 0 | 0 | 0 | 0 | 359 | 446 | 40 | 0 | 0 | 0 | PAZ32106L | 1069272 | PM101 | 소경1공장 8" 조관 | 5101 | 소경 1 생산창고 | SAZ3212070 | NX52L2T | 114.3 | 8.6 | V38139 | KBE63020 |  | Stripe 모재 L방향 | SPHT3U | 현대제철(주) | 359 | 455 | 40 | 101.89 | 483.128 | 102.133 | 484.282 | 505.769 | 29.8 | 2025-03-26
V38150 | KBE64630 | HYUNDAI | 20250224 | 20250224 | 0.102 | 0.192 | 0.0623 | 0.01 | 0.745 | 0.0147 | 0.008 | 0.03 | 0.031 | 0.02 | 0.01 | 0.0001 | 0.0001 | 0.009 | 0 | 0 | 0 | 0 | 0.0049 | 0.014 | 0 | 0 | 0.001 | 0.001 | 0 | 0 | 0 | 0 | 369 | 454 | 40 | 0 | 0 | 0 | PGZ40401L | 1070294 | PM107 | 소경2공장 3" 조관 | 5102 | 소경 2 생산창고 | SGZ4041010 | N5LBT | 73 | 7 | V38150 | KBE64630 |  | Stripe 모재 L방향 | SPHT3U |  | 369 | 454 | 40 | 65.7688 | 503.665 | 65.7021 | 503.154 | 530.422 | 27.4 | 2025-04-08
V38142 | KBE64650 | HYUNDAI | 20250223 | 20250223 | 0.106 | 0.197 | 0.0639 | 0.011 | 0.767 | 0.0147 | 0.0054 | 0.034 | 0.036 | 0.02 | 0.01 | 0.0003 | 0.0001 | 0.008 | 0 | 0 | 0 | 0 | 0.0044 | 0.015 | 0 | 0 | 0.001 | 0.001 | 0 | 0 | 0 | 0 | 362 | 448 | 38 | 0 | 0 | 0 | PGZ52801L | 1072936 | PM107 | 소경2공장 3" 조관 | 5102 | 소경 2 생산창고 | SGZ5281020 | NX52L2T | 60.3 | 5.5 | V38142 | KBE64650 |  | Stripe 모재 L방향 | SPHT3U |  | 365 | 449 | 38 | 52.171 | 506.306 | 52.2205 | 506.786 | 533.365 | 24 | 2025-06-05
V38142 | KBE64790 | HYUNDAI | 20250305 | 20250305 | 0.106 | 0.197 | 0.0639 | 0.011 | 0.767 | 0.0147 | 0.0054 | 0.034 | 0.036 | 0.02 | 0.01 | 0.0003 | 0.0001 | 0.008 | 0 | 0 | 0 | 0 | 0.0044 | 0.015 | 0 | 0 | 0.001 | 0.001 | 0 | 0 | 0 | 0 | 370 | 452 | 37 | 0 | 0 | 0 | PHZ40401T | 1070869 | PM108 | 중경1공장 20" 조관 | 5103 | 중경 1 생산창고 | SHZ4041010 | N5LBA53B | 323.9 | 6.4 | V38142 | KBE64790 | 28 | Stripe 모재 T방향 | SPHT3U | 현대제철(주) | 370 | 452 | 37 | 98.0218 | 406.203 | 98.8582 | 409.669 | 475.614 | 37.6 | 2025-04-10
V38142 | KBE64790 | HYUNDAI | 20250305 | 20250305 | 0.106 | 0.197 | 0.0639 | 0.011 | 0.767 | 0.0147 | 0.0054 | 0.034 | 0.036 | 0.02 | 0.01 | 0.0003 | 0.0001 | 0.008 | 0 | 0 | 0 | 0 | 0.0044 | 0.015 | 0 | 0 | 0.001 | 0.001 | 0 | 0 | 0 | 0 | 370 | 452 | 37 | 0 | 0 | 0 | PHZ40401W | 1070869 | PM108 | 중경1공장 20" 조관 | 5103 | 중경 1 생산창고 | SHZ4041010 | N5LBA53B | 323.9 | 6.4 | V38142 | KBE64790 | 28 | Stripe 용접 | SPHT3U | 현대제철(주) | 370 | 452 | 37 | 105.832 | 439.443 | 0 | 0 | 507.778 | 0 | 2025-04-10
V38135 | KBE65490 | HYUNDAI | 20250225 | 20250225 | 0.105 | 0.195 | 0.0652 | 0.01 | 0.745 | 0.0128 | 0.0057 | 0.023 | 0.023 | 0.02 | 0.01 | 0.0001 | 0.0001 | 0.008 | 0 | 0 | 0 | 0 | 0.0049 | 0.016 | 0 | 0 | 0.001 | 0.001 | 0 | 0 | 0 | 0 | 370 | 454 | 39 | 0 | 0 | 0 | PAZ41502L | 1071484 | PM101 | 소경1공장 8" 조관 | 5101 | 소경 1 생산창고 | SAZ4151020 | NX52L2T | 114.3 | 6 | V38135 | KBE65490 |  | Stripe 모재 L방향 | SPHT3U | 현대제철(주) | 370 | 454 | 39 | 71.9026 | 471.654 | 71.8995 | 471.634 | 492.454 | 29.3999 | 2025-04-17
V38135 | KBE65490 | HYUNDAI | 20250225 | 20250225 | 0.105 | 0.195 | 0.0652 | 0.01 | 0.745 | 0.0128 | 0.0057 | 0.023 | 0.023 | 0.02 | 0.01 | 0.0001 | 0.0001 | 0.008 | 0 | 0 | 0 | 0 | 0.0049 | 0.016 | 0 | 0 | 0.001 | 0.001 | 0 | 0 | 0 | 0 | 370 | 454 | 39 | 0 | 0 | 0 | PAZ41501L | 1071484 | PM101 | 소경1공장 8" 조관 | 5101 | 소경 1 생산창고 | SAZ4151020 | NX52L2T | 114.3 | 6 | V38135 | KBE65490 |  | Stripe 모재 L방향 | SPHT3U | 현대제철(주) | 370 | 454 | 39 | 68.0634 | 468.607 | 68.0592 | 468.579 | 497.171 | 27.2 | 2025-04-17
V38142 | KBE66440 | HYUNDAI | 20250409 | 20250409 | 0.106 | 0.197 | 0.0639 | 0.011 | 0.767 | 0.0147 | 0.0054 | 0.034 | 0.036 | 0.02 | 0.01 | 0.0003 | 0.0001 | 0.008 | 0 | 0 | 0 | 0 | 0.0044 | 0.015 | 0 | 0 | 0.001 | 0.001 | 0 | 0 | 0 | 0 | 365 | 449 | 38 | 0 | 0 | 0 | PGZ52702L | 1072936 | PM107 | 소경2공장 3" 조관 | 5102 | 소경 2 생산창고 | SGZ5271020 | NX52L2T | 60.3 | 5.5 | V38142 | KBE66440 |  | Stripe 모재 L방향 | SPHT3U |  | 365 | 449 | 38 | 55.1029 | 523.055 | 55.0616 | 522.662 | 543.396 | 21.4 | 2025-06-05
V38142 | KBE69430 | HYUNDAI | 20250224 | 20250224 | 0.106 | 0.197 | 0.0639 | 0.011 | 0.767 | 0.0147 | 0.0054 | 0.034 | 0.036 | 0.02 | 0.01 | 0.0003 | 0.0001 | 0.008 | 0 | 0 | 0 | 0 | 0.0044 | 0.015 | 0 | 0 | 0.001 | 0.001 | 0 | 0 | 0 | 0 | 377 | 454 | 37 | 0 | 0 | 0 | PAZ32002L | 1069263 | PM101 | 소경1공장 8" 조관 | 5101 | 소경 1 생산창고 | SAZ3202030 | NX52L2T | 114.3 | 4.8 | V38142 | KBE69430 |  | Stripe 모재 L방향 | SPHT3U | 현대제철(주) | 377 | 454 | 37 | 50.1461 | 415.389 | 50.0334 | 414.456 | 460.724 | 0 | 2025-03-26
V38150 | KBE73440 | HYUNDAI | 20250225 | 20250225 | 0.102 | 0.192 | 0.0623 | 0.01 | 0.745 | 0.0147 | 0.008 | 0.03 | 0.031 | 0.02 | 0.01 | 0.0001 | 0.0001 | 0.009 | 0 | 0 | 0 | 0 | 0.0049 | 0.014 | 0 | 0 | 0.001 | 0.001 | 0 | 0 | 0 | 0 | 368 | 451 | 38 | 0 | 0 | 0 | PGZ52601L | 1072936 | PM107 | 소경2공장 3" 조관 | 5102 | 소경 2 생산창고 | SGZ5262010 | NX52L2T | 60.3 | 5.5 | V38150 | KBE73440 |  | Stripe 모재 L방향 | SPHT3U |  | 368 | 451 | 38 | 52.109 | 497.376 | 52.1452 | 497.722 | 521.772 | 24.6 | 2025-06-05
V38150 | KBE76120 | HYUNDAI | 20250301 | 20250301 | 0.102 | 0.192 | 0.0623 | 0.01 | 0.745 | 0.0147 | 0.008 | 0.03 | 0.031 | 0.02 | 0.01 | 0.0001 | 0.0001 | 0.009 | 0 | 0 | 0 | 0 | 0.0049 | 0.014 | 0 | 0 | 0.001 | 0.001 | 0 | 0 | 0 | 0 | 369 | 454 | 40 | 0 | 0 | 0 | PGZ40304L | 1070294 | PM107 | 소경2공장 3" 조관 | 5102 | 소경 2 생산창고 | SGZ4032040 | N5LBT | 73 | 7 | V38150 | KBE76120 |  | Stripe 모재 L방향 | SPHT3U |  | 369 | 454 | 40 | 65.47 | 490.801 | 65.6148 | 491.886 | 519.281 | 27.8 | 2025-04-08
V38147 | KBE76830 | HYUNDAI | 20250226 | 20250226 | 0.103 | 0.198 | 0.0597 | 0.01 | 0.784 | 0.0152 | 0.0057 | 0.035 | 0.036 | 0.03 | 0.01 | 0.0002 | 0.0001 | 0.016 | 0 | 0 | 0 | 0 | 0.0044 | 0.013 | 0 | 0 | 0.001 | 0.002 | 0 | 0 | 0 | 0 | 370 | 451 | 39 | 0 | 0 | 0 | PAZ42802L | 1072139 | PM101 | 소경1공장 8" 조관 | 5101 | 소경 1 생산창고 | SAZ4282020 | N5LBT | 168.3 | 6.4 | V38147 | KBE76830 |  | Stripe 모재 L방향 | SPHT3U | 현대제철(주) | 370 | 451 | 39 | 75.7977 | 477.765 | 75.7989 | 477.773 | 498.522 | 32.3999 | 2025-05-02
V38142 | KBE78630 | HYUNDAI | 20250403 | 20250403 | 0.106 | 0.197 | 0.0639 | 0.011 | 0.767 | 0.0147 | 0.0054 | 0.034 | 0.036 | 0.02 | 0.01 | 0.0003 | 0.0001 | 0.008 | 0 | 0 | 0 | 0 | 0.0044 | 0.015 | 0 | 0 | 0.001 | 0.001 | 0 | 0 | 0 | 0 | 365 | 449 | 38 | 0 | 0 | 0 | PGZ52703L | 1072936 | PM107 | 소경2공장 3" 조관 | 5102 | 소경 2 생산창고 | SGZ5272010 | NX52L2T | 60.3 | 5.5 | V38142 | KBE78630 |  | Stripe 모재 L방향 | SPHT3U |  | 365 | 449 | 38 | 53.715 | 517.62 | 53.7237 | 517.704 | 537.513 | 24 | 2025-06-05
V38139 | KBE80220 | HYUNDAI | 20250226 | 20250226 | 0.102 | 0.193 | 0.0612 | 0.011 | 0.758 | 0.0152 | 0.0055 | 0.028 | 0.029 | 0.02 | 0.01 | 0.0001 | 0.0001 | 0.011 | 0 | 0 | 0 | 0 | 0.005 | 0.015 | 0 | 0 | 0 | 0.001 | 0 | 0 | 0 | 0 | 413 | 464 | 36 | 0 | 0 | 0 | PGZ40801L | 1070348 | PM107 | 소경2공장 3" 조관 | 5102 | 소경 2 생산창고 | SGZ4082020 | N5LBT | 60.3 | 3.9 | V38139 | KBE80220 |  | Stripe 모재 L방향 | SPHT3U |  | 413 | 472 | 36 | 34.9095 | 461.275 | 34.8784 | 460.864 | 487.746 | 22 | 2025-04-17
S61268 | KCA01990 | HYUNDAI | 20230408 | 20230408 | 0.124 | 0.242 | 0.0644 | 0.149 | 1.029 | 0.0125 | 0.0017 | 0.026 | 0.026 | 0.02 | 0.01 | 0.0003 | 0.0014 | 0.014 | 0 | 0 | 0 | 0 | 0.005 | 0.033 | 0 | 0 | 0.001 | 0.002 | 0 | 0 | 0 | 162.1 | 459 | 525 | 39 | 0 | 0 | 0 | PIX41004T | 1004243 | PM109 | 중경2공장 24" 조관 | 5107 | 중경 2 생산창고 | SIX4102020 | NX52L2T | 273.1 | 9.3 | S61268 | KCA01990 | 943 | Stripe 모재 T방향 | API-X52L2C | 현대제철(주) | 459 | 525 | 39 | 176.988 | 502.687 | 181.399 | 515.215 | 558.086 | 35.7421 | 2023-04-18
S61268 | KCA01990 | HYUNDAI | 20230408 | 20230408 | 0.124 | 0.242 | 0.0644 | 0.149 | 1.029 | 0.0125 | 0.0017 | 0.026 | 0.026 | 0.02 | 0.01 | 0.0003 | 0.0014 | 0.014 | 0 | 0 | 0 | 0 | 0.005 | 0.033 | 0 | 0 | 0.001 | 0.002 | 0 | 0 | 0 | 162.1 | 459 | 525 | 39 | 0 | 0 | 0 | PIX41004W | 1004243 | PM109 | 중경2공장 24" 조관 | 5107 | 중경 2 생산창고 | SIX4102020 | NX52L2T | 273.1 | 9.3 | S61268 | KCA01990 | 943 | Stripe 용접 | API-X52L2C | 현대제철(주) | 459 | 525 | 39 | 185.249 | 527.125 | 0 | 0 | 565.538 | 0 | 2023-04-18
S61265 | KCA02070 | HYUNDAI | 20230403 | 20230403 | 0.119 | 0.233 | 0.0607 | 0.144 | 0.994 | 0.0125 | 0.0015 | 0.024 | 0.024 | 0.02 | 0.01 | 0.0003 | 0.0014 | 0.019 | 0 | 0 | 0 | 0 | 0.0055 | 0.03 | 0 | 0 | 0.001 | 0.002 | 0 | 0 | 0 | 158.9 | 448 | 507 | 39 | 0 | 0 | 0 | PIX41003T | 1004243 | PM109 | 중경2공장 24" 조관 | 5107 | 중경 2 생산창고 | SIX4082010 | NX52L2T | 273.1 | 9.3 | S61265 | KCA02070 | 231 | Stripe 모재 T방향 | API-X52L2C | 현대제철(주) | 448 | 507 | 39 | 164.18 | 474.226 | 170.881 | 493.581 | 541.124 | 37.6953 | 2023-04-18
S61265 | KCA02070 | HYUNDAI | 20230403 | 20230403 | 0.119 | 0.233 | 0.0607 | 0.144 | 0.994 | 0.0125 | 0.0015 | 0.024 | 0.024 | 0.02 | 0.01 | 0.0003 | 0.0014 | 0.019 | 0 | 0 | 0 | 0 | 0.0055 | 0.03 | 0 | 0 | 0.001 | 0.002 | 0 | 0 | 0 | 158.9 | 448 | 507 | 39 | 0 | 0 | 0 | PIX41003W | 1004243 | PM109 | 중경2공장 24" 조관 | 5107 | 중경 2 생산창고 | SIX4082010 | NX52L2T | 273.1 | 9.3 | S61265 | KCA02070 | 231 | Stripe 용접 | API-X52L2C | 현대제철(주) | 448 | 507 | 39 | 137.322 | 394.399 | 0 | 0 | 559.56 | 0 | 2023-04-18
S61265 | KCA02070 | HYUNDAI | 20230403 | 20230403 | 0.119 | 0.233 | 0.0607 | 0.144 | 0.994 | 0.0125 | 0.0015 | 0.024 | 0.024 | 0.02 | 0.01 | 0.0003 | 0.0014 | 0.019 | 0 | 0 | 0 | 0 | 0.0055 | 0.03 | 0 | 0 | 0.001 | 0.002 | 0 | 0 | 0 | 158.9 | 448 | 507 | 39 | 0 | 0 | 0 | PIX40810W | 1004243 | PM109 | 중경2공장 24" 조관 | 5107 | 중경 2 생산창고 | SIX4082010 | NX52L2T | 273.1 | 9.3 | S61265 | KCA02070 | 274 | Stripe 용접 | API-X52L2C | 현대제철(주) | 448 | 507 | 39 | 188.323 | 541.735 | 0 | 0 | 564.261 | 0 | 2023-04-18
S61265 | KCA02070 | HYUNDAI | 20230403 | 20230403 | 0.119 | 0.233 | 0.0607 | 0.144 | 0.994 | 0.0125 | 0.0015 | 0.024 | 0.024 | 0.02 | 0.01 | 0.0003 | 0.0014 | 0.019 | 0 | 0 | 0 | 0 | 0.0055 | 0.03 | 0 | 0 | 0.001 | 0.002 | 0 | 0 | 0 | 158.9 | 448 | 507 | 39 | 0 | 0 | 0 | PIX40810T | 1004243 | PM109 | 중경2공장 24" 조관 | 5107 | 중경 2 생산창고 | SIX4082010 | NX52L2T | 273.1 | 9.3 | S61265 | KCA02070 | 274 | Stripe 모재 T방향 | API-X52L2C | 현대제철(주) | 448 | 507 | 39 | 167.33 | 489.263 | 170.804 | 499.421 | 544.154 | 35.3515 | 2023-04-18
S61265 | KCA02100 | HYUNDAI | 20230328 | 20230328 | 0.119 | 0.233 | 0.0607 | 0.144 | 0.994 | 0.0125 | 0.0015 | 0.024 | 0.024 | 0.02 | 0.01 | 0.0003 | 0.0014 | 0.019 | 0 | 0 | 0 | 0 | 0.0055 | 0.03 | 0 | 0 | 0.001 | 0.002 | 0 | 0 | 0 | 158.9 | 448 | 507 | 39 | 0 | 0 | 0 | PIX40809W | 1004243 | PM109 | 중경2공장 24" 조관 | 5107 | 중경 2 생산창고 | SIX4081050 | NX52L2T | 273.1 | 9.3 | S61265 | KCA02100 | 37 | Stripe 용접 | API-X52L2C | 현대제철(주) | 448 | 507 | 39 | 0 | 0 | 0 | 0 | 581.761 | 0 | 2023-04-18
S61265 | KCA02100 | HYUNDAI | 20230328 | 20230328 | 0.119 | 0.233 | 0.0607 | 0.144 | 0.994 | 0.0125 | 0.0015 | 0.024 | 0.024 | 0.02 | 0.01 | 0.0003 | 0.0014 | 0.019 | 0 | 0 | 0 | 0 | 0.0055 | 0.03 | 0 | 0 | 0.001 | 0.002 | 0 | 0 | 0 | 158.9 | 448 | 507 | 39 | 0 | 0 | 0 | PIX40809T | 1004243 | PM109 | 중경2공장 24" 조관 | 5107 | 중경 2 생산창고 | SIX4081050 | NX52L2T | 273.1 | 9.3 | S61265 | KCA02100 | 37 | Stripe 모재 T방향 | API-X52L2C | 현대제철(주) | 448 | 507 | 39 | 167.234 | 482.236 | 173.606 | 500.61 | 542.719 | 35.7421 | 2023-04-18
S61265 | KCA02130 | HYUNDAI | 20230401 | 20230401 | 0.119 | 0.233 | 0.0607 | 0.144 | 0.994 | 0.0125 | 0.0015 | 0.024 | 0.024 | 0.02 | 0.01 | 0.0003 | 0.0014 | 0.019 | 0 | 0 | 0 | 0 | 0.0055 | 0.03 | 0 | 0 | 0.001 | 0.002 | 0 | 0 | 0 | 158.9 | 448 | 507 | 39 | 0 | 0 | 0 | PIX41007T | 1004244 | PM109 | 중경2공장 24" 조관 | 5107 | 중경 2 생산창고 | SIX4102090 | NX52L2T | 273.1 | 9.3 | S61265 | KCA02130 | 75 | Stripe 모재 T방향 | API-X52L2C | 현대제철(주) | 448 | 507 | 39 | 168.905 | 483.483 | 173.53 | 496.72 | 541.014 | 38.0859 | 2023-04-18
S61265 | KCA02130 | HYUNDAI | 20230401 | 20230401 | 0.119 | 0.233 | 0.0607 | 0.144 | 0.994 | 0.0125 | 0.0015 | 0.024 | 0.024 | 0.02 | 0.01 | 0.0003 | 0.0014 | 0.019 | 0 | 0 | 0 | 0 | 0.0055 | 0.03 | 0 | 0 | 0.001 | 0.002 | 0 | 0 | 0 | 158.9 | 448 | 507 | 39 | 0 | 0 | 0 | PIX41007W | 1004244 | PM109 | 중경2공장 24" 조관 | 5107 | 중경 2 생산창고 | SIX4102090 | NX52L2T | 273.1 | 9.3 | S61265 | KCA02130 | 75 | Stripe 용접 | API-X52L2C | 현대제철(주) | 448 | 507 | 39 | 0 | 0 | 0 | 0 | 540.06 | 0 | 2023-04-18
S61268 | KCA02230 | HYUNDAI | 20230401 | 20230401 | 0.124 | 0.242 | 0.0644 | 0.149 | 1.029 | 0.0125 | 0.0017 | 0.026 | 0.026 | 0.02 | 0.01 | 0.0003 | 0.0014 | 0.014 | 0 | 0 | 0 | 0 | 0.005 | 0.033 | 0 | 0 | 0.001 | 0.002 | 0 | 0 | 0 | 162.1 | 459 | 525 | 39 | 0 | 0 | 0 | PIX40808T | 1004243 | PM109 | 중경2공장 24" 조관 | 5107 | 중경 2 생산창고 | SIX4081040 | NX52L2T | 273.1 | 9.3 | S61268 | KCA02230 | 15 | Stripe 모재 T방향 | API-X52L2C | 현대제철(주) | 459 | 525 | 39 | 171.875 | 489.55 | 178.876 | 509.493 | 549.486 | 36.914 | 2023-04-18
S61268 | KCA02230 | HYUNDAI | 20230401 | 20230401 | 0.124 | 0.242 | 0.0644 | 0.149 | 1.029 | 0.0125 | 0.0017 | 0.026 | 0.026 | 0.02 | 0.01 | 0.0003 | 0.0014 | 0.014 | 0 | 0 | 0 | 0 | 0.005 | 0.033 | 0 | 0 | 0.001 | 0.002 | 0 | 0 | 0 | 162.1 | 459 | 525 | 39 | 0 | 0 | 0 | PIX40808W | 1004243 | PM109 | 중경2공장 24" 조관 | 5107 | 중경 2 생산창고 | SIX4081040 | NX52L2T | 273.1 | 9.3 | S61268 | KCA02230 | 15 | Stripe 용접 | API-X52L2C | 현대제철(주) | 459 | 525 | 39 | 107.494 | 305.567 | 0 | 0 | 564.547 | 0 | 2023-04-18
S61268 | KCA02240 | HYUNDAI | 20230402 | 20230402 | 0.124 | 0.242 | 0.0644 | 0.149 | 1.029 | 0.0125 | 0.0017 | 0.026 | 0.026 | 0.02 | 0.01 | 0.0003 | 0.0014 | 0.014 | 0 | 0 | 0 | 0 | 0.005 | 0.033 | 0 | 0 | 0.001 | 0.002 | 0 | 0 | 0 | 162.1 | 459 | 525 | 39 | 0 | 0 | 0 | PIX40806W | 1004241 | PM109 | 중경2공장 24" 조관 | 5107 | 중경 2 생산창고 | SIX4081020 | NX52L2T | 273.1 | 9.3 | S61268 | KCA02240 | 429 | Stripe 용접 | API-X52L2C | 현대제철(주) | 459 | 525 | 39 | 75.7026 | 214.541 | 0 | 0 | 560.707 | 0 | 2023-04-18
S61268 | KCA02240 | HYUNDAI | 20230402 | 20230402 | 0.124 | 0.242 | 0.0644 | 0.149 | 1.029 | 0.0125 | 0.0017 | 0.026 | 0.026 | 0.02 | 0.01 | 0.0003 | 0.0014 | 0.014 | 0 | 0 | 0 | 0 | 0.005 | 0.033 | 0 | 0 | 0.001 | 0.002 | 0 | 0 | 0 | 162.1 | 459 | 525 | 39 | 0 | 0 | 0 | PIX40806T | 1004241 | PM109 | 중경2공장 24" 조관 | 5107 | 중경 2 생산창고 | SIX4081020 | NX52L2T | 273.1 | 9.3 | S61268 | KCA02240 | 429 | Stripe 모재 T방향 | API-X52L2C | 현대제철(주) | 459 | 525 | 39 | 166.006 | 478.993 | 171.34 | 494.383 | 549.048 | 37.6953 | 2023-04-18
S61272 | KCA03300 | HYUNDAI | 20230327 | 20230327 | 0.124 | 0.243 | 0.0633 | 0.153 | 1.029 | 0.0113 | 0.0016 | 0.03 | 0.031 | 0.03 | 0.01 | 0.0003 | 0.0017 | 0.018 | 0 | 0 | 0 | 0 | 0.0044 | 0.032 | 0 | 0 | 0.001 | 0.002 | 0 | 0 | 0 | 156.3 | 447 | 509 | 39 | 0 | 0 | 0 | PHX50602W | 1006540 | PM108 | 중경1공장 20" 조관 | 5103 | 중경 1 생산창고 | SHX5061020 | NX52L2T | 273.1 | 6.4 | S61272 | KCA03300 | 457 | Stripe 용접 | API-X52 | 현대제철(주) | 447 | 509 | 39 | 35.3202 | 148.287 | 0 | 0 | 574.625 | 0 | 2023-05-10
S61272 | KCA03300 | HYUNDAI | 20230327 | 20230327 | 0.124 | 0.243 | 0.0633 | 0.153 | 1.029 | 0.0113 | 0.0016 | 0.03 | 0.031 | 0.03 | 0.01 | 0.0003 | 0.0017 | 0.018 | 0 | 0 | 0 | 0 | 0.0044 | 0.032 | 0 | 0 | 0.001 | 0.002 | 0 | 0 | 0 | 156.3 | 447 | 509 | 39 | 0 | 0 | 0 | PHX50602T | 1006540 | PM108 | 중경1공장 20" 조관 | 5103 | 중경 1 생산창고 | SHX5061020 | NX52L2T | 273.1 | 6.4 | S61272 | KCA03300 | 457 | Stripe 모재 T방향 | API-X52 | 현대제철(주) | 447 | 509 | 39 | 112.125 | 464.034 | 116.447 | 481.919 | 537.506 | 31.8359 | 2023-05-10
S61268 | KCA03330 | HYUNDAI | 20230410 | 20230410 | 0.124 | 0.242 | 0.0644 | 0.149 | 1.029 | 0.0125 | 0.0017 | 0.026 | 0.026 | 0.02 | 0.01 | 0.0003 | 0.0014 | 0.014 | 0 | 0 | 0 | 0 | 0.005 | 0.033 | 0 | 0 | 0.001 | 0.002 | 0 | 0 | 0 | 164.4 | 470 | 522 | 37 | 0 | 0 | 0 | PHX50601W | 1006540 | PM108 | 중경1공장 20" 조관 | 5103 | 중경 1 생산창고 | SHX5061010 | NX52L2T | 273.1 | 6.4 | S61268 | KCA03330 | 212 | Stripe 용접 | API-X52L2C | 현대제철(주) | 470 | 522 | 37 | 59.8173 | 250.983 | 0 | 0 | 598.096 | 0 | 2023-05-10
S61268 | KCA03330 | HYUNDAI | 20230410 | 20230410 | 0.124 | 0.242 | 0.0644 | 0.149 | 1.029 | 0.0125 | 0.0017 | 0.026 | 0.026 | 0.02 | 0.01 | 0.0003 | 0.0014 | 0.014 | 0 | 0 | 0 | 0 | 0.005 | 0.033 | 0 | 0 | 0.001 | 0.002 | 0 | 0 | 0 | 164.4 | 470 | 522 | 37 | 0 | 0 | 0 | PHX50601T | 1006540 | PM108 | 중경1공장 20" 조관 | 5103 | 중경 1 생산창고 | SHX5061010 | NX52L2T | 273.1 | 6.4 | S61268 | KCA03330 | 212 | Stripe 모재 T방향 | API-X52L2C | 현대제철(주) | 470 | 522 | 37 | 114.309 | 472.339 | 118.623 | 490.167 | 557.574 | 28.9062 | 2023-05-10
S61272 | KCA03390 | HYUNDAI | 20230328 | 20230328 | 0.124 | 0.243 | 0.0633 | 0.153 | 1.029 | 0.0113 | 0.0016 | 0.03 | 0.031 | 0.03 | 0.01 | 0.0003 | 0.0017 | 0.018 | 0 | 0 | 0 | 0 | 0.0044 | 0.032 | 0 | 0 | 0.001 | 0.002 | 0 | 0 | 0 | 156.2 | 449 | 523 | 41 | 0 | 0 | 0 | PIX41002T | 1004243 | PM109 | 중경2공장 24" 조관 | 5107 | 중경 2 생산창고 | SIX4101030 | NX52L2T | 273.1 | 9.3 | S61272 | KCA03390 | 728 | Stripe 모재 T방향 | API-X52L2C | 현대제철(주) | 449 | 523 | 41 | 178.416 | 501.981 | 184.71 | 519.69 | 559.93 | 32.2265 | 2023-04-18
S61272 | KCA03390 | HYUNDAI | 20230328 | 20230328 | 0.124 | 0.243 | 0.0633 | 0.153 | 1.029 | 0.0113 | 0.0016 | 0.03 | 0.031 | 0.03 | 0.01 | 0.0003 | 0.0017 | 0.018 | 0 | 0 | 0 | 0 | 0.0044 | 0.032 | 0 | 0 | 0.001 | 0.002 | 0 | 0 | 0 | 156.2 | 449 | 523 | 41 | 0 | 0 | 0 | PIX41002W | 1004243 | PM109 | 중경2공장 24" 조관 | 5107 | 중경 2 생산창고 | SIX4101030 | NX52L2T | 273.1 | 9.3 | S61272 | KCA03390 | 728 | Stripe 용접 | API-X52L2C | 현대제철(주) | 449 | 523 | 41 | 0 | 0 | 0 | 0 | 559.722 | 0 | 2023-04-18
S61260 | KCA03410 | HYUNDAI | 20230408 | 20230408 | 0.117 | 0.231 | 0.0588 | 0.15 | 0.996 | 0.0111 | 0.0016 | 0.026 | 0.026 | 0.02 | 0.01 | 0.0003 | 0.0014 | 0.018 | 0 | 0 | 0 | 0 | 0.0055 | 0.031 | 0 | 0 | 0.002 | 0.002 | 0 | 0 | 0 | 157.1 | 432 | 509 | 39 | 0 | 0 | 0 | PIX41008W | 1004244 | PM109 | 중경2공장 24" 조관 | 5107 | 중경 2 생산창고 | SIX4102070 | NX52L2T | 273.1 | 9.3 | S61260 | KCA03410 | 53 | Stripe 용접 | API-X52L2C | 현대제철(주) | 432 | 509 | 39 | 184.78 | 525.221 | 0 | 0 | 552.821 | 0 | 2023-04-18
S61260 | KCA03410 | HYUNDAI | 20230408 | 20230408 | 0.117 | 0.231 | 0.0588 | 0.15 | 0.996 | 0.0111 | 0.0016 | 0.026 | 0.026 | 0.02 | 0.01 | 0.0003 | 0.0014 | 0.018 | 0 | 0 | 0 | 0 | 0.0055 | 0.031 | 0 | 0 | 0.002 | 0.002 | 0 | 0 | 0 | 157.1 | 432 | 509 | 39 | 0 | 0 | 0 | PIX41008T | 1004244 | PM109 | 중경2공장 24" 조관 | 5107 | 중경 2 생산창고 | SIX4102070 | NX52L2T | 273.1 | 9.3 | S61260 | KCA03410 | 53 | Stripe 모재 T방향 | API-X52L2C | 현대제철(주) | 432 | 509 | 39 | 169.431 | 478.381 | 173.828 | 490.797 | 538.225 | 33.3984 | 2023-04-18
S61260 | KCA03430 | HYUNDAI | 20230403 | 20230403 | 0.117 | 0.231 | 0.0588 | 0.15 | 0.996 | 0.0111 | 0.0016 | 0.026 | 0.026 | 0.02 | 0.01 | 0.0003 | 0.0014 | 0.018 | 0 | 0 | 0 | 0 | 0.0055 | 0.031 | 0 | 0 | 0.002 | 0.002 | 0 | 0 | 0 | 157.1 | 432 | 509 | 39 | 0 | 0 | 0 | PIX40706W | 1004241 | PM109 | 중경2공장 24" 조관 | 5107 | 중경 2 생산창고 | SIX4072040 | NX52L2T | 273.1 | 9.3 | S61260 | KCA03430 | 297 | Stripe 용접 | API-X52L2C | 현대제철(주) | 432 | 509 | 39 | 0 | 0 | 0 | 0 | 574.142 | 0 | 2023-04-18
S61260 | KCA03430 | HYUNDAI | 20230403 | 20230403 | 0.117 | 0.231 | 0.0588 | 0.15 | 0.996 | 0.0111 | 0.0016 | 0.026 | 0.026 | 0.02 | 0.01 | 0.0003 | 0.0014 | 0.018 | 0 | 0 | 0 | 0 | 0.0055 | 0.031 | 0 | 0 | 0.002 | 0.002 | 0 | 0 | 0 | 157.1 | 432 | 509 | 39 | 0 | 0 | 0 | PIX40705W | 1004241 | PM109 | 중경2공장 24" 조관 | 5107 | 중경 2 생산창고 | SIX4072040 | NX52L2T | 273.1 | 9.3 | S61260 | KCA03430 | 123 | Stripe 용접 | API-X52L2C | 현대제철(주) | 432 | 509 | 39 | 0 | 0 | 0 | 0 | 553.767 | 0 | 2023-04-18
S61260 | KCA03430 | HYUNDAI | 20230403 | 20230403 | 0.117 | 0.231 | 0.0588 | 0.15 | 0.996 | 0.0111 | 0.0016 | 0.026 | 0.026 | 0.02 | 0.01 | 0.0003 | 0.0014 | 0.018 | 0 | 0 | 0 | 0 | 0.0055 | 0.031 | 0 | 0 | 0.002 | 0.002 | 0 | 0 | 0 | 157.1 | 432 | 509 | 39 | 0 | 0 | 0 | PIX40706T | 1004241 | PM109 | 중경2공장 24" 조관 | 5107 | 중경 2 생산창고 | SIX4072040 | NX52L2T | 273.1 | 9.3 | S61260 | KCA03430 | 297 | Stripe 모재 T방향 | API-X52L2C | 현대제철(주) | 432 | 509 | 39 | 159.586 | 461.772 | 166.415 | 481.532 | 542.183 | 37.8906 | 2023-04-18
S61260 | KCA03430 | HYUNDAI | 20230403 | 20230403 | 0.117 | 0.231 | 0.0588 | 0.15 | 0.996 | 0.0111 | 0.0016 | 0.026 | 0.026 | 0.02 | 0.01 | 0.0003 | 0.0014 | 0.018 | 0 | 0 | 0 | 0 | 0.0055 | 0.031 | 0 | 0 | 0.002 | 0.002 | 0 | 0 | 0 | 157.1 | 432 | 509 | 39 | 0 | 0 | 0 | PIX40705T | 1004241 | PM109 | 중경2공장 24" 조관 | 5107 | 중경 2 생산창고 | SIX4072040 | NX52L2T | 273.1 | 9.3 | S61260 | KCA03430 | 123 | Stripe 모재 T방향 | API-X52L2C | 현대제철(주) | 432 | 509 | 39 | 164.15 | 474.785 | 168.843 | 488.357 | 539.473 | 35.9375 | 2023-04-18
S61260 | KCA03450 | HYUNDAI | 20230409 | 20230409 | 0.117 | 0.231 | 0.0588 | 0.15 | 0.996 | 0.0111 | 0.0016 | 0.026 | 0.026 | 0.02 | 0.01 | 0.0003 | 0.0014 | 0.018 | 0 | 0 | 0 | 0 | 0.0055 | 0.031 | 0 | 0 | 0.002 | 0.002 | 0 | 0 | 0 | 157.1 | 432 | 509 | 39 | 0 | 0 | 0 | PHX50501W | 1006968 | PM108 | 중경1공장 20" 조관 | 5103 | 중경 1 생산창고 | SHX5051020 | NX52L2T | 273.1 | 9.3 | S61260 | KCA03450 | 843 | Stripe 용접 | API-X52L2C | 현대제철(주) | 432 | 509 | 39 | 0 | 0 | 0 | 0 | 575.254 | 0 | 2023-05-10
S61260 | KCA03450 | HYUNDAI | 20230409 | 20230409 | 0.117 | 0.231 | 0.0588 | 0.15 | 0.996 | 0.0111 | 0.0016 | 0.026 | 0.026 | 0.02 | 0.01 | 0.0003 | 0.0014 | 0.018 | 0 | 0 | 0 | 0 | 0.0055 | 0.031 | 0 | 0 | 0.002 | 0.002 | 0 | 0 | 0 | 157.1 | 432 | 509 | 39 | 0 | 0 | 0 | PHX50501T | 1006968 | PM108 | 중경1공장 20" 조관 | 5103 | 중경 1 생산창고 | SHX5051020 | NX52L2T | 273.1 | 9.3 | S61260 | KCA03450 | 843 | Stripe 모재 T방향 | API-X52L2C | 현대제철(주) | 432 | 509 | 39 | 172.806 | 494.795 | 177.118 | 507.141 | 541.307 | 34.5703 | 2023-05-10
S61260 | KCA03460 | HYUNDAI | 20230324 | 20230324 | 0.117 | 0.231 | 0.0588 | 0.15 | 0.996 | 0.0111 | 0.0016 | 0.026 | 0.026 | 0.02 | 0.01 | 0.0003 | 0.0014 | 0.018 | 0 | 0 | 0 | 0 | 0.0055 | 0.031 | 0 | 0 | 0.002 | 0.002 | 0 | 0 | 0 | 157.1 | 432 | 509 | 39 | 0 | 0 | 0 | PIX40807W | 1004241 | PM109 | 중경2공장 24" 조관 | 5107 | 중경 2 생산창고 | SIX4081010 | NX52L2T | 273.1 | 9.3 | S61260 | KCA03460 | 407 | Stripe 용접 | API-X52L2C | 현대제철(주) | 432 | 509 | 39 | 95.9835 | 273.769 | 0 | 0 | 578.061 | 0 | 2023-04-18
S61260 | KCA03460 | HYUNDAI | 20230324 | 20230324 | 0.117 | 0.231 | 0.0588 | 0.15 | 0.996 | 0.0111 | 0.0016 | 0.026 | 0.026 | 0.02 | 0.01 | 0.0003 | 0.0014 | 0.018 | 0 | 0 | 0 | 0 | 0.0055 | 0.031 | 0 | 0 | 0.002 | 0.002 | 0 | 0 | 0 | 157.1 | 432 | 509 | 39 | 0 | 0 | 0 | PIX40807T | 1004241 | PM109 | 중경2공장 24" 조관 | 5107 | 중경 2 생산창고 | SIX4081010 | NX52L2T | 273.1 | 9.3 | S61260 | KCA03460 | 407 | Stripe 모재 T방향 | API-X52L2C | 현대제철(주) | 432 | 509 | 39 | 170.668 | 488.112 | 176.093 | 503.627 | 547.696 | 37.3046 | 2023-04-18
S61268 | KCA03490 | HYUNDAI | 20230410 | 20230410 | 0.124 | 0.242 | 0.0644 | 0.149 | 1.029 | 0.0125 | 0.0017 | 0.026 | 0.026 | 0.02 | 0.01 | 0.0003 | 0.0014 | 0.014 | 0 | 0 | 0 | 0 | 0.005 | 0.033 | 0 | 0 | 0.001 | 0.002 | 0 | 0 | 0 | 162.1 | 459 | 525 | 39 | 0 | 0 | 0 | PHX50502W | 1006968 | PM108 | 중경1공장 20" 조관 | 5103 | 중경 1 생산창고 | SHX5051030 | NX52L2T | 273.1 | 9.3 | S61268 | KCA03490 | 866 | Stripe 용접 | API-X52L2C | 현대제철(주) | 459 | 525 | 39 | 215.374 | 588.064 | 0 | 0 | 591.137 | 0 | 2023-05-10
S61268 | KCA03490 | HYUNDAI | 20230410 | 20230410 | 0.124 | 0.242 | 0.0644 | 0.149 | 1.029 | 0.0125 | 0.0017 | 0.026 | 0.026 | 0.02 | 0.01 | 0.0003 | 0.0014 | 0.014 | 0 | 0 | 0 | 0 | 0.005 | 0.033 | 0 | 0 | 0.001 | 0.002 | 0 | 0 | 0 | 162.1 | 459 | 525 | 39 | 0 | 0 | 0 | PHX50502T | 1006968 | PM108 | 중경1공장 20" 조관 | 5103 | 중경 1 생산창고 | SHX5051030 | NX52L2T | 273.1 | 9.3 | S61268 | KCA03490 | 866 | Stripe 모재 T방향 | API-X52L2C | 현대제철(주) | 459 | 525 | 39 | 178.843 | 502.641 | 184.919 | 519.718 | 554.481 | 35.7421 | 2023-05-10
S60437 | KCA15600 | HYUNDAI | 20230323 | 20230323 | 0.123 | 0.242 | 0.0633 | 0.149 | 1.02 | 0.0117 | 0.0017 | 0.028 | 0.029 | 0.03 | 0.01 | 0.0003 | 0.0018 | 0.017 | 0 | 0 | 0 | 0 | 0.0042 | 0.032 | 0 | 0 | 0.002 | 0.002 | 0 | 0 | 0 | 155.7 | 430 | 506 | 38 | 0 | 0 | 0 | PIX40704T | 1004241 | PM109 | 중경2공장 24" 조관 | 5107 | 중경 2 생산창고 | SIX4072030 | NX52L2T | 273.1 | 9.3 | S60437 | KCA15600 | 36 | Stripe 모재 T방향 | API-X52L2C | 현대제철(주) | 430 | 506 | 38 | 170.895 | 488.927 | 177.655 | 508.268 | 552.178 | 38.0859 | 2023-04-18
S60437 | KCA15600 | HYUNDAI | 20230323 | 20230323 | 0.123 | 0.242 | 0.0633 | 0.149 | 1.02 | 0.0117 | 0.0017 | 0.028 | 0.029 | 0.03 | 0.01 | 0.0003 | 0.0018 | 0.017 | 0 | 0 | 0 | 0 | 0.0042 | 0.032 | 0 | 0 | 0.002 | 0.002 | 0 | 0 | 0 | 155.7 | 430 | 506 | 38 | 0 | 0 | 0 | PIX40704W | 1004241 | PM109 | 중경2공장 24" 조관 | 5107 | 중경 2 생산창고 | SIX4072030 | NX52L2T | 273.1 | 9.3 | S60437 | KCA15600 | 36 | Stripe 용접 | API-X52L2C | 현대제철(주) | 430 | 506 | 38 | 136.299 | 381.078 | 0 | 0 | 523.444 | 0 | 2023-04-18
S61256 | KCA39920 | HYUNDAI | 20230323 | 20230323 | 0.119 | 0.234 | 0.0589 | 0.154 | 1.017 | 0.0119 | 0.0015 | 0.036 | 0.036 | 0.02 | 0.01 | 0.0004 | 0.002 | 0.015 | 0 | 0 | 0 | 0 | 0.0054 | 0.03 | 0 | 0 | 0.001 | 0.002 | 0 | 0 | 0 | 171.2 | 452 | 514 | 37 | 0 | 0 | 0 | PIX41005W | 1004244 | PM109 | 중경2공장 24" 조관 | 5107 | 중경 2 생산창고 | SIX4102050 | NX52L2T | 273.1 | 9.3 | S61256 | KCA39920 | 9 | Stripe 용접 | API-X52L2C | 현대제철(주) | 452 | 514 | 37 | 186.249 | 535.127 | 0 | 0 | 555.388 | 0 | 2023-04-18
S61256 | KCA39920 | HYUNDAI | 20230323 | 20230323 | 0.119 | 0.234 | 0.0589 | 0.154 | 1.017 | 0.0119 | 0.0015 | 0.036 | 0.036 | 0.02 | 0.01 | 0.0004 | 0.002 | 0.015 | 0 | 0 | 0 | 0 | 0.0054 | 0.03 | 0 | 0 | 0.001 | 0.002 | 0 | 0 | 0 | 171.2 | 452 | 514 | 37 | 0 | 0 | 0 | PIX41005T | 1004244 | PM109 | 중경2공장 24" 조관 | 5107 | 중경 2 생산창고 | SIX4102050 | NX52L2T | 273.1 | 9.3 | S61256 | KCA39920 | 9 | Stripe 모재 T방향 | API-X52L2C | 현대제철(주) | 452 | 514 | 37 | 166.639 | 483.454 | 172.323 | 499.944 | 547.688 | 36.5234 | 2023-04-18
S61256 | KCA39940 | HYUNDAI | 20230407 | 20230407 | 0.119 | 0.234 | 0.0589 | 0.154 | 1.017 | 0.0119 | 0.0015 | 0.036 | 0.036 | 0.02 | 0.01 | 0.0004 | 0.002 | 0.015 | 0 | 0 | 0 | 0 | 0.0054 | 0.03 | 0 | 0 | 0.001 | 0.002 | 0 | 0 | 0 | 171.2 | 452 | 514 | 37 | 0 | 0 | 0 | PIX40811T | 1004243 | PM109 | 중경2공장 24" 조관 | 5107 | 중경 2 생산창고 | SIX4082030 | NX52L2T | 273.1 | 9.3 | S61256 | KCA39940 | 405 | Stripe 모재 T방향 | API-X52L2C | 현대제철(주) | 452 | 514 | 37 | 163.355 | 480.096 | 168.938 | 496.505 | 549.231 | 38.0859 | 2023-04-18
S61256 | KCA39940 | HYUNDAI | 20230407 | 20230407 | 0.119 | 0.234 | 0.0589 | 0.154 | 1.017 | 0.0119 | 0.0015 | 0.036 | 0.036 | 0.02 | 0.01 | 0.0004 | 0.002 | 0.015 | 0 | 0 | 0 | 0 | 0.0054 | 0.03 | 0 | 0 | 0.001 | 0.002 | 0 | 0 | 0 | 171.2 | 452 | 514 | 37 | 0 | 0 | 0 | PIX40811W | 1004243 | PM109 | 중경2공장 24" 조관 | 5107 | 중경 2 생산창고 | SIX4082030 | NX52L2T | 273.1 | 9.3 | S61256 | KCA39940 | 405 | Stripe 용접 | API-X52L2C | 현대제철(주) | 452 | 514 | 37 | 189.619 | 543.608 | 0 | 0 | 553.396 | 0 | 2023-04-18
S61256 | KCA39960 | HYUNDAI | 20230320 | 20230320 | 0.119 | 0.234 | 0.0589 | 0.154 | 1.017 | 0.0119 | 0.0015 | 0.036 | 0.036 | 0.02 | 0.01 | 0.0004 | 0.002 | 0.015 | 0 | 0 | 0 | 0 | 0.0054 | 0.03 | 0 | 0 | 0.001 | 0.002 | 0 | 0 | 0 | 157.8 | 448 | 508 | 41 | 0 | 0 | 0 | PHX32302T | 1002135 | PM108 | 중경1공장 20" 조관 | 5103 | 중경 1 생산창고 | SHX3231030 | NX52L2T | 273.1 | 6.4 | S61256 | KCA39960 | 118 | Stripe 모재 T방향 | API-X52 | 현대제철(주) | 448 | 508 | 41 | 115.337 | 456.043 | 119.14 | 471.081 | 525.013 | 33.9843 | 2023-03-28
S61256 | KCA39960 | HYUNDAI | 20230320 | 20230320 | 0.119 | 0.234 | 0.0589 | 0.154 | 1.017 | 0.0119 | 0.0015 | 0.036 | 0.036 | 0.02 | 0.01 | 0.0004 | 0.002 | 0.015 | 0 | 0 | 0 | 0 | 0.0054 | 0.03 | 0 | 0 | 0.001 | 0.002 | 0 | 0 | 0 | 157.8 | 448 | 508 | 41 | 0 | 0 | 0 | PHX32302W | 1002135 | PM108 | 중경1공장 20" 조관 | 5103 | 중경 1 생산창고 | SHX3231030 | NX52L2T | 273.1 | 6.4 | S61256 | KCA39960 | 118 | Stripe 용접 | API-X52 | 현대제철(주) | 448 | 508 | 41 | 92.3954 | 366.955 | 0 | 0 | 559.337 | 0 | 2023-03-28
S60437 | KCA44580 | HYUNDAI | 20230402 | 20230402 | 0.123 | 0.242 | 0.0633 | 0.149 | 1.02 | 0.0117 | 0.0017 | 0.028 | 0.029 | 0.03 | 0.01 | 0.0003 | 0.0018 | 0.017 | 0 | 0 | 0 | 0 | 0.0042 | 0.032 | 0 | 0 | 0.002 | 0.002 | 0 | 0 | 0 | 155.7 | 430 | 506 | 38 | 0 | 0 | 0 | PIX40703W | 1004242 | PM109 | 중경2공장 24" 조관 | 5107 | 중경 2 생산창고 | SIX4071080 | NX52L2T | 273.1 | 9.3 | S60437 | KCA44580 | 25 | Stripe 용접 | API-X52L2C | 현대제철(주) | 430 | 506 | 38 | 0 | 0 | 0 | 0 | 580.747 | 0 | 2023-04-18
S60437 | KCA44580 | HYUNDAI | 20230402 | 20230402 | 0.123 | 0.242 | 0.0633 | 0.149 | 1.02 | 0.0117 | 0.0017 | 0.028 | 0.029 | 0.03 | 0.01 | 0.0003 | 0.0018 | 0.017 | 0 | 0 | 0 | 0 | 0.0042 | 0.032 | 0 | 0 | 0.002 | 0.002 | 0 | 0 | 0 | 155.7 | 430 | 506 | 38 | 0 | 0 | 0 | PIX40703T | 1004242 | PM109 | 중경2공장 24" 조관 | 5107 | 중경 2 생산창고 | SIX4071080 | NX52L2T | 273.1 | 9.3 | S60437 | KCA44580 | 25 | Stripe 모재 T방향 | API-X52L2C | 현대제철(주) | 430 | 506 | 38 | 164.964 | 472.51 | 171.289 | 490.625 | 540.863 | 39.2578 | 2023-04-18
S61256 | KCA44630 | HYUNDAI | 20230328 | 20230328 | 0.119 | 0.234 | 0.0589 | 0.154 | 1.017 | 0.0119 | 0.0015 | 0.036 | 0.036 | 0.02 | 0.01 | 0.0004 | 0.002 | 0.015 | 0 | 0 | 0 | 0 | 0.0054 | 0.03 | 0 | 0 | 0.001 | 0.002 | 0 | 0 | 0 | 171.2 | 452 | 514 | 37 | 0 | 0 | 0 | PIX41001T | 1004243 | PM109 | 중경2공장 24" 조관 | 5107 | 중경 2 생산창고 | SIX4101010 | NX52L2T | 273.1 | 9.3 | S61256 | KCA44630 | 620 | Stripe 모재 T방향 | API-X52L2C | 현대제철(주) | 452 | 514 | 37 | 172.879 | 508.312 | 175.808 | 516.924 | 566.718 | 32.8125 | 2023-04-18
S61256 | KCA44630 | HYUNDAI | 20230328 | 20230328 | 0.119 | 0.234 | 0.0589 | 0.154 | 1.017 | 0.0119 | 0.0015 | 0.036 | 0.036 | 0.02 | 0.01 | 0.0004 | 0.002 | 0.015 | 0 | 0 | 0 | 0 | 0.0054 | 0.03 | 0 | 0 | 0.001 | 0.002 | 0 | 0 | 0 | 171.2 | 452 | 514 | 37 | 0 | 0 | 0 | PIX41001W | 1004243 | PM109 | 중경2공장 24" 조관 | 5107 | 중경 2 생산창고 | SIX4101010 | NX52L2T | 273.1 | 9.3 | S61256 | KCA44630 | 620 | Stripe 용접 | API-X52L2C | 현대제철(주) | 452 | 514 | 37 | 0 | 0 | 0 | 0 | 553.448 | 0 | 2023-04-18
S63444 | KCA94650 | HYUNDAI | 20230409 | 20230409 | 0.1 | 0.185 | 0.0605 | 0.012 | 0.712 | 0.0177 | 0.0063 | 0.024 | 0.025 | 0.02 | 0.01 | 0.0003 | 0.0004 | 0.016 | 0 | 0 | 0 | 0 | 0.0043 | 0.022 | 0 | 0 | 0.001 | 0.002 | 0 | 0 | 0 | 0 | 380 | 466 | 37 | 0 | 0 | 0 | PIX50301W | 1006830 | PM109 | 중경2공장 24" 조관 | 5107 | 중경 2 생산창고 | SIX5031030 | N5LBT | 355.6 | 9.5 | S63444 | KCA94650 | 38 | Stripe 용접 | SPHT3U | 현대제철(주) | 380 | 466 | 37 | 0 | 0 | 0 | 0 | 514.981 | 0 | 2023-05-10
S63444 | KCA94650 | HYUNDAI | 20230409 | 20230409 | 0.1 | 0.185 | 0.0605 | 0.012 | 0.712 | 0.0177 | 0.0063 | 0.024 | 0.025 | 0.02 | 0.01 | 0.0003 | 0.0004 | 0.016 | 0 | 0 | 0 | 0 | 0.0043 | 0.022 | 0 | 0 | 0.001 | 0.002 | 0 | 0 | 0 | 0 | 380 | 466 | 37 | 0 | 0 | 0 | PIX50301T | 1006830 | PM109 | 중경2공장 24" 조관 | 5107 | 중경 2 생산창고 | SIX5031030 | N5LBT | 355.6 | 9.5 | S63444 | KCA94650 | 38 | Stripe 모재 T방향 | SPHT3U | 현대제철(주) | 380 | 466 | 37 | 155.942 | 436.33 | 159.743 | 446.967 | 494.325 | 38.4765 | 2023-05-10
S63444 | KCA94670 | HYUNDAI | 20230414 | 20230414 | 0.1 | 0.185 | 0.0605 | 0.012 | 0.712 | 0.0177 | 0.0063 | 0.024 | 0.025 | 0.02 | 0.01 | 0.0003 | 0.0004 | 0.016 | 0 | 0 | 0 | 0 | 0.0043 | 0.022 | 0 | 0 | 0.001 | 0.002 | 0 | 0 | 0 | 0 | 380 | 466 | 37 | 0 | 0 | 0 | PIX50302W | 1006831 | PM109 | 중경2공장 24" 조관 | 5107 | 중경 2 생산창고 | SIX5031040 | N5LBT | 355.6 | 9.5 | S63444 | KCA94670 | 60 | Stripe 용접 | SPHT3U | 현대제철(주) | 380 | 466 | 37 | 183.598 | 518.905 | 0 | 0 | 523.464 | 0 | 2023-05-10
S63444 | KCA94670 | HYUNDAI | 20230414 | 20230414 | 0.1 | 0.185 | 0.0605 | 0.012 | 0.712 | 0.0177 | 0.0063 | 0.024 | 0.025 | 0.02 | 0.01 | 0.0003 | 0.0004 | 0.016 | 0 | 0 | 0 | 0 | 0.0043 | 0.022 | 0 | 0 | 0.001 | 0.002 | 0 | 0 | 0 | 0 | 380 | 466 | 37 | 0 | 0 | 0 | PIX50302T | 1006831 | PM109 | 중경2공장 24" 조관 | 5107 | 중경 2 생산창고 | SIX5031040 | N5LBT | 355.6 | 9.5 | S63444 | KCA94670 | 60 | Stripe 모재 T방향 | SPHT3U | 현대제철(주) | 380 | 466 | 37 | 150.426 | 423.119 | 155.345 | 436.957 | 485.048 | 39.9414 | 2023-05-10
S63444 | KCA94680 | HYUNDAI | 20230408 | 20230408 | 0.1 | 0.185 | 0.0605 | 0.012 | 0.712 | 0.0177 | 0.0063 | 0.024 | 0.025 | 0.02 | 0.01 | 0.0003 | 0.0004 | 0.016 | 0 | 0 | 0 | 0 | 0.0043 | 0.022 | 0 | 0 | 0.001 | 0.002 | 0 | 0 | 0 | 0 | 380 | 466 | 37 | 0 | 0 | 0 | PIX50303T | 1006828 | PM109 | 중경2공장 24" 조관 | 5107 | 중경 2 생산창고 | SIX5031080 | N5LBT | 355.6 | 9.5 | S63444 | KCA94680 | 17 | Stripe 모재 T방향 | SPHT3U | 현대제철(주) | 380 | 466 | 37 | 153.67 | 434.16 | 159.673 | 451.119 | 494.507 | 39.0624 | 2023-05-10
S63444 | KCA94680 | HYUNDAI | 20230408 | 20230408 | 0.1 | 0.185 | 0.0605 | 0.012 | 0.712 | 0.0177 | 0.0063 | 0.024 | 0.025 | 0.02 | 0.01 | 0.0003 | 0.0004 | 0.016 | 0 | 0 | 0 | 0 | 0.0043 | 0.022 | 0 | 0 | 0.001 | 0.002 | 0 | 0 | 0 | 0 | 380 | 466 | 37 | 0 | 0 | 0 | PIX50303W | 1006828 | PM109 | 중경2공장 24" 조관 | 5107 | 중경 2 생산창고 | SIX5031080 | N5LBT | 355.6 | 9.5 | S63444 | KCA94680 | 17 | Stripe 용접 | SPHT3U | 현대제철(주) | 380 | 466 | 37 | 0 | 0 | 0 | 0 | 509.638 | 0 | 2023-05-10
S63444 | KCA94690 | HYUNDAI | 20230408 | 20230408 | 0.1 | 0.185 | 0.0605 | 0.012 | 0.712 | 0.0177 | 0.0063 | 0.024 | 0.025 | 0.02 | 0.01 | 0.0003 | 0.0004 | 0.016 | 0 | 0 | 0 | 0 | 0.0043 | 0.022 | 0 | 0 | 0.001 | 0.002 | 0 | 0 | 0 | 0 | 380 | 466 | 37 | 0 | 0 | 0 | PIX50304T | 1006833 | PM109 | 중경2공장 24" 조관 | 5107 | 중경 2 생산창고 | SIX5031110 | N5LBT | 355.6 | 9.5 | S63444 | KCA94690 | 14 | Stripe 모재 T방향 | SPHT3U | 현대제철(주) | 380 | 466 | 37 | 149.043 | 416.407 | 155.463 | 434.343 | 484.457 | 40.2343 | 2023-05-10
S63444 | KCA94690 | HYUNDAI | 20230408 | 20230408 | 0.1 | 0.185 | 0.0605 | 0.012 | 0.712 | 0.0177 | 0.0063 | 0.024 | 0.025 | 0.02 | 0.01 | 0.0003 | 0.0004 | 0.016 | 0 | 0 | 0 | 0 | 0.0043 | 0.022 | 0 | 0 | 0.001 | 0.002 | 0 | 0 | 0 | 0 | 380 | 466 | 37 | 0 | 0 | 0 | PIX50304W | 1006833 | PM109 | 중경2공장 24" 조관 | 5107 | 중경 2 생산창고 | SIX5031110 | N5LBT | 355.6 | 9.5 | S63444 | KCA94690 | 14 | Stripe 용접 | SPHT3U | 현대제철(주) | 380 | 466 | 37 | 154.003 | 432.832 | 0 | 0 | 527.488 | 0 | 2023-05-10
V30247 | KCE14790 | HYUNDAI | 20250402 | 20250402 | 0.124 | 0.244 | 0.0637 | 0.166 | 1.034 | 0.0112 | 0.001 | 0.033 | 0.033 | 0.03 | 0.02 | 0.0002 | 0.0016 | 0.009 | 0 | 0 | 0 | 0 | 0.003 | 0.03 | 0 | 0 | 0.001 | 0.002 | 0 | 0 | 0 | 168.1 | 453 | 524 | 39 | 0 | 0 | 0 | PIZ40805T | 1070986 | PM109 | 중경2공장 24" 조관 | 5107 | 중경 2 생산창고 | SIZ4082020 | NX52L2T | 406.4 | 9.5 | V30247 | KCE14790 | 619 | Stripe 모재 T방향 | API-X52L2C | 현대제철(주) | 453 | 524 | 39 | 156.174 | 445.675 | 162.864 | 464.767 | 534.158 | 40.6 | 2025-04-14
V30247 | KCE14790 | HYUNDAI | 20250402 | 20250402 | 0.124 | 0.244 | 0.0637 | 0.166 | 1.034 | 0.0112 | 0.001 | 0.033 | 0.033 | 0.03 | 0.02 | 0.0002 | 0.0016 | 0.009 | 0 | 0 | 0 | 0 | 0.003 | 0.03 | 0 | 0 | 0.001 | 0.002 | 0 | 0 | 0 | 168.1 | 453 | 524 | 39 | 0 | 0 | 0 | PIZ40805W | 1070986 | PM109 | 중경2공장 24" 조관 | 5107 | 중경 2 생산창고 | SIZ4082020 | NX52L2T | 406.4 | 9.5 | V30247 | KCE14790 | 619 | Stripe 용접 | API-X52L2C | 현대제철(주) | 453 | 524 | 39 | 147.069 | 420.202 | 0 | 0 | 543.012 | 0 | 2025-04-14
V40314 | KCE54590 | HYUNDAI | 20250404 | 20250404 | 0 | 0 | 0.1686 | 0.157 | 1.224 | 0.0132 | 0.0012 | 0.024 | 0.024 | 0.02 | 0.01 | 0.0005 | 0.0011 | 0.008 | 0 | 0 | 0 | 0 | 0.0049 | 0.019 | 0 | 0 | 0.002 | 0.002 | 0 | 0 | 0 | 180 | 435 | 573 | 33 | 0 | 0 | 0 | PHZ41001L | 1071258 | PM108 | 중경1공장 20" 조관 | 5103 | 중경 1 생산창고 | SHZ4101020 | J55CPAN | 339.7 | 9.65 | V40314 | KCE54590 | 1144 | Stripe 모재 L방향 | API-HDJ55C | 현대제철(주) | 435 | 573 |  | 149.77 | 424.645 | 151.409 | 429.292 | 544.782 | 35.8267 | 2025-04-17
V40310 | KCE66600 | HYUNDAI | 20250404 | 20250404 | 0 | 0 | 0.1586 | 0.171 | 1.221 | 0.0134 | 0.0007 | 0.027 | 0.027 | 0.02 | 0.01 | 0.0004 | 0.0017 | 0.007 | 0 | 0 | 0 | 0 | 0.0044 | 0.021 | 0 | 0 | 0.002 | 0.002 | 0 | 0 | 0 | 173.4 | 426 | 567 | 33 | 0 | 0 | 0 | PHZ41002L | 1071258 | PM108 | 중경1공장 20" 조관 | 5103 | 중경 1 생산창고 | SHZ4102020 | J55CPAN | 339.7 | 9.65 | V40310 | KCE66600 | 1534 | Stripe 모재 L방향 | API-HDJ55C | 현대제철(주) | 426 | 567 |  | 158.362 | 448.585 | 160.873 | 455.698 | 566.239 | 36.4173 | 2025-04-17
V40812 | KCE67500 | HYUNDAI | 20250513 | 20250513 | 0 | 0 | 0.0627 | 0.01 | 0.762 | 0.0152 | 0.0061 | 0.021 | 0.022 | 0.03 | 0.01 | 0.0002 | 0.0001 | 0.01 | 0 | 0 | 0 | 0 | 0.0042 | 0.011 | 0 | 0 | 0.001 | 0.002 | 0 | 0 | 0 | 0 | 377 | 465 | 37 | 0 | 0 | 0 | PAZ62602L | 1077148 | PM101 | 소경1공장 8" 조관 | 5101 | 소경 1 생산창고 | SAZ6261030 | NX52L2T | 114.3 | 8.6 | V40812 | KCE67500 |  | Stripe 모재 L방향 | SPHT3U | 현대제철(주) | 377 | 465 | 37 | 95.1468 | 450.948 | 95.3769 | 452.039 | 489.39 | 32 | 2025-07-02
V40322 | KCE76270 | HYUNDAI | 20250404 | 20250404 | 0 | 0 | 0.1679 | 0.194 | 1.299 | 0.0109 | 0.0011 | 0.03 | 0.031 | 0.03 | 0.01 | 0.0006 | 0.0017 | 0.016 | 0 | 0 | 0 | 0 | 0.0048 | 0.019 | 0 | 0 | 0.002 | 0.002 | 0 | 0 | 0 | 171.8 | 421 | 571 | 33 | 0 | 0 | 0 | PHZ40901L | 1071258 | PM108 | 중경1공장 20" 조관 | 5103 | 중경 1 생산창고 | SHZ4091020 | J55CPAN | 339.7 | 9.65 | V40322 | KCE76270 | 305 | Stripe 모재 L방향 | API-HDJ55C | 현대제철(주) | 421 | 571 |  | 170.067 | 479.872 | 169.94 | 479.512 | 591.701 | 32.4803 | 2025-04-17
V40335 | KCE76310 | HYUNDAI | 20250404 | 20250404 | 0 | 0 | 0.173 | 0.197 | 1.282 | 0.0137 | 0.0015 | 0.025 | 0.025 | 0.03 | 0.01 | 0.0005 | 0.002 | 0.013 | 0 | 0 | 0 | 0 | 0.0036 | 0.016 | 0 | 0 | 0.002 | 0.002 | 0 | 0 | 0 | 165 | 398 | 553 | 35 | 0 | 0 | 0 | PHZ40902L | 1071258 | PM108 | 중경1공장 20" 조관 | 5103 | 중경 1 생산창고 | SHZ4092020 | J55CPAN | 339.7 | 9.65 | V40335 | KCE76310 | 584 | Stripe 모재 L방향 | API-HDJ55C | 현대제철(주) | 398 | 553 |  | 158.3 | 437.409 | 159.761 | 441.446 | 562.273 | 34.4488 | 2025-04-17
V40327 | KCE76360 | HYUNDAI | 20250404 | 20250404 | 0 | 0 | 0.1656 | 0.189 | 1.284 | 0.0117 | 0.0017 | 0.03 | 0.031 | 0.02 | 0.01 | 0.0006 | 0.0018 | 0.013 | 0 | 0 | 0 | 0 | 0.0039 | 0.016 | 0 | 0 | 0.002 | 0.002 | 0 | 0 | 0 | 170.7 | 412 | 549 | 35 | 0 | 0 | 0 | PHZ40903L | 1071258 | PM108 | 중경1공장 20" 조관 | 5103 | 중경 1 생산창고 | SHZ4092040 | J55CPAN | 339.7 | 9.65 | V40327 | KCE76360 | 852 | Stripe 모재 L방향 | API-HDJ55C | 현대제철(주) | 412 | 549 |  | 150.523 | 428.015 | 152.819 | 434.542 | 546.562 | 35.0393 | 2025-04-17
V40318 | KCE82020 | HYUNDAI | 20250407 | 20250407 | 0 | 0 | 0.1624 | 0.185 | 1.258 | 0.0122 | 0.0012 | 0.026 | 0.026 | 0.03 | 0.01 | 0.0005 | 0.0018 | 0.016 | 0 | 0 | 0 | 0 | 0.0042 | 0.019 | 0 | 0 | 0.002 | 0.002 | 0 | 0 | 0 | 162.1 | 419 | 552 | 36 | 0 | 0 | 0 | PHZ41003L | 1071258 | PM108 | 중경1공장 20" 조관 | 5103 | 중경 1 생산창고 | SHZ4102030 | J55CPAN | 339.7 | 9.65 | V40318 | KCE82020 | 1686 | Stripe 모재 L방향 | API-HDJ55C | 현대제철(주) | 419 | 552 |  | 155.945 | 441.191 | 157.704 | 446.167 | 561.252 | 36.0236 | 2025-04-17
V40330 | KCE82190 | HYUNDAI | 20250330 | 20250330 | 0 | 0 | 0.1622 | 0.18 | 1.299 | 0.0124 | 0.0013 | 0.027 | 0.028 | 0.02 | 0.01 | 0.0004 | 0.0014 | 0.01 | 0 | 0 | 0 | 0 | 0.0033 | 0.023 | 0 | 0 | 0.002 | 0.002 | 0 | 0 | 0 | 167.9 | 397 | 553 | 35 | 0 | 0 | 0 | PHZ40806L | 1071258 | PM108 | 중경1공장 20" 조관 | 5103 | 중경 1 생산창고 | SHZ4082050 | J55CPAN | 339.7 | 9.65 | V40330 | KCE82190 | 36 | Stripe 모재 L방향 | API-HDJ55C | 현대제철(주) | 397 | 553 |  | 153.084 | 434.434 | 155.614 | 441.614 | 555.666 | 35.0393 | 2025-04-17
V41005 | KCE84650 | HYUNDAI | 20250402 | 20250402 | 0.12 | 0.237 | 0.0612 | 0.157 | 1.004 | 0.0112 | 0.0011 | 0.026 | 0.026 | 0.03 | 0.02 | 0.0002 | 0.0013 | 0.011 | 0 | 0 | 0 | 0 | 0.0042 | 0.027 | 0 | 0 | 0.002 | 0.002 | 0 | 0 | 0 | 151.7 | 416 | 492 | 41 | 0 | 0 | 0 | PIZ40802T | 1070985 | PM109 | 중경2공장 24" 조관 | 5107 | 중경 2 생산창고 | SIZ4081030 | NX52L2T | 406.4 | 9.5 | V41005 | KCE84650 | 14 | Stripe 모재 T방향 | API-X52L2C | 현대제철(주) | 416 | 492 | 41 | 149.383 | 420.357 | 157.303 | 442.644 | 508.32 | 41.8 | 2025-04-14
V41005 | KCE84650 | HYUNDAI | 20250402 | 20250402 | 0.12 | 0.237 | 0.0612 | 0.157 | 1.004 | 0.0112 | 0.0011 | 0.026 | 0.026 | 0.03 | 0.02 | 0.0002 | 0.0013 | 0.011 | 0 | 0 | 0 | 0 | 0.0042 | 0.027 | 0 | 0 | 0.002 | 0.002 | 0 | 0 | 0 | 151.7 | 416 | 492 | 41 | 0 | 0 | 0 | PIZ40802W | 1070985 | PM109 | 중경2공장 24" 조관 | 5107 | 중경 2 생산창고 | SIZ4081030 | NX52L2T | 406.4 | 9.5 | V41005 | KCE84650 | 14 | Stripe 용접 | API-X52L2C | 현대제철(주) | 416 | 492 | 41 | 0 | 0 | 0 | 0 | 558.55 | 0 | 2025-04-14
V41022 | KCE87790 | HYUNDAI | 20250402 | 20250402 | 0.122 | 0.239 | 0.0622 | 0.154 | 1.011 | 0.0101 | 0.0012 | 0.03 | 0.03 | 0.03 | 0.01 | 0.0003 | 0.0021 | 0.013 | 0 | 0 | 0 | 0 | 0.0051 | 0.034 | 0 | 0 | 0.001 | 0.002 | 0 | 0 | 0 | 162.4 | 457 | 516 | 35 | 0 | 0 | 0 | PHZ50201T | 1072816 | PM108 | 중경1공장 20" 조관 | 5103 | 중경 1 생산창고 | SHZ5021010 | NX52L2T | 406.4 | 6.4 | V41022 | KCE87790 | 25 | Stripe 모재 T방향 | API-X52L2C | 현대제철(주) | 457 | 516 | 35 | 103.918 | 441.733 | 104.881 | 445.827 | 536.028 | 36 | 2025-05-13
V41022 | KCE87790 | HYUNDAI | 20250402 | 20250402 | 0.122 | 0.239 | 0.0622 | 0.154 | 1.011 | 0.0101 | 0.0012 | 0.03 | 0.03 | 0.03 | 0.01 | 0.0003 | 0.0021 | 0.013 | 0 | 0 | 0 | 0 | 0.0051 | 0.034 | 0 | 0 | 0.001 | 0.002 | 0 | 0 | 0 | 162.4 | 457 | 516 | 35 | 0 | 0 | 0 | PHZ50201W | 1072816 | PM108 | 중경1공장 20" 조관 | 5103 | 중경 1 생산창고 | SHZ5021010 | NX52L2T | 406.4 | 6.4 | V41022 | KCE87790 | 25 | Stripe 용접 | API-X52L2C | 현대제철(주) | 457 | 516 | 35 | 0 | 0 | 0 | 0 | 578.102 | 0 | 2025-05-13
V41028 | KCE87800 | HYUNDAI | 20250403 | 20250403 | 0.118 | 0.234 | 0.0597 | 0.151 | 0.997 | 0.011 | 0.0013 | 0.033 | 0.034 | 0.03 | 0.01 | 0.0002 | 0.0013 | 0.011 | 0 | 0 | 0 | 0 | 0.0046 | 0.031 | 0 | 0 | 0.001 | 0.002 | 0 | 0 | 0 | 176.8 | 426 | 496 | 39 | 0 | 0 | 0 | PHZ50202T | 1072816 | PM108 | 중경1공장 20" 조관 | 5103 | 중경 1 생산창고 | SHZ5021020 | NX52L2T | 406.4 | 6.4 | V41028 | KCE87800 | 157 | Stripe 모재 T방향 | API-X52L2C | 현대제철(주) | 426 | 496 | 39 | 99.6281 | 418.621 | 100.092 | 420.57 | 527.56 | 37 | 2025-05-13
V41028 | KCE87800 | HYUNDAI | 20250403 | 20250403 | 0.118 | 0.234 | 0.0597 | 0.151 | 0.997 | 0.011 | 0.0013 | 0.033 | 0.034 | 0.03 | 0.01 | 0.0002 | 0.0013 | 0.011 | 0 | 0 | 0 | 0 | 0.0046 | 0.031 | 0 | 0 | 0.001 | 0.002 | 0 | 0 | 0 | 176.8 | 426 | 496 | 39 | 0 | 0 | 0 | PHZ50203W | 1072816 | PM108 | 중경1공장 20" 조관 | 5103 | 중경 1 생산창고 | SHZ5021020 | NX52L2T | 406.4 | 6.4 | V41028 | KCE87800 | 312 | Stripe 용접 | API-X52L2C | 현대제철(주) | 426 | 496 | 39 | 99.3785 | 419.07 | 0 | 0 | 539.341 | 0 | 2025-05-13
V41028 | KCE87800 | HYUNDAI | 20250403 | 20250403 | 0.118 | 0.234 | 0.0597 | 0.151 | 0.997 | 0.011 | 0.0013 | 0.033 | 0.034 | 0.03 | 0.01 | 0.0002 | 0.0013 | 0.011 | 0 | 0 | 0 | 0 | 0.0046 | 0.031 | 0 | 0 | 0.001 | 0.002 | 0 | 0 | 0 | 176.8 | 426 | 496 | 39 | 0 | 0 | 0 | PHZ50202W | 1072816 | PM108 | 중경1공장 20" 조관 | 5103 | 중경 1 생산창고 | SHZ5021020 | NX52L2T | 406.4 | 6.4 | V41028 | KCE87800 | 157 | Stripe 용접 | API-X52L2C | 현대제철(주) | 426 | 496 | 39 | 107.493 | 442.077 | 0 | 0 | 551.732 | 0 | 2025-05-13
V41028 | KCE87800 | HYUNDAI | 20250403 | 20250403 | 0.118 | 0.234 | 0.0597 | 0.151 | 0.997 | 0.011 | 0.0013 | 0.033 | 0.034 | 0.03 | 0.01 | 0.0002 | 0.0013 | 0.011 | 0 | 0 | 0 | 0 | 0.0046 | 0.031 | 0 | 0 | 0.001 | 0.002 | 0 | 0 | 0 | 176.8 | 426 | 496 | 39 | 0 | 0 | 0 | PHZ50203T | 1072816 | PM108 | 중경1공장 20" 조관 | 5103 | 중경 1 생산창고 | SHZ5021020 | NX52L2T | 406.4 | 6.4 | V41028 | KCE87800 | 312 | Stripe 모재 T방향 | API-X52L2C | 현대제철(주) | 426 | 496 | 39 | 95.5495 | 404.564 | 94.6715 | 400.846 | 517.199 | 37.8 | 2025-05-13
V41005 | KCE87900 | HYUNDAI | 20250404 | 20250404 | 0.12 | 0.237 | 0.0612 | 0.157 | 1.004 | 0.0112 | 0.0011 | 0.026 | 0.026 | 0.03 | 0.02 | 0.0002 | 0.0013 | 0.011 | 0 | 0 | 0 | 0 | 0.0042 | 0.027 | 0 | 0 | 0.002 | 0.002 | 0 | 0 | 0 | 164.4 | 464 | 524 | 38 | 0 | 0 | 0 | PHZ43007T | 1072820 | PM108 | 중경1공장 20" 조관 | 5103 | 중경 1 생산창고 | SHZ4302050 | NX52L2T | 406.4 | 7.9 | V41005 | KCE87900 | 481 | Stripe 모재 T방향 | API-X52L2C | 현대제철(주) | 464 | 524 | 38 | 119.168 | 408.544 | 119.733 | 410.481 | 524.282 | 38 | 2025-05-12
V41005 | KCE87900 | HYUNDAI | 20250404 | 20250404 | 0.12 | 0.237 | 0.0612 | 0.157 | 1.004 | 0.0112 | 0.0011 | 0.026 | 0.026 | 0.03 | 0.02 | 0.0002 | 0.0013 | 0.011 | 0 | 0 | 0 | 0 | 0.0042 | 0.027 | 0 | 0 | 0.002 | 0.002 | 0 | 0 | 0 | 164.4 | 464 | 524 | 38 | 0 | 0 | 0 | PHZ43007W | 1072820 | PM108 | 중경1공장 20" 조관 | 5103 | 중경 1 생산창고 | SHZ4302050 | NX52L2T | 406.4 | 7.9 | V41005 | KCE87900 | 481 | Stripe 용접 | API-X52L2C | 현대제철(주) | 464 | 524 | 38 | 143.691 | 489.526 | 0 | 0 | 550.78 | 0 | 2025-05-12
V41017 | KCE87910 | HYUNDAI | 20250403 | 20250403 | 0.121 | 0.24 | 0.0598 | 0.155 | 1.031 | 0.0095 | 0.0017 | 0.029 | 0.031 | 0.03 | 0.01 | 0.0003 | 0.0021 | 0.013 | 0 | 0 | 0 | 0 | 0.0051 | 0.03 | 0 | 0 | 0.001 | 0.002 | 0 | 0 | 0 | 155.3 | 434 | 500 | 40 | 0 | 0 | 0 | PHZ52707W | 1074813 | PM108 | 중경1공장 20" 조관 | 5103 | 중경 1 생산창고 | SHZ5271050 | NX52L2T | 406.4 | 7.9 | V41017 | KCE87910 | 693 | Stripe 용접 | API-X52L2C | 현대제철(주) | 434 | 500 | 40 | 151.034 | 520.302 | 0 | 0 | 566.807 | 0 | 2025-05-28
V41017 | KCE87910 | HYUNDAI | 20250403 | 20250403 | 0.121 | 0.24 | 0.0598 | 0.155 | 1.031 | 0.0095 | 0.0017 | 0.029 | 0.031 | 0.03 | 0.01 | 0.0003 | 0.0021 | 0.013 | 0 | 0 | 0 | 0 | 0.0051 | 0.03 | 0 | 0 | 0.001 | 0.002 | 0 | 0 | 0 | 155.3 | 434 | 500 | 40 | 0 | 0 | 0 | PHZ52707T | 1074813 | PM108 | 중경1공장 20" 조관 | 5103 | 중경 1 생산창고 | SHZ5271050 | NX52L2T | 406.4 | 7.9 | V41017 | KCE87910 | 693 | Stripe 모재 T방향 | API-X52L2C | 현대제철(주) | 434 | 500 | 40 | 123.573 | 428.062 | 127.239 | 440.76 | 523.737 | 37.8 | 2025-05-28
V41028 | KCE87930 | HYUNDAI | 20250425 | 20250425 | 0.118 | 0.234 | 0.0597 | 0.151 | 0.997 | 0.011 | 0.0013 | 0.033 | 0.034 | 0.03 | 0.01 | 0.0002 | 0.0013 | 0.011 | 0 | 0 | 0 | 0 | 0.0046 | 0.031 | 0 | 0 | 0.001 | 0.002 | 0 | 0 | 0 | 153.5 | 422 | 492 | 40 | 0 | 0 | 0 | PHZ43006W | 1072820 | PM108 | 중경1공장 20" 조관 | 5103 | 중경 1 생산창고 | SHZ4302030 | NX52L2T | 406.4 | 7.9 | V41028 | KCE87930 | 427 | Stripe 용접 | API-X52L2C | 현대제철(주) | 422 | 492 | 40 | 0 | 0 | 0 | 0 | 561.402 | 0 | 2025-05-12
V41028 | KCE87930 | HYUNDAI | 20250425 | 20250425 | 0.118 | 0.234 | 0.0597 | 0.151 | 0.997 | 0.011 | 0.0013 | 0.033 | 0.034 | 0.03 | 0.01 | 0.0002 | 0.0013 | 0.011 | 0 | 0 | 0 | 0 | 0.0046 | 0.031 | 0 | 0 | 0.001 | 0.002 | 0 | 0 | 0 | 153.5 | 422 | 492 | 40 | 0 | 0 | 0 | PHZ43006T | 1072820 | PM108 | 중경1공장 20" 조관 | 5103 | 중경 1 생산창고 | SHZ4302030 | NX52L2T | 406.4 | 7.9 | V41028 | KCE87930 | 427 | Stripe 모재 T방향 | API-X52L2C | 현대제철(주) | 422 | 492 | 40 | 121.884 | 422.286 | 124.274 | 430.567 | 521.471 | 39.3999 | 2025-05-12
V41017 | KCE87980 | HYUNDAI | 20250404 | 20250404 | 0.121 | 0.24 | 0.0598 | 0.155 | 1.031 | 0.0095 | 0.0017 | 0.029 | 0.031 | 0.03 | 0.01 | 0.0003 | 0.0021 | 0.013 | 0 | 0 | 0 | 0 | 0.0051 | 0.03 | 0 | 0 | 0.001 | 0.002 | 0 | 0 | 0 | 155.3 | 434 | 500 | 40 | 0 | 0 | 0 | PHZ43003W | 1072820 | PM108 | 중경1공장 20" 조관 | 5103 | 중경 1 생산창고 | SHZ4301050 | NX52L2T | 406.4 | 7.9 | V41017 | KCE87980 | 20 | Stripe 용접 | API-X52L2C | 현대제철(주) | 434 | 500 | 40 | 149.101 | 518.15 | 0 | 0 | 563.464 | 0 | 2025-05-12
V41017 | KCE87980 | HYUNDAI | 20250404 | 20250404 | 0.121 | 0.24 | 0.0598 | 0.155 | 1.031 | 0.0095 | 0.0017 | 0.029 | 0.031 | 0.03 | 0.01 | 0.0003 | 0.0021 | 0.013 | 0 | 0 | 0 | 0 | 0.0051 | 0.03 | 0 | 0 | 0.001 | 0.002 | 0 | 0 | 0 | 155.3 | 434 | 500 | 40 | 0 | 0 | 0 | PHZ43003T | 1072820 | PM108 | 중경1공장 20" 조관 | 5103 | 중경 1 생산창고 | SHZ4301050 | NX52L2T | 406.4 | 7.9 | V41017 | KCE87980 | 20 | Stripe 모재 T방향 | API-X52L2C | 현대제철(주) | 434 | 500 | 40 | 125.256 | 432.759 | 128.482 | 443.904 | 534.979 | 39 | 2025-05-12
V41014 | KCE88010 | HYUNDAI | 20250406 | 20250406 | 0.116 | 0.235 | 0.0559 | 0.146 | 1.011 | 0.0101 | 0.0016 | 0.036 | 0.037 | 0.03 | 0.01 | 0.0003 | 0.0022 | 0.016 | 0 | 0 | 0 | 0.01 | 0.0051 | 0.031 | 0 | 0 | 0.001 | 0.002 | 0 | 0 | 0 | 170.8 | 438 | 514 | 39 | 0 | 0 | 0 | PIZ41005W | 1070986 | PM109 | 중경2공장 24" 조관 | 5107 | 중경 2 생산창고 | SIZ4101120 | NX52L2T | 406.4 | 9.5 | V41014 | KCE88010 | 732 | Stripe 용접 | API-X52L2C | 현대제철(주) | 438 | 514 | 39 | 0 | 0 | 0 | 0 | 537.038 | 0 | 2025-04-16
V41014 | KCE88010 | HYUNDAI | 20250406 | 20250406 | 0.116 | 0.235 | 0.0559 | 0.146 | 1.011 | 0.0101 | 0.0016 | 0.036 | 0.037 | 0.03 | 0.01 | 0.0003 | 0.0022 | 0.016 | 0 | 0 | 0 | 0.01 | 0.0051 | 0.031 | 0 | 0 | 0.001 | 0.002 | 0 | 0 | 0 | 170.8 | 438 | 514 | 39 | 0 | 0 | 0 | PIZ41005T | 1070986 | PM109 | 중경2공장 24" 조관 | 5107 | 중경 2 생산창고 | SIZ4101120 | NX52L2T | 406.4 | 9.5 | V41014 | KCE88010 | 732 | Stripe 모재 T방향 | API-X52L2C | 현대제철(주) | 438 | 514 | 39 | 152.106 | 432.744 | 157.305 | 447.534 | 520.832 | 40 | 2025-04-16
V41010 | KCE88060 | HYUNDAI | 20250402 | 20250402 | 0.118 | 0.231 | 0.0591 | 0.163 | 0.983 | 0.0092 | 0.0015 | 0.038 | 0.038 | 0.03 | 0.01 | 0.0003 | 0.0021 | 0.016 | 0 | 0 | 0 | 0 | 0.0052 | 0.03 | 0 | 0 | 0.002 | 0.002 | 0 | 0 | 0 | 160.8 | 427 | 498 | 42 | 0 | 0 | 0 | PIZ40804T | 1070986 | PM109 | 중경2공장 24" 조관 | 5107 | 중경 2 생산창고 | SIZ4081050 | NX52L2T | 406.4 | 9.5 | V41010 | KCE88060 | 371 | Stripe 모재 T방향 | API-X52L2C | 현대제철(주) | 427 | 498 | 42 | 144.471 | 407.66 | 154.192 | 435.09 | 516.89 | 40.3999 | 2025-04-14
V41010 | KCE88060 | HYUNDAI | 20250402 | 20250402 | 0.118 | 0.231 | 0.0591 | 0.163 | 0.983 | 0.0092 | 0.0015 | 0.038 | 0.038 | 0.03 | 0.01 | 0.0003 | 0.0021 | 0.016 | 0 | 0 | 0 | 0 | 0.0052 | 0.03 | 0 | 0 | 0.002 | 0.002 | 0 | 0 | 0 | 160.8 | 427 | 498 | 42 | 0 | 0 | 0 | PIZ40804W | 1070986 | PM109 | 중경2공장 24" 조관 | 5107 | 중경 2 생산창고 | SIZ4081050 | NX52L2T | 406.4 | 9.5 | V41010 | KCE88060 | 371 | Stripe 용접 | API-X52L2C | 현대제철(주) | 427 | 498 | 42 | 78.1507 | 221.286 | 0 | 0 | 537.876 | 0 | 2025-04-14
V41139 | KCE93570 | HYUNDAI | 20250330 | 20250330 | 0 | 0 | 0.2263 | 0.168 | 1.375 | 0.0134 | 0.0016 | 0.031 | 0.031 | 0.03 | 0.01 | 0.0004 | 0.0012 | 0.01 | 0 | 0 | 0 | 0 | 0.0042 | 0.011 | 0 | 0 | 0.002 | 0.002 | 0 | 0 | 0 | 172.7 | 414 | 571 | 33 | 0 | 0 | 0 | PGZ60502L | 1075318 | PM107 | 소경2공장 3" 조관 | 5102 | 소경 2 생산창고 | SGZ6052050 | J55TPAN | 73 | 5.51 | V41139 | KCE93570 |  | Stripe 모재 L방향 | API-HDJ55T |  | 414 |  |  | 55.9536 | 535.257 | 55.978 | 535.49 | 617.041 | 24.6063 | 2025-06-18
V41124 | KCE93610 | HYUNDAI | 20250414 | 20250414 | 0 | 0 | 0.2207 | 0.157 | 1.363 | 0.0114 | 0.0009 | 0.029 | 0.029 | 0.02 | 0.01 | 0.0005 | 0.0016 | 0.013 | 0 | 0 | 0 | 0 | 0.0039 | 0.009 | 0 | 0 | 0.002 | 0.003 | 0 | 0 | 0 | 165 | 401 | 575 | 31 | 0 | 0 | 0 | PGZ60201L | 1075318 | PM107 | 소경2공장 3" 조관 | 5102 | 소경 2 생산창고 | SGZ6021010 | J55TPAN | 73 | 5.51 | V41124 | KCE93610 |  | Stripe 모재 L방향 | API-HDJ55T |  | 401 |  |  | 63.0722 | 594.273 | 62.4713 | 588.612 | 683.543 | 23.0315 | 2025-06-09
V41113 | KCE93630 | HYUNDAI | 20250328 | 20250328 | 0 | 0 | 0.2253 | 0.182 | 1.396 | 0.0115 | 0.0016 | 0.023 | 0.025 | 0.03 | 0.01 | 0.0006 | 0.0012 | 0.011 | 0 | 0 | 0 | 0 | 0.0044 | 0.011 | 0 | 0 | 0.003 | 0.002 | 0 | 0 | 0 | 168.2 | 411 | 580 | 30 | 0 | 0 | 0 | PGZ60202L | 1075318 | PM107 | 소경2공장 3" 조관 | 5102 | 소경 2 생산창고 | SGZ6021020 | J55TPAN | 73 | 5.51 | V41113 | KCE93630 |  | Stripe 모재 L방향 | API-HDJ55T |  | 411 |  |  | 62.2317 | 591.075 | 61.954 | 588.438 | 681.535 | 22.6378 | 2025-06-09
V41132 | KCE93640 | HYUNDAI | 20250330 | 20250330 | 0 | 0 | 0.2286 | 0.164 | 1.368 | 0.011 | 0.0019 | 0.037 | 0.037 | 0.03 | 0.01 | 0.0006 | 0.0019 | 0.015 | 0 | 0 | 0 | 0 | 0.0043 | 0.009 | 0 | 0 | 0.002 | 0.003 | 0 | 0 | 0 | 177.1 | 422 | 580 | 31 | 0 | 0 | 0 | PGZ60902L | 1075318 | PM107 | 소경2공장 3" 조관 | 5102 | 소경 2 생산창고 | SGZ6092030 | J55TPAN | 73 | 5.51 | V41132 | KCE93640 |  | Stripe 모재 L방향 | API-HDJ55T |  | 422 |  |  | 54.5924 | 526.423 | 54.5161 | 525.687 | 616.039 | 23.622 | 2025-06-18
V41124 | KCE96410 | HYUNDAI | 20250330 | 20250330 | 0 | 0 | 0.2207 | 0.157 | 1.363 | 0.0114 | 0.0009 | 0.029 | 0.029 | 0.02 | 0.01 | 0.0005 | 0.0016 | 0.013 | 0 | 0 | 0 | 0 | 0.0039 | 0.009 | 0 | 0 | 0.002 | 0.003 | 0 | 0 | 0 | 165 | 401 | 575 | 31 | 0 | 0 | 0 | PGZ60901L | 1075318 | PM107 | 소경2공장 3" 조관 | 5102 | 소경 2 생산창고 | SGZ6091020 | J55TPAN | 73 | 5.51 | V41124 | KCE96410 |  | Stripe 모재 L방향 | API-HDJ55T |  | 401 |  |  | 55.4835 | 540.785 | 55.3317 | 539.306 | 620.139 | 23.622 | 2025-06-18
V41113 | KCE96430 | HYUNDAI | 20250329 | 20250329 | 0 | 0 | 0.2253 | 0.182 | 1.396 | 0.0115 | 0.0016 | 0.023 | 0.025 | 0.03 | 0.01 | 0.0006 | 0.0012 | 0.011 | 0 | 0 | 0 | 0 | 0.0044 | 0.011 | 0 | 0 | 0.003 | 0.002 | 0 | 0 | 0 | 168.2 | 411 | 580 | 30 | 0 | 0 | 0 | PGZ61001L | 1075318 | PM107 | 소경2공장 3" 조관 | 5102 | 소경 2 생산창고 | SGZ6101030 | J55TPAN | 73 | 5.51 | V41113 | KCE96430 |  | Stripe 모재 L방향 | API-HDJ55T |  | 411 |  |  | 54.8273 | 527.507 | 54.8375 | 527.605 | 618.376 | 24.6063 | 2025-06-18
V41119 | KCE98000 | HYUNDAI | 20250402 | 20250402 | 0 | 0 | 0.232 | 0.176 | 1.4 | 0.0148 | 0.001 | 0.028 | 0.028 | 0.03 | 0.01 | 0.0006 | 0.0018 | 0.015 | 0 | 0 | 0 | 0 | 0.0042 | 0.01 | 0 | 0 | 0.002 | 0.003 | 0 | 0 | 0 | 173.9 | 421 | 592 | 32 | 0 | 0 | 0 | PGZ60503L | 1075318 | PM107 | 소경2공장 3" 조관 | 5102 | 소경 2 생산창고 | SGZ6052070 | J55TPAN | 73 | 5.51 | V41119 | KCE98000 |  | Stripe 모재 L방향 | API-HDJ55T |  | 421 |  |  | 57.1069 | 550.422 | 56.9718 | 549.119 | 634.773 | 24.0157 | 2025-06-18
V41119 | KCE98040 | HYUNDAI | 20250414 | 20250414 | 0 | 0 | 0.232 | 0.176 | 1.4 | 0.0148 | 0.001 | 0.028 | 0.028 | 0.03 | 0.01 | 0.0006 | 0.0018 | 0.015 | 0 | 0 | 0 | 0 | 0.0042 | 0.01 | 0 | 0 | 0.002 | 0.003 | 0 | 0 | 0 | 173.9 | 421 | 592 | 32 | 0 | 0 | 0 | PGZ60501L | 1075317 | PM107 | 소경2공장 3" 조관 | 5102 | 소경 2 생산창고 | SGZ6052030 | J55TPAN | 73 | 5.51 | V41119 | KCE98040 |  | Stripe 모재 L방향 | API-HDJ55T |  | 421 |  |  | 53.9328 | 518.438 | 53.8225 | 517.378 | 602.267 | 26.5748 | 2025-06-18
V41127 | KCF10190 | HYUNDAI | 20250417 | 20250417 | 0 | 0 | 0.2401 | 0.169 | 1.354 | 0.0121 | 0.0012 | 0.033 | 0.034 | 0.03 | 0.01 | 0.0006 | 0.0015 | 0.014 | 0 | 0 | 0 | 0 | 0.0039 | 0.01 | 0 | 0 | 0.002 | 0.003 | 0 | 0 | 0 | 168.7 | 411 | 579 | 32 | 0 | 0 | 0 | PGZ61002L | 1075318 | PM107 | 소경2공장 3" 조관 | 5102 | 소경 2 생산창고 | SGZ6101050 | J55TPAN | 73 | 5.51 | V41127 | KCF10190 |  | Stripe 모재 L방향 | API-HDJ55T |  | 411 |  |  | 56.6056 | 552.805 | 56.0793 | 547.665 | 624.475 | 24.4094 | 2025-06-18
V33811 | KDE29780 | HYUNDAI | 20250417 | 20250417 | 0 | 0 | 0.2382 | 0.157 | 1.39 | 0.0123 | 0.0016 | 0.027 | 0.03 | 0.02 | 0.02 | 0.0005 | 0.0021 | 0.01 | 0 | 0 | 0 | 0 | 0.0034 | 0.015 | 0 | 0 | 0.002 | 0.003 | 0 | 0 | 0 | 174.4 | 447 | 598 | 32 | 0 | 0 | 0 | PGZ61201L | 1075318 | PM107 | 소경2공장 3" 조관 | 5102 | 소경 2 생산창고 | SGZ6121060 | J55TPAN | 73 | 5.51 | V33811 | KDE29780 |  | Stripe 모재 L방향 | API-HDJ55T |  | 447 |  |  | 54.1763 | 535.714 | 54.364 | 537.57 | 627.857 | 20.2755 | 2025-06-18
V45431 | KDF14780 | HYUNDAI | 20250515 | 20250515 | 0.123 | 0.243 | 0.0634 | 0.151 | 1.032 | 0.0119 | 0.0013 | 0.023 | 0.024 | 0.03 | 0.01 | 0.0002 | 0.0017 | 0.011 | 0 | 0 | 0 | 0 | 0.0039 | 0.03 | 0 | 0 | 0.002 | 0.002 | 0 | 0 | 0 | 160.5 | 431 | 505 | 40 | 0 | 0 | 0 | PHZ52603T | 1074813 | PM108 | 중경1공장 20" 조관 | 5103 | 중경 1 생산창고 | SHZ5261100 | NX52L2T | 406.4 | 7.9 | V45431 | KDF14780 | 100 | Stripe 모재 T방향 | API-X52L2C | 현대제철(주) | 431 | 505 | 40 | 121.349 | 422.088 | 124.155 | 431.846 | 524.911 | 38.8 | 2025-05-28
V45431 | KDF14780 | HYUNDAI | 20250515 | 20250515 | 0.123 | 0.243 | 0.0634 | 0.151 | 1.032 | 0.0119 | 0.0013 | 0.023 | 0.024 | 0.03 | 0.01 | 0.0002 | 0.0017 | 0.011 | 0 | 0 | 0 | 0 | 0.0039 | 0.03 | 0 | 0 | 0.002 | 0.002 | 0 | 0 | 0 | 160.5 | 431 | 505 | 40 | 0 | 0 | 0 | PHZ52604W | 1074813 | PM108 | 중경1공장 20" 조관 | 5103 | 중경 1 생산창고 | SHZ5261100 | NX52L2T | 406.4 | 7.9 | V45431 | KDF14780 | 201 | Stripe 용접 | API-X52L2C | 현대제철(주) | 431 | 505 | 40 | 145.505 | 507.067 | 0 | 0 | 559.533 | 0 | 2025-05-28
V45431 | KDF14780 | HYUNDAI | 20250515 | 20250515 | 0.123 | 0.243 | 0.0634 | 0.151 | 1.032 | 0.0119 | 0.0013 | 0.023 | 0.024 | 0.03 | 0.01 | 0.0002 | 0.0017 | 0.011 | 0 | 0 | 0 | 0 | 0.0039 | 0.03 | 0 | 0 | 0.002 | 0.002 | 0 | 0 | 0 | 160.5 | 431 | 505 | 40 | 0 | 0 | 0 | PHZ52602T | 1074813 | PM108 | 중경1공장 20" 조관 | 5103 | 중경 1 생산창고 | SHZ5261100 | NX52L2T | 406.4 | 7.9 | V45431 | KDF14780 | 16 | Stripe 모재 T방향 | API-X52L2C | 현대제철(주) | 431 | 505 | 40 | 128.069 | 437.106 | 133.156 | 454.466 | 541.786 | 36.72 | 2025-05-28
V45431 | KDF14780 | HYUNDAI | 20250515 | 20250515 | 0.123 | 0.243 | 0.0634 | 0.151 | 1.032 | 0.0119 | 0.0013 | 0.023 | 0.024 | 0.03 | 0.01 | 0.0002 | 0.0017 | 0.011 | 0 | 0 | 0 | 0 | 0.0039 | 0.03 | 0 | 0 | 0.002 | 0.002 | 0 | 0 | 0 | 160.5 | 431 | 505 | 40 | 0 | 0 | 0 | PHZ52603W | 1074813 | PM108 | 중경1공장 20" 조관 | 5103 | 중경 1 생산창고 | SHZ5261100 | NX52L2T | 406.4 | 7.9 | V45431 | KDF14780 | 100 | Stripe 용접 | API-X52L2C | 현대제철(주) | 431 | 505 | 40 | 146.164 | 503.455 | 0 | 0 | 563.072 | 0 | 2025-05-28
V45431 | KDF14780 | HYUNDAI | 20250515 | 20250515 | 0.123 | 0.243 | 0.0634 | 0.151 | 1.032 | 0.0119 | 0.0013 | 0.023 | 0.024 | 0.03 | 0.01 | 0.0002 | 0.0017 | 0.011 | 0 | 0 | 0 | 0 | 0.0039 | 0.03 | 0 | 0 | 0.002 | 0.002 | 0 | 0 | 0 | 160.5 | 431 | 505 | 40 | 0 | 0 | 0 | PHZ52602W | 1074813 | PM108 | 중경1공장 20" 조관 | 5103 | 중경 1 생산창고 | SHZ5261100 | NX52L2T | 406.4 | 7.9 | V45431 | KDF14780 | 16 | Stripe 용접 | API-X52L2C | 현대제철(주) | 431 | 505 | 40 | 0 | 0 | 0 | 0 | 546.762 | 0 | 2025-05-28
V45431 | KDF14780 | HYUNDAI | 20250515 | 20250515 | 0.123 | 0.243 | 0.0634 | 0.151 | 1.032 | 0.0119 | 0.0013 | 0.023 | 0.024 | 0.03 | 0.01 | 0.0002 | 0.0017 | 0.011 | 0 | 0 | 0 | 0 | 0.0039 | 0.03 | 0 | 0 | 0.002 | 0.002 | 0 | 0 | 0 | 160.5 | 431 | 505 | 40 | 0 | 0 | 0 | PHZ52604T | 1074813 | PM108 | 중경1공장 20" 조관 | 5103 | 중경 1 생산창고 | SHZ5261100 | NX52L2T | 406.4 | 7.9 | V45431 | KDF14780 | 201 | Stripe 모재 T방향 | API-X52L2C | 현대제철(주) | 431 | 505 | 40 | 124.266 | 430.52 | 129.146 | 447.426 | 531.164 | 36.24 | 2025-05-28
V45426 | KDF14790 | HYUNDAI | 20250505 | 20250505 | 0.121 | 0.246 | 0.0593 | 0.137 | 1.072 | 0.0099 | 0.0015 | 0.036 | 0.036 | 0.03 | 0.01 | 0.0002 | 0.0019 | 0.011 | 0 | 0 | 0 | 0 | 0.0038 | 0.032 | 0 | 0 | 0.001 | 0.002 | 0 | 0 | 0 | 154.9 | 448 | 515 | 40 | 0 | 0 | 0 | PHZ52710W | 1074813 | PM108 | 중경1공장 20" 조관 | 5103 | 중경 1 생산창고 | SHZ5271010 | NX52L2T | 406.4 | 7.9 | V45426 | KDF14790 | 847 | Stripe 용접 | API-X52L2C | 현대제철(주) | 448 | 515 | 40 | 162.747 | 563.317 | 0 | 0 | 593.354 | 0 | 2025-05-28
V45426 | KDF14790 | HYUNDAI | 20250505 | 20250505 | 0.121 | 0.246 | 0.0593 | 0.137 | 1.072 | 0.0099 | 0.0015 | 0.036 | 0.036 | 0.03 | 0.01 | 0.0002 | 0.0019 | 0.011 | 0 | 0 | 0 | 0 | 0.0038 | 0.032 | 0 | 0 | 0.001 | 0.002 | 0 | 0 | 0 | 154.9 | 448 | 515 | 40 | 0 | 0 | 0 | PHZ52710T | 1074813 | PM108 | 중경1공장 20" 조관 | 5103 | 중경 1 생산창고 | SHZ5271010 | NX52L2T | 406.4 | 7.9 | V45426 | KDF14790 | 847 | Stripe 모재 T방향 | API-X52L2C | 현대제철(주) | 448 | 515 | 40 | 133.733 | 459.371 | 135.555 | 465.63 | 561.283 | 34.3999 | 2025-05-28
V45435 | KDF14940 | HYUNDAI | 20250515 | 20250515 | 0.129 | 0.244 | 0.0699 | 0.151 | 1.009 | 0.011 | 0.0016 | 0.033 | 0.034 | 0.02 | 0.01 | 0.0003 | 0.0014 | 0.009 | 0 | 0 | 0 | 0 | 0.004 | 0.034 | 0 | 0 | 0.001 | 0.001 | 0 | 0 | 0 | 163 | 422 | 494 | 41 | 0 | 0 | 0 | PHZ52605W | 1074813 | PM108 | 중경1공장 20" 조관 | 5103 | 중경 1 생산창고 | SHZ5262010 | NX52L2T | 406.4 | 7.9 | V45435 | KDF14940 | 280 | Stripe 용접 | API-X52L2C | 현대제철(주) | 422 | 494 | 41 | 154.516 | 531.248 | 0 | 0 | 559.435 | 0 | 2025-05-28
V45435 | KDF14940 | HYUNDAI | 20250515 | 20250515 | 0.129 | 0.244 | 0.0699 | 0.151 | 1.009 | 0.011 | 0.0016 | 0.033 | 0.034 | 0.02 | 0.01 | 0.0003 | 0.0014 | 0.009 | 0 | 0 | 0 | 0 | 0.004 | 0.034 | 0 | 0 | 0.001 | 0.001 | 0 | 0 | 0 | 163 | 422 | 494 | 41 | 0 | 0 | 0 | PHZ52605T | 1074813 | PM108 | 중경1공장 20" 조관 | 5103 | 중경 1 생산창고 | SHZ5262010 | NX52L2T | 406.4 | 7.9 | V45435 | KDF14940 | 280 | Stripe 모재 T방향 | API-X52L2C | 현대제철(주) | 422 | 494 | 41 | 124.129 | 427.22 | 130.774 | 450.091 | 549.089 | 38.3999 | 2025-05-28
V45435 | KDF14940 | HYUNDAI | 20250515 | 20250515 | 0.129 | 0.244 | 0.0699 | 0.151 | 1.009 | 0.011 | 0.0016 | 0.033 | 0.034 | 0.02 | 0.01 | 0.0003 | 0.0014 | 0.009 | 0 | 0 | 0 | 0 | 0.004 | 0.034 | 0 | 0 | 0.001 | 0.001 | 0 | 0 | 0 | 163 | 422 | 494 | 41 | 0 | 0 | 0 | PHZ52606W | 1074813 | PM108 | 중경1공장 20" 조관 | 5103 | 중경 1 생산창고 | SHZ5262010 | NX52L2T | 406.4 | 7.9 | V45435 | KDF14940 | 363 | Stripe 용접 | API-X52L2C | 현대제철(주) | 422 | 494 | 41 | 149.511 | 512.093 | 0 | 0 | 565.84 | 0 | 2025-05-28
V45435 | KDF14940 | HYUNDAI | 20250515 | 20250515 | 0.129 | 0.244 | 0.0699 | 0.151 | 1.009 | 0.011 | 0.0016 | 0.033 | 0.034 | 0.02 | 0.01 | 0.0003 | 0.0014 | 0.009 | 0 | 0 | 0 | 0 | 0.004 | 0.034 | 0 | 0 | 0.001 | 0.001 | 0 | 0 | 0 | 163 | 422 | 494 | 41 | 0 | 0 | 0 | PHZ52606T | 1074813 | PM108 | 중경1공장 20" 조관 | 5103 | 중경 1 생산창고 | SHZ5262010 | NX52L2T | 406.4 | 7.9 | V45435 | KDF14940 | 363 | Stripe 모재 T방향 | API-X52L2C | 현대제철(주) | 422 | 494 | 41 | 126.428 | 433.596 | 130.43 | 447.322 | 540.864 | 37.8 | 2025-05-28
V45426 | KDF15540 | HYUNDAI | 20250515 | 20250515 | 0.121 | 0.246 | 0.0593 | 0.137 | 1.072 | 0.0099 | 0.0015 | 0.036 | 0.036 | 0.03 | 0.01 | 0.0002 | 0.0019 | 0.011 | 0 | 0 | 0 | 0 | 0.0038 | 0.032 | 0 | 0 | 0.001 | 0.002 | 0 | 0 | 0 | 154.9 | 448 | 515 | 40 | 0 | 0 | 0 | PHZ52713W | 1074813 | PM108 | 중경1공장 20" 조관 | 5103 | 중경 1 생산창고 | SHZ5272010 | NX52L2T | 406.4 | 7.9 | V45426 | KDF15540 | 980 | Stripe 용접 | API-X52L2C | 현대제철(주) | 448 | 515 | 40 | 165.222 | 573.851 | 0 | 0 | 596.092 | 0 | 2025-05-28
V45426 | KDF15540 | HYUNDAI | 20250515 | 20250515 | 0.121 | 0.246 | 0.0593 | 0.137 | 1.072 | 0.0099 | 0.0015 | 0.036 | 0.036 | 0.03 | 0.01 | 0.0002 | 0.0019 | 0.011 | 0 | 0 | 0 | 0 | 0.0038 | 0.032 | 0 | 0 | 0.001 | 0.002 | 0 | 0 | 0 | 154.9 | 448 | 515 | 40 | 0 | 0 | 0 | PHZ52713T | 1074813 | PM108 | 중경1공장 20" 조관 | 5103 | 중경 1 생산창고 | SHZ5272010 | NX52L2T | 406.4 | 7.9 | V45426 | KDF15540 | 980 | Stripe 모재 T방향 | API-X52L2C | 현대제철(주) | 448 | 515 | 40 | 134.811 | 461.922 | 139.094 | 476.598 | 559.923 | 34.2 | 2025-05-28
V45426 | KDF15540 | HYUNDAI | 20250515 | 20250515 | 0.121 | 0.246 | 0.0593 | 0.137 | 1.072 | 0.0099 | 0.0015 | 0.036 | 0.036 | 0.03 | 0.01 | 0.0002 | 0.0019 | 0.011 | 0 | 0 | 0 | 0 | 0.0038 | 0.032 | 0 | 0 | 0.001 | 0.002 | 0 | 0 | 0 | 154.9 | 448 | 515 | 40 | 0 | 0 | 0 | PHZ52712T | 1074813 | PM108 | 중경1공장 20" 조관 | 5103 | 중경 1 생산창고 | SHZ5272010 | NX52L2T | 406.4 | 7.9 | V45426 | KDF15540 | 945 | Stripe 모재 T방향 | API-X52L2C | 현대제철(주) | 448 | 515 | 40 | 139.35 | 478.917 | 142.045 | 488.178 | 565.309 | 34.3999 | 2025-05-28
V45426 | KDF15540 | HYUNDAI | 20250515 | 20250515 | 0.121 | 0.246 | 0.0593 | 0.137 | 1.072 | 0.0099 | 0.0015 | 0.036 | 0.036 | 0.03 | 0.01 | 0.0002 | 0.0019 | 0.011 | 0 | 0 | 0 | 0 | 0.0038 | 0.032 | 0 | 0 | 0.001 | 0.002 | 0 | 0 | 0 | 154.9 | 448 | 515 | 40 | 0 | 0 | 0 | PHZ52712W | 1074813 | PM108 | 중경1공장 20" 조관 | 5103 | 중경 1 생산창고 | SHZ5272010 | NX52L2T | 406.4 | 7.9 | V45426 | KDF15540 | 945 | Stripe 용접 | API-X52L2C | 현대제철(주) | 448 | 515 | 40 | 162.248 | 557.616 | 0 | 0 | 588.538 | 0 | 2025-05-28
V43831 | KDF24460 | HYUNDAI | 20250508 | 20250508 | 0 | 0 | 0.2371 | 0.136 | 1.368 | 0.0134 | 0.0011 | 0.029 | 0.029 | 0.02 | 0.01 | 0.0004 | 0.0019 | 0.009 | 0 | 0 | 0 | 0 | 0.004 | 0.012 | 0 | 0 | 0.002 | 0.002 | 0 | 0 | 0 | 172.1 | 432 | 601 | 27 | 0 | 0 | 0 | PGZ60903L | 1075318 | PM107 | 소경2공장 3" 조관 | 5102 | 소경 2 생산창고 | SGZ6092050 | J55TPAN | 73 | 5.51 | V43831 | KDF24460 |  | Stripe 모재 L방향 | API-HDJ55T |  | 432 |  |  | 59.4631 | 575.816 | 59.3517 | 574.737 | 650.231 | 21.0629 | 2025-06-18
S67993 | KEA16090 | HYUNDAI | 20230513 | 20230513 | 0.102 | 0.193 | 0.0604 | 0.011 | 0.744 | 0.0142 | 0.0049 | 0.021 | 0.025 | 0.02 | 0.01 | 0.0003 | 0.0002 | 0.018 | 0 | 0 | 0 | 0.01 | 0.0048 | 0.014 | 0 | 0 | 0.001 | 0.002 | 0 | 0 | 0 | 0 | 345 | 447 | 39 | 0 | 0 | 0 | PHX61003T | 1011728 | PM108 | 중경1공장 20" 조관 | 5103 | 중경 1 생산창고 | SHX6101140 | N5LBT | 273.1 | 9.3 | S67993 | KEA16090 | 26 | Stripe 모재 T방향 | SPHT3U | 현대제철(주) | 345 | 447 | 39 | 153.217 | 439.635 | 157.867 | 452.976 | 489.706 | 33.789 | 2023-06-15
S67993 | KEA16090 | HYUNDAI | 20230513 | 20230513 | 0.102 | 0.193 | 0.0604 | 0.011 | 0.744 | 0.0142 | 0.0049 | 0.021 | 0.025 | 0.02 | 0.01 | 0.0003 | 0.0002 | 0.018 | 0 | 0 | 0 | 0.01 | 0.0048 | 0.014 | 0 | 0 | 0.001 | 0.002 | 0 | 0 | 0 | 0 | 345 | 447 | 39 | 0 | 0 | 0 | PHX61003W | 1011728 | PM108 | 중경1공장 20" 조관 | 5103 | 중경 1 생산창고 | SHX6101140 | N5LBT | 273.1 | 9.3 | S67993 | KEA16090 | 26 | Stripe 용접 | SPHT3U | 현대제철(주) | 345 | 447 | 39 | 0 | 0 | 0 | 0 | 564.622 | 0 | 2023-06-15
S67978 | KEA18880 | HYUNDAI | 20230515 | 20230515 | 0.106 | 0.194 | 0.0657 | 0.009 | 0.724 | 0.0168 | 0.0047 | 0.018 | 0.02 | 0.03 | 0.01 | 0.0002 | 0.0004 | 0.014 | 0 | 0 | 0 | 0 | 0.004 | 0.015 | 0 | 0 | 0.001 | 0.002 | 0 | 0 | 0 | 0 | 360 | 447 | 38 | 0 | 0 | 0 | PGX52601L | 1009125 | PM107 | 소경2공장 3" 조관 | 5102 | 소경 2 생산창고 | SGX5261030 | N5LBT | 73 | 5.2 | S67978 | KEA18880 |  | Stripe 모재 L방향 | SPHT3U |  | 367 | 450 | 38 | 49.4998 | 507.21 | 49.7081 | 509.345 | 530.595 | 24.6093 | 2023-05-31
S67989 | KEA19710 | HYUNDAI | 20230602 | 20230602 | 0.101 | 0.189 | 0.0617 | 0.008 | 0.726 | 0.0154 | 0.0054 | 0.025 | 0.026 | 0.02 | 0.01 | 0.0002 | 0.0004 | 0.017 | 0 | 0 | 0 | 0 | 0.0046 | 0.014 | 0 | 0 | 0.001 | 0.002 | 0 | 0 | 0 | 0 | 365 | 444 | 38 | 0 | 0 | 0 | PHX60802W | 1011223 | PM108 | 중경1공장 20" 조관 | 5103 | 중경 1 생산창고 | SHX6081050 | N5LBT | 273.1 | 4.8 | S67989 | KEA19710 | 16 | Stripe 용접 | SPHT3U | 현대제철(주) | 365 | 444 | 38 | 62.8941 | 332.996 | 0 | 0 | 504.286 | 0 | 2023-06-14
S67989 | KEA19710 | HYUNDAI | 20230602 | 20230602 | 0.101 | 0.189 | 0.0617 | 0.008 | 0.726 | 0.0154 | 0.0054 | 0.025 | 0.026 | 0.02 | 0.01 | 0.0002 | 0.0004 | 0.017 | 0 | 0 | 0 | 0 | 0.0046 | 0.014 | 0 | 0 | 0.001 | 0.002 | 0 | 0 | 0 | 0 | 365 | 444 | 38 | 0 | 0 | 0 | PHX60802T | 1011223 | PM108 | 중경1공장 20" 조관 | 5103 | 중경 1 생산창고 | SHX6081050 | N5LBT | 273.1 | 4.8 | S67989 | KEA19710 | 16 | Stripe 모재 T방향 | SPHT3U | 현대제철(주) | 365 | 444 | 38 | 74.0703 | 406.29 | 77.6048 | 425.677 | 488.088 | 35.9375 | 2023-06-14
S67985 | KEA25670 | HYUNDAI | 20230518 | 20230518 | 0.104 | 0.192 | 0.0629 | 0.009 | 0.74 | 0.0181 | 0.0041 | 0.032 | 0.034 | 0.02 | 0.01 | 0.0003 | 0.0004 | 0.018 | 0 | 0 | 0 | 0 | 0.0045 | 0.015 | 0 | 0 | 0.001 | 0.002 | 0 | 0 | 0 | 0 | 360 | 446 | 38 | 0 | 0 | 0 | PGX92702L | 1021316 | PM107 | 소경2공장 3" 조관 | 5102 | 소경 2 생산창고 | SGX9272040 | N5LBT | 73 | 5.2 | S67985 | KEA25670 |  | Stripe 모재 L방향 | SPHT3U |  | 360 | 446 | 38 | 46.6489 | 475.342 | 46.7094 | 475.958 | 502.136 | 26.3671 | 2023-10-06
S68233 | KEA26440 | HYUNDAI | 20230828 | 20230828 | 0 | 0.207 | 0.0675 | 0.011 | 0.802 | 0.0117 | 0.0034 | 0.031 | 0.032 | 0.02 | 0.01 | 0.0003 | 0.0001 | 0.015 | 0 | 0 | 0 | 0 | 0.0049 | 0.012 | 0 | 0 | 0.001 | 0.002 | 0 | 0 | 0 | 0 | 347 | 447 | 39 | 0 | 0 | 0 | PAY41701L | 1039965 | PM101 | 소경1공장 8" 조관 | 5101 | 소경 1 생산창고 | SAY4171050 | N5LBT | 101.6 | 8.1 | S68233 | KEA26440 |  | Stripe 모재 L방향 | SPHT3U | 현대제철(주) | 347 | 447 | 39 | 79.2382 | 402.851 | 79.565 | 404.512 | 431.843 | 31 | 2024-04-25
S67993 | KEA28890 | HYUNDAI | 20230515 | 20230515 | 0.102 | 0.193 | 0.0604 | 0.011 | 0.744 | 0.0142 | 0.0049 | 0.021 | 0.025 | 0.02 | 0.01 | 0.0003 | 0.0002 | 0.018 | 0 | 0 | 0 | 0.01 | 0.0048 | 0.014 | 0 | 0 | 0.001 | 0.002 | 0 | 0 | 0 | 0 | 345 | 447 | 39 | 0 | 0 | 0 | PHX61004W | 1011727 | PM108 | 중경1공장 20" 조관 | 5103 | 중경 1 생산창고 | SHX6101150 | N5LBT | 273.1 | 9.3 | S67993 | KEA28890 | 97 | Stripe 용접 | SPHT3U | 현대제철(주) | 345 | 447 | 39 | 54.6452 | 154.76 | 0 | 0 | 553.423 | 0 | 2023-06-15
S67993 | KEA28890 | HYUNDAI | 20230515 | 20230515 | 0.102 | 0.193 | 0.0604 | 0.011 | 0.744 | 0.0142 | 0.0049 | 0.021 | 0.025 | 0.02 | 0.01 | 0.0003 | 0.0002 | 0.018 | 0 | 0 | 0 | 0.01 | 0.0048 | 0.014 | 0 | 0 | 0.001 | 0.002 | 0 | 0 | 0 | 0 | 345 | 447 | 39 | 0 | 0 | 0 | PHX61004T | 1011727 | PM108 | 중경1공장 20" 조관 | 5103 | 중경 1 생산창고 | SHX6101150 | N5LBT | 273.1 | 9.3 | S67993 | KEA28890 | 97 | Stripe 모재 T방향 | SPHT3U | 현대제철(주) | 345 | 447 | 39 | 157.028 | 448.23 | 162.28 | 463.222 | 487.839 | 34.375 | 2023-06-15
S67989 | KEA28900 | HYUNDAI | 20230607 | 20230607 | 0.101 | 0.189 | 0.0617 | 0.008 | 0.726 | 0.0154 | 0.0054 | 0.025 | 0.026 | 0.02 | 0.01 | 0.0002 | 0.0004 | 0.017 | 0 | 0 | 0 | 0 | 0.0046 | 0.014 | 0 | 0 | 0.001 | 0.002 | 0 | 0 | 0 | 0 | 362 | 446 | 38 | 0 | 0 | 0 | PHX61002T | 1011728 | PM108 | 중경1공장 20" 조관 | 5103 | 중경 1 생산창고 | SHX6101120 | N5LBT | 273.1 | 9.3 | S67989 | KEA28900 | 3 | Stripe 모재 T방향 | SPHT3U | 현대제철(주) | 362 | 446 | 38 | 152.631 | 438.598 | 155.549 | 446.984 | 481.562 | 32.6171 | 2023-06-15
S67989 | KEA28900 | HYUNDAI | 20230607 | 20230607 | 0.101 | 0.189 | 0.0617 | 0.008 | 0.726 | 0.0154 | 0.0054 | 0.025 | 0.026 | 0.02 | 0.01 | 0.0002 | 0.0004 | 0.017 | 0 | 0 | 0 | 0 | 0.0046 | 0.014 | 0 | 0 | 0.001 | 0.002 | 0 | 0 | 0 | 0 | 362 | 446 | 38 | 0 | 0 | 0 | PHX61002W | 1011728 | PM108 | 중경1공장 20" 조관 | 5103 | 중경 1 생산창고 | SHX6101120 | N5LBT | 273.1 | 9.3 | S67989 | KEA28900 | 3 | Stripe 용접 | SPHT3U | 현대제철(주) | 362 | 446 | 38 | 0 | 0 | 0 | 0 | 565.654 | 0 | 2023-06-15
S67993 | KEA28920 | HYUNDAI | 20230515 | 20230515 | 0.102 | 0.193 | 0.0604 | 0.011 | 0.744 | 0.0142 | 0.0049 | 0.021 | 0.025 | 0.02 | 0.01 | 0.0003 | 0.0002 | 0.018 | 0 | 0 | 0 | 0.01 | 0.0048 | 0.014 | 0 | 0 | 0.001 | 0.002 | 0 | 0 | 0 | 0 | 373 | 450 | 38 | 0 | 0 | 0 | PHX60803W | 1011224 | PM108 | 중경1공장 20" 조관 | 5103 | 중경 1 생산창고 | SHX6081080 | N5LBT | 273.1 | 4.8 | S67993 | KEA28920 | 41 | Stripe 용접 | SPHT3U | 현대제철(주) | 373 | 450 | 38 | 92.9425 | 515.501 | 0 | 0 | 530.195 | 0 | 2023-06-14
S67993 | KEA28920 | HYUNDAI | 20230515 | 20230515 | 0.102 | 0.193 | 0.0604 | 0.011 | 0.744 | 0.0142 | 0.0049 | 0.021 | 0.025 | 0.02 | 0.01 | 0.0003 | 0.0002 | 0.018 | 0 | 0 | 0 | 0.01 | 0.0048 | 0.014 | 0 | 0 | 0.001 | 0.002 | 0 | 0 | 0 | 0 | 373 | 450 | 38 | 0 | 0 | 0 | PHX60803T | 1011224 | PM108 | 중경1공장 20" 조관 | 5103 | 중경 1 생산창고 | SHX6081080 | N5LBT | 273.1 | 4.8 | S67993 | KEA28920 | 41 | Stripe 모재 T방향 | SPHT3U | 현대제철(주) | 373 | 450 | 38 | 75.4814 | 412.731 | 78.336 | 428.34 | 479.778 | 37.3046 | 2023-06-14
S67978 | KEA38870 | HYUNDAI | 20230515 | 20230515 | 0.106 | 0.194 | 0.0657 | 0.009 | 0.724 | 0.0168 | 0.0047 | 0.018 | 0.02 | 0.03 | 0.01 | 0.0002 | 0.0004 | 0.014 | 0 | 0 | 0 | 0 | 0.004 | 0.015 | 0 | 0 | 0.001 | 0.002 | 0 | 0 | 0 | 0 | 380 | 452 | 36 | 0 | 0 | 0 | PGX52501L | 1009523 | PM107 | 소경2공장 3" 조관 | 5102 | 소경 2 생산창고 | SGX5252070 | N5LBT | 60.3 | 3.9 | S67978 | KEA38870 |  | Stripe 모재 L방향 | SPHT3U |  | 380 | 452 | 36 | 0 | 0 | 36.9205 | 494.568 | 526.206 | 22.0703 | 2023-05-31
S67985 | KEA39910 | HYUNDAI | 20230515 | 20230515 | 0.104 | 0.192 | 0.0629 | 0.009 | 0.74 | 0.0181 | 0.0041 | 0.032 | 0.034 | 0.02 | 0.01 | 0.0003 | 0.0004 | 0.018 | 0 | 0 | 0 | 0 | 0.0045 | 0.015 | 0 | 0 | 0.001 | 0.002 | 0 | 0 | 0 | 0 | 377 | 457 | 38 | 0 | 0 | 0 | PAX52203L | 1009037 | PM101 | 소경1공장 8" 조관 | 5101 | 소경 1 생산창고 | SAX5222040 | N5LBT | 168.3 | 4.8 | S67985 | KEA39910 |  | Stripe 모재 L방향 | SPHT3U | 현대제철(주) | 377 | 457 | 38 | 52.8656 | 440.601 | 52.8695 | 440.634 | 480.139 | 28.1249 | 2023-05-26
S69309 | KEA73310 | HYUNDAI | 20230526 | 20230526 | 0.099 | 0.188 | 0.0587 | 0.008 | 0.742 | 0.0126 | 0.0053 | 0.022 | 0.024 | 0.02 | 0.01 | 0.0002 | 0.0001 | 0.008 | 0 | 0 | 0 | 0 | 0.0043 | 0.013 | 0 | 0 | 0.001 | 0.002 | 0 | 0 | 0 | 0 | 358 | 445 | 39 | 0 | 0 | 0 | PHX61001T | 1011719 | PM108 | 중경1공장 20" 조관 | 5103 | 중경 1 생산창고 | SHX6101020 | N5LBT | 273.1 | 9.3 | S69309 | KEA73310 | 3 | Stripe 모재 T방향 | SPHT3U | 현대제철(주) | 388 | 470 | 39 | 154.443 | 446.862 | 158.72 | 459.239 | 494.217 | 32.2265 | 2023-06-15
S69309 | KEA73310 | HYUNDAI | 20230526 | 20230526 | 0.099 | 0.188 | 0.0587 | 0.008 | 0.742 | 0.0126 | 0.0053 | 0.022 | 0.024 | 0.02 | 0.01 | 0.0002 | 0.0001 | 0.008 | 0 | 0 | 0 | 0 | 0.0043 | 0.013 | 0 | 0 | 0.001 | 0.002 | 0 | 0 | 0 | 0 | 358 | 445 | 39 | 0 | 0 | 0 | PHX61001W | 1011719 | PM108 | 중경1공장 20" 조관 | 5103 | 중경 1 생산창고 | SHX6101020 | N5LBT | 273.1 | 9.3 | S69309 | KEA73310 | 3 | Stripe 용접 | SPHT3U | 현대제철(주) | 388 | 470 | 39 | 0 | 0 | 0 | 0 | 555.607 | 0 | 2023-06-15
S70819 | KEB42020 | HYUNDAI | 20230609 | 20230609 | 0.102 | 0.192 | 0.0617 | 0.013 | 0.744 | 0.0114 | 0.0036 | 0.028 | 0.03 | 0.02 | 0.01 | 0.0001 | 0.0001 | 0.012 | 0 | 0 | 0 | 0 | 0.004 | 0.016 | 0 | 0 | 0.001 | 0.002 | 0 | 0 | 0 | 0 | 366 | 447 | 38 | 0 | 0 | 0 | PHX70105T | 1013473 | PM108 | 중경1공장 20" 조관 | 5103 | 중경 1 생산창고 | SHX7012060 | N5LBA53B | 273.1 | 7.8 | S70819 | KEB42020 | 30 | Stripe 모재 T방향 | SPHT3U | 현대제철(주) | 366 | 447 | 38 | 130.328 | 444.699 | 133.652 | 456.04 | 493.779 | 35.5468 | 2023-07-11
S70819 | KEB42020 | HYUNDAI | 20230609 | 20230609 | 0.102 | 0.192 | 0.0617 | 0.013 | 0.744 | 0.0114 | 0.0036 | 0.028 | 0.03 | 0.02 | 0.01 | 0.0001 | 0.0001 | 0.012 | 0 | 0 | 0 | 0 | 0.004 | 0.016 | 0 | 0 | 0.001 | 0.002 | 0 | 0 | 0 | 0 | 366 | 447 | 38 | 0 | 0 | 0 | PHX70105W | 1013473 | PM108 | 중경1공장 20" 조관 | 5103 | 중경 1 생산창고 | SHX7012060 | N5LBA53B | 273.1 | 7.8 | S70819 | KEB42020 | 30 | Stripe 용접 | SPHT3U | 현대제철(주) | 366 | 447 | 38 | 140.623 | 478.201 | 0 | 0 | 526.846 | -98.046 | 2023-07-11
S70819 | KEB42020 | HYUNDAI | 20230609 | 20230609 | 0.102 | 0.192 | 0.0617 | 0.013 | 0.744 | 0.0114 | 0.0036 | 0.028 | 0.03 | 0.02 | 0.01 | 0.0001 | 0.0001 | 0.012 | 0 | 0 | 0 | 0 | 0.004 | 0.016 | 0 | 0 | 0.001 | 0.002 | 0 | 0 | 0 | 0 | 366 | 447 | 38 | 0 | 0 | 0 | PHX70106W | 1013473 | PM108 | 중경1공장 20" 조관 | 5103 | 중경 1 생산창고 | SHX7012060 | N5LBA53B | 273.1 | 7.8 | S70819 | KEB42020 | 39 | Stripe 용접 | SPHT3U | 현대제철(주) | 366 | 447 | 38 | 139.438 | 478.479 | 0 | 0 | 525.42 | -98.046 | 2023-07-11
S70819 | KEB42020 | HYUNDAI | 20230609 | 20230609 | 0.102 | 0.192 | 0.0617 | 0.013 | 0.744 | 0.0114 | 0.0036 | 0.028 | 0.03 | 0.02 | 0.01 | 0.0001 | 0.0001 | 0.012 | 0 | 0 | 0 | 0 | 0.004 | 0.016 | 0 | 0 | 0.001 | 0.002 | 0 | 0 | 0 | 0 | 366 | 447 | 38 | 0 | 0 | 0 | PHX70106T | 1013473 | PM108 | 중경1공장 20" 조관 | 5103 | 중경 1 생산창고 | SHX7012060 | N5LBA53B | 273.1 | 7.8 | S70819 | KEB42020 | 39 | Stripe 모재 T방향 | SPHT3U | 현대제철(주) | 366 | 447 | 38 | 126.616 | 431.978 | 130.28 | 444.479 | 479.468 | 37.6953 | 2023-07-11
V45426 | KEE20090 | HYUNDAI | 20250516 | 20250516 | 0.121 | 0.246 | 0.0593 | 0.137 | 1.072 | 0.0099 | 0.0015 | 0.036 | 0.036 | 0.03 | 0.01 | 0.0002 | 0.0019 | 0.011 | 0 | 0 | 0 | 0 | 0.0038 | 0.032 | 0 | 0 | 0.001 | 0.002 | 0 | 0 | 0 | 154.9 | 448 | 515 | 40 | 0 | 0 | 0 | PHZ52609T | 1074813 | PM108 | 중경1공장 20" 조관 | 5103 | 중경 1 생산창고 | SHZ5262030 | NX52L2T | 406.4 | 7.9 | V45426 | KEE20090 | 531 | Stripe 모재 T방향 | API-X52L2C | 현대제철(주) | 448 | 515 | 40 | 124.251 | 423.633 | 129.816 | 442.609 | 528.621 | 38.3999 | 2025-05-28
V45426 | KEE20090 | HYUNDAI | 20250516 | 20250516 | 0.121 | 0.246 | 0.0593 | 0.137 | 1.072 | 0.0099 | 0.0015 | 0.036 | 0.036 | 0.03 | 0.01 | 0.0002 | 0.0019 | 0.011 | 0 | 0 | 0 | 0 | 0.0038 | 0.032 | 0 | 0 | 0.001 | 0.002 | 0 | 0 | 0 | 154.9 | 448 | 515 | 40 | 0 | 0 | 0 | PHZ52609W | 1074813 | PM108 | 중경1공장 20" 조관 | 5103 | 중경 1 생산창고 | SHZ5262030 | NX52L2T | 406.4 | 7.9 | V45426 | KEE20090 | 531 | Stripe 용접 | API-X52L2C | 현대제철(주) | 448 | 515 | 40 | 144.292 | 492.284 | 0 | 0 | 556.283 | 0 | 2025-05-28
V46616 | KEE46660 | HYUNDAI | 20250522 | 20250522 | 0 | 0 | 0.0718 | 0.005 | 0.713 | 0.0112 | 0.0062 | 0.019 | 0.021 | 0.02 | 0.01 | 0.0002 | 0.0001 | 0.011 | 0 | 0 | 0 | 0 | 0.0042 | 0.012 | 0 | 0 | 0.001 | 0.001 | 0 | 0 | 0 | 0 | 345 | 446 | 36 | 0 | 0 | 0 | PAZ62504L | 1077141 | PM101 | 소경1공장 8" 조관 | 5101 | 소경 1 생산창고 | SAZ6252060 | NX52L2T | 114.3 | 6 | V46616 | KEE46660 |  | Stripe 모재 L방향 | SPHT3U | 현대제철(주) | 345 | 446 | 36 | 71.2769 | 481.131 | 71.3103 | 481.356 | 504.939 | 26 | 2025-06-27
V46616 | KEE46660 | HYUNDAI | 20250522 | 20250522 | 0 | 0 | 0.0718 | 0.005 | 0.713 | 0.0112 | 0.0062 | 0.019 | 0.021 | 0.02 | 0.01 | 0.0002 | 0.0001 | 0.011 | 0 | 0 | 0 | 0 | 0.0042 | 0.012 | 0 | 0 | 0.001 | 0.001 | 0 | 0 | 0 | 0 | 345 | 446 | 36 | 0 | 0 | 0 | PAZ62505L | 1077142 | PM101 | 소경1공장 8" 조관 | 5101 | 소경 1 생산창고 | SAZ6252070 | N5LBA53B | 114.3 | 6 | V46616 | KEE46660 |  | Stripe 모재 L방향 | SPHT3U | 현대제철(주) | 345 | 446 | 36 | 69.6528 | 469.329 | 69.8732 | 470.814 | 503.827 | 28.2 | 2025-06-27
V46616 | KEE46660 | HYUNDAI | 20250522 | 20250522 | 0 | 0 | 0.0718 | 0.005 | 0.713 | 0.0112 | 0.0062 | 0.019 | 0.021 | 0.02 | 0.01 | 0.0002 | 0.0001 | 0.011 | 0 | 0 | 0 | 0 | 0.0042 | 0.012 | 0 | 0 | 0.001 | 0.001 | 0 | 0 | 0 | 0 | 345 | 446 | 36 | 0 | 0 | 0 | PAZ62506L | 1077142 | PM101 | 소경1공장 8" 조관 | 5101 | 소경 1 생산창고 | SAZ6252070 | N5LBA53B | 114.3 | 6 | V46616 | KEE46660 |  | Stripe 모재 L방향 | SPHT3U | 현대제철(주) | 345 | 446 | 36 | 70.4129 | 478.124 | 70.5321 | 478.933 | 508.018 | 28.6 | 2025-06-27
V46617 | KEE46670 | HYUNDAI | 20250519 | 20250519 | 0 | 0 | 0.0648 | 0.007 | 0.752 | 0.0145 | 0.0052 | 0.023 | 0.025 | 0.03 | 0.01 | 0.0001 | 0.0001 | 0.012 | 0 | 0 | 0 | 0 | 0.004 | 0.015 | 0 | 0 | 0.001 | 0.001 | 0 | 0 | 0 | 0 | 362 | 447 | 36 | 0 | 0 | 0 | PAZ62503L | 1077141 | PM101 | 소경1공장 8" 조관 | 5101 | 소경 1 생산창고 | SAZ6252050 | NX52L2T | 114.3 | 6 | V46617 | KEE46670 |  | Stripe 모재 L방향 | SPHT3U | 현대제철(주) | 362 | 447 | 36 | 68.7913 | 474.73 | 68.7914 | 474.73 | 502.894 | 29.6 | 2025-06-27
V46860 | KEE47380 | HYUNDAI | 20250519 | 20250519 | 0.128 | 0.248 | 0.0671 | 0.166 | 1.039 | 0.0098 | 0.001 | 0.032 | 0.033 | 0.03 | 0.01 | 0.0002 | 0.0014 | 0.013 | 0 | 0 | 0 | 0 | 0.0045 | 0.031 | 0 | 0 | 0.002 | 0.002 | 0 | 0 | 0 | 160.8 | 475 | 531 | 36 | 0 | 0 | 0 | PAZ61802W | 1076547 | PM101 | 소경1공장 8" 조관 | 5101 | 소경 1 생산창고 | SAZ6182020 | NX52L2T | 219.1 | 6.4 | V46860 | KEE47380 |  | Stripe 용접 | API-X52L2C | 현대제철(주) | 475 | 531 | 36 | 127.985 | 518.737 | 0 | 0 | 532.158 | 0 | 2025-06-23
V46860 | KEE47380 | HYUNDAI | 20250519 | 20250519 | 0.128 | 0.248 | 0.0671 | 0.166 | 1.039 | 0.0098 | 0.001 | 0.032 | 0.033 | 0.03 | 0.01 | 0.0002 | 0.0014 | 0.013 | 0 | 0 | 0 | 0 | 0.0045 | 0.031 | 0 | 0 | 0.002 | 0.002 | 0 | 0 | 0 | 160.8 | 475 | 531 | 36 | 0 | 0 | 0 | PAZ61802T | 1076547 | PM101 | 소경1공장 8" 조관 | 5101 | 소경 1 생산창고 | SAZ6182020 | NX52L2T | 219.1 | 6.4 | V46860 | KEE47380 |  | Stripe 모재 T방향 | API-X52L2C | 현대제철(주) | 475 | 531 | 36 | 100.296 | 426.805 | 105.78 | 450.144 | 525.085 | 35 | 2025-06-23
V46860 | KEE47390 | HYUNDAI | 20250520 | 20250520 | 0.128 | 0.248 | 0.0671 | 0.166 | 1.039 | 0.0098 | 0.001 | 0.032 | 0.033 | 0.03 | 0.01 | 0.0002 | 0.0014 | 0.013 | 0 | 0 | 0 | 0 | 0.0045 | 0.031 | 0 | 0 | 0.002 | 0.002 | 0 | 0 | 0 | 163.5 | 439 | 509 | 40 | 0 | 0 | 0 | PAZ60405W | 1075520 | PM101 | 소경1공장 8" 조관 | 5101 | 소경 1 생산창고 | SAZ6041030 | NX52L2T | 219.1 | 8.2 | V46860 | KEE47390 |  | Stripe 용접 | API-X52L2C | 현대제철(주) | 439 | 509 | 40 | 0 | 0 | 0 | 0 | 585.564 | 0 | 2025-06-10
V46860 | KEE47390 | HYUNDAI | 20250520 | 20250520 | 0.128 | 0.248 | 0.0671 | 0.166 | 1.039 | 0.0098 | 0.001 | 0.032 | 0.033 | 0.03 | 0.01 | 0.0002 | 0.0014 | 0.013 | 0 | 0 | 0 | 0 | 0.0045 | 0.031 | 0 | 0 | 0.002 | 0.002 | 0 | 0 | 0 | 163.5 | 439 | 509 | 40 | 0 | 0 | 0 | PAZ60405T | 1075520 | PM101 | 소경1공장 8" 조관 | 5101 | 소경 1 생산창고 | SAZ6041030 | NX52L2T | 219.1 | 8.2 | V46860 | KEE47390 |  | Stripe 모재 T방향 | API-X52L2C | 현대제철(주) | 439 | 509 | 40 | 148.587 | 492.143 | 152.648 | 505.592 | 557.957 | 35.3999 | 2025-06-10
V46860 | KEE47420 | HYUNDAI | 20250520 | 20250520 | 0.128 | 0.248 | 0.0671 | 0.166 | 1.039 | 0.0098 | 0.001 | 0.032 | 0.033 | 0.03 | 0.01 | 0.0002 | 0.0014 | 0.013 | 0 | 0 | 0 | 0 | 0.0045 | 0.031 | 0 | 0 | 0.002 | 0.002 | 0 | 0 | 0 | 163.5 | 439 | 509 | 40 | 0 | 0 | 0 | PAZ61806T | 1076560 | PM101 | 소경1공장 8" 조관 | 5101 | 소경 1 생산창고 | SAZ6182080 | NX52L2T | 219.1 | 8.2 | V46860 | KEE47420 |  | Stripe 모재 T방향 | API-X52L2C | 현대제철(주) | 439 | 509 | 40 | 131.271 | 428.923 | 140.481 | 459.017 | 518.838 | 37.8 | 2025-06-23
V46860 | KEE47420 | HYUNDAI | 20250520 | 20250520 | 0.128 | 0.248 | 0.0671 | 0.166 | 1.039 | 0.0098 | 0.001 | 0.032 | 0.033 | 0.03 | 0.01 | 0.0002 | 0.0014 | 0.013 | 0 | 0 | 0 | 0 | 0.0045 | 0.031 | 0 | 0 | 0.002 | 0.002 | 0 | 0 | 0 | 163.5 | 439 | 509 | 40 | 0 | 0 | 0 | PAZ61806W | 1076560 | PM101 | 소경1공장 8" 조관 | 5101 | 소경 1 생산창고 | SAZ6182080 | NX52L2T | 219.1 | 8.2 | V46860 | KEE47420 |  | Stripe 용접 | API-X52L2C | 현대제철(주) | 439 | 509 | 40 | 173.025 | 563.094 | 0 | 0 | 563.146 | 0 | 2025-06-23
V46850 | KEE47450 | HYUNDAI | 20250520 | 20250520 | 0.123 | 0.246 | 0.0611 | 0.158 | 1.064 | 0.0093 | 0.0012 | 0.024 | 0.025 | 0.03 | 0.01 | 0.0001 | 0.0014 | 0.012 | 0 | 0 | 0 | 0 | 0.0039 | 0.029 | 0 | 0 | 0.001 | 0.002 | 0 | 0 | 0 | 156.3 | 445 | 507 | 41 | 0 | 0 | 0 | PAZ60406T | 1075520 | PM101 | 소경1공장 8" 조관 | 5101 | 소경 1 생산창고 | SAZ6041020 | NX52L2T | 219.1 | 8.2 | V46850 | KEE47450 |  | Stripe 모재 T방향 | API-X52L2C | 현대제철(주) | 445 | 507 | 41 | 147.797 | 490.462 | 152.288 | 505.362 | 548.951 | 34.6 | 2025-06-10
V46850 | KEE47450 | HYUNDAI | 20250520 | 20250520 | 0.123 | 0.246 | 0.0611 | 0.158 | 1.064 | 0.0093 | 0.0012 | 0.024 | 0.025 | 0.03 | 0.01 | 0.0001 | 0.0014 | 0.012 | 0 | 0 | 0 | 0 | 0.0039 | 0.029 | 0 | 0 | 0.001 | 0.002 | 0 | 0 | 0 | 156.3 | 445 | 507 | 41 | 0 | 0 | 0 | PAZ60404T | 1075520 | PM101 | 소경1공장 8" 조관 | 5101 | 소경 1 생산창고 | SAZ6041020 | NX52L2T | 219.1 | 8.2 | V46850 | KEE47450 |  | Stripe 모재 T방향 | API-X52L2C | 현대제철(주) | 445 | 507 | 41 | 141.695 | 482.233 | 143.292 | 487.667 | 541.442 | 34.3999 | 2025-06-10
V46850 | KEE47450 | HYUNDAI | 20250520 | 20250520 | 0.123 | 0.246 | 0.0611 | 0.158 | 1.064 | 0.0093 | 0.0012 | 0.024 | 0.025 | 0.03 | 0.01 | 0.0001 | 0.0014 | 0.012 | 0 | 0 | 0 | 0 | 0.0039 | 0.029 | 0 | 0 | 0.001 | 0.002 | 0 | 0 | 0 | 156.3 | 445 | 507 | 41 | 0 | 0 | 0 | PAZ60404W | 1075520 | PM101 | 소경1공장 8" 조관 | 5101 | 소경 1 생산창고 | SAZ6041020 | NX52L2T | 219.1 | 8.2 | V46850 | KEE47450 |  | Stripe 용접 | API-X52L2C | 현대제철(주) | 445 | 507 | 41 | 0 | 0 | 0 | 0 | 571.99 | 0 | 2025-06-10
V46850 | KEE47450 | HYUNDAI | 20250520 | 20250520 | 0.123 | 0.246 | 0.0611 | 0.158 | 1.064 | 0.0093 | 0.0012 | 0.024 | 0.025 | 0.03 | 0.01 | 0.0001 | 0.0014 | 0.012 | 0 | 0 | 0 | 0 | 0.0039 | 0.029 | 0 | 0 | 0.001 | 0.002 | 0 | 0 | 0 | 156.3 | 445 | 507 | 41 | 0 | 0 | 0 | PAZ60406W | 1075520 | PM101 | 소경1공장 8" 조관 | 5101 | 소경 1 생산창고 | SAZ6041020 | NX52L2T | 219.1 | 8.2 | V46850 | KEE47450 |  | Stripe 용접 | API-X52L2C | 현대제철(주) | 445 | 507 | 41 | 164.907 | 548.068 | 0 | 0 | 573.05 | 0 | 2025-06-10
V46846 | KEE47490 | HYUNDAI | 20250520 | 20250520 | 0.122 | 0.243 | 0.0605 | 0.164 | 1.046 | 0.0107 | 0.0013 | 0.026 | 0.026 | 0.03 | 0.02 | 0.0002 | 0.0013 | 0.013 | 0 | 0 | 0 | 0 | 0.0048 | 0.031 | 0 | 0 | 0.002 | 0.002 | 0 | 0 | 0 | 154.9 | 427 | 505 | 41 | 0 | 0 | 0 | PAZ60407W | 1075520 | PM101 | 소경1공장 8" 조관 | 5101 | 소경 1 생산창고 | SAZ6042010 | NX52L2T | 219.1 | 8.2 | V46846 | KEE47490 |  | Stripe 용접 | API-X52L2C | 현대제철(주) | 427 | 505 | 41 | 165.742 | 548.17 | 0 | 0 | 567.238 | 0 | 2025-06-10
V46846 | KEE47490 | HYUNDAI | 20250520 | 20250520 | 0.122 | 0.243 | 0.0605 | 0.164 | 1.046 | 0.0107 | 0.0013 | 0.026 | 0.026 | 0.03 | 0.02 | 0.0002 | 0.0013 | 0.013 | 0 | 0 | 0 | 0 | 0.0048 | 0.031 | 0 | 0 | 0.002 | 0.002 | 0 | 0 | 0 | 154.9 | 427 | 505 | 41 | 0 | 0 | 0 | PAZ60407T | 1075520 | PM101 | 소경1공장 8" 조관 | 5101 | 소경 1 생산창고 | SAZ6042010 | NX52L2T | 219.1 | 8.2 | V46846 | KEE47490 |  | Stripe 모재 T방향 | API-X52L2C | 현대제철(주) | 427 | 505 | 41 | 143.661 | 474.2 | 150.721 | 497.503 | 538.596 | 31.8 | 2025-06-10
V46850 | KEE47540 | HYUNDAI | 20250521 | 20250521 | 0.123 | 0.246 | 0.0611 | 0.158 | 1.064 | 0.0093 | 0.0012 | 0.024 | 0.025 | 0.03 | 0.01 | 0.0001 | 0.0014 | 0.012 | 0 | 0 | 0 | 0 | 0.0039 | 0.029 | 0 | 0 | 0.001 | 0.002 | 0 | 0 | 0 | 156.3 | 445 | 507 | 41 | 0 | 0 | 0 | PAZ61904W | 1076559 | PM101 | 소경1공장 8" 조관 | 5101 | 소경 1 생산창고 | SAZ6191050 | NX52L2T | 219.1 | 8.2 | V46850 | KEE47540 | 541 | Stripe 용접 | API-X52L2C | 현대제철(주) | 445 | 507 | 41 | 90.9125 | 295.699 | 0 | 0 | 567.177 | 0 | 2025-06-23
V46850 | KEE47540 | HYUNDAI | 20250521 | 20250521 | 0.123 | 0.246 | 0.0611 | 0.158 | 1.064 | 0.0093 | 0.0012 | 0.024 | 0.025 | 0.03 | 0.01 | 0.0001 | 0.0014 | 0.012 | 0 | 0 | 0 | 0 | 0.0039 | 0.029 | 0 | 0 | 0.001 | 0.002 | 0 | 0 | 0 | 156.3 | 445 | 507 | 41 | 0 | 0 | 0 | PAZ61904T | 1076559 | PM101 | 소경1공장 8" 조관 | 5101 | 소경 1 생산창고 | SAZ6191050 | NX52L2T | 219.1 | 8.2 | V46850 | KEE47540 | 541 | Stripe 모재 T방향 | API-X52L2C | 현대제철(주) | 445 | 507 | 41 | 145.892 | 478.477 | 149.064 | 488.88 | 540.021 | 34.8 | 2025-06-23
V46855 | KEE47600 | HYUNDAI | 20250602 | 20250602 | 0.126 | 0.248 | 0.0636 | 0.164 | 1.06 | 0.0111 | 0.0011 | 0.032 | 0.033 | 0.03 | 0.01 | 0.0002 | 0.0015 | 0.012 | 0 | 0 | 0 | 0 | 0.0051 | 0.031 | 0 | 0 | 0.002 | 0.002 | 0 | 0 | 0 | 151 | 426 | 493 | 42 | 0 | 0 | 0 | PIZ60603T | 1075707 | PM109 | 중경2공장 24" 조관 | 5107 | 중경 2 생산창고 | SIZ6061070 | NX52L2T | 406.4 | 9.5 | V46855 | KEE47600 | 251 | Stripe 모재 T방향 | API-X52L2C | 현대제철(주) | 426 | 493 | 42 | 136.754 | 389.619 | 144.646 | 412.104 | 510.717 | 41.2 | 2025-06-11
V46855 | KEE47600 | HYUNDAI | 20250602 | 20250602 | 0.126 | 0.248 | 0.0636 | 0.164 | 1.06 | 0.0111 | 0.0011 | 0.032 | 0.033 | 0.03 | 0.01 | 0.0002 | 0.0015 | 0.012 | 0 | 0 | 0 | 0 | 0.0051 | 0.031 | 0 | 0 | 0.002 | 0.002 | 0 | 0 | 0 | 151 | 426 | 493 | 42 | 0 | 0 | 0 | PIZ60603W | 1075707 | PM109 | 중경2공장 24" 조관 | 5107 | 중경 2 생산창고 | SIZ6061070 | NX52L2T | 406.4 | 9.5 | V46855 | KEE47600 | 251 | Stripe 용접 | API-X52L2C | 현대제철(주) | 426 | 493 | 42 | 177.552 | 504.296 | 0 | 0 | 535.355 | 0 | 2025-06-11
V46846 | KEE47680 | HYUNDAI | 20250602 | 20250602 | 0.122 | 0.243 | 0.0605 | 0.164 | 1.046 | 0.0107 | 0.0013 | 0.026 | 0.026 | 0.03 | 0.02 | 0.0002 | 0.0013 | 0.013 | 0 | 0 | 0 | 0 | 0.0048 | 0.031 | 0 | 0 | 0.002 | 0.002 | 0 | 0 | 0 | 158.8 | 439 | 502 | 43 | 0 | 0 | 0 | PIZ60602T | 1075707 | PM109 | 중경2공장 24" 조관 | 5107 | 중경 2 생산창고 | SIZ6061060 | NX52L2T | 406.4 | 9.5 | V46846 | KEE47680 | 91 | Stripe 모재 T방향 | API-X52L2C | 현대제철(주) | 439 | 502 | 43 | 147.7 | 415.516 | 154.55 | 434.786 | 519.688 | 40 | 2025-06-11
V46846 | KEE47680 | HYUNDAI | 20250602 | 20250602 | 0.122 | 0.243 | 0.0605 | 0.164 | 1.046 | 0.0107 | 0.0013 | 0.026 | 0.026 | 0.03 | 0.02 | 0.0002 | 0.0013 | 0.013 | 0 | 0 | 0 | 0 | 0.0048 | 0.031 | 0 | 0 | 0.002 | 0.002 | 0 | 0 | 0 | 158.8 | 439 | 502 | 43 | 0 | 0 | 0 | PIZ60602W | 1075707 | PM109 | 중경2공장 24" 조관 | 5107 | 중경 2 생산창고 | SIZ6061060 | NX52L2T | 406.4 | 9.5 | V46846 | KEE47680 | 91 | Stripe 용접 | API-X52L2C | 현대제철(주) | 439 | 502 | 43 | 186.097 | 526.024 | 0 | 0 | 548.337 | 0 | 2025-06-11
V46948 | KEE50560 | HYUNDAI | 20250520 | 20250520 | 0.122 | 0.244 | 0.0617 | 0.136 | 1.032 | 0.0107 | 0.0012 | 0.03 | 0.031 | 0.04 | 0.02 | 0.0001 | 0.0013 | 0.014 | 0 | 0 | 0 | 0 | 0.0039 | 0.029 | 0 | 0 | 0.001 | 0.002 | 0 | 0 | 0 | 175.5 | 470 | 523 | 37 | 0 | 0 | 0 | PAZ60401T | 1074696 | PM101 | 소경1공장 8" 조관 | 5101 | 소경 1 생산창고 | SAZ6041010 | NX52L2T | 219.1 | 7 | V46948 | KEE50560 | 1 | Stripe 모재 T방향 | API-X52L2C | 현대제철(주) | 470 | 523 | 37 | 133.949 | 499.6 | 139.872 | 521.694 | 567.115 | 36.3999 | 2025-06-09
V46948 | KEE50560 | HYUNDAI | 20250520 | 20250520 | 0.122 | 0.244 | 0.0617 | 0.136 | 1.032 | 0.0107 | 0.0012 | 0.03 | 0.031 | 0.04 | 0.02 | 0.0001 | 0.0013 | 0.014 | 0 | 0 | 0 | 0 | 0.0039 | 0.029 | 0 | 0 | 0.001 | 0.002 | 0 | 0 | 0 | 175.5 | 470 | 523 | 37 | 0 | 0 | 0 | PAZ60401W | 1074696 | PM101 | 소경1공장 8" 조관 | 5101 | 소경 1 생산창고 | SAZ6041010 | NX52L2T | 219.1 | 7 | V46948 | KEE50560 | 1 | Stripe 용접 | API-X52L2C | 현대제철(주) | 470 | 523 | 37 | 138.017 | 510.21 | 0 | 0 | 580.459 | 0 | 2025-06-09
V46948 | KEE50560 | HYUNDAI | 20250520 | 20250520 | 0.122 | 0.244 | 0.0617 | 0.136 | 1.032 | 0.0107 | 0.0012 | 0.03 | 0.031 | 0.04 | 0.02 | 0.0001 | 0.0013 | 0.014 | 0 | 0 | 0 | 0 | 0.0039 | 0.029 | 0 | 0 | 0.001 | 0.002 | 0 | 0 | 0 | 175.5 | 470 | 523 | 37 | 0 | 0 | 0 | PAZ60403T | 1074696 | PM101 | 소경1공장 8" 조관 | 5101 | 소경 1 생산창고 | SAZ6041010 | NX52L2T | 219.1 | 7 | V46948 | KEE50560 | 401 | Stripe 모재 T방향 | API-X52L2C | 현대제철(주) | 470 | 523 | 37 | 126.21 | 488.321 | 131.835 | 510.084 | 562.377 | 34.6 | 2025-06-10
V46948 | KEE50560 | HYUNDAI | 20250520 | 20250520 | 0.122 | 0.244 | 0.0617 | 0.136 | 1.032 | 0.0107 | 0.0012 | 0.03 | 0.031 | 0.04 | 0.02 | 0.0001 | 0.0013 | 0.014 | 0 | 0 | 0 | 0 | 0.0039 | 0.029 | 0 | 0 | 0.001 | 0.002 | 0 | 0 | 0 | 175.5 | 470 | 523 | 37 | 0 | 0 | 0 | PAZ60402W | 1074696 | PM101 | 소경1공장 8" 조관 | 5101 | 소경 1 생산창고 | SAZ6041010 | NX52L2T | 219.1 | 7 | V46948 | KEE50560 | 201 | Stripe 용접 | API-X52L2C | 현대제철(주) | 470 | 523 | 37 | 141.842 | 539.204 | 0 | 0 | 576.001 | 0 | 2025-06-10
V46948 | KEE50560 | HYUNDAI | 20250520 | 20250520 | 0.122 | 0.244 | 0.0617 | 0.136 | 1.032 | 0.0107 | 0.0012 | 0.03 | 0.031 | 0.04 | 0.02 | 0.0001 | 0.0013 | 0.014 | 0 | 0 | 0 | 0 | 0.0039 | 0.029 | 0 | 0 | 0.001 | 0.002 | 0 | 0 | 0 | 175.5 | 470 | 523 | 37 | 0 | 0 | 0 | PAZ60403W | 1074696 | PM101 | 소경1공장 8" 조관 | 5101 | 소경 1 생산창고 | SAZ6041010 | NX52L2T | 219.1 | 7 | V46948 | KEE50560 | 401 | Stripe 용접 | API-X52L2C | 현대제철(주) | 470 | 523 | 37 | 0 | 0 | 0 | 0 | 590.586 | 0 | 2025-06-10
V46948 | KEE50560 | HYUNDAI | 20250520 | 20250520 | 0.122 | 0.244 | 0.0617 | 0.136 | 1.032 | 0.0107 | 0.0012 | 0.03 | 0.031 | 0.04 | 0.02 | 0.0001 | 0.0013 | 0.014 | 0 | 0 | 0 | 0 | 0.0039 | 0.029 | 0 | 0 | 0.001 | 0.002 | 0 | 0 | 0 | 175.5 | 470 | 523 | 37 | 0 | 0 | 0 | PAZ60402T | 1074696 | PM101 | 소경1공장 8" 조관 | 5101 | 소경 1 생산창고 | SAZ6041010 | NX52L2T | 219.1 | 7 | V46948 | KEE50560 | 201 | Stripe 모재 T방향 | API-X52L2C | 현대제철(주) | 470 | 523 | 37 | 129.394 | 490.692 | 134.804 | 511.21 | 558.714 | 35.6 | 2025-06-10
V46948 | KEE50660 | HYUNDAI | 20250602 | 20250602 | 0.122 | 0.244 | 0.0617 | 0.136 | 1.032 | 0.0107 | 0.0012 | 0.03 | 0.031 | 0.04 | 0.02 | 0.0001 | 0.0013 | 0.014 | 0 | 0 | 0 | 0 | 0.0039 | 0.029 | 0 | 0 | 0.001 | 0.002 | 0 | 0 | 0 | 151.7 | 442 | 506 | 41 | 0 | 0 | 0 | PIZ60604T | 1075707 | PM109 | 중경2공장 24" 조관 | 5107 | 중경 2 생산창고 | SIZ6062020 | NX52L2T | 406.4 | 9.5 | V46948 | KEE50660 | 525 | Stripe 모재 T방향 | API-X52L2C | 현대제철(주) | 442 | 506 | 41 | 141.555 | 396.57 | 148.075 | 414.837 | 500.017 | 42 | 2025-06-11
V46948 | KEE50660 | HYUNDAI | 20250602 | 20250602 | 0.122 | 0.244 | 0.0617 | 0.136 | 1.032 | 0.0107 | 0.0012 | 0.03 | 0.031 | 0.04 | 0.02 | 0.0001 | 0.0013 | 0.014 | 0 | 0 | 0 | 0 | 0.0039 | 0.029 | 0 | 0 | 0.001 | 0.002 | 0 | 0 | 0 | 151.7 | 442 | 506 | 41 | 0 | 0 | 0 | PIZ60604W | 1075707 | PM109 | 중경2공장 24" 조관 | 5107 | 중경 2 생산창고 | SIZ6062020 | NX52L2T | 406.4 | 9.5 | V46948 | KEE50660 | 525 | Stripe 용접 | API-X52L2C | 현대제철(주) | 442 | 506 | 41 | 176.213 | 492.638 | 0 | 0 | 542.804 | 0 | 2025-06-11
V46950 | KEE50700 | HYUNDAI | 20250602 | 20250602 | 0.125 | 0.253 | 0.0615 | 0.157 | 1.075 | 0.0141 | 0.0011 | 0.024 | 0.025 | 0.04 | 0.02 | 0.0002 | 0.0013 | 0.016 | 0 | 0 | 0 | 0.01 | 0.0031 | 0.029 | 0 | 0 | 0.001 | 0.002 | 0 | 0 | 0 | 166.9 | 445 | 511 | 40 | 0 | 0 | 0 | PIZ60605T | 1075707 | PM109 | 중경2공장 24" 조관 | 5107 | 중경 2 생산창고 | SIZ6062030 | NX52L2T | 406.4 | 9.5 | V46950 | KEE50700 | 569 | Stripe 모재 T방향 | API-X52L2C | 현대제철(주) | 445 | 511 | 40 | 157.319 | 443.996 | 161.026 | 454.456 | 532.586 | 38.6 | 2025-06-11
V46950 | KEE50700 | HYUNDAI | 20250602 | 20250602 | 0.125 | 0.253 | 0.0615 | 0.157 | 1.075 | 0.0141 | 0.0011 | 0.024 | 0.025 | 0.04 | 0.02 | 0.0002 | 0.0013 | 0.016 | 0 | 0 | 0 | 0.01 | 0.0031 | 0.029 | 0 | 0 | 0.001 | 0.002 | 0 | 0 | 0 | 166.9 | 445 | 511 | 40 | 0 | 0 | 0 | PIZ60605W | 1075707 | PM109 | 중경2공장 24" 조관 | 5107 | 중경 2 생산창고 | SIZ6062030 | NX52L2T | 406.4 | 9.5 | V46950 | KEE50700 | 569 | Stripe 용접 | API-X52L2C | 현대제철(주) | 445 | 511 | 40 | 0 | 0 | 0 | 0 | 556.766 | 0 | 2025-06-11
V46950 | KEE50730 | HYUNDAI | 20250519 | 20250519 | 0.125 | 0.253 | 0.0615 | 0.157 | 1.075 | 0.0141 | 0.0011 | 0.024 | 0.025 | 0.04 | 0.02 | 0.0002 | 0.0013 | 0.016 | 0 | 0 | 0 | 0.01 | 0.0031 | 0.029 | 0 | 0 | 0.001 | 0.002 | 0 | 0 | 0 | 182.6 | 450 | 513 | 38 | 0 | 0 | 0 | PHZ52607T | 1074813 | PM108 | 중경1공장 20" 조관 | 5103 | 중경 1 생산창고 | SHZ5262020 | NX52L2T | 406.4 | 7.9 | V46950 | KEE50730 | 417 | Stripe 모재 T방향 | API-X52L2C | 현대제철(주) | 450 | 513 | 38 | 129.283 | 444.728 | 130.001 | 447.201 | 547.835 | 38.2 | 2025-05-28
V46950 | KEE50730 | HYUNDAI | 20250519 | 20250519 | 0.125 | 0.253 | 0.0615 | 0.157 | 1.075 | 0.0141 | 0.0011 | 0.024 | 0.025 | 0.04 | 0.02 | 0.0002 | 0.0013 | 0.016 | 0 | 0 | 0 | 0.01 | 0.0031 | 0.029 | 0 | 0 | 0.001 | 0.002 | 0 | 0 | 0 | 182.6 | 450 | 513 | 38 | 0 | 0 | 0 | PHZ52608T | 1074813 | PM108 | 중경1공장 20" 조관 | 5103 | 중경 1 생산창고 | SHZ5262020 | NX52L2T | 406.4 | 7.9 | V46950 | KEE50730 | 518 | Stripe 모재 T방향 | API-X52L2C | 현대제철(주) | 450 | 513 | 38 | 130.591 | 445.596 | 135.148 | 461.143 | 545.083 | 37.8 | 2025-05-28
V46950 | KEE50730 | HYUNDAI | 20250519 | 20250519 | 0.125 | 0.253 | 0.0615 | 0.157 | 1.075 | 0.0141 | 0.0011 | 0.024 | 0.025 | 0.04 | 0.02 | 0.0002 | 0.0013 | 0.016 | 0 | 0 | 0 | 0.01 | 0.0031 | 0.029 | 0 | 0 | 0.001 | 0.002 | 0 | 0 | 0 | 182.6 | 450 | 513 | 38 | 0 | 0 | 0 | PHZ52607W | 1074813 | PM108 | 중경1공장 20" 조관 | 5103 | 중경 1 생산창고 | SHZ5262020 | NX52L2T | 406.4 | 7.9 | V46950 | KEE50730 | 417 | Stripe 용접 | API-X52L2C | 현대제철(주) | 450 | 513 | 38 | 150.018 | 520.905 | 0 | 0 | 573.553 | 0 | 2025-05-28
V46950 | KEE50730 | HYUNDAI | 20250519 | 20250519 | 0.125 | 0.253 | 0.0615 | 0.157 | 1.075 | 0.0141 | 0.0011 | 0.024 | 0.025 | 0.04 | 0.02 | 0.0002 | 0.0013 | 0.016 | 0 | 0 | 0 | 0.01 | 0.0031 | 0.029 | 0 | 0 | 0.001 | 0.002 | 0 | 0 | 0 | 182.6 | 450 | 513 | 38 | 0 | 0 | 0 | PHZ52608W | 1074813 | PM108 | 중경1공장 20" 조관 | 5103 | 중경 1 생산창고 | SHZ5262020 | NX52L2T | 406.4 | 7.9 | V46950 | KEE50730 | 518 | Stripe 용접 | API-X52L2C | 현대제철(주) | 450 | 513 | 38 | 151.085 | 520 | 0 | 0 | 573.005 | 0 | 2025-05-28
V46974 | KEE54720 | HYUNDAI | 20250522 | 20250522 | 0.122 | 0.24 | 0.0615 | 0.165 | 1.01 | 0.0074 | 0.0013 | 0.029 | 0.029 | 0.03 | 0.01 | 0.0003 | 0.0023 | 0.015 | 0 | 0 | 0 | 0.01 | 0.0043 | 0.035 | 0 | 0 | 0.001 | 0.001 | 0 | 0 | 0 | 164 | 421 | 493 | 42 | 0 | 0 | 0 | PHZ61305W | 1076331 | PM108 | 중경1공장 20" 조관 | 5103 | 중경 1 생산창고 | SHZ6131280 | NX52L2T | 355.6 | 9.5 | V46974 | KEE54720 | 8 | Stripe 용접 | API-X52L2C | 현대제철(주) | 421 | 493 | 42 | 88.0915 | 250.425 | 0 | 0 | 551.315 | 0 | 2025-06-18
V46974 | KEE54720 | HYUNDAI | 20250522 | 20250522 | 0.122 | 0.24 | 0.0615 | 0.165 | 1.01 | 0.0074 | 0.0013 | 0.029 | 0.029 | 0.03 | 0.01 | 0.0003 | 0.0023 | 0.015 | 0 | 0 | 0 | 0.01 | 0.0043 | 0.035 | 0 | 0 | 0.001 | 0.001 | 0 | 0 | 0 | 164 | 421 | 493 | 42 | 0 | 0 | 0 | PHZ61305T | 1076331 | PM108 | 중경1공장 20" 조관 | 5103 | 중경 1 생산창고 | SHZ6131280 | NX52L2T | 355.6 | 9.5 | V46974 | KEE54720 | 8 | Stripe 모재 T방향 | API-X52L2C | 현대제철(주) | 421 | 493 | 42 | 152.963 | 429.377 | 155.767 | 437.249 | 508.152 | 38.3999 | 2025-06-18
V48442 | KEE98220 | HYUNDAI | 20250604 | 20250604 | 0.119 | 0.235 | 0.0606 | 0.15 | 1.002 | 0.0092 | 0.0015 | 0.036 | 0.036 | 0.03 | 0.01 | 0.0002 | 0.0021 | 0.009 | 0 | 0 | 0 | 0 | 0.0041 | 0.03 | 0 | 0 | 0.001 | 0.002 | 0 | 0 | 0 | 158.8 | 457 | 517 | 39 | 0 | 0 | 0 | PAZ61607L | 1076467 | PM101 | 소경1공장 8" 조관 | 5101 | 소경 1 생산창고 | SAZ6162050 | NX52L2T | 168.3 | 7.1 | V48442 | KEE98220 |  | Stripe 모재 L방향 | API-X52L2C | 현대제철(주) | 457 | 517 | 39 | 93.6956 | 566.152 | 93.1632 | 562.935 | 582.504 | 28.6 | 2025-06-18
V48448 | KEE98240 | HYUNDAI | 20250604 | 20250604 | 0.122 | 0.24 | 0.0632 | 0.141 | 1.024 | 0.0106 | 0.0018 | 0.036 | 0.036 | 0.02 | 0.01 | 0.0002 | 0.0018 | 0.01 | 0 | 0 | 0 | 0 | 0.0033 | 0.034 | 0 | 0 | 0.001 | 0.002 | 0 | 0 | 0 | 156.6 | 416 | 500 | 43 | 0 | 0 | 0 | PAZ61708L | 1076470 | PM101 | 소경1공장 8" 조관 | 5101 | 소경 1 생산창고 | SAZ6171070 | NX52L2T | 168.3 | 11 | V48448 | KEE98240 |  | Stripe 모재 L방향 | API-X52L2C | 현대제철(주) | 416 | 500 | 43 | 135.842 | 508.632 | 137.9 | 516.339 | 547.644 | 32.3999 | 2025-06-19
V48438 | KEE98280 | HYUNDAI | 20250609 | 20250609 | 0.116 | 0.235 | 0.0577 | 0.126 | 1.016 | 0.01 | 0.0014 | 0.026 | 0.026 | 0.03 | 0.01 | 0.0002 | 0.002 | 0.013 | 0 | 0 | 0 | 0 | 0.0035 | 0.032 | 0 | 0 | 0.001 | 0.001 | 0 | 0 | 0 | 156 | 440 | 519 | 39 | 0 | 0 | 0 | PHZ61702T | 1076431 | PM108 | 중경1공장 20" 조관 | 5103 | 중경 1 생산창고 | SHZ6171030 | NX52L2T | 323.9 | 9.5 | V48438 | KEE98280 | 681 | Stripe 모재 T방향 | API-X52L2C | 현대제철(주) | 440 | 519 | 39 | 170.715 | 483.961 | 177.676 | 503.693 | 568.127 | 40.6 | 2025-06-19
V48438 | KEE98280 | HYUNDAI | 20250609 | 20250609 | 0.116 | 0.235 | 0.0577 | 0.126 | 1.016 | 0.01 | 0.0014 | 0.026 | 0.026 | 0.03 | 0.01 | 0.0002 | 0.002 | 0.013 | 0 | 0 | 0 | 0 | 0.0035 | 0.032 | 0 | 0 | 0.001 | 0.001 | 0 | 0 | 0 | 156 | 440 | 519 | 39 | 0 | 0 | 0 | PHZ61702W | 1076431 | PM108 | 중경1공장 20" 조관 | 5103 | 중경 1 생산창고 | SHZ6171030 | NX52L2T | 323.9 | 9.5 | V48438 | KEE98280 | 681 | Stripe 용접 | API-X52L2C | 현대제철(주) | 440 | 519 | 39 | 179.932 | 524.641 | 180.543 | 526.422 | 535.105 | 0 | 2025-06-19
V48451 | KEE98350 | HYUNDAI | 20250609 | 20250609 | 0.119 | 0.238 | 0.0597 | 0.142 | 1.028 | 0.0091 | 0.0013 | 0.028 | 0.028 | 0.02 | 0.02 | 0.0002 | 0.0015 | 0.016 | 0 | 0 | 0 | 0 | 0.0051 | 0.033 | 0 | 0 | 0.001 | 0.001 | 0 | 0 | 0 | 149.7 | 419 | 495 | 42 | 0 | 0 | 0 | PHZ61605W | 1076430 | PM108 | 중경1공장 20" 조관 | 5103 | 중경 1 생산창고 | SHZ6162010 | NX52L2T | 323.9 | 9.5 | V48451 | KEE98350 | 114 | Stripe 용접 | API-X52L2C | 현대제철(주) | 419 | 495 | 42 | 0 | 0 | 0 | 0 | 586.445 | 0 | 2025-06-19
V48451 | KEE98350 | HYUNDAI | 20250609 | 20250609 | 0.119 | 0.238 | 0.0597 | 0.142 | 1.028 | 0.0091 | 0.0013 | 0.028 | 0.028 | 0.02 | 0.02 | 0.0002 | 0.0015 | 0.016 | 0 | 0 | 0 | 0 | 0.0051 | 0.033 | 0 | 0 | 0.001 | 0.001 | 0 | 0 | 0 | 149.7 | 419 | 495 | 42 | 0 | 0 | 0 | PHZ61605T | 1076430 | PM108 | 중경1공장 20" 조관 | 5103 | 중경 1 생산창고 | SHZ6162010 | NX52L2T | 323.9 | 9.5 | V48451 | KEE98350 | 114 | Stripe 모재 T방향 | API-X52L2C | 현대제철(주) | 419 | 495 | 42 | 154.41 | 444.401 | 159.063 | 457.792 | 525.884 | 39.6 | 2025-06-19
V48442 | KEE98380 | HYUNDAI | 20250609 | 20250609 | 0.119 | 0.235 | 0.0606 | 0.15 | 1.002 | 0.0092 | 0.0015 | 0.036 | 0.036 | 0.03 | 0.01 | 0.0002 | 0.0021 | 0.009 | 0 | 0 | 0 | 0 | 0.0041 | 0.03 | 0 | 0 | 0.001 | 0.002 | 0 | 0 | 0 | 149.6 | 414 | 498 | 43 | 0 | 0 | 0 | PHZ61703W | 1076431 | PM108 | 중경1공장 20" 조관 | 5103 | 중경 1 생산창고 | SHZ6172020 | NX52L2T | 323.9 | 9.5 | V48442 | KEE98380 | 971 | Stripe 용접 | API-X52L2C | 현대제철(주) | 414 | 498 | 43 | 105.257 | 305.745 | 0 | 0 | 578.515 | 0 | 2025-06-19
V48442 | KEE98380 | HYUNDAI | 20250609 | 20250609 | 0.119 | 0.235 | 0.0606 | 0.15 | 1.002 | 0.0092 | 0.0015 | 0.036 | 0.036 | 0.03 | 0.01 | 0.0002 | 0.0021 | 0.009 | 0 | 0 | 0 | 0 | 0.0041 | 0.03 | 0 | 0 | 0.001 | 0.002 | 0 | 0 | 0 | 149.6 | 414 | 498 | 43 | 0 | 0 | 0 | PHZ61703T | 1076431 | PM108 | 중경1공장 20" 조관 | 5103 | 중경 1 생산창고 | SHZ6172020 | NX52L2T | 323.9 | 9.5 | V48442 | KEE98380 | 971 | Stripe 모재 T방향 | API-X52L2C | 현대제철(주) | 414 | 498 | 43 | 160.455 | 460.559 | 164.419 | 471.936 | 521.761 | 41 | 2025-06-19
V48448 | KEE98560 | HYUNDAI | 20250604 | 20250604 | 0.122 | 0.24 | 0.0632 | 0.141 | 1.024 | 0.0106 | 0.0018 | 0.036 | 0.036 | 0.02 | 0.01 | 0.0002 | 0.0018 | 0.01 | 0 | 0 | 0 | 0 | 0.0033 | 0.034 | 0 | 0 | 0.001 | 0.002 | 0 | 0 | 0 | 160.8 | 468 | 526 | 38 | 0 | 0 | 0 | PHZ61407W | 1076423 | PM108 | 중경1공장 20" 조관 | 5103 | 중경 1 생산창고 | SHZ6142020 | NX52L2T | 323.9 | 6.4 | V48448 | KEE98560 | 6 | Stripe 용접 | API-X52L2C | 현대제철(주) | 468 | 526 | 38 | 130.468 | 555.968 | 0 | 0 | 579.603 | 0 | 2025-06-18
V48448 | KEE98560 | HYUNDAI | 20250604 | 20250604 | 0.122 | 0.24 | 0.0632 | 0.141 | 1.024 | 0.0106 | 0.0018 | 0.036 | 0.036 | 0.02 | 0.01 | 0.0002 | 0.0018 | 0.01 | 0 | 0 | 0 | 0 | 0.0033 | 0.034 | 0 | 0 | 0.001 | 0.002 | 0 | 0 | 0 | 160.8 | 468 | 526 | 38 | 0 | 0 | 0 | PHZ61407T | 1076423 | PM108 | 중경1공장 20" 조관 | 5103 | 중경 1 생산창고 | SHZ6142020 | NX52L2T | 323.9 | 6.4 | V48448 | KEE98560 | 6 | Stripe 모재 T방향 | API-X52L2C | 현대제철(주) | 468 | 526 | 38 | 102.208 | 430.269 | 105.708 | 445.001 | 533.493 | 36 | 2025-06-18
V48450 | KEE99370 | HYUNDAI | 20250604 | 20250604 | 0.108 | 0.199 | 0.0672 | 0.009 | 0.758 | 0.0123 | 0.0039 | 0.03 | 0.031 | 0.02 | 0.01 | 0.0002 | 0.0001 | 0.009 | 0 | 0 | 0 | 0 | 0.0042 | 0.016 | 0 | 0 | 0.001 | 0.001 | 0 | 0 | 0 | 0 | 383 | 464 | 38 | 0 | 0 | 0 | PAZ61602L | 1076044 | PM101 | 소경1공장 8" 조관 | 5101 | 소경 1 생산창고 | SAZ6161050 | NX52L2T | 88.9 | 7.6 | V48450 | KEE99370 |  | Stripe 모재 L방향 | SPHT3U | 현대제철(주) | 383 | 464 | 38 | 71.6683 | 489.861 | 71.7688 | 490.548 | 524.243 | 25.2 | 2025-06-18
V48454 | KEF05900 | HYUNDAI | 20250604 | 20250604 | 0.105 | 0.195 | 0.0641 | 0.008 | 0.75 | 0.0125 | 0.0047 | 0.033 | 0.035 | 0.02 | 0.01 | 0.0002 | 0.0001 | 0.01 | 0 | 0 | 0 | 0 | 0.0031 | 0.016 | 0 | 0 | 0.001 | 0.001 | 0 | 0 | 0 | 0 | 366 | 444 | 38 | 0 | 0 | 0 | PAZ61203L | 1076041 | PM101 | 소경1공장 8" 조관 | 5101 | 소경 1 생산창고 | SAZ6122020 | NX52L2T | 88.9 | 5.5 | V48454 | KEF05900 |  | Stripe 모재 L방향 | SPHT3U | 현대제철(주) | 366 | 452 | 38 | 46.2958 | 461.5 | 46.3712 | 462.252 | 497.502 | 24.6 | 2025-06-18
V48450 | KEF08930 | HYUNDAI | 20250604 | 20250604 | 0.108 | 0.199 | 0.0672 | 0.009 | 0.758 | 0.0123 | 0.0039 | 0.03 | 0.031 | 0.02 | 0.01 | 0.0002 | 0.0001 | 0.009 | 0 | 0 | 0 | 0 | 0.0042 | 0.016 | 0 | 0 | 0.001 | 0.001 | 0 | 0 | 0 | 0 | 384 | 457 | 39 | 0 | 0 | 0 | PAZ62404L | 1077138 | PM101 | 소경1공장 8" 조관 | 5101 | 소경 1 생산창고 | SAZ6242020 | NX52L2T | 114.3 | 4.8 | V48450 | KEF08930 |  | Stripe 모재 L방향 | SPHT3U | 현대제철(주) | 384 | 457 | 39 | 0 | 0 | 58.8907 | 479.769 | 503.006 | 31.8 | 2025-06-26
V48709 | KEF09060 | HYUNDAI | 20250610 | 20250610 | 0.123 | 0.24 | 0.0644 | 0.157 | 1.008 | 0.0071 | 0.0014 | 0.027 | 0.027 | 0.03 | 0.01 | 0.0002 | 0.0024 | 0.006 | 0 | 0 | 0 | 0 | 0.004 | 0.031 | 0 | 0 | 0.001 | 0.001 | 0 | 0 | 0 | 151.3 | 434 | 509 | 41 | 0 | 0 | 0 | PHZ61701W | 1076431 | PM108 | 중경1공장 20" 조관 | 5103 | 중경 1 생산창고 | SHZ6171020 | NX52L2T | 323.9 | 9.5 | V48709 | KEF09060 | 415 | Stripe 용접 | API-X52L2C | 현대제철(주) | 434 | 509 | 41 | 134.85 | 365.087 | 0 | 0 | 555.592 | 0 | 2025-06-19
V48709 | KEF09060 | HYUNDAI | 20250610 | 20250610 | 0.123 | 0.24 | 0.0644 | 0.157 | 1.008 | 0.0071 | 0.0014 | 0.027 | 0.027 | 0.03 | 0.01 | 0.0002 | 0.0024 | 0.006 | 0 | 0 | 0 | 0 | 0.004 | 0.031 | 0 | 0 | 0.001 | 0.001 | 0 | 0 | 0 | 151.3 | 434 | 509 | 41 | 0 | 0 | 0 | PHZ61701T | 1076431 | PM108 | 중경1공장 20" 조관 | 5103 | 중경 1 생산창고 | SHZ6171020 | NX52L2T | 323.9 | 9.5 | V48709 | KEF09060 | 415 | Stripe 모재 T방향 | API-X52L2C | 현대제철(주) | 434 | 509 | 41 | 170.909 | 482.485 | 177.319 | 500.581 | 551.475 | 36.6 | 2025-06-19
V48714 | KEF09260 | HYUNDAI | 20250610 | 20250610 | 0.123 | 0.239 | 0.0643 | 0.151 | 1.019 | 0.0069 | 0.0012 | 0.027 | 0.027 | 0.02 | 0.01 | 0.0002 | 0.0018 | 0.006 | 0 | 0 | 0 | 0 | 0.0043 | 0.034 | 0 | 0 | 0.001 | 0.001 | 0 | 0 | 0 | 157.4 | 434 | 508 | 40 | 0 | 0 | 0 | PHZ61803W | 1076431 | PM108 | 중경1공장 20" 조관 | 5103 | 중경 1 생산창고 | SHZ6182020 | NX52L2T | 323.9 | 9.5 | V48714 | KEF09260 | 1569 | Stripe 용접 | API-X52L2C | 현대제철(주) | 434 | 508 | 40 | 207.737 | 592.342 | 0 | 0 | 592.342 | 0 | 2025-06-23
V48714 | KEF09260 | HYUNDAI | 20250610 | 20250610 | 0.123 | 0.239 | 0.0643 | 0.151 | 1.019 | 0.0069 | 0.0012 | 0.027 | 0.027 | 0.02 | 0.01 | 0.0002 | 0.0018 | 0.006 | 0 | 0 | 0 | 0 | 0.0043 | 0.034 | 0 | 0 | 0.001 | 0.001 | 0 | 0 | 0 | 157.4 | 434 | 508 | 40 | 0 | 0 | 0 | PHZ61803T | 1076431 | PM108 | 중경1공장 20" 조관 | 5103 | 중경 1 생산창고 | SHZ6182020 | NX52L2T | 323.9 | 9.5 | V48714 | KEF09260 | 1569 | Stripe 모재 T방향 | API-X52L2C | 현대제철(주) | 434 | 508 | 40 | 161.419 | 455.58 | 162.257 | 457.946 | 528.396 | 37.3999 | 2025-06-23
V48719 | KEF09360 | HYUNDAI | 20250610 | 20250610 | 0.124 | 0.241 | 0.0651 | 0.149 | 1.006 | 0.0091 | 0.0013 | 0.027 | 0.028 | 0.03 | 0.01 | 0.0003 | 0.0019 | 0.011 | 0 | 0 | 0 | 0 | 0.0037 | 0.033 | 0 | 0 | 0.001 | 0.002 | 0 | 0 | 0 | 154.8 | 440 | 521 | 39 | 0 | 0 | 0 | PHZ61801W | 1076431 | PM108 | 중경1공장 20" 조관 | 5103 | 중경 1 생산창고 | SHZ6181020 | NX52L2T | 323.9 | 9.5 | V48719 | KEF09360 | 1185 | Stripe 용접 | API-X52L2C | 현대제철(주) | 440 | 521 | 39 | 85.2594 | 243.51 | 0 | 0 | 575.833 | 0 | 2025-06-23
V48719 | KEF09360 | HYUNDAI | 20250610 | 20250610 | 0.124 | 0.241 | 0.0651 | 0.149 | 1.006 | 0.0091 | 0.0013 | 0.027 | 0.028 | 0.03 | 0.01 | 0.0003 | 0.0019 | 0.011 | 0 | 0 | 0 | 0 | 0.0037 | 0.033 | 0 | 0 | 0.001 | 0.002 | 0 | 0 | 0 | 154.8 | 440 | 521 | 39 | 0 | 0 | 0 | PHZ61801T | 1076431 | PM108 | 중경1공장 20" 조관 | 5103 | 중경 1 생산창고 | SHZ6181020 | NX52L2T | 323.9 | 9.5 | V48719 | KEF09360 | 1185 | Stripe 모재 T방향 | API-X52L2C | 현대제철(주) | 440 | 521 | 39 | 156.211 | 444.532 | 168.67 | 479.988 | 547.167 | 37.3999 | 2025-06-23
V48454 | KEF11400 | HYUNDAI | 20250604 | 20250604 | 0.105 | 0.195 | 0.0641 | 0.008 | 0.75 | 0.0125 | 0.0047 | 0.033 | 0.035 | 0.02 | 0.01 | 0.0002 | 0.0001 | 0.01 | 0 | 0 | 0 | 0 | 0.0031 | 0.016 | 0 | 0 | 0.001 | 0.001 | 0 | 0 | 0 | 0 | 360 | 447 | 38 | 0 | 0 | 0 | PAZ62405L | 1077140 | PM101 | 소경1공장 8" 조관 | 5101 | 소경 1 생산창고 | SAZ6242040 | NX52L2T | 114.3 | 6 | V48454 | KEF11400 |  | Stripe 모재 L방향 | SPHT3U | 현대제철(주) | 365 | 447 | 38 | 63.535 | 435.873 | 63.8101 | 437.761 | 471.146 | 35 | 2025-06-26
V48714 | KEF11440 | HYUNDAI | 20250612 | 20250612 | 0.123 | 0.239 | 0.0643 | 0.151 | 1.019 | 0.0069 | 0.0012 | 0.027 | 0.027 | 0.02 | 0.01 | 0.0002 | 0.0018 | 0.006 | 0 | 0 | 0 | 0 | 0.0043 | 0.034 | 0 | 0 | 0.001 | 0.001 | 0 | 0 | 0 | 176.5 | 466 | 530 | 38 | 0 | 0 | 0 | PAZ61701L | 1076466 | PM101 | 소경1공장 8" 조관 | 5101 | 소경 1 생산창고 | SAZ6171020 | NX52L2T | 168.3 | 7.1 | V48714 | KEF11440 |  | Stripe 모재 L방향 | API-X52L2C | 현대제철(주) | 466 | 530 | 38 | 97.426 | 572.358 | 96.2311 | 565.338 | 589.831 | 26 | 2025-06-18
S70810 | KFA01320 | HYUNDAI | 20230613 | 20230613 | 0.108 | 0.199 | 0.0663 | 0.013 | 0.746 | 0.0139 | 0.005 | 0.034 | 0.035 | 0.02 | 0.01 | 0.0002 | 0.0001 | 0.017 | 0 | 0 | 0 | 0.01 | 0.0037 | 0.02 | 0 | 0 | 0.001 | 0.002 | 0 | 0 | 0 | 0 | 387 | 469 | 37 | 0 | 0 | 0 | PHX70601W | 1013999 | PM108 | 중경1공장 20" 조관 | 5103 | 중경 1 생산창고 | SHX7062060 | N5LBT | 355.6 | 9.5 | S70810 | KFA01320 | 21 | Stripe 용접 | SPHT3U | 현대제철(주) | 387 | 469 | 37 | 198.902 | 559.188 | 0 | 0 | 569.322 | 0 | 2023-07-11
S70810 | KFA01320 | HYUNDAI | 20230613 | 20230613 | 0.108 | 0.199 | 0.0663 | 0.013 | 0.746 | 0.0139 | 0.005 | 0.034 | 0.035 | 0.02 | 0.01 | 0.0002 | 0.0001 | 0.017 | 0 | 0 | 0 | 0.01 | 0.0037 | 0.02 | 0 | 0 | 0.001 | 0.002 | 0 | 0 | 0 | 0 | 387 | 469 | 37 | 0 | 0 | 0 | PHX70601T | 1013999 | PM108 | 중경1공장 20" 조관 | 5103 | 중경 1 생산창고 | SHX7062060 | N5LBT | 355.6 | 9.5 | S70810 | KFA01320 | 21 | Stripe 모재 T방향 | SPHT3U | 현대제철(주) | 387 | 469 | 37 | 152.936 | 430.237 | 158.973 | 447.222 | 494.032 | 40.7812 | 2023-07-11
S70998 | KFA06310 | HYUNDAI | 20230615 | 20230615 | 0.122 | 0.233 | 0.063 | 0.16 | 0.985 | 0.0108 | 0.0015 | 0.03 | 0.031 | 0.02 | 0.01 | 0.0004 | 0.0014 | 0.014 | 0 | 0 | 0 | 0 | 0.0033 | 0.03 | 0 | 0 | 0.001 | 0.002 | 0 | 0 | 0 | 155.4 | 413 | 497 | 41 | 0 | 0 | 0 | PHX61903W | 1012098 | PM108 | 중경1공장 20" 조관 | 5103 | 중경 1 생산창고 | SHX6191020 | NX52L2T | 323.9 | 9.5 | S70998 | KFA06310 | 496 | Stripe 용접 | API-X52L2C | 현대제철(주) | 413 | 497 | 41 | 94.8238 | 264.727 | 0 | 0 | 583.565 | 0 | 2023-06-22
S70998 | KFA06310 | HYUNDAI | 20230615 | 20230615 | 0.122 | 0.233 | 0.063 | 0.16 | 0.985 | 0.0108 | 0.0015 | 0.03 | 0.031 | 0.02 | 0.01 | 0.0004 | 0.0014 | 0.014 | 0 | 0 | 0 | 0 | 0.0033 | 0.03 | 0 | 0 | 0.001 | 0.002 | 0 | 0 | 0 | 155.4 | 413 | 497 | 41 | 0 | 0 | 0 | PHX61902T | 1012098 | PM108 | 중경1공장 20" 조관 | 5103 | 중경 1 생산창고 | SHX6191020 | NX52L2T | 323.9 | 9.5 | S70998 | KFA06310 | 309 | Stripe 모재 T방향 | API-X52L2C | 현대제철(주) | 413 | 497 | 41 | 170.939 | 479.74 | 179.029 | 502.445 | 542.555 | 36.7187 | 2023-06-22
S70998 | KFA06310 | HYUNDAI | 20230615 | 20230615 | 0.122 | 0.233 | 0.063 | 0.16 | 0.985 | 0.0108 | 0.0015 | 0.03 | 0.031 | 0.02 | 0.01 | 0.0004 | 0.0014 | 0.014 | 0 | 0 | 0 | 0 | 0.0033 | 0.03 | 0 | 0 | 0.001 | 0.002 | 0 | 0 | 0 | 155.4 | 413 | 497 | 41 | 0 | 0 | 0 | PHX61902W | 1012098 | PM108 | 중경1공장 20" 조관 | 5103 | 중경 1 생산창고 | SHX6191020 | NX52L2T | 323.9 | 9.5 | S70998 | KFA06310 | 309 | Stripe 용접 | API-X52L2C | 현대제철(주) | 413 | 497 | 41 | 202.087 | 563.174 | 0 | 0 | 579.42 | 0 | 2023-06-22
S70998 | KFA06310 | HYUNDAI | 20230615 | 20230615 | 0.122 | 0.233 | 0.063 | 0.16 | 0.985 | 0.0108 | 0.0015 | 0.03 | 0.031 | 0.02 | 0.01 | 0.0004 | 0.0014 | 0.014 | 0 | 0 | 0 | 0 | 0.0033 | 0.03 | 0 | 0 | 0.001 | 0.002 | 0 | 0 | 0 | 155.4 | 413 | 497 | 41 | 0 | 0 | 0 | PHX61903T | 1012098 | PM108 | 중경1공장 20" 조관 | 5103 | 중경 1 생산창고 | SHX6191020 | NX52L2T | 323.9 | 9.5 | S70998 | KFA06310 | 496 | Stripe 모재 T방향 | API-X52L2C | 현대제철(주) | 413 | 497 | 41 | 170.26 | 479.197 | 176.335 | 496.295 | 545.388 | 34.9609 | 2023-06-22
S70991 | KFA06460 | HYUNDAI | 20230614 | 20230614 | 0.12 | 0.231 | 0.063 | 0.151 | 0.971 | 0.0101 | 0.0013 | 0.026 | 0.026 | 0.02 | 0.01 | 0.0004 | 0.002 | 0.011 | 0 | 0 | 0 | 0 | 0.0036 | 0.03 | 0 | 0 | 0.001 | 0.002 | 0 | 0 | 0 | 157.4 | 426 | 506 | 41 | 0 | 0 | 0 | PHX61901W | 1012098 | PM108 | 중경1공장 20" 조관 | 5103 | 중경 1 생산창고 | SHX6191010 | NX52L2T | 323.9 | 9.5 | S70991 | KFA06460 | 262 | Stripe 용접 | API-X52L2C | 현대제철(주) | 426 | 506 | 41 | 0 | 0 | 0 | 0 | 590.015 | 0 | 2023-06-22
S70991 | KFA06460 | HYUNDAI | 20230614 | 20230614 | 0.12 | 0.231 | 0.063 | 0.151 | 0.971 | 0.0101 | 0.0013 | 0.026 | 0.026 | 0.02 | 0.01 | 0.0004 | 0.002 | 0.011 | 0 | 0 | 0 | 0 | 0.0036 | 0.03 | 0 | 0 | 0.001 | 0.002 | 0 | 0 | 0 | 157.4 | 426 | 506 | 41 | 0 | 0 | 0 | PHX61901T | 1012098 | PM108 | 중경1공장 20" 조관 | 5103 | 중경 1 생산창고 | SHX6191010 | NX52L2T | 323.9 | 9.5 | S70991 | KFA06460 | 262 | Stripe 모재 T방향 | API-X52L2C | 현대제철(주) | 426 | 506 | 41 | 172.087 | 478.546 | 178.878 | 497.431 | 540.156 | 35.5468 | 2023-06-22
S70984 | KFA07370 | HYUNDAI | 20230608 | 20230608 | 0.12 | 0.232 | 0.062 | 0.152 | 0.987 | 0.0108 | 0.0018 | 0.027 | 0.028 | 0.02 | 0.01 | 0.0003 | 0.0021 | 0.014 | 0 | 0 | 0 | 0 | 0.0031 | 0.032 | 0 | 0 | 0.001 | 0.002 | 0 | 0 | 0 | 169 | 452 | 513 | 38 | 0 | 0 | 0 | PAX62001L | 1012425 | PM101 | 소경1공장 8" 조관 | 5101 | 소경 1 생산창고 | SAX6192170 | NX52L2T | 168.3 | 7.1 | S70984 | KFA07370 |  | Stripe 모재 L방향 | API-X52L2C | 현대제철(주) | 452 | 513 | 38 | 85.7381 | 483.198 | 85.9018 | 484.121 | 535.977 | 32.874 | 2023-06-22
S71002 | KFA07430 | HYUNDAI | 20230611 | 20230611 | 0.124 | 0.24 | 0.0642 | 0.163 | 1.018 | 0.0109 | 0.0011 | 0.037 | 0.037 | 0.02 | 0.01 | 0.0002 | 0.0025 | 0.013 | 0 | 0 | 0 | 0 | 0.0032 | 0.032 | 0 | 0 | 0.001 | 0.002 | 0 | 0 | 0 | 158.1 | 450 | 516 | 39 | 0 | 0 | 0 | PHX61602T | 1012090 | PM108 | 중경1공장 20" 조관 | 5103 | 중경 1 생산창고 | SHX6161050 | NX52L2T | 323.9 | 6.4 | S71002 | KFA07430 | 126 | Stripe 모재 T방향 | API-X52L2C | 현대제철(주) | 450 | 516 | 39 | 105.781 | 436.479 | 110.942 | 457.772 | 537.914 | 35.5468 | 2023-06-22
S71002 | KFA07430 | HYUNDAI | 20230611 | 20230611 | 0.124 | 0.24 | 0.0642 | 0.163 | 1.018 | 0.0109 | 0.0011 | 0.037 | 0.037 | 0.02 | 0.01 | 0.0002 | 0.0025 | 0.013 | 0 | 0 | 0 | 0 | 0.0032 | 0.032 | 0 | 0 | 0.001 | 0.002 | 0 | 0 | 0 | 158.1 | 450 | 516 | 39 | 0 | 0 | 0 | PHX61602W | 1012090 | PM108 | 중경1공장 20" 조관 | 5103 | 중경 1 생산창고 | SHX6161050 | NX52L2T | 323.9 | 6.4 | S71002 | KFA07430 | 126 | Stripe 용접 | API-X52L2C | 현대제철(주) | 450 | 516 | 39 | 0 | 0 | 0 | 0 | 558.699 | 0 | 2023-06-22
S71002 | KFA07440 | HYUNDAI | 20230610 | 20230610 | 0.124 | 0.24 | 0.0642 | 0.163 | 1.018 | 0.0109 | 0.0011 | 0.037 | 0.037 | 0.02 | 0.01 | 0.0002 | 0.0025 | 0.013 | 0 | 0 | 0 | 0 | 0.0032 | 0.032 | 0 | 0 | 0.001 | 0.002 | 0 | 0 | 0 | 158.1 | 450 | 516 | 39 | 0 | 0 | 0 | PHX61601T | 1012089 | PM108 | 중경1공장 20" 조관 | 5103 | 중경 1 생산창고 | SHX6161030 | NX52L2T | 323.9 | 6.4 | S71002 | KFA07440 | 60 | Stripe 모재 T방향 | API-X52L2C | 현대제철(주) | 450 | 516 | 39 | 112.937 | 471.286 | 116.765 | 487.263 | 557.04 | 33.9843 | 2023-06-22
S71002 | KFA07440 | HYUNDAI | 20230610 | 20230610 | 0.124 | 0.24 | 0.0642 | 0.163 | 1.018 | 0.0109 | 0.0011 | 0.037 | 0.037 | 0.02 | 0.01 | 0.0002 | 0.0025 | 0.013 | 0 | 0 | 0 | 0 | 0.0032 | 0.032 | 0 | 0 | 0.001 | 0.002 | 0 | 0 | 0 | 158.1 | 450 | 516 | 39 | 0 | 0 | 0 | PHX61601W | 1012089 | PM108 | 중경1공장 20" 조관 | 5103 | 중경 1 생산창고 | SHX6161030 | NX52L2T | 323.9 | 6.4 | S71002 | KFA07440 | 60 | Stripe 용접 | API-X52L2C | 현대제철(주) | 450 | 516 | 39 | 139.855 | 586.118 | 0 | 0 | 590.522 | 0 | 2023-06-22
S70991 | KFA07570 | HYUNDAI | 20230614 | 20230614 | 0.12 | 0.231 | 0.063 | 0.151 | 0.971 | 0.0101 | 0.0013 | 0.026 | 0.026 | 0.02 | 0.01 | 0.0004 | 0.002 | 0.011 | 0 | 0 | 0 | 0 | 0.0036 | 0.03 | 0 | 0 | 0.001 | 0.002 | 0 | 0 | 0 | 157.1 | 453 | 514 | 37 | 0 | 0 | 0 | PHX61503W | 1012088 | PM108 | 중경1공장 20" 조관 | 5103 | 중경 1 생산창고 | SHX6152020 | NX52L2T | 323.9 | 6.4 | S70991 | KFA07570 | 305 | Stripe 용접 | API-X52L2C | 현대제철(주) | 453 | 514 | 37 | 102.746 | 433.665 | 0 | 0 | 566.317 | 0 | 2023-06-21
S70991 | KFA07570 | HYUNDAI | 20230614 | 20230614 | 0.12 | 0.231 | 0.063 | 0.151 | 0.971 | 0.0101 | 0.0013 | 0.026 | 0.026 | 0.02 | 0.01 | 0.0004 | 0.002 | 0.011 | 0 | 0 | 0 | 0 | 0.0036 | 0.03 | 0 | 0 | 0.001 | 0.002 | 0 | 0 | 0 | 157.1 | 453 | 514 | 37 | 0 | 0 | 0 | PHX61503T | 1012088 | PM108 | 중경1공장 20" 조관 | 5103 | 중경 1 생산창고 | SHX6152020 | NX52L2T | 323.9 | 6.4 | S70991 | KFA07570 | 305 | Stripe 모재 T방향 | API-X52L2C | 현대제철(주) | 453 | 514 | 37 | 110.08 | 456.467 | 113.523 | 470.743 | 521.391 | 33.9843 | 2023-06-21
S70995 | KFA07630 | HYUNDAI | 20230611 | 20230611 | 0.12 | 0.232 | 0.0626 | 0.154 | 0.979 | 0.0106 | 0.0013 | 0.026 | 0.027 | 0.02 | 0.01 | 0.0003 | 0.0014 | 0.012 | 0 | 0 | 0 | 0 | 0.0036 | 0.031 | 0 | 0 | 0.001 | 0.002 | 0 | 0 | 0 | 162.9 | 437 | 521 | 39 | 0 | 0 | 0 | PHX61905T | 1012098 | PM108 | 중경1공장 20" 조관 | 5103 | 중경 1 생산창고 | SHX6192010 | NX52L2T | 323.9 | 9.5 | S70995 | KFA07630 | 834 | Stripe 모재 T방향 | API-X52L2C | 현대제철(주) | 437 | 521 | 39 | 167.889 | 473.136 | 174.409 | 491.511 | 543.306 | 34.5703 | 2023-06-22
S70995 | KFA07630 | HYUNDAI | 20230611 | 20230611 | 0.12 | 0.232 | 0.0626 | 0.154 | 0.979 | 0.0106 | 0.0013 | 0.026 | 0.027 | 0.02 | 0.01 | 0.0003 | 0.0014 | 0.012 | 0 | 0 | 0 | 0 | 0.0036 | 0.031 | 0 | 0 | 0.001 | 0.002 | 0 | 0 | 0 | 162.9 | 437 | 521 | 39 | 0 | 0 | 0 | PHX61905W | 1012098 | PM108 | 중경1공장 20" 조관 | 5103 | 중경 1 생산창고 | SHX6192010 | NX52L2T | 323.9 | 9.5 | S70995 | KFA07630 | 834 | Stripe 용접 | API-X52L2C | 현대제철(주) | 437 | 521 | 39 | 195.498 | 558.872 | 0 | 0 | 576.01 | 0 | 2023-06-22
S70995 | KFA07650 | HYUNDAI | 20230613 | 20230613 | 0.12 | 0.232 | 0.0626 | 0.154 | 0.979 | 0.0106 | 0.0013 | 0.026 | 0.027 | 0.02 | 0.01 | 0.0003 | 0.0014 | 0.012 | 0 | 0 | 0 | 0 | 0.0036 | 0.031 | 0 | 0 | 0.001 | 0.002 | 0 | 0 | 0 | 162.9 | 437 | 521 | 39 | 0 | 0 | 0 | PHX61904W | 1012098 | PM108 | 중경1공장 20" 조관 | 5103 | 중경 1 생산창고 | SHX6191050 | NX52L2T | 323.9 | 9.5 | S70995 | KFA07650 | 634 | Stripe 용접 | API-X52L2C | 현대제철(주) | 437 | 521 | 39 | 208.488 | 575.981 | 0 | 0 | 579.035 | 0 | 2023-06-22
S70995 | KFA07650 | HYUNDAI | 20230613 | 20230613 | 0.12 | 0.232 | 0.0626 | 0.154 | 0.979 | 0.0106 | 0.0013 | 0.026 | 0.027 | 0.02 | 0.01 | 0.0003 | 0.0014 | 0.012 | 0 | 0 | 0 | 0 | 0.0036 | 0.031 | 0 | 0 | 0.001 | 0.002 | 0 | 0 | 0 | 162.9 | 437 | 521 | 39 | 0 | 0 | 0 | PHX61904T | 1012098 | PM108 | 중경1공장 20" 조관 | 5103 | 중경 1 생산창고 | SHX6191050 | NX52L2T | 323.9 | 9.5 | S70995 | KFA07650 | 634 | Stripe 모재 T방향 | API-X52L2C | 현대제철(주) | 437 | 521 | 39 | 171.034 | 479.89 | 178.323 | 500.343 | 548.254 | 36.3281 | 2023-06-22
S70995 | KFA10610 | HYUNDAI | 20230614 | 20230614 | 0.12 | 0.232 | 0.0626 | 0.154 | 0.979 | 0.0106 | 0.0013 | 0.026 | 0.027 | 0.02 | 0.01 | 0.0003 | 0.0014 | 0.012 | 0 | 0 | 0 | 0 | 0.0036 | 0.031 | 0 | 0 | 0.001 | 0.002 | 0 | 0 | 0 | 162.9 | 437 | 521 | 39 | 0 | 0 | 0 | PHX71302W | 1014651 | PM108 | 중경1공장 20" 조관 | 5103 | 중경 1 생산창고 | SHX7131060 | NX52L2T | 323.9 | 9.5 | S70995 | KFA10610 | 164 | Stripe 용접 | API-X52L2C | 현대제철(주) | 437 | 521 | 39 | 197.996 | 564.528 | 0 | 0 | 594.704 | -98.046 | 2023-07-18
S70995 | KFA10610 | HYUNDAI | 20230614 | 20230614 | 0.12 | 0.232 | 0.0626 | 0.154 | 0.979 | 0.0106 | 0.0013 | 0.026 | 0.027 | 0.02 | 0.01 | 0.0003 | 0.0014 | 0.012 | 0 | 0 | 0 | 0 | 0.0036 | 0.031 | 0 | 0 | 0.001 | 0.002 | 0 | 0 | 0 | 162.9 | 437 | 521 | 39 | 0 | 0 | 0 | PHX71302T | 1014651 | PM108 | 중경1공장 20" 조관 | 5103 | 중경 1 생산창고 | SHX7131060 | NX52L2T | 323.9 | 9.5 | S70995 | KFA10610 | 164 | Stripe 모재 T방향 | API-X52L2C | 현대제철(주) | 437 | 521 | 39 | 159.949 | 458.26 | 163.448 | 468.282 | 534.649 | 40.039 | 2023-07-18
S71381 | KFA20540 | HYUNDAI | 20230614 | 20230614 | 0.11 | 0.222 | 0.0517 | 0.16 | 0.984 | 0.0109 | 0.0014 | 0.025 | 0.026 | 0.02 | 0.01 | 0.0003 | 0.0022 | 0.013 | 0 | 0 | 0 | 0 | 0.0036 | 0.031 | 0 | 0 | 0.001 | 0.002 | 0 | 0 | 0 | 156.5 | 441 | 516 | 38 | 0 | 0 | 0 | PHX62907T | 1013490 | PM108 | 중경1공장 20" 조관 | 5103 | 중경 1 생산창고 | SHX6292010 | NX52L2T | 273.1 | 9.3 | S71381 | KFA20540 | 214 | Stripe 모재 T방향 | API-X52L2C | 현대제철(주) | 441 | 516 | 38 | 170.902 | 497.475 | 177.995 | 518.122 | 556.49 | 33.2031 | 2023-07-11
S71381 | KFA20540 | HYUNDAI | 20230614 | 20230614 | 0.11 | 0.222 | 0.0517 | 0.16 | 0.984 | 0.0109 | 0.0014 | 0.025 | 0.026 | 0.02 | 0.01 | 0.0003 | 0.0022 | 0.013 | 0 | 0 | 0 | 0 | 0.0036 | 0.031 | 0 | 0 | 0.001 | 0.002 | 0 | 0 | 0 | 156.5 | 441 | 516 | 38 | 0 | 0 | 0 | PHX62907W | 1013490 | PM108 | 중경1공장 20" 조관 | 5103 | 중경 1 생산창고 | SHX6292010 | NX52L2T | 273.1 | 9.3 | S71381 | KFA20540 | 214 | Stripe 용접 | API-X52L2C | 현대제철(주) | 441 | 516 | 38 | 195.268 | 564.507 | 0 | 0 | 584.906 | -98.046 | 2023-07-11
S71381 | KFA20570 | HYUNDAI | 20230616 | 20230616 | 0.11 | 0.222 | 0.0517 | 0.16 | 0.984 | 0.0109 | 0.0014 | 0.025 | 0.026 | 0.02 | 0.01 | 0.0003 | 0.0022 | 0.013 | 0 | 0 | 0 | 0 | 0.0036 | 0.031 | 0 | 0 | 0.001 | 0.002 | 0 | 0 | 0 | 160.8 | 462 | 516 | 37 | 0 | 0 | 0 | PHX62904T | 1013462 | PM108 | 중경1공장 20" 조관 | 5103 | 중경 1 생산창고 | SHX6291040 | NX52L2T | 273.1 | 6.4 | S71381 | KFA20570 | 197 | Stripe 모재 T방향 | API-X52L2C | 현대제철(주) | 462 | 516 | 37 | 114.319 | 470.896 | 114.594 | 472.027 | 533.052 | 33.789 | 2023-07-11
S71381 | KFA20570 | HYUNDAI | 20230616 | 20230616 | 0.11 | 0.222 | 0.0517 | 0.16 | 0.984 | 0.0109 | 0.0014 | 0.025 | 0.026 | 0.02 | 0.01 | 0.0003 | 0.0022 | 0.013 | 0 | 0 | 0 | 0 | 0.0036 | 0.031 | 0 | 0 | 0.001 | 0.002 | 0 | 0 | 0 | 160.8 | 462 | 516 | 37 | 0 | 0 | 0 | PHX62904W | 1013462 | PM108 | 중경1공장 20" 조관 | 5103 | 중경 1 생산창고 | SHX6291040 | NX52L2T | 273.1 | 6.4 | S71381 | KFA20570 | 197 | Stripe 용접 | API-X52L2C | 현대제철(주) | 462 | 516 | 37 | 118.306 | 485.024 | 0 | 0 | 572.185 | -98.046 | 2023-07-11
S71373 | KFA20630 | HYUNDAI | 20230627 | 20230627 | 0.119 | 0.233 | 0.0603 | 0.152 | 0.987 | 0.0125 | 0.0017 | 0.035 | 0.035 | 0.02 | 0.01 | 0.0003 | 0.0028 | 0.016 | 0 | 0 | 0 | 0.01 | 0.0034 | 0.029 | 0 | 0 | 0.001 | 0.002 | 0 | 0 | 0 | 164.3 | 464 | 523 | 36 | 0 | 0 | 0 | PHX62802T | 1013461 | PM108 | 중경1공장 20" 조관 | 5103 | 중경 1 생산창고 | SHX6282020 | NX52L2T | 273.1 | 6.4 | S71373 | KFA20630 | 270 | Stripe 모재 T방향 | API-X52L2C | 현대제철(주) | 464 | 523 | 36 | 114.79 | 477.772 | 114.678 | 477.306 | 546.195 | 28.7109 | 2023-07-11
S71373 | KFA20630 | HYUNDAI | 20230627 | 20230627 | 0.119 | 0.233 | 0.0603 | 0.152 | 0.987 | 0.0125 | 0.0017 | 0.035 | 0.035 | 0.02 | 0.01 | 0.0003 | 0.0028 | 0.016 | 0 | 0 | 0 | 0.01 | 0.0034 | 0.029 | 0 | 0 | 0.001 | 0.002 | 0 | 0 | 0 | 164.3 | 464 | 523 | 36 | 0 | 0 | 0 | PHX62803W | 1013461 | PM108 | 중경1공장 20" 조관 | 5103 | 중경 1 생산창고 | SHX6282020 | NX52L2T | 273.1 | 6.4 | S71373 | KFA20630 | 406 | Stripe 용접 | API-X52L2C | 현대제철(주) | 464 | 523 | 36 | 0 | 0 | 0 | 0 | 567.38 | -98.046 | 2023-07-11
S71373 | KFA20630 | HYUNDAI | 20230627 | 20230627 | 0.119 | 0.233 | 0.0603 | 0.152 | 0.987 | 0.0125 | 0.0017 | 0.035 | 0.035 | 0.02 | 0.01 | 0.0003 | 0.0028 | 0.016 | 0 | 0 | 0 | 0.01 | 0.0034 | 0.029 | 0 | 0 | 0.001 | 0.002 | 0 | 0 | 0 | 164.3 | 464 | 523 | 36 | 0 | 0 | 0 | PHX62802W | 1013461 | PM108 | 중경1공장 20" 조관 | 5103 | 중경 1 생산창고 | SHX6282020 | NX52L2T | 273.1 | 6.4 | S71373 | KFA20630 | 270 | Stripe 용접 | API-X52L2C | 현대제철(주) | 464 | 523 | 36 | 111.462 | 464.666 | 0 | 0 | 563.864 | -98.046 | 2023-07-11
S71373 | KFA20630 | HYUNDAI | 20230627 | 20230627 | 0.119 | 0.233 | 0.0603 | 0.152 | 0.987 | 0.0125 | 0.0017 | 0.035 | 0.035 | 0.02 | 0.01 | 0.0003 | 0.0028 | 0.016 | 0 | 0 | 0 | 0.01 | 0.0034 | 0.029 | 0 | 0 | 0.001 | 0.002 | 0 | 0 | 0 | 164.3 | 464 | 523 | 36 | 0 | 0 | 0 | PHX62803T | 1013461 | PM108 | 중경1공장 20" 조관 | 5103 | 중경 1 생산창고 | SHX6282020 | NX52L2T | 273.1 | 6.4 | S71373 | KFA20630 | 406 | Stripe 모재 T방향 | API-X52L2C | 현대제철(주) | 464 | 523 | 36 | 111.201 | 462.343 | 110.262 | 458.439 | 535.349 | 31.0546 | 2023-07-11
S71373 | KFA20660 | HYUNDAI | 20230625 | 20230625 | 0.119 | 0.233 | 0.0603 | 0.152 | 0.987 | 0.0125 | 0.0017 | 0.035 | 0.035 | 0.02 | 0.01 | 0.0003 | 0.0028 | 0.016 | 0 | 0 | 0 | 0.01 | 0.0034 | 0.029 | 0 | 0 | 0.001 | 0.002 | 0 | 0 | 0 | 164.3 | 464 | 523 | 36 | 0 | 0 | 0 | PHX62905W | 1013462 | PM108 | 중경1공장 20" 조관 | 5103 | 중경 1 생산창고 | SHX6291050 | NX52L2T | 273.1 | 6.4 | S71373 | KFA20660 | 233 | Stripe 용접 | API-X52L2C | 현대제철(주) | 464 | 523 | 36 | 115.93 | 482.522 | 0 | 0 | 572.416 | -98.046 | 2023-07-11
S71373 | KFA20660 | HYUNDAI | 20230625 | 20230625 | 0.119 | 0.233 | 0.0603 | 0.152 | 0.987 | 0.0125 | 0.0017 | 0.035 | 0.035 | 0.02 | 0.01 | 0.0003 | 0.0028 | 0.016 | 0 | 0 | 0 | 0.01 | 0.0034 | 0.029 | 0 | 0 | 0.001 | 0.002 | 0 | 0 | 0 | 164.3 | 464 | 523 | 36 | 0 | 0 | 0 | PHX62905T | 1013462 | PM108 | 중경1공장 20" 조관 | 5103 | 중경 1 생산창고 | SHX6291050 | NX52L2T | 273.1 | 6.4 | S71373 | KFA20660 | 233 | Stripe 모재 T방향 | API-X52L2C | 현대제철(주) | 464 | 523 | 36 | 119.132 | 496.374 | 119.86 | 499.41 | 550.005 | 32.2265 | 2023-07-11
S71376 | KFA20710 | HYUNDAI | 20230625 | 20230625 | 0.115 | 0.227 | 0.0572 | 0.154 | 0.985 | 0.0103 | 0.0018 | 0.038 | 0.039 | 0.02 | 0.01 | 0.0003 | 0.0024 | 0.014 | 0 | 0 | 0 | 0 | 0.0031 | 0.03 | 0 | 0 | 0.001 | 0.002 | 0 | 0 | 0 | 163.2 | 446 | 519 | 37 | 0 | 0 | 0 | PHX70104W | 1013464 | PM108 | 중경1공장 20" 조관 | 5103 | 중경 1 생산창고 | SHX7012020 | NX52L2T | 273.1 | 6.4 | S71376 | KFA20710 | 190 | Stripe 용접 | API-X52L2C | 현대제철(주) | 446 | 519 | 37 | 117.561 | 491.964 | 0 | 0 | 576.101 | -98.046 | 2023-07-11
S71376 | KFA20710 | HYUNDAI | 20230625 | 20230625 | 0.115 | 0.227 | 0.0572 | 0.154 | 0.985 | 0.0103 | 0.0018 | 0.038 | 0.039 | 0.02 | 0.01 | 0.0003 | 0.0024 | 0.014 | 0 | 0 | 0 | 0 | 0.0031 | 0.03 | 0 | 0 | 0.001 | 0.002 | 0 | 0 | 0 | 163.2 | 446 | 519 | 37 | 0 | 0 | 0 | PHX70104T | 1013464 | PM108 | 중경1공장 20" 조관 | 5103 | 중경 1 생산창고 | SHX7012020 | NX52L2T | 273.1 | 6.4 | S71376 | KFA20710 | 190 | Stripe 모재 T방향 | API-X52L2C | 현대제철(주) | 446 | 519 | 37 | 110.26 | 461.217 | 113.939 | 476.608 | 534.364 | 35.1562 | 2023-07-11
S71386 | KFA21400 | HYUNDAI | 20230627 | 20230627 | 0.12 | 0.233 | 0.0619 | 0.145 | 0.991 | 0.0138 | 0.0017 | 0.031 | 0.032 | 0.02 | 0.01 | 0.0003 | 0.003 | 0.015 | 0 | 0 | 0 | 0 | 0.0034 | 0.03 | 0 | 0 | 0.001 | 0.002 | 0 | 0 | 0 | 186.1 | 422 | 494 | 40 | 0 | 0 | 0 | PHX62903W | 1013462 | PM108 | 중경1공장 20" 조관 | 5103 | 중경 1 생산창고 | SHX6291030 | NX52L2T | 273.1 | 6.4 | S71386 | KFA21400 | 165 | Stripe 용접 | API-X52L2C | 현대제철(주) | 422 | 494 | 40 | 120.456 | 497.094 | 0 | 0 | 577.35 | -98.046 | 2023-07-11
S71386 | KFA21400 | HYUNDAI | 20230627 | 20230627 | 0.12 | 0.233 | 0.0619 | 0.145 | 0.991 | 0.0138 | 0.0017 | 0.031 | 0.032 | 0.02 | 0.01 | 0.0003 | 0.003 | 0.015 | 0 | 0 | 0 | 0 | 0.0034 | 0.03 | 0 | 0 | 0.001 | 0.002 | 0 | 0 | 0 | 186.1 | 422 | 494 | 40 | 0 | 0 | 0 | PHX62903T | 1013462 | PM108 | 중경1공장 20" 조관 | 5103 | 중경 1 생산창고 | SHX6291030 | NX52L2T | 273.1 | 6.4 | S71386 | KFA21400 | 165 | Stripe 모재 T방향 | API-X52L2C | 현대제철(주) | 422 | 494 | 40 | 118.219 | 489.874 | 118.593 | 491.423 | 555.123 | 31.2499 | 2023-07-11
S71393 | KFA21550 | HYUNDAI | 20230612 | 20230612 | 0.114 | 0.225 | 0.0556 | 0.148 | 0.981 | 0.013 | 0.0018 | 0.027 | 0.028 | 0.02 | 0.01 | 0.0004 | 0.0014 | 0.016 | 0 | 0 | 0 | 0 | 0.0035 | 0.032 | 0 | 0 | 0.001 | 0.002 | 0 | 0 | 0 | 171.5 | 437 | 505 | 40 | 0 | 0 | 0 | PHX63001W | 1013491 | PM108 | 중경1공장 20" 조관 | 5103 | 중경 1 생산창고 | SHX6301010 | NX52L2T | 273.1 | 9.3 | S71393 | KFA21550 | 126 | Stripe 용접 | API-X52L2C | 현대제철(주) | 437 | 505 | 40 | 192.38 | 558.897 | 0 | 0 | 576.324 | -98.046 | 2023-07-11
S71393 | KFA21550 | HYUNDAI | 20230612 | 20230612 | 0.114 | 0.225 | 0.0556 | 0.148 | 0.981 | 0.013 | 0.0018 | 0.027 | 0.028 | 0.02 | 0.01 | 0.0004 | 0.0014 | 0.016 | 0 | 0 | 0 | 0 | 0.0035 | 0.032 | 0 | 0 | 0.001 | 0.002 | 0 | 0 | 0 | 171.5 | 437 | 505 | 40 | 0 | 0 | 0 | PHX63002T | 1013491 | PM108 | 중경1공장 20" 조관 | 5103 | 중경 1 생산창고 | SHX6301010 | NX52L2T | 273.1 | 9.3 | S71393 | KFA21550 | 311 | Stripe 모재 T방향 | API-X52L2C | 현대제철(주) | 437 | 505 | 40 | 162.302 | 468.571 | 171.288 | 494.513 | 539.659 | 35.5468 | 2023-07-11
S71393 | KFA21550 | HYUNDAI | 20230612 | 20230612 | 0.114 | 0.225 | 0.0556 | 0.148 | 0.981 | 0.013 | 0.0018 | 0.027 | 0.028 | 0.02 | 0.01 | 0.0004 | 0.0014 | 0.016 | 0 | 0 | 0 | 0 | 0.0035 | 0.032 | 0 | 0 | 0.001 | 0.002 | 0 | 0 | 0 | 171.5 | 437 | 505 | 40 | 0 | 0 | 0 | PHX63002W | 1013491 | PM108 | 중경1공장 20" 조관 | 5103 | 중경 1 생산창고 | SHX6301010 | NX52L2T | 273.1 | 9.3 | S71393 | KFA21550 | 311 | Stripe 용접 | API-X52L2C | 현대제철(주) | 437 | 505 | 40 | 196.105 | 561.035 | 0 | 0 | 582.192 | -98.046 | 2023-07-11
S71393 | KFA21550 | HYUNDAI | 20230612 | 20230612 | 0.114 | 0.225 | 0.0556 | 0.148 | 0.981 | 0.013 | 0.0018 | 0.027 | 0.028 | 0.02 | 0.01 | 0.0004 | 0.0014 | 0.016 | 0 | 0 | 0 | 0 | 0.0035 | 0.032 | 0 | 0 | 0.001 | 0.002 | 0 | 0 | 0 | 171.5 | 437 | 505 | 40 | 0 | 0 | 0 | PHX63001T | 1013491 | PM108 | 중경1공장 20" 조관 | 5103 | 중경 1 생산창고 | SHX6301010 | NX52L2T | 273.1 | 9.3 | S71393 | KFA21550 | 126 | Stripe 모재 T방향 | API-X52L2C | 현대제철(주) | 437 | 505 | 40 | 165.191 | 479.511 | 171.06 | 496.549 | 540.977 | 38.8476 | 2023-07-11
S71386 | KFA22480 | HYUNDAI | 20230625 | 20230625 | 0.12 | 0.233 | 0.0619 | 0.145 | 0.991 | 0.0138 | 0.0017 | 0.031 | 0.032 | 0.02 | 0.01 | 0.0003 | 0.003 | 0.015 | 0 | 0 | 0 | 0 | 0.0034 | 0.03 | 0 | 0 | 0.001 | 0.002 | 0 | 0 | 0 | 173.9 | 446 | 524 | 38 | 0 | 0 | 0 | PHX62909T | 1013490 | PM108 | 중경1공장 20" 조관 | 5103 | 중경 1 생산창고 | SHX6292030 | NX52L2T | 273.1 | 9.3 | S71386 | KFA22480 | 535 | Stripe 모재 T방향 | API-X52L2C | 현대제철(주) | 446 | 524 | 38 | 183.273 | 526.962 | 187.961 | 540.444 | 577.064 | 30.8593 | 2023-07-11
S71386 | KFA22480 | HYUNDAI | 20230625 | 20230625 | 0.12 | 0.233 | 0.0619 | 0.145 | 0.991 | 0.0138 | 0.0017 | 0.031 | 0.032 | 0.02 | 0.01 | 0.0003 | 0.003 | 0.015 | 0 | 0 | 0 | 0 | 0.0034 | 0.03 | 0 | 0 | 0.001 | 0.002 | 0 | 0 | 0 | 173.9 | 446 | 524 | 38 | 0 | 0 | 0 | PHX62909W | 1013490 | PM108 | 중경1공장 20" 조관 | 5103 | 중경 1 생산창고 | SHX6292030 | NX52L2T | 273.1 | 9.3 | S71386 | KFA22480 | 535 | Stripe 용접 | API-X52L2C | 현대제철(주) | 446 | 524 | 38 | 207.818 | 602.172 | 0 | 0 | 611.983 | -98.046 | 2023-07-11
S71386 | KFA22480 | HYUNDAI | 20230625 | 20230625 | 0.12 | 0.233 | 0.0619 | 0.145 | 0.991 | 0.0138 | 0.0017 | 0.031 | 0.032 | 0.02 | 0.01 | 0.0003 | 0.003 | 0.015 | 0 | 0 | 0 | 0 | 0.0034 | 0.03 | 0 | 0 | 0.001 | 0.002 | 0 | 0 | 0 | 173.9 | 446 | 524 | 38 | 0 | 0 | 0 | PHX62908W | 1013490 | PM108 | 중경1공장 20" 조관 | 5103 | 중경 1 생산창고 | SHX6292030 | NX52L2T | 273.1 | 9.3 | S71386 | KFA22480 | 396 | Stripe 용접 | API-X52L2C | 현대제철(주) | 446 | 524 | 38 | 198.8 | 576.856 | 0 | 0 | 594.972 | -98.046 | 2023-07-11
S71386 | KFA22480 | HYUNDAI | 20230625 | 20230625 | 0.12 | 0.233 | 0.0619 | 0.145 | 0.991 | 0.0138 | 0.0017 | 0.031 | 0.032 | 0.02 | 0.01 | 0.0003 | 0.003 | 0.015 | 0 | 0 | 0 | 0 | 0.0034 | 0.03 | 0 | 0 | 0.001 | 0.002 | 0 | 0 | 0 | 173.9 | 446 | 524 | 38 | 0 | 0 | 0 | PHX62908T | 1013490 | PM108 | 중경1공장 20" 조관 | 5103 | 중경 1 생산창고 | SHX6292030 | NX52L2T | 273.1 | 9.3 | S71386 | KFA22480 | 396 | Stripe 모재 T방향 | API-X52L2C | 현대제철(주) | 446 | 524 | 38 | 179.373 | 516.777 | 185.107 | 533.296 | 565.889 | 31.6406 | 2023-07-11
S71381 | KFA24220 | HYUNDAI | 20230625 | 20230625 | 0.11 | 0.222 | 0.0517 | 0.16 | 0.984 | 0.0109 | 0.0014 | 0.025 | 0.026 | 0.02 | 0.01 | 0.0003 | 0.0022 | 0.013 | 0 | 0 | 0 | 0 | 0.0036 | 0.031 | 0 | 0 | 0.001 | 0.002 | 0 | 0 | 0 | 160.8 | 462 | 516 | 37 | 0 | 0 | 0 | PHX70101T | 1013973 | PM108 | 중경1공장 20" 조관 | 5103 | 중경 1 생산창고 | SHX7011010 | NX52L2T | 273.1 | 6.4 | S71381 | KFA24220 | 438 | Stripe 모재 T방향 | API-X52L2C | 현대제철(주) | 462 | 516 | 37 | 113.079 | 479.281 | 115.568 | 489.83 | 540.954 | 34.375 | 2023-07-11
S71381 | KFA24220 | HYUNDAI | 20230625 | 20230625 | 0.11 | 0.222 | 0.0517 | 0.16 | 0.984 | 0.0109 | 0.0014 | 0.025 | 0.026 | 0.02 | 0.01 | 0.0003 | 0.0022 | 0.013 | 0 | 0 | 0 | 0 | 0.0036 | 0.031 | 0 | 0 | 0.001 | 0.002 | 0 | 0 | 0 | 160.8 | 462 | 516 | 37 | 0 | 0 | 0 | PHX70101W | 1013973 | PM108 | 중경1공장 20" 조관 | 5103 | 중경 1 생산창고 | SHX7011010 | NX52L2T | 273.1 | 6.4 | S71381 | KFA24220 | 438 | Stripe 용접 | API-X52L2C | 현대제철(주) | 462 | 516 | 37 | 117.065 | 492.366 | 0 | 0 | 564.218 | -98.046 | 2023-07-11
S71376 | KFA24280 | HYUNDAI | 20230624 | 20230624 | 0.115 | 0.227 | 0.0572 | 0.154 | 0.985 | 0.0103 | 0.0018 | 0.038 | 0.039 | 0.02 | 0.01 | 0.0003 | 0.0024 | 0.014 | 0 | 0 | 0 | 0 | 0.0031 | 0.03 | 0 | 0 | 0.001 | 0.002 | 0 | 0 | 0 | 163.2 | 446 | 519 | 37 | 0 | 0 | 0 | PHX62902W | 1013462 | PM108 | 중경1공장 20" 조관 | 5103 | 중경 1 생산창고 | SHX6291020 | NX52L2T | 273.1 | 6.4 | S71376 | KFA24280 | 120 | Stripe 용접 | API-X52L2C | 현대제철(주) | 446 | 519 | 37 | 119.227 | 490.006 | 0 | 0 | 571.983 | -98.046 | 2023-07-11
S71376 | KFA24280 | HYUNDAI | 20230624 | 20230624 | 0.115 | 0.227 | 0.0572 | 0.154 | 0.985 | 0.0103 | 0.0018 | 0.038 | 0.039 | 0.02 | 0.01 | 0.0003 | 0.0024 | 0.014 | 0 | 0 | 0 | 0 | 0.0031 | 0.03 | 0 | 0 | 0.001 | 0.002 | 0 | 0 | 0 | 163.2 | 446 | 519 | 37 | 0 | 0 | 0 | PHX62902T | 1013462 | PM108 | 중경1공장 20" 조관 | 5103 | 중경 1 생산창고 | SHX6291020 | NX52L2T | 273.1 | 6.4 | S71376 | KFA24280 | 120 | Stripe 모재 T방향 | API-X52L2C | 현대제철(주) | 446 | 519 | 37 | 116.827 | 484.206 | 116.899 | 484.503 | 543.091 | 33.789 | 2023-07-11
S71376 | KFA24310 | HYUNDAI | 20230625 | 20230625 | 0.115 | 0.227 | 0.0572 | 0.154 | 0.985 | 0.0103 | 0.0018 | 0.038 | 0.039 | 0.02 | 0.01 | 0.0003 | 0.0024 | 0.014 | 0 | 0 | 0 | 0 | 0.0031 | 0.03 | 0 | 0 | 0.001 | 0.002 | 0 | 0 | 0 | 163.2 | 446 | 519 | 37 | 0 | 0 | 0 | PHX62801W | 1013461 | PM108 | 중경1공장 20" 조관 | 5103 | 중경 1 생산창고 | SHX6281090 | NX52L2T | 273.1 | 6.4 | S71376 | KFA24310 | 133 | Stripe 용접 | API-X52L2C | 현대제철(주) | 446 | 519 | 37 | 119.867 | 485.746 | 0 | 0 | 582.487 | -98.046 | 2023-07-11
S71376 | KFA24310 | HYUNDAI | 20230625 | 20230625 | 0.115 | 0.227 | 0.0572 | 0.154 | 0.985 | 0.0103 | 0.0018 | 0.038 | 0.039 | 0.02 | 0.01 | 0.0003 | 0.0024 | 0.014 | 0 | 0 | 0 | 0 | 0.0031 | 0.03 | 0 | 0 | 0.001 | 0.002 | 0 | 0 | 0 | 163.2 | 446 | 519 | 37 | 0 | 0 | 0 | PHX62801T | 1013461 | PM108 | 중경1공장 20" 조관 | 5103 | 중경 1 생산창고 | SHX6281090 | NX52L2T | 273.1 | 6.4 | S71376 | KFA24310 | 133 | Stripe 모재 T방향 | API-X52L2C | 현대제철(주) | 446 | 519 | 37 | 117.699 | 478.101 | 118.657 | 481.989 | 538.176 | 34.1796 | 2023-07-11
S71529 | KFA26880 | HYUNDAI | 20230613 | 20230613 | 0.107 | 0.199 | 0.064 | 0.012 | 0.751 | 0.0147 | 0.004 | 0.043 | 0.044 | 0.03 | 0.01 | 0.0003 | 0.0001 | 0.013 | 0 | 0 | 0 | 0.01 | 0.0047 | 0.024 | 0 | 0 | 0.001 | 0.002 | 0 | 0 | 0 | 0 | 376 | 472 | 39 | 0 | 0 | 0 | PIX70101W | 1013742 | PM109 | 중경2공장 24" 조관 | 5107 | 중경 2 생산창고 | SIX7011060 | N5LBT | 406.4 | 9.5 | S71529 | KFA26880 | 2 | Stripe 용접 | SPHT3U | 현대제철(주) | 402 | 478 | 39 | 186.596 | 532.648 | 0 | 0 | 542.105 | -98.046 | 2023-07-11
S71529 | KFA26880 | HYUNDAI | 20230613 | 20230613 | 0.107 | 0.199 | 0.064 | 0.012 | 0.751 | 0.0147 | 0.004 | 0.043 | 0.044 | 0.03 | 0.01 | 0.0003 | 0.0001 | 0.013 | 0 | 0 | 0 | 0.01 | 0.0047 | 0.024 | 0 | 0 | 0.001 | 0.002 | 0 | 0 | 0 | 0 | 376 | 472 | 39 | 0 | 0 | 0 | PIX70101T | 1013742 | PM109 | 중경2공장 24" 조관 | 5107 | 중경 2 생산창고 | SIX7011060 | N5LBT | 406.4 | 9.5 | S71529 | KFA26880 | 2 | Stripe 모재 T방향 | SPHT3U | 현대제철(주) | 402 | 478 | 39 | 151.744 | 432.117 | 157.568 | 448.703 | 500.749 | 39.2578 | 2023-07-11
S71502 | KFA44580 | HYUNDAI | 20230626 | 20230626 | 0 | 0 | 0.1586 | 0.184 | 1.217 | 0.0131 | 0.0013 | 0.031 | 0.031 | 0.02 | 0.01 | 0.0005 | 0.0027 | 0.012 | 0 | 0 | 0 | 0 | 0.0045 | 0.02 | 0 | 0 | 0.002 | 0.002 | 0 | 0 | 0 | 205.9 | 431 | 616 | 28 | 0 | 0 | 0 | PHX62705L | 1013295 | PM108 | 중경1공장 20" 조관 | 5103 | 중경 1 생산창고 | SHX6272030 | J55CPAN | 339.7 | 12.19 | S71502 | KFA44580 | 185 | Stripe 모재 L방향 | API-HDJ55C | 현대제철(주) | 431 | 616 |  | 181.334 | 403.935 | 205.846 | 458.539 | 565.641 | 32.0312 | 2023-07-11
S71502 | KFA44610 | HYUNDAI | 20230619 | 20230619 | 0 | 0 | 0.1586 | 0.184 | 1.217 | 0.0131 | 0.0013 | 0.031 | 0.031 | 0.02 | 0.01 | 0.0005 | 0.0027 | 0.012 | 0 | 0 | 0 | 0 | 0.0045 | 0.02 | 0 | 0 | 0.002 | 0.002 | 0 | 0 | 0 | 205.9 | 431 | 616 | 28 | 0 | 0 | 0 | PHX62701L | 1013154 | PM108 | 중경1공장 20" 조관 | 5103 | 중경 1 생산창고 | SHX6271020 | J55CPAN | 339.7 | 12.19 | S71502 | KFA44610 | 144 | Stripe 모재 L방향 | API-HDJ55C | 현대제철(주) | 431 | 616 |  | 188.915 | 416.965 | 208.543 | 460.286 | 590.994 | 34.8425 | 2023-07-11
S71509 | KFA44620 | HYUNDAI | 20230623 | 20230623 | 0 | 0 | 0.169 | 0.183 | 1.246 | 0.0141 | 0.0015 | 0.028 | 0.028 | 0.03 | 0.01 | 0.0007 | 0.0027 | 0.015 | 0 | 0 | 0 | 0.01 | 0.004 | 0.019 | 0 | 0 | 0.002 | 0.003 | 0 | 0 | 0 | 188.7 | 401 | 576 | 33 | 0 | 0 | 0 | PHX62610L | 1013154 | PM108 | 중경1공장 20" 조관 | 5103 | 중경 1 생산창고 | SHX6262080 | J55CPAN | 339.7 | 12.19 | S71509 | KFA44620 | 14 | Stripe 모재 L방향 | API-HDJ55C | 현대제철(주) | 401 | 576 |  | 187.146 | 412.47 | 201.054 | 443.121 | 573.777 | 35.8267 | 2023-07-11
S71368 | KFA45720 | HYUNDAI | 20230624 | 20230624 | 0.117 | 0.231 | 0.0594 | 0.154 | 0.995 | 0.0115 | 0.0014 | 0.028 | 0.029 | 0.02 | 0.01 | 0.0002 | 0.0024 | 0.012 | 0 | 0 | 0 | 0 | 0.0044 | 0.03 | 0 | 0 | 0.001 | 0.002 | 0 | 0 | 0 | 161.5 | 467 | 521 | 36 | 0 | 0 | 0 | PHX62804W | 1013461 | PM108 | 중경1공장 20" 조관 | 5103 | 중경 1 생산창고 | SHX6282040 | NX52L2T | 273.1 | 6.4 | S71368 | KFA45720 | 576 | Stripe 용접 | API-X52L2C | 현대제철(주) | 467 | 521 | 36 | 114.849 | 477.558 | 0 | 0 | 574.431 | -98.046 | 2023-07-11
S71368 | KFA45720 | HYUNDAI | 20230624 | 20230624 | 0.117 | 0.231 | 0.0594 | 0.154 | 0.995 | 0.0115 | 0.0014 | 0.028 | 0.029 | 0.02 | 0.01 | 0.0002 | 0.0024 | 0.012 | 0 | 0 | 0 | 0 | 0.0044 | 0.03 | 0 | 0 | 0.001 | 0.002 | 0 | 0 | 0 | 161.5 | 467 | 521 | 36 | 0 | 0 | 0 | PHX62804T | 1013461 | PM108 | 중경1공장 20" 조관 | 5103 | 중경 1 생산창고 | SHX6282040 | NX52L2T | 273.1 | 6.4 | S71368 | KFA45720 | 576 | Stripe 모재 T방향 | API-X52L2C | 현대제철(주) | 467 | 521 | 36 | 120.958 | 502.408 | 120.787 | 501.695 | 551.301 | 32.2265 | 2023-07-11
S71368 | KFA45820 | HYUNDAI | 20230629 | 20230629 | 0.117 | 0.231 | 0.0594 | 0.154 | 0.995 | 0.0115 | 0.0014 | 0.028 | 0.029 | 0.02 | 0.01 | 0.0002 | 0.0024 | 0.012 | 0 | 0 | 0 | 0 | 0.0044 | 0.03 | 0 | 0 | 0.001 | 0.002 | 0 | 0 | 0 | 161.5 | 467 | 521 | 36 | 0 | 0 | 0 | PHX70103T | 1013463 | PM108 | 중경1공장 20" 조관 | 5103 | 중경 1 생산창고 | SHX7011030 | NX52L2T | 273.1 | 6.4 | S71368 | KFA45820 | 208 | Stripe 모재 T방향 | API-X52L2C | 현대제철(주) | 467 | 521 | 36 | 115.344 | 482.04 | 116.567 | 487.152 | 552.028 | 33.0078 | 2023-07-11
S71368 | KFA45820 | HYUNDAI | 20230629 | 20230629 | 0.117 | 0.231 | 0.0594 | 0.154 | 0.995 | 0.0115 | 0.0014 | 0.028 | 0.029 | 0.02 | 0.01 | 0.0002 | 0.0024 | 0.012 | 0 | 0 | 0 | 0 | 0.0044 | 0.03 | 0 | 0 | 0.001 | 0.002 | 0 | 0 | 0 | 161.5 | 467 | 521 | 36 | 0 | 0 | 0 | PHX70103W | 1013463 | PM108 | 중경1공장 20" 조관 | 5103 | 중경 1 생산창고 | SHX7011030 | NX52L2T | 273.1 | 6.4 | S71368 | KFA45820 | 208 | Stripe 용접 | API-X52L2C | 현대제철(주) | 467 | 521 | 36 | 117.257 | 488.32 | 0 | 0 | 567.719 | -98.046 | 2023-07-11
S71368 | KFA45830 | HYUNDAI | 20230703 | 20230703 | 0.117 | 0.231 | 0.0594 | 0.154 | 0.995 | 0.0115 | 0.0014 | 0.028 | 0.029 | 0.02 | 0.01 | 0.0002 | 0.0024 | 0.012 | 0 | 0 | 0 | 0 | 0.0044 | 0.03 | 0 | 0 | 0.001 | 0.002 | 0 | 0 | 0 | 161.5 | 467 | 521 | 36 | 0 | 0 | 0 | PHX71409W | 1015029 | PM108 | 중경1공장 20" 조관 | 5103 | 중경 1 생산창고 | SHX7142090 | NX52L2T | 273.1 | 6.4 | S71368 | KFA45830 | 154 | Stripe 용접 | API-X52L2C | 현대제철(주) | 467 | 521 | 36 | 114.431 | 477.829 | 0 | 0 | 577.966 | -98.046 | 2023-07-19
S71368 | KFA45830 | HYUNDAI | 20230703 | 20230703 | 0.117 | 0.231 | 0.0594 | 0.154 | 0.995 | 0.0115 | 0.0014 | 0.028 | 0.029 | 0.02 | 0.01 | 0.0002 | 0.0024 | 0.012 | 0 | 0 | 0 | 0 | 0.0044 | 0.03 | 0 | 0 | 0.001 | 0.002 | 0 | 0 | 0 | 161.5 | 467 | 521 | 36 | 0 | 0 | 0 | PHX71409T | 1015029 | PM108 | 중경1공장 20" 조관 | 5103 | 중경 1 생산창고 | SHX7142090 | NX52L2T | 273.1 | 6.4 | S71368 | KFA45830 | 154 | Stripe 모재 T방향 | API-X52L2C | 현대제철(주) | 467 | 521 | 36 | 113.283 | 472.591 | 111.724 | 466.088 | 559.879 | 28.5156 | 2023-07-19
S71368 | KFA45840 | HYUNDAI | 20230624 | 20230624 | 0.117 | 0.231 | 0.0594 | 0.154 | 0.995 | 0.0115 | 0.0014 | 0.028 | 0.029 | 0.02 | 0.01 | 0.0002 | 0.0024 | 0.012 | 0 | 0 | 0 | 0 | 0.0044 | 0.03 | 0 | 0 | 0.001 | 0.002 | 0 | 0 | 0 | 161.5 | 467 | 521 | 36 | 0 | 0 | 0 | PHX70102W | 1013973 | PM108 | 중경1공장 20" 조관 | 5103 | 중경 1 생산창고 | SHX7011020 | NX52L2T | 273.1 | 6.4 | S71368 | KFA45840 | 467 | Stripe 용접 | API-X52L2C | 현대제철(주) | 467 | 521 | 36 | 116.533 | 484.569 | 0 | 0 | 563.05 | -98.046 | 2023-07-11
S71368 | KFA45840 | HYUNDAI | 20230624 | 20230624 | 0.117 | 0.231 | 0.0594 | 0.154 | 0.995 | 0.0115 | 0.0014 | 0.028 | 0.029 | 0.02 | 0.01 | 0.0002 | 0.0024 | 0.012 | 0 | 0 | 0 | 0 | 0.0044 | 0.03 | 0 | 0 | 0.001 | 0.002 | 0 | 0 | 0 | 161.5 | 467 | 521 | 36 | 0 | 0 | 0 | PHX70102T | 1013973 | PM108 | 중경1공장 20" 조관 | 5103 | 중경 1 생산창고 | SHX7011020 | NX52L2T | 273.1 | 6.4 | S71368 | KFA45840 | 467 | Stripe 모재 T방향 | API-X52L2C | 현대제철(주) | 467 | 521 | 36 | 113.304 | 472.982 | 116.869 | 487.864 | 549.677 | 33.5937 | 2023-07-11
S71523 | KFA47660 | HYUNDAI | 20230619 | 20230619 | 0 | 0 | 0.1656 | 0.192 | 1.265 | 0.0135 | 0.0013 | 0.027 | 0.027 | 0.02 | 0.01 | 0.0005 | 0.0023 | 0.011 | 0 | 0 | 0 | 0 | 0.0044 | 0.02 | 0 | 0 | 0.002 | 0.002 | 0 | 0 | 0 | 183.3 | 437 | 569 | 32 | 0 | 0 | 0 | PHX62402L | 1013121 | PM108 | 중경1공장 20" 조관 | 5103 | 중경 1 생산창고 | SHX6241060 | J55CPAN | 339.7 | 8.38 | S71523 | KFA47660 | 180 | Stripe 모재 L방향 | API-HDJ55C | 현대제철(주) | 437 | 569 |  | 141.026 | 455.007 | 144.347 | 465.719 | 588.438 | 35.0393 | 2023-06-28
S71517 | KFA47670 | HYUNDAI | 20230620 | 20230620 | 0 | 0 | 0.1611 | 0.187 | 1.214 | 0.0144 | 0.0011 | 0.021 | 0.021 | 0.02 | 0.01 | 0.0005 | 0.0013 | 0.017 | 0 | 0 | 0 | 0 | 0.0041 | 0.019 | 0 | 0 | 0.002 | 0.003 | 0 | 0 | 0 | 178.8 | 441 | 565 | 33 | 0 | 0 | 0 | PHX62306L | 1013120 | PM108 | 중경1공장 20" 조관 | 5103 | 중경 1 생산창고 | SHX6232010 | J55CPAN | 339.7 | 8.38 | S71517 | KFA47670 | 80 | Stripe 모재 L방향 | API-HDJ55C | 현대제철(주) | 441 | 565 |  | 150.235 | 482.625 | 151.52 | 486.752 | 591.93 | 34.4488 | 2023-06-28
S71493 | KFA47750 | HYUNDAI | 20230621 | 20230621 | 0 | 0 | 0.1569 | 0.19 | 1.245 | 0.0111 | 0.001 | 0.023 | 0.023 | 0.02 | 0.01 | 0.0007 | 0.0026 | 0.013 | 0 | 0 | 0 | 0 | 0.003 | 0.019 | 0 | 0 | 0.002 | 0.003 | 0 | 0 | 0 | 183.1 | 425 | 567 | 33 | 0 | 0 | 0 | PHX62602L | 1013123 | PM108 | 중경1공장 20" 조관 | 5103 | 중경 1 생산창고 | SHX6261030 | J55CPAN | 339.7 | 9.65 | S71493 | KFA47750 | 169 | Stripe 모재 L방향 | API-HDJ55C | 현대제철(주) | 425 | 567 |  | 162.017 | 452.655 | 168.341 | 470.323 | 577.215 | 33.7401 | 2023-07-11
S71509 | KFA47800 | HYUNDAI | 20230623 | 20230623 | 0 | 0 | 0.169 | 0.183 | 1.246 | 0.0141 | 0.0015 | 0.028 | 0.028 | 0.03 | 0.01 | 0.0007 | 0.0027 | 0.015 | 0 | 0 | 0 | 0.01 | 0.004 | 0.019 | 0 | 0 | 0.002 | 0.003 | 0 | 0 | 0 | 188.7 | 401 | 576 | 33 | 0 | 0 | 0 | PHX62703L | 1013295 | PM108 | 중경1공장 20" 조관 | 5103 | 중경 1 생산창고 | SHX6272010 | J55CPAN | 339.7 | 12.19 | S71509 | KFA47800 | 113 | Stripe 모재 L방향 | API-HDJ55C | 현대제철(주) | 401 | 576 |  | 201.142 | 449.916 | 221.559 | 495.585 | 600.525 | 32.6171 | 2023-07-11
S71499 | KFA47820 | HYUNDAI | 20230626 | 20230626 | 0 | 0 | 0.1588 | 0.188 | 1.228 | 0.0124 | 0.0012 | 0.035 | 0.035 | 0.03 | 0.01 | 0.0005 | 0.0019 | 0.014 | 0 | 0 | 0 | 0.01 | 0.0031 | 0.02 | 0 | 0 | 0.002 | 0.003 | 0 | 0 | 0 | 186.5 | 400 | 562 | 34 | 0 | 0 | 0 | PHX71801L | 1015253 | PM108 | 중경1공장 20" 조관 | 5103 | 중경 1 생산창고 | SHX7181010 | J55CPAN | 339.7 | 12.19 | S71499 | KFA47820 | 274 | Stripe 모재 L방향 | API-HDJ55C | 현대제철(주) | 400 | 562 |  | 188.594 | 421.091 | 206.832 | 461.813 | 569.118 | 37.539 | 2023-07-21
S71499 | KFA47840 | HYUNDAI | 20230626 | 20230626 | 0 | 0 | 0.1588 | 0.188 | 1.228 | 0.0124 | 0.0012 | 0.035 | 0.035 | 0.03 | 0.01 | 0.0005 | 0.0019 | 0.014 | 0 | 0 | 0 | 0.01 | 0.0031 | 0.02 | 0 | 0 | 0.002 | 0.003 | 0 | 0 | 0 | 186.5 | 400 | 562 | 34 | 0 | 0 | 0 | PHX62704L | 1013295 | PM108 | 중경1공장 20" 조관 | 5103 | 중경 1 생산창고 | SHX6272020 | J55CPAN | 339.7 | 12.19 | S71499 | KFA47840 | 168 | Stripe 모재 L방향 | API-HDJ55C | 현대제철(주) | 400 | 562 |  | 200.868 | 448.424 | 228.082 | 509.175 | 596.608 | 33.3984 | 2023-07-11
S72101 | KFA49220 | HYUNDAI | 20230622 | 20230622 | 0.102 | 0.195 | 0.0596 | 0.007 | 0.776 | 0.0118 | 0.0037 | 0.022 | 0.024 | 0.02 | 0.01 | 0.0002 | 0.0001 | 0.012 | 0 | 0 | 0 | 0 | 0.0049 | 0.017 | 0 | 0 | 0.001 | 0.002 | 0 | 0 | 0 | 0 | 367 | 449 | 38 | 0 | 0 | 0 | PAX90601L | 1019395 | PM101 | 소경1공장 8" 조관 | 5101 | 소경 1 생산창고 | SAX9061080 | N5LBT | 114.3 | 6 | S72101 | KFA49220 |  | Stripe 모재 L방향 | SPHT3U | 현대제철(주) | 376 | 457 | 38 | 68.4547 | 461.889 | 68.533 | 462.417 | 488.711 | 28.3203 | 2023-09-11
S72085 | KFA49350 | HYUNDAI | 20230622 | 20230622 | 0.108 | 0.2 | 0.0659 | 0.01 | 0.772 | 0.0104 | 0.0033 | 0.032 | 0.034 | 0.02 | 0.01 | 0.0002 | 0.0003 | 0.012 | 0 | 0 | 0 | 0 | 0.0049 | 0.028 | 0 | 0 | 0.001 | 0.002 | 0 | 0 | 0 | 0 | 400 | 494 | 36 | 0 | 0 | 0 | PIX70102T | 1013742 | PM109 | 중경2공장 24" 조관 | 5107 | 중경 2 생산창고 | SIX7011070 | N5LBT | 406.4 | 9.5 | S72085 | KFA49350 | 24 | Stripe 모재 T방향 | SPHT3U | 현대제철(주) | 400 | 494 | 36 | 155.069 | 439.993 | 163.385 | 463.589 | 522.641 | 38.6718 | 2023-07-11
S72085 | KFA49350 | HYUNDAI | 20230622 | 20230622 | 0.108 | 0.2 | 0.0659 | 0.01 | 0.772 | 0.0104 | 0.0033 | 0.032 | 0.034 | 0.02 | 0.01 | 0.0002 | 0.0003 | 0.012 | 0 | 0 | 0 | 0 | 0.0049 | 0.028 | 0 | 0 | 0.001 | 0.002 | 0 | 0 | 0 | 0 | 400 | 494 | 36 | 0 | 0 | 0 | PIX70102W | 1013742 | PM109 | 중경2공장 24" 조관 | 5107 | 중경 2 생산창고 | SIX7011070 | N5LBT | 406.4 | 9.5 | S72085 | KFA49350 | 24 | Stripe 용접 | SPHT3U | 현대제철(주) | 400 | 494 | 36 | 0 | 0 | 0 | 0 | 546.946 | -98.046 | 2023-07-11
S72085 | KFA49900 | HYUNDAI | 20230623 | 20230623 | 0.108 | 0.2 | 0.0659 | 0.01 | 0.772 | 0.0104 | 0.0033 | 0.032 | 0.034 | 0.02 | 0.01 | 0.0002 | 0.0003 | 0.012 | 0 | 0 | 0 | 0 | 0.0049 | 0.028 | 0 | 0 | 0.001 | 0.002 | 0 | 0 | 0 | 0 | 400 | 494 | 36 | 0 | 0 | 0 | PHX70603W | 1013999 | PM108 | 중경1공장 20" 조관 | 5103 | 중경 1 생산창고 | SHX7062080 | N5LBT | 355.6 | 9.5 | S72085 | KFA49900 | 102 | Stripe 용접 | SPHT3U | 현대제철(주) | 400 | 494 | 36 | 193.597 | 553.559 | 0 | 0 | 566.514 | 0 | 2023-07-11
S72085 | KFA49900 | HYUNDAI | 20230623 | 20230623 | 0.108 | 0.2 | 0.0659 | 0.01 | 0.772 | 0.0104 | 0.0033 | 0.032 | 0.034 | 0.02 | 0.01 | 0.0002 | 0.0003 | 0.012 | 0 | 0 | 0 | 0 | 0.0049 | 0.028 | 0 | 0 | 0.001 | 0.002 | 0 | 0 | 0 | 0 | 400 | 494 | 36 | 0 | 0 | 0 | PHX70603T | 1013999 | PM108 | 중경1공장 20" 조관 | 5103 | 중경 1 생산창고 | SHX7062080 | N5LBT | 355.6 | 9.5 | S72085 | KFA49900 | 102 | Stripe 모재 T방향 | SPHT3U | 현대제철(주) | 400 | 494 | 36 | 156.26 | 443.53 | 161.169 | 457.462 | 507.781 | 38.2812 | 2023-07-11
S71517 | KFA49920 | HYUNDAI | 20230703 | 20230703 | 0 | 0 | 0.1611 | 0.187 | 1.214 | 0.0144 | 0.0011 | 0.021 | 0.021 | 0.02 | 0.01 | 0.0005 | 0.0013 | 0.017 | 0 | 0 | 0 | 0 | 0.0041 | 0.019 | 0 | 0 | 0.002 | 0.003 | 0 | 0 | 0 | 178.8 | 441 | 565 | 33 | 0 | 0 | 0 | PHX71701L | 1015250 | PM108 | 중경1공장 20" 조관 | 5103 | 중경 1 생산창고 | SHX7152040 | J55CPAN | 339.7 | 8.38 | S71517 | KFA49920 | 337 | Stripe 모재 L방향 | API-HDJ55C | 현대제철(주) | 441 | 565 |  | 141.765 | 463.828 | 135.41 | 443.035 | 593.88 | 32.6171 | 2023-07-19
S71502 | KFA51700 | HYUNDAI | 20230703 | 20230703 | 0 | 0 | 0.1586 | 0.184 | 1.217 | 0.0131 | 0.0013 | 0.031 | 0.031 | 0.02 | 0.01 | 0.0005 | 0.0027 | 0.012 | 0 | 0 | 0 | 0 | 0.0045 | 0.02 | 0 | 0 | 0.002 | 0.002 | 0 | 0 | 0 | 205.9 | 431 | 616 | 28 | 0 | 0 | 0 | PHX71802L | 1015253 | PM108 | 중경1공장 20" 조관 | 5103 | 중경 1 생산창고 | SHX7181020 | J55CPAN | 339.7 | 12.19 | S71502 | KFA51700 | 310 | Stripe 모재 L방향 | API-HDJ55C | 현대제철(주) | 431 | 616 |  | 195.761 | 433.378 | 203.792 | 451.158 | 606.588 | 32.7929 | 2023-07-21
S71523 | KFA51710 | HYUNDAI | 20230621 | 20230621 | 0 | 0 | 0.1656 | 0.192 | 1.265 | 0.0135 | 0.0013 | 0.027 | 0.027 | 0.02 | 0.01 | 0.0005 | 0.0023 | 0.011 | 0 | 0 | 0 | 0 | 0.0044 | 0.02 | 0 | 0 | 0.002 | 0.002 | 0 | 0 | 0 | 197.2 | 456 | 590 | 32 | 0 | 0 | 0 | PHX62604L | 1013123 | PM108 | 중경1공장 20" 조관 | 5103 | 중경 1 생산창고 | SHX6261050 | J55CPAN | 339.7 | 9.65 | S71523 | KFA51710 | 237 | Stripe 모재 L방향 | API-HDJ55C | 현대제철(주) | 456 | 590 |  | 166.637 | 470.468 | 175 | 494.079 | 609.937 | 33.8385 | 2023-07-11
S71523 | KFA51720 | HYUNDAI | 20230706 | 20230706 | 0 | 0 | 0.1656 | 0.192 | 1.265 | 0.0135 | 0.0013 | 0.027 | 0.027 | 0.02 | 0.01 | 0.0005 | 0.0023 | 0.011 | 0 | 0 | 0 | 0 | 0.0044 | 0.02 | 0 | 0 | 0.002 | 0.002 | 0 | 0 | 0 | 197.2 | 456 | 590 | 32 | 0 | 0 | 0 | PHX71709L | 1015252 | PM108 | 중경1공장 20" 조관 | 5103 | 중경 1 생산창고 | SHX7172030 | J55CPAN | 339.7 | 9.65 | S71523 | KFA51720 | 356 | Stripe 모재 L방향 | API-HDJ55C | 현대제철(주) | 456 | 590 |  | 152.493 | 429.663 | 166.823 | 470.039 | 586.219 | 34.2382 | 2023-07-21
S71523 | KFA51760 | HYUNDAI | 20230707 | 20230707 | 0 | 0 | 0.1656 | 0.192 | 1.265 | 0.0135 | 0.0013 | 0.027 | 0.027 | 0.02 | 0.01 | 0.0005 | 0.0023 | 0.011 | 0 | 0 | 0 | 0 | 0.0044 | 0.02 | 0 | 0 | 0.002 | 0.002 | 0 | 0 | 0 | 183.3 | 437 | 569 | 32 | 0 | 0 | 0 | PHX71702L | 1015250 | PM108 | 중경1공장 20" 조관 | 5103 | 중경 1 생산창고 | SHX7171010 | J55CPAN | 339.7 | 8.38 | S71523 | KFA51760 | 362 | Stripe 모재 L방향 | API-HDJ55C | 현대제철(주) | 437 | 569 |  | 143.224 | 469.095 | 146.186 | 478.796 | 583.47 | 33.789 | 2023-07-19
S71499 | KFA54010 | HYUNDAI | 20230626 | 20230626 | 0 | 0 | 0.1588 | 0.188 | 1.228 | 0.0124 | 0.0012 | 0.035 | 0.035 | 0.03 | 0.01 | 0.0005 | 0.0019 | 0.014 | 0 | 0 | 0 | 0.01 | 0.0031 | 0.02 | 0 | 0 | 0.002 | 0.003 | 0 | 0 | 0 | 186.5 | 400 | 562 | 34 | 0 | 0 | 0 | PHX62702L | 1013154 | PM108 | 중경1공장 20" 조관 | 5103 | 중경 1 생산창고 | SHX6271030 | J55CPAN | 339.7 | 12.19 | S71499 | KFA54010 | 351 | Stripe 모재 L방향 | API-HDJ55C | 현대제철(주) | 400 | 562 |  | 192.224 | 429.751 | 218.57 | 488.651 | 584.356 | 32.2265 | 2023-07-11
S71512 | KFA54120 | HYUNDAI | 20230619 | 20230619 | 0 | 0 | 0.1602 | 0.185 | 1.206 | 0.0147 | 0.0013 | 0.023 | 0.023 | 0.03 | 0.01 | 0.0005 | 0.0012 | 0.015 | 0 | 0 | 0 | 0 | 0.0037 | 0.017 | 0 | 0 | 0.002 | 0.003 | 0 | 0 | 0 | 185.4 | 435 | 562 | 33 | 0 | 0 | 0 | PHX62401L | 1013120 | PM108 | 중경1공장 20" 조관 | 5103 | 중경 1 생산창고 | SHX6241020 | J55CPAN | 339.7 | 8.38 | S71512 | KFA54120 | 329 | Stripe 모재 L방향 | API-HDJ55C | 현대제철(주) | 435 | 562 |  | 140.077 | 449.288 | 141.901 | 455.137 | 556.025 | 34.6456 | 2023-06-28
S71512 | KFA55220 | HYUNDAI | 20230626 | 20230626 | 0 | 0 | 0.1602 | 0.185 | 1.206 | 0.0147 | 0.0013 | 0.023 | 0.023 | 0.03 | 0.01 | 0.0005 | 0.0012 | 0.015 | 0 | 0 | 0 | 0 | 0.0037 | 0.017 | 0 | 0 | 0.002 | 0.003 | 0 | 0 | 0 | 185.4 | 435 | 562 | 33 | 0 | 0 | 0 | PHX71703L | 1015250 | PM108 | 중경1공장 20" 조관 | 5103 | 중경 1 생산창고 | SHX7171020 | J55CPAN | 339.7 | 8.38 | S71512 | KFA55220 | 413 | Stripe 모재 L방향 | API-HDJ55C | 현대제철(주) | 435 | 562 |  | 137.591 | 447.685 | 138.257 | 449.851 | 563.301 | 35.3515 | 2023-07-19
S71757 | KFA58670 | HYUNDAI | 20230621 | 20230621 | 0 | 0 | 0.1602 | 0.183 | 1.248 | 0.0127 | 0.0019 | 0.034 | 0.034 | 0.02 | 0.01 | 0.0005 | 0.0023 | 0.011 | 0 | 0 | 0 | 0 | 0.0043 | 0.017 | 0 | 0 | 0.002 | 0.003 | 0 | 0 | 0 | 177.3 | 426 | 569 | 33 | 0 | 0 | 0 | PHX62405L | 1013125 | PM108 | 중경1공장 20" 조관 | 5103 | 중경 1 생산창고 | SHX6242050 | J55CPAN | 339.7 | 9.65 | S71757 | KFA58670 | 211 | Stripe 모재 L방향 | API-HDJ55C | 현대제철(주) | 426 | 569 |  | 165.057 | 465.203 | 168.687 | 475.434 | 580.002 | 34.4488 | 2023-06-28
S71757 | KFA58700 | HYUNDAI | 20230626 | 20230626 | 0 | 0 | 0.1602 | 0.183 | 1.248 | 0.0127 | 0.0019 | 0.034 | 0.034 | 0.02 | 0.01 | 0.0005 | 0.0023 | 0.011 | 0 | 0 | 0 | 0 | 0.0043 | 0.017 | 0 | 0 | 0.002 | 0.003 | 0 | 0 | 0 | 177.3 | 426 | 569 | 33 | 0 | 0 | 0 | PHX62707L | 1013123 | PM108 | 중경1공장 20" 조관 | 5103 | 중경 1 생산창고 | SHX6272050 | J55CPAN | 339.7 | 9.65 | S71757 | KFA58700 | 698 | Stripe 모재 L방향 | API-HDJ55C | 현대제철(주) | 426 | 569 |  | 157.219 | 440.92 | 168.292 | 471.975 | 573.166 | 32.8125 | 2023-07-11
S71742 | KFA58750 | HYUNDAI | 20230707 | 20230707 | 0 | 0 | 0.1684 | 0.21 | 1.308 | 0.0133 | 0.0013 | 0.034 | 0.034 | 0.02 | 0.01 | 0.0006 | 0.0026 | 0.014 | 0 | 0 | 0 | 0 | 0.0044 | 0.021 | 0 | 0 | 0.002 | 0.003 | 0 | 0 | 0 | 183.1 | 455 | 593 | 32 | 0 | 0 | 0 | PHX71707L | 1015251 | PM108 | 중경1공장 20" 조관 | 5103 | 중경 1 생산창고 | SHX7171060 | J55CPAN | 339.7 | 9.65 | S71742 | KFA58750 | 1044 | Stripe 모재 L방향 | API-HDJ55C | 현대제철(주) | 455 | 593 |  | 157.058 | 442.712 | 170.182 | 479.706 | 592.71 | 33.9257 | 2023-07-21
S71752 | KFA58800 | HYUNDAI | 20230626 | 20230626 | 0 | 0 | 0.1556 | 0.181 | 1.234 | 0.0124 | 0.0017 | 0.036 | 0.036 | 0.02 | 0.01 | 0.0006 | 0.0025 | 0.013 | 0 | 0 | 0 | 0.01 | 0.0043 | 0.018 | 0 | 0 | 0.002 | 0.003 | 0 | 0 | 0 | 198.5 | 427 | 568 | 33 | 0 | 0 | 0 | PHX71706L | 1015251 | PM108 | 중경1공장 20" 조관 | 5103 | 중경 1 생산창고 | SHX7171050 | J55CPAN | 339.7 | 9.65 | S71752 | KFA58800 | 976 | Stripe 모재 L방향 | API-HDJ55C | 현대제철(주) | 427 | 568 |  | 156.449 | 435.407 | 165.12 | 459.54 | 572.751 | 36.289 | 2023-07-21
S71757 | KFA58820 | HYUNDAI | 20230630 | 20230630 | 0 | 0 | 0.1602 | 0.183 | 1.248 | 0.0127 | 0.0019 | 0.034 | 0.034 | 0.02 | 0.01 | 0.0005 | 0.0023 | 0.011 | 0 | 0 | 0 | 0 | 0.0043 | 0.017 | 0 | 0 | 0.002 | 0.003 | 0 | 0 | 0 | 177.3 | 426 | 569 | 33 | 0 | 0 | 0 | PHX71704L | 1015251 | PM108 | 중경1공장 20" 조관 | 5103 | 중경 1 생산창고 | SHX7171030 | J55CPAN | 339.7 | 9.65 | S71757 | KFA58820 | 837 | Stripe 모재 L방향 | API-HDJ55C | 현대제철(주) | 426 | 569 |  | 163.957 | 461.741 | 160.718 | 452.619 | 596.045 | 33.3984 | 2023-07-19
S71748 | KFA58890 | HYUNDAI | 20230621 | 20230621 | 0 | 0 | 0.168 | 0.191 | 1.285 | 0.0141 | 0.0012 | 0.028 | 0.028 | 0.02 | 0.01 | 0.0006 | 0.0022 | 0.013 | 0 | 0 | 0 | 0 | 0.0043 | 0.02 | 0 | 0 | 0.002 | 0.003 | 0 | 0 | 0 | 170.5 | 426 | 561 | 34 | 0 | 0 | 0 | PHX62404L | 1013125 | PM108 | 중경1공장 20" 조관 | 5103 | 중경 1 생산창고 | SHX6242040 | J55CPAN | 339.7 | 9.65 | S71748 | KFA58890 | 117 | Stripe 모재 L방향 | API-HDJ55C | 현대제철(주) | 426 | 561 |  | 165.515 | 463.418 | 165.683 | 463.889 | 575.469 | 34.4488 | 2023-06-28
S71748 | KFA58940 | HYUNDAI | 20230626 | 20230626 | 0 | 0 | 0.168 | 0.191 | 1.285 | 0.0141 | 0.0012 | 0.028 | 0.028 | 0.02 | 0.01 | 0.0006 | 0.0022 | 0.013 | 0 | 0 | 0 | 0 | 0.0043 | 0.02 | 0 | 0 | 0.002 | 0.003 | 0 | 0 | 0 | 170.5 | 426 | 561 | 34 | 0 | 0 | 0 | PHX62706L | 1013123 | PM108 | 중경1공장 20" 조관 | 5103 | 중경 1 생산창고 | SHX6272040 | J55CPAN | 339.7 | 9.65 | S71748 | KFA58940 | 651 | Stripe 모재 L방향 | API-HDJ55C | 현대제철(주) | 426 | 561 |  | 161.879 | 456.204 | 171.714 | 483.92 | 586.532 | 33.2031 | 2023-07-11
S71752 | KFA58960 | HYUNDAI | 20230626 | 20230626 | 0 | 0 | 0.1556 | 0.181 | 1.234 | 0.0124 | 0.0017 | 0.036 | 0.036 | 0.02 | 0.01 | 0.0006 | 0.0025 | 0.013 | 0 | 0 | 0 | 0.01 | 0.0043 | 0.018 | 0 | 0 | 0.002 | 0.003 | 0 | 0 | 0 | 198.5 | 427 | 568 | 33 | 0 | 0 | 0 | PHX62708L | 1013123 | PM108 | 중경1공장 20" 조관 | 5103 | 중경 1 생산창고 | SHX6272060 | J55CPAN | 339.7 | 9.65 | S71752 | KFA58960 | 792 | Stripe 모재 L방향 | API-HDJ55C | 현대제철(주) | 427 | 568 |  | 168.394 | 472.534 | 174.474 | 489.594 | 590.692 | 32.6171 | 2023-07-11
S71915 | KFA61470 | HYUNDAI | 20230630 | 20230630 | 0.098 | 0.193 | 0.056 | 0.008 | 0.769 | 0.0168 | 0.0041 | 0.022 | 0.024 | 0.03 | 0.02 | 0.0002 | 0.0008 | 0.015 | 0 | 0 | 0 | 0 | 0.0033 | 0.014 | 0 | 0 | 0.001 | 0.002 | 0 | 0 | 0 | 0 | 354 | 439 | 38 | 0 | 0 | 0 | PAX81901L | 1018093 | PM101 | 소경1공장 8" 조관 | 5101 | 소경 1 생산창고 | HC11185105 | N5LBT | 88.9 | 5.5 | S71915 | KFA61470 |  | Stripe 모재 L방향 | SPHT3U | 현대제철(주) |  |  |  | 46.4188 | 469.481 | 46.4305 | 469.599 | 498.929 | 27.1484 | 2023-08-22
S71915 | KFA61480 | HYUNDAI | 20230622 | 20230622 | 0.098 | 0.193 | 0.056 | 0.008 | 0.769 | 0.0168 | 0.0041 | 0.022 | 0.024 | 0.03 | 0.02 | 0.0002 | 0.0008 | 0.015 | 0 | 0 | 0 | 0 | 0.0033 | 0.014 | 0 | 0 | 0.001 | 0.002 | 0 | 0 | 0 | 0 | 354 | 439 | 38 | 0 | 0 | 0 | PAX72703L | 1016180 | PM101 | 소경1공장 8" 조관 | 5101 | 소경 1 생산창고 | SAX7272060 | N5LBT | 88.9 | 5.5 | S71915 | KFA61480 |  | Stripe 모재 L방향 | SPHT3U | 현대제철(주) | 372 | 452 | 38 | 45.3144 | 460.087 | 45.3612 | 460.562 | 492.063 | 23.4375 | 2023-07-31
S71915 | KFA61480 | HYUNDAI | 20230622 | 20230622 | 0.098 | 0.193 | 0.056 | 0.008 | 0.769 | 0.0168 | 0.0041 | 0.022 | 0.024 | 0.03 | 0.02 | 0.0002 | 0.0008 | 0.015 | 0 | 0 | 0 | 0 | 0.0033 | 0.014 | 0 | 0 | 0.001 | 0.002 | 0 | 0 | 0 | 0 | 354 | 439 | 38 | 0 | 0 | 0 | PAX72702L | 1016178 | PM101 | 소경1공장 8" 조관 | 5101 | 소경 1 생산창고 | SAX7272030 | N5LBA53B | 88.9 | 5.5 | S71915 | KFA61480 | 2 | Stripe 모재 L방향 | SPHT3U | 현대제철(주) | 372 | 452 | 38 | 46.6222 | 464.303 | 46.6278 | 464.359 | 502.84 | 27.3622 | 2023-07-31
S71915 | KFA61480 | HYUNDAI | 20230622 | 20230622 | 0.098 | 0.193 | 0.056 | 0.008 | 0.769 | 0.0168 | 0.0041 | 0.022 | 0.024 | 0.03 | 0.02 | 0.0002 | 0.0008 | 0.015 | 0 | 0 | 0 | 0 | 0.0033 | 0.014 | 0 | 0 | 0.001 | 0.002 | 0 | 0 | 0 | 0 | 354 | 439 | 38 | 0 | 0 | 0 | PAX72701L | 1016178 | PM101 | 소경1공장 8" 조관 | 5101 | 소경 1 생산창고 | SAX7272030 | N5LBA53B | 88.9 | 5.5 | S71915 | KFA61480 | 1 | Stripe 모재 L방향 | SPHT3U | 현대제철(주) | 372 | 452 | 38 | 46.5091 | 467.842 | 46.7166 | 469.929 | 511.075 | 27.559 | 2023-07-31
S71752 | KFA62800 | HYUNDAI | 20230621 | 20230621 | 0 | 0 | 0.1556 | 0.181 | 1.234 | 0.0124 | 0.0017 | 0.036 | 0.036 | 0.02 | 0.01 | 0.0006 | 0.0025 | 0.013 | 0 | 0 | 0 | 0.01 | 0.0043 | 0.018 | 0 | 0 | 0.002 | 0.003 | 0 | 0 | 0 | 198.5 | 427 | 568 | 33 | 0 | 0 | 0 | PHX62403L | 1013124 | PM108 | 중경1공장 20" 조관 | 5103 | 중경 1 생산창고 | SHX6242020 | J55CPAN | 339.7 | 9.65 | S71752 | KFA62800 | 76 | Stripe 모재 L방향 | API-HDJ55C | 현대제철(주) | 427 | 568 |  | 153.534 | 429.264 | 157.421 | 440.133 | 556.756 | 35.0393 | 2023-06-28
S71748 | KFA62810 | HYUNDAI | 20230707 | 20230707 | 0 | 0 | 0.168 | 0.191 | 1.285 | 0.0141 | 0.0012 | 0.028 | 0.028 | 0.02 | 0.01 | 0.0006 | 0.0022 | 0.013 | 0 | 0 | 0 | 0 | 0.0043 | 0.02 | 0 | 0 | 0.002 | 0.003 | 0 | 0 | 0 | 170.5 | 426 | 561 | 34 | 0 | 0 | 0 | PHX71705L | 1015251 | PM108 | 중경1공장 20" 조관 | 5103 | 중경 1 생산창고 | SHX7171040 | J55CPAN | 339.7 | 9.65 | S71748 | KFA62810 | 883 | Stripe 모재 L방향 | API-HDJ55C | 현대제철(주) | 426 | 561 |  | 153.811 | 434.411 | 165.832 | 468.364 | 585.112 | 34.375 | 2023-07-21
S71763 | KFA63950 | HYUNDAI | 20230630 | 20230630 | 0 | 0 | 0.1504 | 0.201 | 1.245 | 0.0092 | 0.0019 | 0.023 | 0.024 | 0.02 | 0.01 | 0.0005 | 0.0021 | 0.012 | 0 | 0 | 0 | 0 | 0.0043 | 0.02 | 0 | 0 | 0.002 | 0.002 | 0 | 0 | 0 | 190.5 | 445 | 579 | 34 | 0 | 0 | 0 | PHX71708L | 1015252 | PM108 | 중경1공장 20" 조관 | 5103 | 중경 1 생산창고 | SHX7172020 | J55CPAN | 339.7 | 9.65 | S71763 | KFA63950 | 128 | Stripe 모재 L방향 | API-HDJ55C | 현대제철(주) | 445 | 579 |  | 154.636 | 433.634 | 168.787 | 473.316 | 579.648 | 34.2187 | 2023-07-21
S70980 | KFA81770 | HYUNDAI | 20230630 | 20230630 | 0.121 | 0.232 | 0.0636 | 0.159 | 0.973 | 0.0106 | 0.0012 | 0.02 | 0.022 | 0.02 | 0.01 | 0.0003 | 0.0021 | 0.014 | 0 | 0 | 0 | 0 | 0.0033 | 0.031 | 0 | 0 | 0.001 | 0.002 | 0 | 0 | 0 | 166.4 | 426 | 520 | 35 | 0 | 0 | 0 | PHX71301T | 1014651 | PM108 | 중경1공장 20" 조관 | 5103 | 중경 1 생산창고 | SHX7131050 | NX52L2T | 323.9 | 9.5 | S70980 | KFA81770 | 51 | Stripe 모재 T방향 | API-X52L2C | 현대제철(주) | 426 | 520 | 35 | 169.327 | 478.262 | 173.803 | 490.903 | 555.443 | 35.6445 | 2023-07-18
S70980 | KFA81770 | HYUNDAI | 20230630 | 20230630 | 0.121 | 0.232 | 0.0636 | 0.159 | 0.973 | 0.0106 | 0.0012 | 0.02 | 0.022 | 0.02 | 0.01 | 0.0003 | 0.0021 | 0.014 | 0 | 0 | 0 | 0 | 0.0033 | 0.031 | 0 | 0 | 0.001 | 0.002 | 0 | 0 | 0 | 166.4 | 426 | 520 | 35 | 0 | 0 | 0 | PHX71301W | 1014651 | PM108 | 중경1공장 20" 조관 | 5103 | 중경 1 생산창고 | SHX7131050 | NX52L2T | 323.9 | 9.5 | S70980 | KFA81770 | 51 | Stripe 용접 | API-X52L2C | 현대제철(주) | 426 | 520 | 35 | 204.94 | 580.663 | 0 | 0 | 603.852 | -98.046 | 2023-07-18
S70980 | KFA81840 | HYUNDAI | 20230702 | 20230702 | 0.121 | 0.232 | 0.0636 | 0.159 | 0.973 | 0.0106 | 0.0012 | 0.02 | 0.022 | 0.02 | 0.01 | 0.0003 | 0.0021 | 0.014 | 0 | 0 | 0 | 0 | 0.0033 | 0.031 | 0 | 0 | 0.001 | 0.002 | 0 | 0 | 0 | 161.5 | 465 | 529 | 35 | 0 | 0 | 0 | PHX71205T | 1014637 | PM108 | 중경1공장 20" 조관 | 5103 | 중경 1 생산창고 | SHX7121070 | NX52L2T | 323.9 | 6.4 | S70980 | KFA81840 | 996 | Stripe 모재 T방향 | API-X52L2C | 현대제철(주) | 465 | 529 | 35 | 109.052 | 457.345 | 114.134 | 478.661 | 555.227 | 34.9609 | 2023-07-14
S70980 | KFA81840 | HYUNDAI | 20230702 | 20230702 | 0.121 | 0.232 | 0.0636 | 0.159 | 0.973 | 0.0106 | 0.0012 | 0.02 | 0.022 | 0.02 | 0.01 | 0.0003 | 0.0021 | 0.014 | 0 | 0 | 0 | 0 | 0.0033 | 0.031 | 0 | 0 | 0.001 | 0.002 | 0 | 0 | 0 | 161.5 | 465 | 529 | 35 | 0 | 0 | 0 | PHX71205W | 1014637 | PM108 | 중경1공장 20" 조관 | 5103 | 중경 1 생산창고 | SHX7121070 | NX52L2T | 323.9 | 6.4 | S70980 | KFA81840 | 996 | Stripe 용접 | API-X52L2C | 현대제철(주) | 465 | 529 | 35 | 131.884 | 557.179 | 0 | 0 | 594.309 | -98.046 | 2023-07-14
S73940 | KFB33820 | HYUNDAI | 20230710 | 20230710 | 0.118 | 0.235 | 0.058 | 0.15 | 1.028 | 0.014 | 0.0011 | 0.026 | 0.029 | 0.02 | 0.01 | 0.0003 | 0.0018 | 0.013 | 0 | 0 | 0 | 0 | 0.0031 | 0.032 | 0 | 0 | 0.001 | 0.002 | 0 | 0 | 0 | 167.3 | 453 | 527 | 39 | 0 | 0 | 0 | PHX71502W | 1015032 | PM108 | 중경1공장 20" 조관 | 5103 | 중경 1 생산창고 | SHX7151110 | NX52L2T | 273.1 | 9.3 | S73940 | KFB33820 | 13 | Stripe 용접 | API-X52L2C | 현대제철(주) | 453 | 527 | 39 | 194.631 | 563.676 | 0 | 0 | 579.173 | -98.046 | 2023-07-19
S73940 | KFB33820 | HYUNDAI | 20230710 | 20230710 | 0.118 | 0.235 | 0.058 | 0.15 | 1.028 | 0.014 | 0.0011 | 0.026 | 0.029 | 0.02 | 0.01 | 0.0003 | 0.0018 | 0.013 | 0 | 0 | 0 | 0 | 0.0031 | 0.032 | 0 | 0 | 0.001 | 0.002 | 0 | 0 | 0 | 167.3 | 453 | 527 | 39 | 0 | 0 | 0 | PHX71502T | 1015032 | PM108 | 중경1공장 20" 조관 | 5103 | 중경 1 생산창고 | SHX7151110 | NX52L2T | 273.1 | 9.3 | S73940 | KFB33820 | 13 | Stripe 모재 T방향 | API-X52L2C | 현대제철(주) | 453 | 527 | 39 | 165.521 | 477.849 | 166.793 | 481.521 | 549.579 | 34.7656 | 2023-07-19
V48433 | KFE13530 | HYUNDAI | 20250610 | 20250610 | 0.129 | 0.251 | 0.0674 | 0.151 | 1.057 | 0.0075 | 0.0015 | 0.033 | 0.034 | 0.03 | 0.01 | 0.0002 | 0.003 | 0.01 | 0 | 0 | 0 | 0 | 0.0045 | 0.034 | 0 | 0 | 0.001 | 0.002 | 0 | 0 | 0 | 174.5 | 446 | 521 | 39 | 0 | 0 | 0 | PHZ61606T | 1076431 | PM108 | 중경1공장 20" 조관 | 5103 | 중경 1 생산창고 | SHZ6162030 | NX52L2T | 323.9 | 9.5 | V48433 | KFE13530 | 149 | Stripe 모재 T방향 | API-X52L2C | 현대제철(주) | 446 | 521 | 39 | 159.977 | 456.606 | 166.916 | 476.409 | 535.756 | 37.6 | 2025-06-19
V48433 | KFE13530 | HYUNDAI | 20250610 | 20250610 | 0.129 | 0.251 | 0.0674 | 0.151 | 1.057 | 0.0075 | 0.0015 | 0.033 | 0.034 | 0.03 | 0.01 | 0.0002 | 0.003 | 0.01 | 0 | 0 | 0 | 0 | 0.0045 | 0.034 | 0 | 0 | 0.001 | 0.002 | 0 | 0 | 0 | 174.5 | 446 | 521 | 39 | 0 | 0 | 0 | PHZ61606W | 1076431 | PM108 | 중경1공장 20" 조관 | 5103 | 중경 1 생산창고 | SHZ6162030 | NX52L2T | 323.9 | 9.5 | V48433 | KFE13530 | 149 | Stripe 용접 | API-X52L2C | 현대제철(주) | 446 | 521 | 39 | 0 | 0 | 0 | 0 | 577.617 | 0 | 2025-06-19
V48706 | KFE18150 | HYUNDAI | 20250611 | 20250611 | 0.127 | 0.246 | 0.0654 | 0.163 | 1.012 | 0.0083 | 0.0016 | 0.03 | 0.032 | 0.04 | 0.01 | 0.0003 | 0.0027 | 0.013 | 0 | 0 | 0 | 0.01 | 0.0048 | 0.033 | 0 | 0 | 0.001 | 0.002 | 0 | 0 | 0 | 155.9 | 442 | 508 | 40 | 0 | 0 | 0 | PHZ61802T | 1076431 | PM108 | 중경1공장 20" 조관 | 5103 | 중경 1 생산창고 | SHZ6181030 | NX52L2T | 323.9 | 9.5 | V48706 | KFE18150 | 1384 | Stripe 모재 T방향 | API-X52L2C | 현대제철(주) | 442 | 508 | 40 | 164.032 | 462.308 | 168.145 | 473.9 | 544.997 | 39.6 | 2025-06-23
V48706 | KFE18150 | HYUNDAI | 20250611 | 20250611 | 0.127 | 0.246 | 0.0654 | 0.163 | 1.012 | 0.0083 | 0.0016 | 0.03 | 0.032 | 0.04 | 0.01 | 0.0003 | 0.0027 | 0.013 | 0 | 0 | 0 | 0.01 | 0.0048 | 0.033 | 0 | 0 | 0.001 | 0.002 | 0 | 0 | 0 | 155.9 | 442 | 508 | 40 | 0 | 0 | 0 | PHZ61802W | 1076431 | PM108 | 중경1공장 20" 조관 | 5103 | 중경 1 생산창고 | SHZ6181030 | NX52L2T | 323.9 | 9.5 | V48706 | KFE18150 | 1384 | Stripe 용접 | API-X52L2C | 현대제철(주) | 442 | 508 | 40 | 54.9036 | 156.058 | 0 | 0 | 576.817 | 0 | 2025-06-23
V48706 | KFE19670 | HYUNDAI | 20250612 | 20250612 | 0.127 | 0.246 | 0.0654 | 0.163 | 1.012 | 0.0083 | 0.0016 | 0.03 | 0.032 | 0.04 | 0.01 | 0.0003 | 0.0027 | 0.013 | 0 | 0 | 0 | 0.01 | 0.0048 | 0.033 | 0 | 0 | 0.001 | 0.002 | 0 | 0 | 0 | 169.6 | 457 | 521 | 41 | 0 | 0 | 0 | PAZ61703L | 1076468 | PM101 | 소경1공장 8" 조관 | 5101 | 소경 1 생산창고 | SAZ6171040 | NX52L2T | 168.3 | 7.1 | V48706 | KFE19670 |  | Stripe 모재 L방향 | API-X52L2C | 현대제철(주) | 457 | 521 | 41 | 93.4969 | 550.122 | 92.3024 | 543.094 | 574.935 | 29.2 | 2025-06-19
V48706 | KFE19670 | HYUNDAI | 20250612 | 20250612 | 0.127 | 0.246 | 0.0654 | 0.163 | 1.012 | 0.0083 | 0.0016 | 0.03 | 0.032 | 0.04 | 0.01 | 0.0003 | 0.0027 | 0.013 | 0 | 0 | 0 | 0.01 | 0.0048 | 0.033 | 0 | 0 | 0.001 | 0.002 | 0 | 0 | 0 | 169.6 | 457 | 521 | 41 | 0 | 0 | 0 | PAZ61702L | 1076468 | PM101 | 소경1공장 8" 조관 | 5101 | 소경 1 생산창고 | SAZ6171040 | NX52L2T | 168.3 | 7.1 | V48706 | KFE19670 |  | Stripe 모재 L방향 | API-X52L2C | 현대제철(주) | 457 | 521 | 41 | 87.5368 | 497.799 | 87.7262 | 498.876 | 549.652 | 32.3999 | 2025-06-19
S74083 | KGA17740 | HYUNDAI | 20230717 | 20230717 | 0 | 0 | 0.1622 | 0.199 | 1.24 | 0.0132 | 0.0011 | 0.029 | 0.029 | 0.02 | 0.01 | 0.0005 | 0.0017 | 0.015 | 0 | 0 | 0 | 0 | 0.0036 | 0.019 | 0 | 0 | 0.002 | 0.003 | 0 | 0 | 0 | 170.9 | 437 | 576 | 37 | 0 | 0 | 0 | PHX72102L | 1015138 | PM108 | 중경1공장 20" 조관 | 5103 | 중경 1 생산창고 | SHX7211020 | J55CPAN | 244.5 | 10.03 | S74083 | KGA17740 | 945 | Stripe 모재 L방향 | API-HDJ55C | 현대제철(주) | 437 | 576 |  | 191.615 | 508.472 | 191.686 | 508.662 | 583.493 | 34.0551 | 2023-07-25
S74057 | KGA17790 | HYUNDAI | 20230717 | 20230717 | 0 | 0 | 0.1725 | 0.185 | 1.28 | 0.0127 | 0.0017 | 0.037 | 0.038 | 0.03 | 0.01 | 0.0005 | 0.0022 | 0.014 | 0 | 0 | 0 | 0.01 | 0.0041 | 0.02 | 0 | 0 | 0.003 | 0.003 | 0 | 0 | 0 | 171.3 | 429 | 568 | 34 | 0 | 0 | 0 | PHX72103L | 1015138 | PM108 | 중경1공장 20" 조관 | 5103 | 중경 1 생산창고 | SHX7211040 | J55CPAN | 244.5 | 10.03 | S74057 | KGA17790 | 1120 | Stripe 모재 L방향 | API-HDJ55C | 현대제철(주) | 429 | 568 |  | 203.605 | 544.975 | 200.66 | 537.093 | 616.473 | 30.5118 | 2023-07-25
S74075 | KGA17840 | HYUNDAI | 20230717 | 20230717 | 0 | 0 | 0.1636 | 0.183 | 1.243 | 0.0151 | 0.0017 | 0.035 | 0.036 | 0.03 | 0.01 | 0.0005 | 0.0015 | 0.013 | 0 | 0 | 0 | 0 | 0.0036 | 0.019 | 0 | 0 | 0.002 | 0.003 | 0 | 0 | 0 | 166.8 | 420 | 568 | 35 | 0 | 0 | 0 | PHX72104L | 1015138 | PM108 | 중경1공장 20" 조관 | 5103 | 중경 1 생산창고 | SHX7212020 | J55CPAN | 244.5 | 10.03 | S74075 | KGA17840 | 1363 | Stripe 모재 L방향 | API-HDJ55C | 현대제철(주) | 420 | 568 |  | 213.336 | 551.154 | 213.473 | 551.507 | 604.512 | 30.5118 | 2023-07-25
S74070 | KGA18900 | HYUNDAI | 20230720 | 20230720 | 0 | 0 | 0.1715 | 0.178 | 1.277 | 0.0161 | 0.0015 | 0.031 | 0.031 | 0.02 | 0.01 | 0.0005 | 0.0017 | 0.017 | 0 | 0 | 0 | 0 | 0.003 | 0.021 | 0 | 0 | 0.002 | 0.003 | 0 | 0 | 0 | 198.3 | 410 | 599 | 31 | 0 | 0 | 0 | PHX72202L | 1015138 | PM108 | 중경1공장 20" 조관 | 5103 | 중경 1 생산창고 | SHX7221010 | J55CPAN | 244.5 | 10.03 | S74070 | KGA18900 | 1890 | Stripe 모재 L방향 | API-HDJ55C | 현대제철(주) | 410 | 599 |  | 203.755 | 544.874 | 202.511 | 541.549 | 620.699 | 31.6929 | 2023-07-25
S74070 | KGA18900 | HYUNDAI | 20230720 | 20230720 | 0 | 0 | 0.1715 | 0.178 | 1.277 | 0.0161 | 0.0015 | 0.031 | 0.031 | 0.02 | 0.01 | 0.0005 | 0.0017 | 0.017 | 0 | 0 | 0 | 0 | 0.003 | 0.021 | 0 | 0 | 0.002 | 0.003 | 0 | 0 | 0 | 198.3 | 410 | 599 | 31 | 0 | 0 | 0 | PHX72201L | 1015138 | PM108 | 중경1공장 20" 조관 | 5103 | 중경 1 생산창고 | SHX7221010 | J55CPAN | 244.5 | 10.03 | S74070 | KGA18900 | 1731 | Stripe 모재 L방향 | API-HDJ55C | 현대제철(주) | 410 | 599 |  | 196.616 | 520.159 | 198.404 | 524.89 | 600.038 | 31.6929 | 2023-07-25
S74079 | KGA21870 | HYUNDAI | 20230720 | 20230720 | 0 | 0 | 0.1606 | 0.173 | 1.236 | 0.012 | 0.0015 | 0.034 | 0.035 | 0.02 | 0.01 | 0.0006 | 0.002 | 0.013 | 0 | 0 | 0 | 0 | 0.0038 | 0.019 | 0 | 0 | 0.002 | 0.003 | 0 | 0 | 0 | 164.9 | 438 | 598 | 32 | 0 | 0 | 0 | PHX72205L | 1015138 | PM108 | 중경1공장 20" 조관 | 5103 | 중경 1 생산창고 | SHX7221050 | J55CPAN | 244.5 | 10.03 | S74079 | KGA21870 | 2095 | Stripe 모재 L방향 | API-HDJ55C | 현대제철(주) | 438 | 598 |  | 185.39 | 491.814 | 185.653 | 492.512 | 560.197 | 34.4488 | 2023-07-25
S74079 | KGA21880 | HYUNDAI | 20230717 | 20230717 | 0 | 0 | 0.1606 | 0.173 | 1.236 | 0.012 | 0.0015 | 0.034 | 0.035 | 0.02 | 0.01 | 0.0006 | 0.002 | 0.013 | 0 | 0 | 0 | 0 | 0.0038 | 0.019 | 0 | 0 | 0.002 | 0.003 | 0 | 0 | 0 | 164.9 | 438 | 598 | 32 | 0 | 0 | 0 | PHX72101L | 1015138 | PM108 | 중경1공장 20" 조관 | 5103 | 중경 1 생산창고 | SHX7211010 | J55CPAN | 244.5 | 10.03 | S74079 | KGA21880 | 910 | Stripe 모재 L방향 | API-HDJ55C | 현대제철(주) | 438 | 598 |  | 181.963 | 486.196 | 198.119 | 529.364 | 594.728 | 31.8359 | 2023-07-24
S74079 | KGA21880 | HYUNDAI | 20230717 | 20230717 | 0 | 0 | 0.1606 | 0.173 | 1.236 | 0.012 | 0.0015 | 0.034 | 0.035 | 0.02 | 0.01 | 0.0006 | 0.002 | 0.013 | 0 | 0 | 0 | 0 | 0.0038 | 0.019 | 0 | 0 | 0.002 | 0.003 | 0 | 0 | 0 | 164.9 | 438 | 598 | 32 | 0 | 0 | 0 | PHX72008L | 1015138 | PM108 | 중경1공장 20" 조관 | 5103 | 중경 1 생산창고 | SHX7202040 | J55CPAN | 244.5 | 10.03 | S74079 | KGA21880 | 782 | Stripe 모재 L방향 | API-HDJ55C | 현대제철(주) | 438 | 598 |  | 177.453 | 474.759 | 179.469 | 480.153 | 570.659 | 32.0312 | 2023-07-24
S74083 | KGA21930 | HYUNDAI | 20230720 | 20230720 | 0 | 0 | 0.1622 | 0.199 | 1.24 | 0.0132 | 0.0011 | 0.029 | 0.029 | 0.02 | 0.01 | 0.0005 | 0.0017 | 0.015 | 0 | 0 | 0 | 0 | 0.0036 | 0.019 | 0 | 0 | 0.002 | 0.003 | 0 | 0 | 0 | 170.9 | 437 | 576 | 37 | 0 | 0 | 0 | PHX72203L | 1015138 | PM108 | 중경1공장 20" 조관 | 5103 | 중경 1 생산창고 | SHX7221030 | J55CPAN | 244.5 | 10.03 | S74083 | KGA21930 | 1995 | Stripe 모재 L방향 | API-HDJ55C | 현대제철(주) | 437 | 576 |  | 185.408 | 492.466 | 185.597 | 492.969 | 577.633 | 34.4488 | 2023-07-25
S74066 | KGA21980 | HYUNDAI | 20230717 | 20230717 | 0 | 0 | 0.163 | 0.178 | 1.256 | 0.0142 | 0.0021 | 0.034 | 0.034 | 0.02 | 0.01 | 0.0005 | 0.0017 | 0.013 | 0 | 0 | 0 | 0 | 0.0036 | 0.018 | 0 | 0 | 0.002 | 0.003 | 0 | 0 | 0 | 183.5 | 423 | 576 | 36 | 0 | 0 | 0 | PHX72007L | 1015138 | PM108 | 중경1공장 20" 조관 | 5103 | 중경 1 생산창고 | SHX7202030 | J55CPAN | 244.5 | 10.03 | S74066 | KGA21980 | 418 | Stripe 모재 L방향 | API-HDJ55C | 현대제철(주) | 423 | 576 |  | 204.188 | 541.116 | 203.337 | 538.862 | 599.601 | 32.4218 | 2023-07-24
S74062 | KGA22040 | HYUNDAI | 20230717 | 20230717 | 0 | 0 | 0.1564 | 0.178 | 1.228 | 0.0153 | 0.0009 | 0.028 | 0.029 | 0.02 | 0.01 | 0.0005 | 0.0018 | 0.011 | 0 | 0 | 0 | 0 | 0.0029 | 0.019 | 0 | 0 | 0.002 | 0.003 | 0 | 0 | 0 | 191.2 | 431 | 566 | 34 | 0 | 0 | 0 | PHX72006L | 1015138 | PM108 | 중경1공장 20" 조관 | 5103 | 중경 1 생산창고 | SHX7202010 | J55CPAN | 244.5 | 10.03 | S74062 | KGA22040 | 345 | Stripe 모재 L방향 | API-HDJ55C | 현대제철(주) | 431 | 566 |  | 197.503 | 530.106 | 196.858 | 528.375 | 604.277 | 31.8359 | 2023-07-24
S74066 | KGA22050 | HYUNDAI | 20230720 | 20230720 | 0 | 0 | 0.163 | 0.178 | 1.256 | 0.0142 | 0.0021 | 0.034 | 0.034 | 0.02 | 0.01 | 0.0005 | 0.0017 | 0.013 | 0 | 0 | 0 | 0 | 0.0036 | 0.018 | 0 | 0 | 0.002 | 0.003 | 0 | 0 | 0 | 183.5 | 423 | 576 | 36 | 0 | 0 | 0 | PHX72204L | 1015138 | PM108 | 중경1공장 20" 조관 | 5103 | 중경 1 생산창고 | SHX7221040 | J55CPAN | 244.5 | 10.03 | S74066 | KGA22050 | 2048 | Stripe 모재 L방향 | API-HDJ55C | 현대제철(주) | 423 | 576 |  | 189.339 | 506.142 | 189.941 | 507.752 | 591.667 | 34.4488 | 2023-07-25
S74794 | KGA47350 | HYUNDAI | 20230729 | 20230729 | 0 | 0 | 0.1683 | 0.179 | 1.221 | 0.0122 | 0.0019 | 0.032 | 0.033 | 0.03 | 0.01 | 0.0005 | 0.0022 | 0.019 | 0 | 0 | 0 | 0.01 | 0.0043 | 0.018 | 0 | 0 | 0.002 | 0.003 | 0 | 0 | 0 | 175.3 | 436 | 573 | 32 | 0 | 0 | 0 | PHX82203L | 1017191 | PM108 | 중경1공장 20" 조관 | 5103 | 중경 1 생산창고 | SHX8222020 | J55CPAN | 339.7 | 9.65 | S74794 | KGA47350 | 935 | Stripe 모재 L방향 | API-HDJ55C | 현대제철(주) | 436 | 573 |  | 159.915 | 449.735 | 168.855 | 474.877 | 597.259 | -25.195 | 2023-08-24
S74788 | KGA47440 | HYUNDAI | 20230729 | 20230729 | 0 | 0 | 0.1639 | 0.188 | 1.235 | 0.0123 | 0.0012 | 0.025 | 0.026 | 0.03 | 0.01 | 0.0007 | 0.0019 | 0.019 | 0 | 0 | 0 | 0.01 | 0.0039 | 0.018 | 0 | 0 | 0.002 | 0.003 | 0 | 0 | 0 | 190.7 | 432 | 584 | 31 | 0 | 0 | 0 | PHX82201L | 1017191 | PM108 | 중경1공장 20" 조관 | 5103 | 중경 1 생산창고 | SHX8221010 | J55CPAN | 339.7 | 9.65 | S74788 | KGA47440 | 443 | Stripe 모재 L방향 | API-HDJ55C | 현대제철(주) | 432 | 584 |  | 149.488 | 421.484 | 166.603 | 469.741 | 590.94 | 33.2031 | 2023-08-24
S74784 | KGA47600 | HYUNDAI | 20230728 | 20230728 | 0 | 0 | 0.1625 | 0.177 | 1.277 | 0.0157 | 0.0013 | 0.024 | 0.025 | 0.02 | 0.01 | 0.0005 | 0.002 | 0.015 | 0 | 0 | 0 | 0 | 0.004 | 0.021 | 0 | 0 | 0.003 | 0.003 | 0 | 0 | 0 | 173.4 | 429 | 571 | 33 | 0 | 0 | 0 | PHX82202L | 1017191 | PM108 | 중경1공장 20" 조관 | 5103 | 중경 1 생산창고 | SHX8222010 | J55CPAN | 339.7 | 9.65 | S74784 | KGA47600 | 781 | Stripe 모재 L방향 | API-HDJ55C | 현대제철(주) | 429 | 571 |  | 156.827 | 440.59 | 169.748 | 476.888 | 600.461 | 33.3984 | 2023-08-24
S78421 | KHA40230 | HYUNDAI | 20230831 | 20230831 | 0.127 | 0.25 | 0.0636 | 0.177 | 1.049 | 0.013 | 0.0014 | 0.033 | 0.033 | 0.04 | 0.02 | 0.0002 | 0.0018 | 0.022 | 0 | 0 | 0 | 0 | 0.0042 | 0.035 | 0 | 0 | 0.001 | 0.002 | 0 | 0 | 0 | 181.2 | 468 | 530 | 38 | 0 | 0 | 0 | PHX90201T | 1019020 | PM108 | 중경1공장 20" 조관 | 5103 | 중경 1 생산창고 | SHX9021080 | NX52L2T | 273.1 | 9.3 | S78421 | KHA40230 | 62 | Stripe 모재 T방향 | API-X52L2C | 현대제철(주) | 468 | 530 | 38 | 161.044 | 465.932 | 161.29 | 466.644 | 550.476 | 36.3281 | 2023-09-06
S78421 | KHA40230 | HYUNDAI | 20230831 | 20230831 | 0.127 | 0.25 | 0.0636 | 0.177 | 1.049 | 0.013 | 0.0014 | 0.033 | 0.033 | 0.04 | 0.02 | 0.0002 | 0.0018 | 0.022 | 0 | 0 | 0 | 0 | 0.0042 | 0.035 | 0 | 0 | 0.001 | 0.002 | 0 | 0 | 0 | 181.2 | 468 | 530 | 38 | 0 | 0 | 0 | PHX90201W | 1019020 | PM108 | 중경1공장 20" 조관 | 5103 | 중경 1 생산창고 | SHX9021080 | NX52L2T | 273.1 | 9.3 | S78421 | KHA40230 | 62 | Stripe 용접 | API-X52L2C | 현대제철(주) | 468 | 530 | 38 | 146.563 | 416.682 | 0 | 0 | 578.886 | 0 | 2023-09-06
S78427 | KHA40240 | HYUNDAI | 20230831 | 20230831 | 0.126 | 0.246 | 0.0639 | 0.163 | 1.01 | 0.0129 | 0.0011 | 0.028 | 0.029 | 0.04 | 0.02 | 0.0003 | 0.0015 | 0.029 | 0 | 0 | 0 | 0.01 | 0.0038 | 0.031 | 0 | 0 | 0.001 | 0.003 | 0 | 0 | 0 | 161.2 | 464 | 529 | 39 | 0 | 0 | 0 | PHX90202W | 1019086 | PM108 | 중경1공장 20" 조관 | 5103 | 중경 1 생산창고 | SHX9022040 | NX52L2T | 273.1 | 9.3 | S78427 | KHA40240 | 67 | Stripe 용접 | API-X52L2C | 현대제철(주) | 464 | 529 | 39 | 0 | 0 | 0 | 0 | 561.34 | 0 | 2023-09-06
S78427 | KHA40240 | HYUNDAI | 20230831 | 20230831 | 0.126 | 0.246 | 0.0639 | 0.163 | 1.01 | 0.0129 | 0.0011 | 0.028 | 0.029 | 0.04 | 0.02 | 0.0003 | 0.0015 | 0.029 | 0 | 0 | 0 | 0.01 | 0.0038 | 0.031 | 0 | 0 | 0.001 | 0.003 | 0 | 0 | 0 | 161.2 | 464 | 529 | 39 | 0 | 0 | 0 | PHX90202T | 1019086 | PM108 | 중경1공장 20" 조관 | 5103 | 중경 1 생산창고 | SHX9022040 | NX52L2T | 273.1 | 9.3 | S78427 | KHA40240 | 67 | Stripe 모재 T방향 | API-X52L2C | 현대제철(주) | 464 | 529 | 39 | 167.272 | 484.191 | 169.465 | 490.537 | 557.3 | 34.375 | 2023-09-06
S80037 | KHB06580 | HYUNDAI | 20230918 | 20230918 | 0.102 | 0.192 | 0.0608 | 0.009 | 0.753 | 0.0166 | 0.0047 | 0.023 | 0.025 | 0.02 | 0.01 | 0.0003 | 0.0001 | 0.009 | 0 | 0 | 0 | 0 | 0.0045 | 0.015 | 0 | 0 | 0.001 | 0.002 | 0 | 0 | 0 | 0 | 368 | 451 | 38 | 0 | 0 | 0 | PGX92604L | 1021317 | PM107 | 소경2공장 3" 조관 | 5102 | 소경 2 생산창고 | SGX9262060 | N5LBT | 73 | 5.2 | S80037 | KHB06580 |  | Stripe 모재 L방향 | SPHT3U |  | 370 | 451 | 38 | 49.1005 | 498.421 | 49.1252 | 498.672 | 525.492 | 23.6328 | 2023-10-06
S80043 | KHB08030 | HYUNDAI | 20230905 | 20230905 | 0.103 | 0.193 | 0.0614 | 0.01 | 0.754 | 0.0167 | 0.0052 | 0.035 | 0.036 | 0.02 | 0.01 | 0.0003 | 0.0001 | 0.01 | 0 | 0 | 0 | 0 | 0.0041 | 0.014 | 0 | 0 | 0.001 | 0.002 | 0 | 0 | 0 | 0 | 350 | 436 | 40 | 0 | 0 | 0 | PAXY1501L | 1026095 | PM101 | 소경1공장 8" 조관 | 5101 | 소경 1 생산창고 | SAXY152080 | N5LBT | 114.3 | 6 | S80043 | KHB08030 |  | Stripe 모재 L방향 | SPHT3U | 현대제철(주) | 350 | 436 | 40 | 68.7462 | 462.847 | 68.6979 | 462.522 | 487.847 | 30.6 | 2023-11-17
S80054 | KHB08880 | HYUNDAI | 20230909 | 20230909 | 0 | 0 | 0.0575 | 0.007 | 0.729 | 0.0115 | 0.0052 | 0.026 | 0.027 | 0.01 | 0.01 | 0.0002 | 0.0002 | 0.01 | 0 | 0 | 0 | 0.01 | 0.0037 | 0.014 | 0 | 0 | 0.001 | 0.002 | 0 | 0 | 0 | 0 | 384 | 448 | 38 | 0 | 0 | 0 | PGX92504L | 1020584 | PM107 | 소경2공장 3" 조관 | 5102 | 소경 2 생산창고 | SGX9251070 | N5LBT | 60.3 | 3.9 | S80054 | KHB08880 |  | Stripe 모재 L방향 | SPHT3U |  | 384 | 448 | 38 | 38.1666 | 507.987 | 38.2006 | 508.438 | 521.539 | 23.0315 | 2023-10-05
S80037 | KHB09680 | HYUNDAI | 20230907 | 20230907 | 0.102 | 0.192 | 0.0608 | 0.009 | 0.753 | 0.0166 | 0.0047 | 0.023 | 0.025 | 0.02 | 0.01 | 0.0003 | 0.0001 | 0.009 | 0 | 0 | 0 | 0 | 0.0045 | 0.015 | 0 | 0 | 0.001 | 0.002 | 0 | 0 | 0 | 0 | 402 | 465 | 37 | 0 | 0 | 0 | PGX92501L | 1020587 | PM107 | 소경2공장 3" 조관 | 5102 | 소경 2 생산창고 | SGX9251010 | N5LBT | 60.3 | 3.9 | S80037 | KHB09680 |  | Stripe 모재 L방향 | SPHT3U |  | 402 | 465 | 37 | 36.9908 | 495.634 | 36.4137 | 487.902 | 510.286 | 26.3671 | 2023-09-27
S80037 | KHB09680 | HYUNDAI | 20230907 | 20230907 | 0.102 | 0.192 | 0.0608 | 0.009 | 0.753 | 0.0166 | 0.0047 | 0.023 | 0.025 | 0.02 | 0.01 | 0.0003 | 0.0001 | 0.009 | 0 | 0 | 0 | 0 | 0.0045 | 0.015 | 0 | 0 | 0.001 | 0.002 | 0 | 0 | 0 | 0 | 402 | 465 | 37 | 0 | 0 | 0 | PGX92302L | 1020587 | PM107 | 소경2공장 3" 조관 | 5102 | 소경 2 생산창고 | SGX9231080 | N5LBT | 60.3 | 3.9 | S80037 | KHB09680 |  | Stripe 모재 L방향 | SPHT3U |  | 402 | 465 | 37 | 36.457 | 484.564 | 36.4297 | 484.202 | 504.055 | 25.5859 | 2023-09-27
S80037 | KHB09690 | HYUNDAI | 20230907 | 20230907 | 0.102 | 0.192 | 0.0608 | 0.009 | 0.753 | 0.0166 | 0.0047 | 0.023 | 0.025 | 0.02 | 0.01 | 0.0003 | 0.0001 | 0.009 | 0 | 0 | 0 | 0 | 0.0045 | 0.015 | 0 | 0 | 0.001 | 0.002 | 0 | 0 | 0 | 0 | 402 | 465 | 37 | 0 | 0 | 0 | PGY12302L | 1032051 | PM107 | 소경2공장 3" 조관 | 5102 | 소경 2 생산창고 | SGY1231020 | NX52L2T | 60.3 | 3.9 | S80037 | KHB09690 |  | Stripe 모재 L방향 | SPHT3U |  | 402 | 465 | 37 | 36.0231 | 480.246 | 36.0414 | 480.49 | 509.755 | 25 | 2024-01-25
S80037 | KHB21790 | HYUNDAI | 20230905 | 20230905 | 0.102 | 0.192 | 0.0608 | 0.009 | 0.753 | 0.0166 | 0.0047 | 0.023 | 0.025 | 0.02 | 0.01 | 0.0003 | 0.0001 | 0.009 | 0 | 0 | 0 | 0 | 0.0045 | 0.015 | 0 | 0 | 0.001 | 0.002 | 0 | 0 | 0 | 0 | 402 | 465 | 37 | 0 | 0 | 0 | PGX92503L | 1020583 | PM107 | 소경2공장 3" 조관 | 5102 | 소경 2 생산창고 | SGX9251050 | N5LBT | 60.3 | 3.9 | S80037 | KHB21790 |  | Stripe 모재 L방향 | SPHT3U |  | 402 | 465 | 37 | 38.0503 | 510.871 | 38.0164 | 510.417 | 531.2 | 25.1968 | 2023-10-05
S80037 | KHB27040 | HYUNDAI | 20230918 | 20230918 | 0.102 | 0.192 | 0.0608 | 0.009 | 0.753 | 0.0166 | 0.0047 | 0.023 | 0.025 | 0.02 | 0.01 | 0.0003 | 0.0001 | 0.009 | 0 | 0 | 0 | 0 | 0.0045 | 0.015 | 0 | 0 | 0.001 | 0.002 | 0 | 0 | 0 | 0 | 370 | 450 | 38 | 0 | 0 | 0 | PGX92605L | 1021318 | PM107 | 소경2공장 3" 조관 | 5102 | 소경 2 생산창고 | SGX9262070 | N5LBT | 73 | 5.2 | S80037 | KHB27040 |  | Stripe 모재 L방향 | SPHT3U |  | 370 | 450 | 38 | 46.4026 | 480.064 | 46.9792 | 486.03 | 511.173 | 28.3203 | 2023-10-06
S80614 | KHB31920 | HYUNDAI | 20230906 | 20230906 | 0.102 | 0.188 | 0.0625 | 0.006 | 0.721 | 0.0147 | 0.0057 | 0.027 | 0.029 | 0.02 | 0.01 | 0.0002 | 0.0002 | 0.011 | 0 | 0 | 0 | 0 | 0.0041 | 0.013 | 0 | 0 | 0.001 | 0.002 | 0 | 0 | 0 | 0 | 382 | 449 | 37 | 0 | 0 | 0 | PGX92301L | 1020587 | PM107 | 소경2공장 3" 조관 | 5102 | 소경 2 생산창고 | SGX9231070 | N5LBT | 60.3 | 3.9 | S80614 | KHB31920 |  | Stripe 모재 L방향 | SPHT3U |  | 382 | 449 | 37 | 34.4015 | 472.13 | 33.3536 | 457.748 | 502.63 | 25 | 2023-09-27
S80617 | KHB31950 | HYUNDAI | 20230916 | 20230916 | 0.1 | 0.192 | 0.0589 | 0.006 | 0.765 | 0.014 | 0.0052 | 0.034 | 0.035 | 0.02 | 0.01 | 0.0001 | 0.0001 | 0.01 | 0 | 0 | 0 | 0 | 0.0042 | 0.022 | 0 | 0 | 0.001 | 0.002 | 0 | 0 | 0 | 0 | 381 | 470 | 37 | 0 | 0 | 0 | PHXZ0208T | 1027553 | PM108 | 중경1공장 20" 조관 | 5103 | 중경 1 생산창고 | SHXZ022070 | N5LBT | 406.4 | 9.5 | S80617 | KHB31950 | 11 | Stripe 모재 T방향 | SPHT3U | 현대제철(주) | 381 | 470 | 37 | 146.342 | 414.754 | 152.926 | 433.411 | 496.649 | 37.8 | 2023-12-06
S80617 | KHB31950 | HYUNDAI | 20230916 | 20230916 | 0.1 | 0.192 | 0.0589 | 0.006 | 0.765 | 0.014 | 0.0052 | 0.034 | 0.035 | 0.02 | 0.01 | 0.0001 | 0.0001 | 0.01 | 0 | 0 | 0 | 0 | 0.0042 | 0.022 | 0 | 0 | 0.001 | 0.002 | 0 | 0 | 0 | 0 | 381 | 470 | 37 | 0 | 0 | 0 | PHXZ0208W | 1027553 | PM108 | 중경1공장 20" 조관 | 5103 | 중경 1 생산창고 | SHXZ022070 | N5LBT | 406.4 | 9.5 | S80617 | KHB31950 | 11 | Stripe 용접 | SPHT3U | 현대제철(주) | 381 | 470 | 37 | 185.38 | 522.566 | 0 | 0 | 539.616 | 0 | 2023-12-06
S80617 | KHB31960 | HYUNDAI | 20230909 | 20230909 | 0.1 | 0.192 | 0.0589 | 0.006 | 0.765 | 0.014 | 0.0052 | 0.034 | 0.035 | 0.02 | 0.01 | 0.0001 | 0.0001 | 0.01 | 0 | 0 | 0 | 0 | 0.0042 | 0.022 | 0 | 0 | 0.001 | 0.002 | 0 | 0 | 0 | 0 | 386 | 468 | 39 | 0 | 0 | 0 | PIXY0305T | 1024934 | PM109 | 중경2공장 24" 조관 | 5107 | 중경 2 생산창고 | SIXY031160 | N5LBT | 406.4 | 9.5 | S80617 | KHB31960 | 6 | Stripe 모재 T방향 | SPHT3U | 현대제철(주) | 386 | 468 | 39 | 147.617 | 419.261 | 150.771 | 428.218 | 493.626 | 40.3999 | 2023-11-07
S80617 | KHB31960 | HYUNDAI | 20230909 | 20230909 | 0.1 | 0.192 | 0.0589 | 0.006 | 0.765 | 0.014 | 0.0052 | 0.034 | 0.035 | 0.02 | 0.01 | 0.0001 | 0.0001 | 0.01 | 0 | 0 | 0 | 0 | 0.0042 | 0.022 | 0 | 0 | 0.001 | 0.002 | 0 | 0 | 0 | 0 | 386 | 468 | 39 | 0 | 0 | 0 | PIXY0305W | 1024934 | PM109 | 중경2공장 24" 조관 | 5107 | 중경 2 생산창고 | SIXY031160 | N5LBT | 406.4 | 9.5 | S80617 | KHB31960 | 6 | Stripe 용접 | SPHT3U | 현대제철(주) | 386 | 468 | 39 | 0 | 0 | 0 | 0 | 516.408 | 0 | 2023-11-07
S80060 | KHB33070 | HYUNDAI | 20230908 | 20230908 | 0 | 0.188 | 0.0611 | 0.007 | 0.716 | 0.0107 | 0.0059 | 0.028 | 0.029 | 0.02 | 0.01 | 0.0002 | 0.0002 | 0.013 | 0 | 0 | 0 | 0.01 | 0.004 | 0.02 | 0 | 0 | 0.001 | 0.002 | 0 | 0 | 0 | 0 | 355 | 460 | 38 | 0 | 0 | 0 | PHX92312T | 1021016 | PM108 | 중경1공장 20" 조관 | 5103 | 중경 1 생산창고 | SHX9232180 | N5LBT | 323.9 | 10.3 | S80060 | KHB33070 | 45 | Stripe 모재 T방향 | SPHT3U | 현대제철(주) | 355 | 460 | 38 | 164.519 | 429.199 | 169.656 | 442.599 | 488.316 | 39.4531 | 2023-10-05
S80060 | KHB33070 | HYUNDAI | 20230908 | 20230908 | 0 | 0.188 | 0.0611 | 0.007 | 0.716 | 0.0107 | 0.0059 | 0.028 | 0.029 | 0.02 | 0.01 | 0.0002 | 0.0002 | 0.013 | 0 | 0 | 0 | 0.01 | 0.004 | 0.02 | 0 | 0 | 0.001 | 0.002 | 0 | 0 | 0 | 0 | 355 | 460 | 38 | 0 | 0 | 0 | PHX92312W | 1021016 | PM108 | 중경1공장 20" 조관 | 5103 | 중경 1 생산창고 | SHX9232180 | N5LBT | 323.9 | 10.3 | S80060 | KHB33070 | 45 | Stripe 용접 | SPHT3U | 현대제철(주) | 355 | 460 | 38 | 0 | 0 | 0 | 0 | 546.762 | 0 | 2023-10-05
S80614 | KHB36800 | HYUNDAI | 20230926 | 20230926 | 0.102 | 0.188 | 0.0625 | 0.006 | 0.721 | 0.0147 | 0.0057 | 0.027 | 0.029 | 0.02 | 0.01 | 0.0002 | 0.0002 | 0.011 | 0 | 0 | 0 | 0 | 0.0041 | 0.013 | 0 | 0 | 0.001 | 0.002 | 0 | 0 | 0 | 0 | 375 | 445 | 39 | 0 | 0 | 0 | PGY12204L | 1032046 | PM107 | 소경2공장 3" 조관 | 5102 | 소경 2 생산창고 | SGY1222070 | NX52L2T | 60.3 | 3.9 | S80614 | KHB36800 |  | Stripe 모재 L방향 | SPHT3U |  | 375 | 445 | 39 | 34.4031 | 463.368 | 34.4644 | 464.193 | 490.663 | 26 | 2024-01-25
S80614 | KHB36800 | HYUNDAI | 20230926 | 20230926 | 0.102 | 0.188 | 0.0625 | 0.006 | 0.721 | 0.0147 | 0.0057 | 0.027 | 0.029 | 0.02 | 0.01 | 0.0002 | 0.0002 | 0.011 | 0 | 0 | 0 | 0 | 0.0041 | 0.013 | 0 | 0 | 0.001 | 0.002 | 0 | 0 | 0 | 0 | 375 | 445 | 39 | 0 | 0 | 0 | PGY12205L | 1032047 | PM107 | 소경2공장 3" 조관 | 5102 | 소경 2 생산창고 | SGY1222080 | NX52L2T | 60.3 | 3.9 | S80614 | KHB36800 |  | Stripe 모재 L방향 | SPHT3U |  | 375 | 445 | 39 | 37.3071 | 495.978 | 37.3131 | 496.058 | 513.378 | 25 | 2024-01-25
S80614 | KHB36800 | HYUNDAI | 20230926 | 20230926 | 0.102 | 0.188 | 0.0625 | 0.006 | 0.721 | 0.0147 | 0.0057 | 0.027 | 0.029 | 0.02 | 0.01 | 0.0002 | 0.0002 | 0.011 | 0 | 0 | 0 | 0 | 0.0041 | 0.013 | 0 | 0 | 0.001 | 0.002 | 0 | 0 | 0 | 0 | 375 | 445 | 39 | 0 | 0 | 0 | PGY12203L | 1032045 | PM107 | 소경2공장 3" 조관 | 5102 | 소경 2 생산창고 | SGY1222060 | N5LBT | 60.3 | 3.9 | S80614 | KHB36800 |  | Stripe 모재 L방향 | SPHT3U |  | 375 | 445 | 39 | 35.3978 | 488.372 | 35.424 | 488.733 | 506.043 | 25.6 | 2024-01-25
S80902 | KJA02590 | HYUNDAI | 20230911 | 20230911 | 0.121 | 0.236 | 0.0626 | 0.154 | 0.99 | 0.0109 | 0.0013 | 0.03 | 0.031 | 0.03 | 0.01 | 0.0003 | 0.0023 | 0.013 | 0 | 0 | 0 | 0 | 0.0037 | 0.032 | 0 | 0 | 0.001 | 0.002 | 0 | 0 | 0 | 169.6 | 446 | 532 | 38 | 0 | 0 | 0 | PIX92604W | 1021419 | PM109 | 중경2공장 24" 조관 | 5107 | 중경 2 생산창고 | SIX9262010 | NX52L2T | 457 | 9.5 | S80902 | KJA02590 | 31 | Stripe 용접 | API-X52L2C | 현대제철(주) | 446 | 532 | 38 | 0 | 0 | 0 | 0 | 566.955 | 0 | 2023-10-06
S80902 | KJA02590 | HYUNDAI | 20230911 | 20230911 | 0.121 | 0.236 | 0.0626 | 0.154 | 0.99 | 0.0109 | 0.0013 | 0.03 | 0.031 | 0.03 | 0.01 | 0.0003 | 0.0023 | 0.013 | 0 | 0 | 0 | 0 | 0.0037 | 0.032 | 0 | 0 | 0.001 | 0.002 | 0 | 0 | 0 | 169.6 | 446 | 532 | 38 | 0 | 0 | 0 | PIX92604T | 1021419 | PM109 | 중경2공장 24" 조관 | 5107 | 중경 2 생산창고 | SIX9262010 | NX52L2T | 457 | 9.5 | S80902 | KJA02590 | 31 | Stripe 모재 T방향 | API-X52L2C | 현대제철(주) | 446 | 532 | 38 | 159.207 | 453.505 | 167.264 | 476.456 | 550.089 | 37.3046 | 2023-10-06
S80902 | KJA02640 | HYUNDAI | 20230918 | 20230918 | 0.121 | 0.236 | 0.0626 | 0.154 | 0.99 | 0.0109 | 0.0013 | 0.03 | 0.031 | 0.03 | 0.01 | 0.0003 | 0.0023 | 0.013 | 0 | 0 | 0 | 0 | 0.0037 | 0.032 | 0 | 0 | 0.001 | 0.002 | 0 | 0 | 0 | 159.2 | 457 | 520 | 38 | 0 | 0 | 0 | PAXX2802T | 1024115 | PM101 | 소경1공장 8" 조관 | 5101 | 소경 1 생산창고 | SAXX281020 | NX52L2T | 219.1 | 6.4 | S80902 | KJA02640 |  | Stripe 모재 T방향 | API-X52L2C | 현대제철(주) | 457 | 520 | 38 | 113.489 | 477.864 | 117.012 | 492.699 | 561.694 | 35.6 | 2023-11-01
S80902 | KJA02640 | HYUNDAI | 20230918 | 20230918 | 0.121 | 0.236 | 0.0626 | 0.154 | 0.99 | 0.0109 | 0.0013 | 0.03 | 0.031 | 0.03 | 0.01 | 0.0003 | 0.0023 | 0.013 | 0 | 0 | 0 | 0 | 0.0037 | 0.032 | 0 | 0 | 0.001 | 0.002 | 0 | 0 | 0 | 159.2 | 457 | 520 | 38 | 0 | 0 | 0 | PAXX2804T | 1024115 | PM101 | 소경1공장 8" 조관 | 5101 | 소경 1 생산창고 | SAXX281020 | NX52L2T | 219.1 | 6.4 | S80902 | KJA02640 |  | Stripe 모재 T방향 | API-X52L2C | 현대제철(주) | 457 | 520 | 38 | 112.845 | 469.726 | 119.84 | 498.84 | 552.683 | 36.6 | 2023-11-01
S80902 | KJA02640 | HYUNDAI | 20230918 | 20230918 | 0.121 | 0.236 | 0.0626 | 0.154 | 0.99 | 0.0109 | 0.0013 | 0.03 | 0.031 | 0.03 | 0.01 | 0.0003 | 0.0023 | 0.013 | 0 | 0 | 0 | 0 | 0.0037 | 0.032 | 0 | 0 | 0.001 | 0.002 | 0 | 0 | 0 | 159.2 | 457 | 520 | 38 | 0 | 0 | 0 | PAXX2803T | 1024115 | PM101 | 소경1공장 8" 조관 | 5101 | 소경 1 생산창고 | HC11720402 | NX52L2T | 219.1 | 6.4 | S80902 | KJA02640 |  | Stripe 모재 T방향 | API-X52L2C | 현대제철(주) |  |  |  | 116.862 | 485.435 | 120.842 | 501.965 | 554.135 | 35.2 | 2023-11-01
S80902 | KJA02640 | HYUNDAI | 20230918 | 20230918 | 0.121 | 0.236 | 0.0626 | 0.154 | 0.99 | 0.0109 | 0.0013 | 0.03 | 0.031 | 0.03 | 0.01 | 0.0003 | 0.0023 | 0.013 | 0 | 0 | 0 | 0 | 0.0037 | 0.032 | 0 | 0 | 0.001 | 0.002 | 0 | 0 | 0 | 159.2 | 457 | 520 | 38 | 0 | 0 | 0 | PAXX2804W | 1024115 | PM101 | 소경1공장 8" 조관 | 5101 | 소경 1 생산창고 | SAXX281020 | NX52L2T | 219.1 | 6.4 | S80902 | KJA02640 |  | Stripe 용접 | API-X52L2C | 현대제철(주) | 457 | 520 | 38 | 0 | 0 | 0 | 0 | 560.661 | 0 | 2023-11-01
S80902 | KJA02640 | HYUNDAI | 20230918 | 20230918 | 0.121 | 0.236 | 0.0626 | 0.154 | 0.99 | 0.0109 | 0.0013 | 0.03 | 0.031 | 0.03 | 0.01 | 0.0003 | 0.0023 | 0.013 | 0 | 0 | 0 | 0 | 0.0037 | 0.032 | 0 | 0 | 0.001 | 0.002 | 0 | 0 | 0 | 159.2 | 457 | 520 | 38 | 0 | 0 | 0 | PAXX2802W | 1024115 | PM101 | 소경1공장 8" 조관 | 5101 | 소경 1 생산창고 | SAXX281020 | NX52L2T | 219.1 | 6.4 | S80902 | KJA02640 |  | Stripe 용접 | API-X52L2C | 현대제철(주) | 457 | 520 | 38 | 130.087 | 545.78 | 0 | 0 | 566.396 | 0 | 2023-11-01
S80902 | KJA02640 | HYUNDAI | 20230918 | 20230918 | 0.121 | 0.236 | 0.0626 | 0.154 | 0.99 | 0.0109 | 0.0013 | 0.03 | 0.031 | 0.03 | 0.01 | 0.0003 | 0.0023 | 0.013 | 0 | 0 | 0 | 0 | 0.0037 | 0.032 | 0 | 0 | 0.001 | 0.002 | 0 | 0 | 0 | 159.2 | 457 | 520 | 38 | 0 | 0 | 0 | PAXX2803W | 1024115 | PM101 | 소경1공장 8" 조관 | 5101 | 소경 1 생산창고 | HC11720402 | NX52L2T | 219.1 | 6.4 | S80902 | KJA02640 |  | Stripe 용접 | API-X52L2C | 현대제철(주) |  |  |  | 0 | 0 | 0 | 0 | 570.769 | 0 | 2023-11-01
S80905 | KJA02660 | HYUNDAI | 20230919 | 20230919 | 0.116 | 0.232 | 0.0584 | 0.135 | 1.006 | 0.0099 | 0.0019 | 0.031 | 0.031 | 0.02 | 0.01 | 0.0002 | 0.0017 | 0.011 | 0 | 0 | 0 | 0 | 0.0037 | 0.033 | 0 | 0 | 0.001 | 0.002 | 0 | 0 | 0 | 150.8 | 430 | 501 | 36 | 0 | 0 | 0 | PAXX2801W | 1024115 | PM101 | 소경1공장 8" 조관 | 5101 | 소경 1 생산창고 | SAXX281010 | NX52L2T | 219.1 | 6.4 | S80905 | KJA02660 |  | Stripe 용접 | API-X52L2C | 현대제철(주) | 430 | 501 | 36 | 0 | 0 | 0 | 0 | 574.033 | 0 | 2023-11-01
S80905 | KJA02660 | HYUNDAI | 20230919 | 20230919 | 0.116 | 0.232 | 0.0584 | 0.135 | 1.006 | 0.0099 | 0.0019 | 0.031 | 0.031 | 0.02 | 0.01 | 0.0002 | 0.0017 | 0.011 | 0 | 0 | 0 | 0 | 0.0037 | 0.033 | 0 | 0 | 0.001 | 0.002 | 0 | 0 | 0 | 150.8 | 430 | 501 | 36 | 0 | 0 | 0 | PAXX2801T | 1024115 | PM101 | 소경1공장 8" 조관 | 5101 | 소경 1 생산창고 | SAXX281010 | NX52L2T | 219.1 | 6.4 | S80905 | KJA02660 |  | Stripe 모재 T방향 | API-X52L2C | 현대제철(주) | 430 | 501 | 36 | 116.498 | 459.117 | 119.839 | 472.283 | 520.478 | 36.2 | 2023-11-01
S80905 | KJA02690 | HYUNDAI | 20230920 | 20230920 | 0.116 | 0.232 | 0.0584 | 0.135 | 1.006 | 0.0099 | 0.0019 | 0.031 | 0.031 | 0.02 | 0.01 | 0.0002 | 0.0017 | 0.011 | 0 | 0 | 0 | 0 | 0.0037 | 0.033 | 0 | 0 | 0.001 | 0.002 | 0 | 0 | 0 | 150.8 | 430 | 501 | 36 | 0 | 0 | 0 | PAXX2701W | 1024115 | PM101 | 소경1공장 8" 조관 | 5101 | 소경 1 생산창고 | SAXX272060 | NX52L2T | 219.1 | 6.4 | S80905 | KJA02690 |  | Stripe 용접 | API-X52L2C | 현대제철(주) | 430 | 501 | 36 | 127.704 | 537.889 | 0 | 0 | 580.15 | 0 | 2023-11-01
S80905 | KJA02690 | HYUNDAI | 20230920 | 20230920 | 0.116 | 0.232 | 0.0584 | 0.135 | 1.006 | 0.0099 | 0.0019 | 0.031 | 0.031 | 0.02 | 0.01 | 0.0002 | 0.0017 | 0.011 | 0 | 0 | 0 | 0 | 0.0037 | 0.033 | 0 | 0 | 0.001 | 0.002 | 0 | 0 | 0 | 150.8 | 430 | 501 | 36 | 0 | 0 | 0 | PAXX2701T | 1024115 | PM101 | 소경1공장 8" 조관 | 5101 | 소경 1 생산창고 | SAXX272060 | NX52L2T | 219.1 | 6.4 | S80905 | KJA02690 |  | Stripe 모재 T방향 | API-X52L2C | 현대제철(주) | 430 | 501 | 36 | 114.172 | 480.528 | 117.711 | 495.42 | 549.081 | 36.6 | 2023-11-01
S80913 | KJA02710 | HYUNDAI | 20230912 | 20230912 | 0.116 | 0.229 | 0.0587 | 0.14 | 0.985 | 0.0131 | 0.0013 | 0.027 | 0.027 | 0.02 | 0.01 | 0.0003 | 0.0017 | 0.01 | 0 | 0 | 0 | 0 | 0.0033 | 0.031 | 0 | 0 | 0.001 | 0.002 | 0 | 0 | 0 | 158.4 | 445 | 519 | 34 | 0 | 0 | 0 | PAX92102W | 1021157 | PM101 | 소경1공장 8" 조관 | 5101 | 소경 1 생산창고 | SAX9212080 | NX52L2T | 219.1 | 6.4 | S80913 | KJA02710 |  | Stripe 용접 | API-X52L2C | 현대제철(주) | 445 | 519 | 34 | 124.495 | 506.474 | 0 | 0 | 560.979 | 0 | 2023-09-25
S80913 | KJA02710 | HYUNDAI | 20230912 | 20230912 | 0.116 | 0.229 | 0.0587 | 0.14 | 0.985 | 0.0131 | 0.0013 | 0.027 | 0.027 | 0.02 | 0.01 | 0.0003 | 0.0017 | 0.01 | 0 | 0 | 0 | 0 | 0.0033 | 0.031 | 0 | 0 | 0.001 | 0.002 | 0 | 0 | 0 | 158.4 | 445 | 519 | 34 | 0 | 0 | 0 | PAX92102T | 1021157 | PM101 | 소경1공장 8" 조관 | 5101 | 소경 1 생산창고 | SAX9212080 | NX52L2T | 219.1 | 6.4 | S80913 | KJA02710 |  | Stripe 모재 T방향 | API-X52L2C | 현대제철(주) | 445 | 519 | 34 | 114.735 | 460.444 | 117.797 | 472.732 | 535.173 | 37.5 | 2023-09-25
S80902 | KJA02750 | HYUNDAI | 20230919 | 20230919 | 0.121 | 0.236 | 0.0626 | 0.154 | 0.99 | 0.0109 | 0.0013 | 0.03 | 0.031 | 0.03 | 0.01 | 0.0003 | 0.0023 | 0.013 | 0 | 0 | 0 | 0 | 0.0037 | 0.032 | 0 | 0 | 0.001 | 0.002 | 0 | 0 | 0 | 159.2 | 457 | 520 | 38 | 0 | 0 | 0 | PAX92201T | 1021157 | PM101 | 소경1공장 8" 조관 | 5101 | 소경 1 생산창고 | SAX9221020 | NX52L2T | 219.1 | 6.4 | S80902 | KJA02750 |  | Stripe 모재 T방향 | API-X52L2C | 현대제철(주) | 457 | 520 | 38 | 113.835 | 478.652 | 115.425 | 485.341 | 553.065 | 35.7421 | 2023-09-25
S80902 | KJA02750 | HYUNDAI | 20230919 | 20230919 | 0.121 | 0.236 | 0.0626 | 0.154 | 0.99 | 0.0109 | 0.0013 | 0.03 | 0.031 | 0.03 | 0.01 | 0.0003 | 0.0023 | 0.013 | 0 | 0 | 0 | 0 | 0.0037 | 0.032 | 0 | 0 | 0.001 | 0.002 | 0 | 0 | 0 | 159.2 | 457 | 520 | 38 | 0 | 0 | 0 | PAX92201W | 1021157 | PM101 | 소경1공장 8" 조관 | 5101 | 소경 1 생산창고 | SAX9221020 | NX52L2T | 219.1 | 6.4 | S80902 | KJA02750 |  | Stripe 용접 | API-X52L2C | 현대제철(주) | 457 | 520 | 38 | 0 | 0 | 0 | 0 | 560.595 | 0 | 2023-09-25
S80902 | KJA02830 | HYUNDAI | 20230928 | 20230928 | 0.121 | 0.236 | 0.0626 | 0.154 | 0.99 | 0.0109 | 0.0013 | 0.03 | 0.031 | 0.03 | 0.01 | 0.0003 | 0.0023 | 0.013 | 0 | 0 | 0 | 0 | 0.0037 | 0.032 | 0 | 0 | 0.001 | 0.002 | 0 | 0 | 0 | 169.6 | 446 | 532 | 38 | 0 | 0 | 0 | PHXX2001T | 1023187 | PM108 | 중경1공장 20" 조관 | 5103 | 중경 1 생산창고 | SHXX192040 | NX52L2T | 406.4 | 9.5 | S80902 | KJA02830 | 633 | Stripe 모재 T방향 | API-X52L2C | 현대제철(주) | 446 | 532 | 38 | 158.527 | 452.003 | 164.831 | 469.978 | 549.804 | 38.0859 | 2023-10-23
S80902 | KJA02830 | HYUNDAI | 20230928 | 20230928 | 0.121 | 0.236 | 0.0626 | 0.154 | 0.99 | 0.0109 | 0.0013 | 0.03 | 0.031 | 0.03 | 0.01 | 0.0003 | 0.0023 | 0.013 | 0 | 0 | 0 | 0 | 0.0037 | 0.032 | 0 | 0 | 0.001 | 0.002 | 0 | 0 | 0 | 169.6 | 446 | 532 | 38 | 0 | 0 | 0 | PHXX2001W | 1023187 | PM108 | 중경1공장 20" 조관 | 5103 | 중경 1 생산창고 | SHXX192040 | NX52L2T | 406.4 | 9.5 | S80902 | KJA02830 | 633 | Stripe 용접 | API-X52L2C | 현대제철(주) | 446 | 532 | 38 | 108.403 | 304.618 | 0 | 0 | 565.538 | 0 | 2023-10-23
S80905 | KJA02840 | HYUNDAI | 20230921 | 20230921 | 0.116 | 0.232 | 0.0584 | 0.135 | 1.006 | 0.0099 | 0.0019 | 0.031 | 0.031 | 0.02 | 0.01 | 0.0002 | 0.0017 | 0.011 | 0 | 0 | 0 | 0 | 0.0037 | 0.033 | 0 | 0 | 0.001 | 0.002 | 0 | 0 | 0 | 147 | 431 | 511 | 40 | 0 | 0 | 0 | PHXX2004T | 1023187 | PM108 | 중경1공장 20" 조관 | 5103 | 중경 1 생산창고 | SHXX201040 | NX52L2T | 406.4 | 9.5 | S80905 | KJA02840 | 763 | Stripe 모재 T방향 | API-X52L2C | 현대제철(주) | 431 | 511 | 40 | 151.501 | 431.245 | 158.542 | 451.288 | 533.267 | 38.4765 | 2023-10-24
S80905 | KJA02840 | HYUNDAI | 20230921 | 20230921 | 0.116 | 0.232 | 0.0584 | 0.135 | 1.006 | 0.0099 | 0.0019 | 0.031 | 0.031 | 0.02 | 0.01 | 0.0002 | 0.0017 | 0.011 | 0 | 0 | 0 | 0 | 0.0037 | 0.033 | 0 | 0 | 0.001 | 0.002 | 0 | 0 | 0 | 147 | 431 | 511 | 40 | 0 | 0 | 0 | PHXX2004W | 1023187 | PM108 | 중경1공장 20" 조관 | 5103 | 중경 1 생산창고 | SHXX201040 | NX52L2T | 406.4 | 9.5 | S80905 | KJA02840 | 763 | Stripe 용접 | API-X52L2C | 현대제철(주) | 431 | 511 | 40 | 183.591 | 520.807 | 0 | 0 | 561.318 | 0 | 2023-10-24
S80918 | KJA02850 | HYUNDAI | 20231013 | 20231013 | 0.12 | 0.234 | 0.0614 | 0.147 | 0.998 | 0.014 | 0.0016 | 0.03 | 0.031 | 0.02 | 0.01 | 0.0003 | 0.0017 | 0.012 | 0 | 0 | 0 | 0 | 0.0036 | 0.031 | 0 | 0 | 0.001 | 0.002 | 0 | 0 | 0 | 162 | 454 | 536 | 37 | 0 | 0 | 0 | PHXX1902W | 1023187 | PM108 | 중경1공장 20" 조관 | 5103 | 중경 1 생산창고 | SHXX192020 | NX52L2T | 406.4 | 9.5 | S80918 | KJA02850 | 388 | Stripe 용접 | API-X52L2C | 현대제철(주) | 454 | 536 | 37 | 0 | 0 | 0 | 0 | 575.409 | 0 | 2023-10-23
S80918 | KJA02850 | HYUNDAI | 20231013 | 20231013 | 0.12 | 0.234 | 0.0614 | 0.147 | 0.998 | 0.014 | 0.0016 | 0.03 | 0.031 | 0.02 | 0.01 | 0.0003 | 0.0017 | 0.012 | 0 | 0 | 0 | 0 | 0.0036 | 0.031 | 0 | 0 | 0.001 | 0.002 | 0 | 0 | 0 | 162 | 454 | 536 | 37 | 0 | 0 | 0 | PHXX1902T | 1023187 | PM108 | 중경1공장 20" 조관 | 5103 | 중경 1 생산창고 | SHXX192020 | NX52L2T | 406.4 | 9.5 | S80918 | KJA02850 | 388 | Stripe 모재 T방향 | API-X52L2C | 현대제철(주) | 454 | 536 | 37 | 154.541 | 439.345 | 161.265 | 458.459 | 534.184 | 43.75 | 2023-10-23
S80913 | KJA02870 | HYUNDAI | 20231005 | 20231005 | 0.116 | 0.229 | 0.0587 | 0.14 | 0.985 | 0.0131 | 0.0013 | 0.027 | 0.027 | 0.02 | 0.01 | 0.0003 | 0.0017 | 0.01 | 0 | 0 | 0 | 0 | 0.0033 | 0.031 | 0 | 0 | 0.001 | 0.002 | 0 | 0 | 0 | 176.7 | 448 | 525 | 39 | 0 | 0 | 0 | PHXX1903T | 1023187 | PM108 | 중경1공장 20" 조관 | 5103 | 중경 1 생산창고 | SHXX192030 | NX52L2T | 406.4 | 9.5 | S80913 | KJA02870 | 584 | Stripe 모재 T방향 | API-X52L2C | 현대제철(주) | 448 | 525 | 39 | 151.542 | 431.352 | 155.402 | 442.34 | 536.087 | 37.3046 | 2023-10-23
S80913 | KJA02870 | HYUNDAI | 20231005 | 20231005 | 0.116 | 0.229 | 0.0587 | 0.14 | 0.985 | 0.0131 | 0.0013 | 0.027 | 0.027 | 0.02 | 0.01 | 0.0003 | 0.0017 | 0.01 | 0 | 0 | 0 | 0 | 0.0033 | 0.031 | 0 | 0 | 0.001 | 0.002 | 0 | 0 | 0 | 176.7 | 448 | 525 | 39 | 0 | 0 | 0 | PHXX1903W | 1023187 | PM108 | 중경1공장 20" 조관 | 5103 | 중경 1 생산창고 | SHXX192030 | NX52L2T | 406.4 | 9.5 | S80913 | KJA02870 | 584 | Stripe 용접 | API-X52L2C | 현대제철(주) | 448 | 525 | 39 | 168.635 | 471.049 | 0 | 0 | 571.523 | 0 | 2023-10-23
S80060 | KJA03210 | HYUNDAI | 20230920 | 20230920 | 0 | 0.188 | 0.0611 | 0.007 | 0.716 | 0.0107 | 0.0059 | 0.028 | 0.029 | 0.02 | 0.01 | 0.0002 | 0.0002 | 0.013 | 0 | 0 | 0 | 0.01 | 0.004 | 0.02 | 0 | 0 | 0.001 | 0.002 | 0 | 0 | 0 | 0 | 384 | 468 | 39 | 0 | 0 | 0 | PHXZ0402T | 1027719 | PM108 | 중경1공장 20" 조관 | 5103 | 중경 1 생산창고 | SHXZ042090 | N5LBA53B | 273 | 9.27 | S80060 | KJA03210 | 22 | Stripe 모재 T방향 | SPHT3U | 현대제철(주) | 384 | 468 | 39 | 130.795 | 381.028 | 131.465 | 382.977 | 518.153 | 35.2 | 2023-12-07
S80060 | KJA03210 | HYUNDAI | 20230920 | 20230920 | 0 | 0.188 | 0.0611 | 0.007 | 0.716 | 0.0107 | 0.0059 | 0.028 | 0.029 | 0.02 | 0.01 | 0.0002 | 0.0002 | 0.013 | 0 | 0 | 0 | 0.01 | 0.004 | 0.02 | 0 | 0 | 0.001 | 0.002 | 0 | 0 | 0 | 0 | 384 | 468 | 39 | 0 | 0 | 0 | PHXZ0402W | 1027719 | PM108 | 중경1공장 20" 조관 | 5103 | 중경 1 생산창고 | SHXZ042090 | N5LBA53B | 273 | 9.27 | S80060 | KJA03210 | 22 | Stripe 용접 | SPHT3U | 현대제철(주) | 384 | 468 | 39 | 159.517 | 457.453 | 0 | 0 | 558.506 | 0 | 2023-12-07
S80909 | KJA03360 | HYUNDAI | 20230909 | 20230909 | 0.124 | 0.236 | 0.0663 | 0.142 | 0.971 | 0.0094 | 0.002 | 0.017 | 0.02 | 0.03 | 0.01 | 0.0004 | 0.0011 | 0.008 | 0 | 0 | 0 | 0 | 0.0039 | 0.029 | 0 | 0 | 0.001 | 0.002 | 0 | 0 | 0 | 162.4 | 443 | 518 | 35 | 0 | 0 | 0 | PAX92307T | 1021162 | PM101 | 소경1공장 8" 조관 | 5101 | 소경 1 생산창고 | SAX9232020 | NX52L2T | 219.1 | 8.2 | S80909 | KJA03360 |  | Stripe 모재 T방향 | API-X52L2C | 현대제철(주) | 443 | 518 | 35 | 150.571 | 496.613 | 156.546 | 516.321 | 550.605 | 32.8125 | 2023-09-27
S80909 | KJA03360 | HYUNDAI | 20230909 | 20230909 | 0.124 | 0.236 | 0.0663 | 0.142 | 0.971 | 0.0094 | 0.002 | 0.017 | 0.02 | 0.03 | 0.01 | 0.0004 | 0.0011 | 0.008 | 0 | 0 | 0 | 0 | 0.0039 | 0.029 | 0 | 0 | 0.001 | 0.002 | 0 | 0 | 0 | 162.4 | 443 | 518 | 35 | 0 | 0 | 0 | PAX92307W | 1021162 | PM101 | 소경1공장 8" 조관 | 5101 | 소경 1 생산창고 | SAX9232020 | NX52L2T | 219.1 | 8.2 | S80909 | KJA03360 |  | Stripe 용접 | API-X52L2C | 현대제철(주) | 443 | 518 | 35 | 0 | 0 | 0 | 0 | 574.474 | 0 | 2023-09-27
S80918 | KJA03390 | HYUNDAI | 20230926 | 20230926 | 0.12 | 0.234 | 0.0614 | 0.147 | 0.998 | 0.014 | 0.0016 | 0.03 | 0.031 | 0.02 | 0.01 | 0.0003 | 0.0017 | 0.012 | 0 | 0 | 0 | 0 | 0.0036 | 0.031 | 0 | 0 | 0.001 | 0.002 | 0 | 0 | 0 | 141.5 | 428 | 502 | 38 | 0 | 0 | 0 | PAXX3003T | 1024122 | PM101 | 소경1공장 8" 조관 | 5101 | 소경 1 생산창고 | SAXX302040 | NX52L2T | 219.1 | 8.2 | S80918 | KJA03390 |  | Stripe 모재 T방향 | API-X52L2C | 현대제철(주) | 428 | 502 | 38 | 143.826 | 470.711 | 148.782 | 486.931 | 539.497 | 37.6 | 2023-11-01
S80918 | KJA03390 | HYUNDAI | 20230926 | 20230926 | 0.12 | 0.234 | 0.0614 | 0.147 | 0.998 | 0.014 | 0.0016 | 0.03 | 0.031 | 0.02 | 0.01 | 0.0003 | 0.0017 | 0.012 | 0 | 0 | 0 | 0 | 0.0036 | 0.031 | 0 | 0 | 0.001 | 0.002 | 0 | 0 | 0 | 141.5 | 428 | 502 | 38 | 0 | 0 | 0 | PAXX3003W | 1024122 | PM101 | 소경1공장 8" 조관 | 5101 | 소경 1 생산창고 | SAXX302040 | NX52L2T | 219.1 | 8.2 | S80918 | KJA03390 |  | Stripe 용접 | API-X52L2C | 현대제철(주) | 428 | 502 | 38 | 174.137 | 570.511 | 0 | 0 | 576.782 | 0 | 2023-11-01
S80913 | KJA03400 | HYUNDAI | 20230909 | 20230909 | 0.116 | 0.229 | 0.0587 | 0.14 | 0.985 | 0.0131 | 0.0013 | 0.027 | 0.027 | 0.02 | 0.01 | 0.0003 | 0.0017 | 0.01 | 0 | 0 | 0 | 0 | 0.0033 | 0.031 | 0 | 0 | 0.001 | 0.002 | 0 | 0 | 0 | 156.3 | 443 | 512 | 38 | 0 | 0 | 0 | PAX92308T | 1021162 | PM101 | 소경1공장 8" 조관 | 5101 | 소경 1 생산창고 | SAX9232030 | NX52L2T | 219.1 | 8.2 | S80913 | KJA03400 |  | Stripe 모재 T방향 | API-X52L2C | 현대제철(주) | 443 | 512 | 38 | 146 | 479.205 | 150.82 | 495.024 | 540.812 | 37.5 | 2023-09-27
S80913 | KJA03400 | HYUNDAI | 20230909 | 20230909 | 0.116 | 0.229 | 0.0587 | 0.14 | 0.985 | 0.0131 | 0.0013 | 0.027 | 0.027 | 0.02 | 0.01 | 0.0003 | 0.0017 | 0.01 | 0 | 0 | 0 | 0 | 0.0033 | 0.031 | 0 | 0 | 0.001 | 0.002 | 0 | 0 | 0 | 156.3 | 443 | 512 | 38 | 0 | 0 | 0 | PAX92308W | 1021162 | PM101 | 소경1공장 8" 조관 | 5101 | 소경 1 생산창고 | SAX9232030 | NX52L2T | 219.1 | 8.2 | S80913 | KJA03400 |  | Stripe 용접 | API-X52L2C | 현대제철(주) | 443 | 512 | 38 | 119.35 | 386.237 | 0 | 0 | 556.818 | 0 | 2023-09-27
S80918 | KJA03410 | HYUNDAI | 20230919 | 20230919 | 0.12 | 0.234 | 0.0614 | 0.147 | 0.998 | 0.014 | 0.0016 | 0.03 | 0.031 | 0.02 | 0.01 | 0.0003 | 0.0017 | 0.012 | 0 | 0 | 0 | 0 | 0.0036 | 0.031 | 0 | 0 | 0.001 | 0.002 | 0 | 0 | 0 | 141.5 | 428 | 502 | 38 | 0 | 0 | 0 | PAX92306T | 1021162 | PM101 | 소경1공장 8" 조관 | 5101 | 소경 1 생산창고 | SAX9231060 | NX52L2T | 219.1 | 8.2 | S80918 | KJA03410 |  | Stripe 모재 T방향 | API-X52L2C | 현대제철(주) | 428 | 502 | 38 | 149.293 | 489.59 | 153.593 | 503.689 | 552.034 | 33.5937 | 2023-09-27
S80918 | KJA03410 | HYUNDAI | 20230919 | 20230919 | 0.12 | 0.234 | 0.0614 | 0.147 | 0.998 | 0.014 | 0.0016 | 0.03 | 0.031 | 0.02 | 0.01 | 0.0003 | 0.0017 | 0.012 | 0 | 0 | 0 | 0 | 0.0036 | 0.031 | 0 | 0 | 0.001 | 0.002 | 0 | 0 | 0 | 141.5 | 428 | 502 | 38 | 0 | 0 | 0 | PAX92306W | 1021162 | PM101 | 소경1공장 8" 조관 | 5101 | 소경 1 생산창고 | SAX9231060 | NX52L2T | 219.1 | 8.2 | S80918 | KJA03410 |  | Stripe 용접 | API-X52L2C | 현대제철(주) | 428 | 502 | 38 | 173.733 | 562.964 | 0 | 0 | 563.115 | 0 | 2023-09-27
S80909 | KJA03470 | HYUNDAI | 20230918 | 20230918 | 0.124 | 0.236 | 0.0663 | 0.142 | 0.971 | 0.0094 | 0.002 | 0.017 | 0.02 | 0.03 | 0.01 | 0.0004 | 0.0011 | 0.008 | 0 | 0 | 0 | 0 | 0.0039 | 0.029 | 0 | 0 | 0.001 | 0.002 | 0 | 0 | 0 | 165.5 | 440 | 525 | 38 | 0 | 0 | 0 | PHXX2003W | 1023187 | PM108 | 중경1공장 20" 조관 | 5103 | 중경 1 생산창고 | SHXX201030 | NX52L2T | 406.4 | 9.5 | S80909 | KJA03470 | 740 | Stripe 용접 | API-X52L2C | 현대제철(주) | 440 | 525 | 38 | 191.381 | 545.737 | 0 | 0 | 568.355 | 0 | 2023-10-24
S80909 | KJA03470 | HYUNDAI | 20230918 | 20230918 | 0.124 | 0.236 | 0.0663 | 0.142 | 0.971 | 0.0094 | 0.002 | 0.017 | 0.02 | 0.03 | 0.01 | 0.0004 | 0.0011 | 0.008 | 0 | 0 | 0 | 0 | 0.0039 | 0.029 | 0 | 0 | 0.001 | 0.002 | 0 | 0 | 0 | 165.5 | 440 | 525 | 38 | 0 | 0 | 0 | PHXX2003T | 1023187 | PM108 | 중경1공장 20" 조관 | 5103 | 중경 1 생산창고 | SHXX201030 | NX52L2T | 406.4 | 9.5 | S80909 | KJA03470 | 740 | Stripe 모재 T방향 | API-X52L2C | 현대제철(주) | 440 | 525 | 38 | 150.04 | 431.443 | 155.438 | 446.964 | 532.678 | 35.7421 | 2023-10-24
S80898 | KJA16310 | HYUNDAI | 20230912 | 20230912 | 0.118 | 0.231 | 0.06 | 0.143 | 0.977 | 0.01 | 0.0015 | 0.029 | 0.03 | 0.03 | 0.01 | 0.0003 | 0.0021 | 0.013 | 0 | 0 | 0 | 0 | 0.0045 | 0.031 | 0 | 0 | 0.001 | 0.002 | 0 | 0 | 0 | 169.6 | 472 | 526 | 36 | 0 | 0 | 0 | PAX92101T | 1021157 | PM101 | 소경1공장 8" 조관 | 5101 | 소경 1 생산창고 | SAX9212070 | NX52L2T | 219.1 | 6.4 | S80898 | KJA16310 |  | Stripe 모재 T방향 | API-X52L2C | 현대제철(주) | 472 | 526 | 36 | 113.876 | 470.817 | 116.131 | 480.14 | 544.228 | 33.9843 | 2023-09-25
S80898 | KJA16310 | HYUNDAI | 20230912 | 20230912 | 0.118 | 0.231 | 0.06 | 0.143 | 0.977 | 0.01 | 0.0015 | 0.029 | 0.03 | 0.03 | 0.01 | 0.0003 | 0.0021 | 0.013 | 0 | 0 | 0 | 0 | 0.0045 | 0.031 | 0 | 0 | 0.001 | 0.002 | 0 | 0 | 0 | 169.6 | 472 | 526 | 36 | 0 | 0 | 0 | PAX92101W | 1021157 | PM101 | 소경1공장 8" 조관 | 5101 | 소경 1 생산창고 | SAX9212070 | NX52L2T | 219.1 | 6.4 | S80898 | KJA16310 |  | Stripe 용접 | API-X52L2C | 현대제철(주) | 472 | 526 | 36 | 127.443 | 530.948 | 0 | 0 | 540.245 | 0 | 2023-09-25
S80898 | KJA16370 | HYUNDAI | 20230916 | 20230916 | 0.118 | 0.231 | 0.06 | 0.143 | 0.977 | 0.01 | 0.0015 | 0.029 | 0.03 | 0.03 | 0.01 | 0.0003 | 0.0021 | 0.013 | 0 | 0 | 0 | 0 | 0.0045 | 0.031 | 0 | 0 | 0.001 | 0.002 | 0 | 0 | 0 | 169.6 | 472 | 526 | 36 | 0 | 0 | 0 | PAXX2806W | 1024115 | PM101 | 소경1공장 8" 조관 | 5101 | 소경 1 생산창고 | SAXX282020 | NX52L2T | 219.1 | 6.4 | S80898 | KJA16370 |  | Stripe 용접 | API-X52L2C | 현대제철(주) | 472 | 526 | 36 | 107.083 | 451.852 | 0 | 0 | 568.034 | 0 | 2023-11-01
S80898 | KJA16370 | HYUNDAI | 20230916 | 20230916 | 0.118 | 0.231 | 0.06 | 0.143 | 0.977 | 0.01 | 0.0015 | 0.029 | 0.03 | 0.03 | 0.01 | 0.0003 | 0.0021 | 0.013 | 0 | 0 | 0 | 0 | 0.0045 | 0.031 | 0 | 0 | 0.001 | 0.002 | 0 | 0 | 0 | 169.6 | 472 | 526 | 36 | 0 | 0 | 0 | PAXX2806T | 1024115 | PM101 | 소경1공장 8" 조관 | 5101 | 소경 1 생산창고 | SAXX282020 | NX52L2T | 219.1 | 6.4 | S80898 | KJA16370 |  | Stripe 모재 T방향 | API-X52L2C | 현대제철(주) | 472 | 526 | 36 | 116.152 | 485.958 | 120.921 | 505.91 | 552.538 | 36.3999 | 2023-11-01
S81256 | KJA18130 | HYUNDAI | 20230917 | 20230917 | 0.115 | 0.235 | 0.0566 | 0.132 | 1.011 | 0.0105 | 0.0016 | 0.028 | 0.029 | 0.02 | 0.07 | 0.0002 | 0.0016 | 0.011 | 0 | 0 | 0 | 0 | 0.0039 | 0.033 | 0 | 0 | 0.002 | 0.002 | 0 | 0 | 0 | 152.1 | 434 | 506 | 36 | 0 | 0 | 0 | PAXX1209L | 1022580 | PM101 | 소경1공장 8" 조관 | 5101 | 소경 1 생산창고 | SAXX122030 | NX52L2T | 168.3 | 7.1 | S81256 | KJA18130 |  | Stripe 모재 L방향 | API-X52L2C | 현대제철(주) | 434 | 506 | 36 | 84.163 | 479.346 | 84.6738 | 482.255 | 533.946 | 34.1796 | 2023-10-17
S81256 | KJA18140 | HYUNDAI | 20230917 | 20230917 | 0.115 | 0.235 | 0.0566 | 0.132 | 1.011 | 0.0105 | 0.0016 | 0.028 | 0.029 | 0.02 | 0.07 | 0.0002 | 0.0016 | 0.011 | 0 | 0 | 0 | 0 | 0.0039 | 0.033 | 0 | 0 | 0.002 | 0.002 | 0 | 0 | 0 | 152.1 | 434 | 506 | 36 | 0 | 0 | 0 | PAXY0601L | 1025639 | PM101 | 소경1공장 8" 조관 | 5101 | 소경 1 생산창고 | SAXY061030 | NX52L2T | 168.3 | 7.1 | S81256 | KJA18140 |  | Stripe 모재 L방향 | API-X52L2C | 현대제철(주) | 434 | 506 | 36 | 85.1297 | 481.444 | 85.27 | 482.237 | 539.745 | 33.6 | 2023-11-08
S81270 | KJA18160 | HYUNDAI | 20230917 | 20230917 | 0.119 | 0.234 | 0.06 | 0.134 | 0.998 | 0.0114 | 0.0021 | 0.031 | 0.032 | 0.02 | 0.01 | 0.0003 | 0.0013 | 0.013 | 0 | 0 | 0 | 0.01 | 0.0038 | 0.031 | 0 | 0 | 0.001 | 0.002 | 0 | 0 | 0 | 159.4 | 447 | 508 | 39 | 0 | 0 | 0 | PAXY0602L | 1025033 | PM101 | 소경1공장 8" 조관 | 5101 | 소경 1 생산창고 | SAXY061050 | NX52L2T | 168.3 | 7.1 | S81270 | KJA18160 |  | Stripe 모재 L방향 | API-X52L2C | 현대제철(주) | 447 | 508 | 39 | 82.474 | 467.864 | 82.5627 | 468.366 | 521.153 | 35.6 | 2023-11-08
S81259 | KJA18200 | HYUNDAI | 20231004 | 20231004 | 0.122 | 0.238 | 0.0618 | 0.152 | 1.02 | 0.0101 | 0.0017 | 0.027 | 0.027 | 0.02 | 0.02 | 0.0003 | 0.0016 | 0.012 | 0 | 0 | 0 | 0 | 0.0038 | 0.031 | 0 | 0 | 0.002 | 0.002 | 0 | 0 | 0 | 161.3 | 455 | 517 | 34 | 0 | 0 | 0 | PHXX0502W | 1022018 | PM108 | 중경1공장 20" 조관 | 5103 | 중경 1 생산창고 | SHXX052040 | NX52L2T | 323.9 | 6.4 | S81259 | KJA18200 | 235 | Stripe 용접 | API-X52L2C | 현대제철(주) | 455 | 517 | 34 | 0 | 0 | 0 | 0 | 570.893 | 0 | 2023-10-12
S81259 | KJA18200 | HYUNDAI | 20231004 | 20231004 | 0.122 | 0.238 | 0.0618 | 0.152 | 1.02 | 0.0101 | 0.0017 | 0.027 | 0.027 | 0.02 | 0.02 | 0.0003 | 0.0016 | 0.012 | 0 | 0 | 0 | 0 | 0.0038 | 0.031 | 0 | 0 | 0.002 | 0.002 | 0 | 0 | 0 | 161.3 | 455 | 517 | 34 | 0 | 0 | 0 | PHXX0502T | 1022018 | PM108 | 중경1공장 20" 조관 | 5103 | 중경 1 생산창고 | SHXX052040 | NX52L2T | 323.9 | 6.4 | S81259 | KJA18200 | 235 | Stripe 모재 T방향 | API-X52L2C | 현대제철(주) | 455 | 517 | 34 | 99.4211 | 413.323 | 103.097 | 428.608 | 523.422 | 37.8906 | 2023-10-12
S81256 | KJA18230 | HYUNDAI | 20230915 | 20230915 | 0.115 | 0.235 | 0.0566 | 0.132 | 1.011 | 0.0105 | 0.0016 | 0.028 | 0.029 | 0.02 | 0.07 | 0.0002 | 0.0016 | 0.011 | 0 | 0 | 0 | 0 | 0.0039 | 0.033 | 0 | 0 | 0.002 | 0.002 | 0 | 0 | 0 | 148.4 | 421 | 493 | 41 | 0 | 0 | 0 | PHX92301W | 1021015 | PM108 | 중경1공장 20" 조관 | 5103 | 중경 1 생산창고 | SHX9231010 | NX52L2T | 323.9 | 9.5 | S81256 | KJA18230 | 491 | Stripe 용접 | API-X52L2C | 현대제철(주) | 421 | 493 | 41 | 0 | 0 | 0 | 0 | 579.458 | 0 | 2023-10-04
S81256 | KJA18230 | HYUNDAI | 20230915 | 20230915 | 0.115 | 0.235 | 0.0566 | 0.132 | 1.011 | 0.0105 | 0.0016 | 0.028 | 0.029 | 0.02 | 0.07 | 0.0002 | 0.0016 | 0.011 | 0 | 0 | 0 | 0 | 0.0039 | 0.033 | 0 | 0 | 0.002 | 0.002 | 0 | 0 | 0 | 148.4 | 421 | 493 | 41 | 0 | 0 | 0 | PHX92301T | 1021015 | PM108 | 중경1공장 20" 조관 | 5103 | 중경 1 생산창고 | SHX9231010 | NX52L2T | 323.9 | 9.5 | S81256 | KJA18230 | 491 | Stripe 모재 T방향 | API-X52L2C | 현대제철(주) | 421 | 493 | 41 | 164.538 | 463.276 | 170.675 | 480.556 | 534.465 | 37.3046 | 2023-10-04
S81256 | KJA18270 | HYUNDAI | 20230915 | 20230915 | 0.115 | 0.235 | 0.0566 | 0.132 | 1.011 | 0.0105 | 0.0016 | 0.028 | 0.029 | 0.02 | 0.07 | 0.0002 | 0.0016 | 0.011 | 0 | 0 | 0 | 0 | 0.0039 | 0.033 | 0 | 0 | 0.002 | 0.002 | 0 | 0 | 0 | 148.4 | 421 | 493 | 41 | 0 | 0 | 0 | PHX92207T | 1021015 | PM108 | 중경1공장 20" 조관 | 5103 | 중경 1 생산창고 | SHX9222050 | NX52L2T | 323.9 | 9.5 | S81256 | KJA18270 | 304 | Stripe 모재 T방향 | API-X52L2C | 현대제철(주) | 421 | 493 | 41 | 161.374 | 459.05 | 166.325 | 473.136 | 535.014 | 38.8671 | 2023-10-04
S81256 | KJA18270 | HYUNDAI | 20230915 | 20230915 | 0.115 | 0.235 | 0.0566 | 0.132 | 1.011 | 0.0105 | 0.0016 | 0.028 | 0.029 | 0.02 | 0.07 | 0.0002 | 0.0016 | 0.011 | 0 | 0 | 0 | 0 | 0.0039 | 0.033 | 0 | 0 | 0.002 | 0.002 | 0 | 0 | 0 | 148.4 | 421 | 493 | 41 | 0 | 0 | 0 | PHX92207W | 1021015 | PM108 | 중경1공장 20" 조관 | 5103 | 중경 1 생산창고 | SHX9222050 | NX52L2T | 323.9 | 9.5 | S81256 | KJA18270 | 304 | Stripe 용접 | API-X52L2C | 현대제철(주) | 421 | 493 | 41 | 0 | 0 | 0 | 0 | 577.539 | 0 | 2023-10-04
S81256 | KJA18300 | HYUNDAI | 20231004 | 20231004 | 0.115 | 0.235 | 0.0566 | 0.132 | 1.011 | 0.0105 | 0.0016 | 0.028 | 0.029 | 0.02 | 0.07 | 0.0002 | 0.0016 | 0.011 | 0 | 0 | 0 | 0 | 0.0039 | 0.033 | 0 | 0 | 0.002 | 0.002 | 0 | 0 | 0 | 148.4 | 421 | 493 | 41 | 0 | 0 | 0 | PIXY1611T | 1026829 | PM109 | 중경2공장 24" 조관 | 5107 | 중경 2 생산창고 | SIXY162090 | NX52L2T | 323.9 | 9.5 | S81256 | KJA18300 | 22 | Stripe 모재 T방향 | API-X52L2C | 현대제철(주) | 421 | 493 | 41 | 160.188 | 455.681 | 158.342 | 450.431 | 524.509 | 40 | 2023-11-21
S81256 | KJA18300 | HYUNDAI | 20231004 | 20231004 | 0.115 | 0.235 | 0.0566 | 0.132 | 1.011 | 0.0105 | 0.0016 | 0.028 | 0.029 | 0.02 | 0.07 | 0.0002 | 0.0016 | 0.011 | 0 | 0 | 0 | 0 | 0.0039 | 0.033 | 0 | 0 | 0.002 | 0.002 | 0 | 0 | 0 | 148.4 | 421 | 493 | 41 | 0 | 0 | 0 | PIXY1611W | 1026829 | PM109 | 중경2공장 24" 조관 | 5107 | 중경 2 생산창고 | SIXY162090 | NX52L2T | 323.9 | 9.5 | S81256 | KJA18300 | 22 | Stripe 용접 | API-X52L2C | 현대제철(주) | 421 | 493 | 41 | 0 | 0 | 0 | 0 | 537.616 | 0 | 2023-11-21
S81277 | KJA18890 | HYUNDAI | 20230917 | 20230917 | 0.12 | 0.229 | 0.0623 | 0.154 | 0.967 | 0.0093 | 0.0014 | 0.029 | 0.029 | 0.02 | 0.01 | 0.0004 | 0.0014 | 0.013 | 0 | 0 | 0 | 0 | 0.0041 | 0.028 | 0 | 0 | 0.001 | 0.002 | 0 | 0 | 0 | 154.8 | 453 | 511 | 36 | 0 | 0 | 0 | PAXX1005L | 1022562 | PM101 | 소경1공장 8" 조관 | 5101 | 소경 1 생산창고 | HC11761701 | NX52L2T | 168.3 | 4.8 | S81277 | KJA18890 |  | Stripe 모재 L방향 | API-X52L2C | 현대제철(주) |  |  |  | 56.2016 | 469.58 | 56.2203 | 469.737 | 532.118 | 32.6171 | 2023-10-13
S81277 | KJA18940 | HYUNDAI | 20230917 | 20230917 | 0.12 | 0.229 | 0.0623 | 0.154 | 0.967 | 0.0093 | 0.0014 | 0.029 | 0.029 | 0.02 | 0.01 | 0.0004 | 0.0014 | 0.013 | 0 | 0 | 0 | 0 | 0.0041 | 0.028 | 0 | 0 | 0.001 | 0.002 | 0 | 0 | 0 | 154.8 | 453 | 511 | 36 | 0 | 0 | 0 | PAXX1006L | 1022562 | PM101 | 소경1공장 8" 조관 | 5101 | 소경 1 생산창고 | SAXX101030 | NX52L2T | 168.3 | 4.8 | S81277 | KJA18940 |  | Stripe 모재 L방향 | API-X52L2C | 현대제철(주) | 453 | 511 | 36 | 55.293 | 463.848 | 55.3034 | 463.935 | 526.653 | 32.6171 | 2023-10-13
S81277 | KJA18940 | HYUNDAI | 20230917 | 20230917 | 0.12 | 0.229 | 0.0623 | 0.154 | 0.967 | 0.0093 | 0.0014 | 0.029 | 0.029 | 0.02 | 0.01 | 0.0004 | 0.0014 | 0.013 | 0 | 0 | 0 | 0 | 0.0041 | 0.028 | 0 | 0 | 0.001 | 0.002 | 0 | 0 | 0 | 154.8 | 453 | 511 | 36 | 0 | 0 | 0 | PAXX1004L | 1022562 | PM101 | 소경1공장 8" 조관 | 5101 | 소경 1 생산창고 | SAXX101030 | NX52L2T | 168.3 | 4.8 | S81277 | KJA18940 |  | Stripe 모재 L방향 | API-X52L2C | 현대제철(주) | 453 | 511 | 36 | 56.5792 | 470.244 | 56.5784 | 470.237 | 530.951 | 32.6171 | 2023-10-13
S81277 | KJA18940 | HYUNDAI | 20230917 | 20230917 | 0.12 | 0.229 | 0.0623 | 0.154 | 0.967 | 0.0093 | 0.0014 | 0.029 | 0.029 | 0.02 | 0.01 | 0.0004 | 0.0014 | 0.013 | 0 | 0 | 0 | 0 | 0.0041 | 0.028 | 0 | 0 | 0.001 | 0.002 | 0 | 0 | 0 | 154.8 | 453 | 511 | 36 | 0 | 0 | 0 | PAXX1003L | 1022562 | PM101 | 소경1공장 8" 조관 | 5101 | 소경 1 생산창고 | SAXX101030 | NX52L2T | 168.3 | 4.8 | S81277 | KJA18940 |  | Stripe 모재 L방향 | API-X52L2C | 현대제철(주) | 453 | 511 | 36 | 58.0431 | 487.622 | 58.1215 | 488.281 | 539.438 | 30.4687 | 2023-10-13
S81270 | KJA18960 | HYUNDAI | 20230925 | 20230925 | 0.119 | 0.234 | 0.06 | 0.134 | 0.998 | 0.0114 | 0.0021 | 0.031 | 0.032 | 0.02 | 0.01 | 0.0003 | 0.0013 | 0.013 | 0 | 0 | 0 | 0.01 | 0.0038 | 0.031 | 0 | 0 | 0.001 | 0.002 | 0 | 0 | 0 | 159.4 | 447 | 508 | 39 | 0 | 0 | 0 | PAXX1208L | 1022580 | PM101 | 소경1공장 8" 조관 | 5101 | 소경 1 생산창고 | SAXX122020 | NX52L2T | 168.3 | 7.1 | S81270 | KJA18960 |  | Stripe 모재 L방향 | API-X52L2C | 현대제철(주) | 447 | 508 | 39 | 83.7945 | 487.322 | 83.8122 | 487.424 | 532.413 | 33.789 | 2023-10-17
S81270 | KJA18960 | HYUNDAI | 20230925 | 20230925 | 0.119 | 0.234 | 0.06 | 0.134 | 0.998 | 0.0114 | 0.0021 | 0.031 | 0.032 | 0.02 | 0.01 | 0.0003 | 0.0013 | 0.013 | 0 | 0 | 0 | 0.01 | 0.0038 | 0.031 | 0 | 0 | 0.001 | 0.002 | 0 | 0 | 0 | 159.4 | 447 | 508 | 39 | 0 | 0 | 0 | PAXX1207L | 1022580 | PM101 | 소경1공장 8" 조관 | 5101 | 소경 1 생산창고 | SAXX122020 | NX52L2T | 168.3 | 7.1 | S81270 | KJA18960 |  | Stripe 모재 L방향 | API-X52L2C | 현대제철(주) | 447 | 508 | 39 | 84.87 | 484.723 | 85.5946 | 488.862 | 530.714 | 32.4218 | 2023-10-17
S81270 | KJA19010 | HYUNDAI | 20231004 | 20231004 | 0.119 | 0.234 | 0.06 | 0.134 | 0.998 | 0.0114 | 0.0021 | 0.031 | 0.032 | 0.02 | 0.01 | 0.0003 | 0.0013 | 0.013 | 0 | 0 | 0 | 0.01 | 0.0038 | 0.031 | 0 | 0 | 0.001 | 0.002 | 0 | 0 | 0 | 148.9 | 437 | 505 | 36 | 0 | 0 | 0 | PHXZ1301W | 1028854 | PM108 | 중경1공장 20" 조관 | 5103 | 중경 1 생산창고 | SHXZ131090 | NX52L2T | 323.9 | 6.4 | S81270 | KJA19010 | 28 | Stripe 용접 | API-X52L2C | 현대제철(주) | 437 | 505 | 36 | 125.825 | 522.198 | 0 | 0 | 570.121 | 0 | 2023-12-19
S81270 | KJA19010 | HYUNDAI | 20231004 | 20231004 | 0.119 | 0.234 | 0.06 | 0.134 | 0.998 | 0.0114 | 0.0021 | 0.031 | 0.032 | 0.02 | 0.01 | 0.0003 | 0.0013 | 0.013 | 0 | 0 | 0 | 0.01 | 0.0038 | 0.031 | 0 | 0 | 0.001 | 0.002 | 0 | 0 | 0 | 148.9 | 437 | 505 | 36 | 0 | 0 | 0 | PHXZ1301T | 1028854 | PM108 | 중경1공장 20" 조관 | 5103 | 중경 1 생산창고 | SHXZ131090 | NX52L2T | 323.9 | 6.4 | S81270 | KJA19010 | 28 | Stripe 모재 T방향 | API-X52L2C | 현대제철(주) | 437 | 505 | 36 | 120.014 | 494.688 | 117.36 | 483.746 | 544.967 | 35.8 | 2023-12-19
S81259 | KJA19030 | HYUNDAI | 20231004 | 20231004 | 0.122 | 0.238 | 0.0618 | 0.152 | 1.02 | 0.0101 | 0.0017 | 0.027 | 0.027 | 0.02 | 0.02 | 0.0003 | 0.0016 | 0.012 | 0 | 0 | 0 | 0 | 0.0038 | 0.031 | 0 | 0 | 0.002 | 0.002 | 0 | 0 | 0 | 168 | 417 | 494 | 42 | 0 | 0 | 0 | PHXX0601W | 1022020 | PM108 | 중경1공장 20" 조관 | 5103 | 중경 1 생산창고 | SHXX062100 | NX52L2T | 323.9 | 9.5 | S81259 | KJA19030 | 743 | Stripe 용접 | API-X52L2C | 현대제철(주) | 417 | 494 | 42 | 0 | 0 | 0 | 0 | 572.118 | 0 | 2023-10-13
S81259 | KJA19030 | HYUNDAI | 20231004 | 20231004 | 0.122 | 0.238 | 0.0618 | 0.152 | 1.02 | 0.0101 | 0.0017 | 0.027 | 0.027 | 0.02 | 0.02 | 0.0003 | 0.0016 | 0.012 | 0 | 0 | 0 | 0 | 0.0038 | 0.031 | 0 | 0 | 0.002 | 0.002 | 0 | 0 | 0 | 168 | 417 | 494 | 42 | 0 | 0 | 0 | PHXX0601T | 1022020 | PM108 | 중경1공장 20" 조관 | 5103 | 중경 1 생산창고 | SHXX062100 | NX52L2T | 323.9 | 9.5 | S81259 | KJA19030 | 743 | Stripe 모재 T방향 | API-X52L2C | 현대제철(주) | 417 | 494 | 42 | 154.41 | 435.491 | 163.101 | 460.002 | 533.388 | 38.2812 | 2023-10-13
S81263 | KJA19040 | HYUNDAI | 20230915 | 20230915 | 0.119 | 0.235 | 0.0601 | 0.147 | 1.016 | 0.0107 | 0.0018 | 0.028 | 0.03 | 0.02 | 0.01 | 0.0003 | 0.0015 | 0.012 | 0 | 0 | 0 | 0 | 0.0039 | 0.027 | 0 | 0 | 0.002 | 0.002 | 0 | 0 | 0 | 164.9 | 431 | 516 | 40 | 0 | 0 | 0 | PHX92303W | 1021015 | PM108 | 중경1공장 20" 조관 | 5103 | 중경 1 생산창고 | SHX9231020 | NX52L2T | 323.9 | 9.5 | S81263 | KJA19040 | 718 | Stripe 용접 | API-X52L2C | 현대제철(주) | 431 | 516 | 40 | 196.558 | 556.666 | 0 | 0 | 565.135 | 0 | 2023-10-04
S81263 | KJA19040 | HYUNDAI | 20230915 | 20230915 | 0.119 | 0.235 | 0.0601 | 0.147 | 1.016 | 0.0107 | 0.0018 | 0.028 | 0.03 | 0.02 | 0.01 | 0.0003 | 0.0015 | 0.012 | 0 | 0 | 0 | 0 | 0.0039 | 0.027 | 0 | 0 | 0.002 | 0.002 | 0 | 0 | 0 | 164.9 | 431 | 516 | 40 | 0 | 0 | 0 | PHX92302T | 1021015 | PM108 | 중경1공장 20" 조관 | 5103 | 중경 1 생산창고 | SHX9231020 | NX52L2T | 323.9 | 9.5 | S81263 | KJA19040 | 516 | Stripe 모재 T방향 | API-X52L2C | 현대제철(주) | 431 | 516 | 40 | 173.575 | 485.361 | 179.974 | 503.254 | 544.927 | 34.5703 | 2023-10-04
S81263 | KJA19040 | HYUNDAI | 20230915 | 20230915 | 0.119 | 0.235 | 0.0601 | 0.147 | 1.016 | 0.0107 | 0.0018 | 0.028 | 0.03 | 0.02 | 0.01 | 0.0003 | 0.0015 | 0.012 | 0 | 0 | 0 | 0 | 0.0039 | 0.027 | 0 | 0 | 0.002 | 0.002 | 0 | 0 | 0 | 164.9 | 431 | 516 | 40 | 0 | 0 | 0 | PHX92302W | 1021015 | PM108 | 중경1공장 20" 조관 | 5103 | 중경 1 생산창고 | SHX9231020 | NX52L2T | 323.9 | 9.5 | S81263 | KJA19040 | 516 | Stripe 용접 | API-X52L2C | 현대제철(주) | 431 | 516 | 40 | 202.384 | 566.237 | 0 | 0 | 580.728 | 0 | 2023-10-04
S81263 | KJA19040 | HYUNDAI | 20230915 | 20230915 | 0.119 | 0.235 | 0.0601 | 0.147 | 1.016 | 0.0107 | 0.0018 | 0.028 | 0.03 | 0.02 | 0.01 | 0.0003 | 0.0015 | 0.012 | 0 | 0 | 0 | 0 | 0.0039 | 0.027 | 0 | 0 | 0.002 | 0.002 | 0 | 0 | 0 | 164.9 | 431 | 516 | 40 | 0 | 0 | 0 | PHX92303T | 1021015 | PM108 | 중경1공장 20" 조관 | 5103 | 중경 1 생산창고 | SHX9231020 | NX52L2T | 323.9 | 9.5 | S81263 | KJA19040 | 718 | Stripe 모재 T방향 | API-X52L2C | 현대제철(주) | 431 | 516 | 40 | 164.623 | 465.213 | 171.192 | 483.776 | 535.732 | 35.7421 | 2023-10-04
S81263 | KJA19050 | HYUNDAI | 20231004 | 20231004 | 0.119 | 0.235 | 0.0601 | 0.147 | 1.016 | 0.0107 | 0.0018 | 0.028 | 0.03 | 0.02 | 0.01 | 0.0003 | 0.0015 | 0.012 | 0 | 0 | 0 | 0 | 0.0039 | 0.027 | 0 | 0 | 0.002 | 0.002 | 0 | 0 | 0 | 164.9 | 431 | 516 | 40 | 0 | 0 | 0 | PHXX0702W | 1022020 | PM108 | 중경1공장 20" 조관 | 5103 | 중경 1 생산창고 | SHXX071020 | NX52L2T | 323.9 | 9.5 | S81263 | KJA19050 | 936 | Stripe 용접 | API-X52L2C | 현대제철(주) | 431 | 516 | 40 | 0 | 0 | 0 | 0 | 573.123 | 0 | 2023-10-13
S81263 | KJA19050 | HYUNDAI | 20231004 | 20231004 | 0.119 | 0.235 | 0.0601 | 0.147 | 1.016 | 0.0107 | 0.0018 | 0.028 | 0.03 | 0.02 | 0.01 | 0.0003 | 0.0015 | 0.012 | 0 | 0 | 0 | 0 | 0.0039 | 0.027 | 0 | 0 | 0.002 | 0.002 | 0 | 0 | 0 | 164.9 | 431 | 516 | 40 | 0 | 0 | 0 | PHXX0702T | 1022020 | PM108 | 중경1공장 20" 조관 | 5103 | 중경 1 생산창고 | SHXX071020 | NX52L2T | 323.9 | 9.5 | S81263 | KJA19050 | 936 | Stripe 모재 T방향 | API-X52L2C | 현대제철(주) | 431 | 516 | 40 | 156.69 | 444.079 | 164.24 | 465.479 | 535.178 | 37.6953 | 2023-10-13
S81273 | KJA19740 | HYUNDAI | 20230917 | 20230917 | 0.116 | 0.23 | 0.0579 | 0.154 | 1.001 | 0.0121 | 0.0015 | 0.026 | 0.027 | 0.02 | 0.01 | 0.0002 | 0.0019 | 0.009 | 0 | 0 | 0 | 0 | 0.0042 | 0.029 | 0 | 0 | 0.001 | 0.002 | 0 | 0 | 0 | 174.7 | 455 | 516 | 35 | 0 | 0 | 0 | PAXX1007L | 1022562 | PM101 | 소경1공장 8" 조관 | 5101 | 소경 1 생산창고 | SAXX101040 | NX52L2T | 168.3 | 4.8 | S81273 | KJA19740 |  | Stripe 모재 L방향 | API-X52L2C | 현대제철(주) | 455 | 516 | 35 | 55.6138 | 465.856 | 55.5954 | 465.702 | 523.243 | 32.6171 | 2023-10-13
S81277 | KJA19760 | HYUNDAI | 20230921 | 20230921 | 0.12 | 0.229 | 0.0623 | 0.154 | 0.967 | 0.0093 | 0.0014 | 0.029 | 0.029 | 0.02 | 0.01 | 0.0004 | 0.0014 | 0.013 | 0 | 0 | 0 | 0 | 0.0041 | 0.028 | 0 | 0 | 0.001 | 0.002 | 0 | 0 | 0 | 185.1 | 455 | 514 | 39 | 0 | 0 | 0 | PAXX1002L | 1022563 | PM101 | 소경1공장 8" 조관 | 5101 | 소경 1 생산창고 | SAXX101020 | NX52L2T | 168.3 | 5.6 | S81277 | KJA19760 |  | Stripe 모재 L방향 | API-X52L2C | 현대제철(주) | 455 | 514 | 39 | 66.7676 | 485.427 | 66.8614 | 486.109 | 538.663 | 30.2734 | 2023-10-12
S81273 | KJA19780 | HYUNDAI | 20230917 | 20230917 | 0.116 | 0.23 | 0.0579 | 0.154 | 1.001 | 0.0121 | 0.0015 | 0.026 | 0.027 | 0.02 | 0.01 | 0.0002 | 0.0019 | 0.009 | 0 | 0 | 0 | 0 | 0.0042 | 0.029 | 0 | 0 | 0.001 | 0.002 | 0 | 0 | 0 | 150.6 | 432 | 497 | 39 | 0 | 0 | 0 | PAXX1001L | 1022563 | PM101 | 소경1공장 8" 조관 | 5101 | 소경 1 생산창고 | HC11759701 | NX52L2T | 168.3 | 5.6 | S81273 | KJA19780 |  | Stripe 모재 L방향 | API-X52L2C | 현대제철(주) |  |  |  | 68.5256 | 487.476 | 68.7114 | 488.798 | 533.134 | 29.6875 | 2023-10-12
S81273 | KJA19810 | HYUNDAI | 20231017 | 20231017 | 0.116 | 0.23 | 0.0579 | 0.154 | 1.001 | 0.0121 | 0.0015 | 0.026 | 0.027 | 0.02 | 0.01 | 0.0002 | 0.0019 | 0.009 | 0 | 0 | 0 | 0 | 0.0042 | 0.029 | 0 | 0 | 0.001 | 0.002 | 0 | 0 | 0 | 150.6 | 432 | 497 | 39 | 0 | 0 | 0 | PAY53005L | 1044101 | PM101 | 소경1공장 8" 조관 | 5101 | 소경 1 생산창고 | SAY5301060 | NX52L2T | 168.3 | 5.6 | S81273 | KJA19810 |  | Stripe 모재 L방향 | API-X52L2C | 현대제철(주) | 432 | 497 | 39 | 66.5855 | 482.572 | 66.705 | 483.438 | 532.234 | 31.8 | 2024-06-04
S81273 | KJA19820 | HYUNDAI | 20230918 | 20230918 | 0.116 | 0.23 | 0.0579 | 0.154 | 1.001 | 0.0121 | 0.0015 | 0.026 | 0.027 | 0.02 | 0.01 | 0.0002 | 0.0019 | 0.009 | 0 | 0 | 0 | 0 | 0.0042 | 0.029 | 0 | 0 | 0.001 | 0.002 | 0 | 0 | 0 | 150.6 | 432 | 497 | 39 | 0 | 0 | 0 | PAXX0903L | 1022563 | PM101 | 소경1공장 8" 조관 | 5101 | 소경 1 생산창고 | SAXX092040 | NX52L2T | 168.3 | 5.6 | S81273 | KJA19820 |  | Stripe 모재 L방향 | API-X52L2C | 현대제철(주) | 432 | 497 | 39 | 66.2749 | 482.892 | 66.7404 | 486.284 | 534.254 | 32.4218 | 2023-10-12
S81259 | KJA19940 | HYUNDAI | 20230915 | 20230915 | 0.122 | 0.238 | 0.0618 | 0.152 | 1.02 | 0.0101 | 0.0017 | 0.027 | 0.027 | 0.02 | 0.02 | 0.0003 | 0.0016 | 0.012 | 0 | 0 | 0 | 0 | 0.0038 | 0.031 | 0 | 0 | 0.002 | 0.002 | 0 | 0 | 0 | 168 | 417 | 494 | 42 | 0 | 0 | 0 | PHX92206T | 1021015 | PM108 | 중경1공장 20" 조관 | 5103 | 중경 1 생산창고 | SHX9222040 | NX52L2T | 323.9 | 9.5 | S81259 | KJA19940 | 270 | Stripe 모재 T방향 | API-X52L2C | 현대제철(주) | 417 | 494 | 42 | 152.285 | 435.116 | 158.587 | 453.121 | 530.674 | 38.6718 | 2023-10-04
S81259 | KJA19940 | HYUNDAI | 20230915 | 20230915 | 0.122 | 0.238 | 0.0618 | 0.152 | 1.02 | 0.0101 | 0.0017 | 0.027 | 0.027 | 0.02 | 0.02 | 0.0003 | 0.0016 | 0.012 | 0 | 0 | 0 | 0 | 0.0038 | 0.031 | 0 | 0 | 0.002 | 0.002 | 0 | 0 | 0 | 168 | 417 | 494 | 42 | 0 | 0 | 0 | PHX92206W | 1021015 | PM108 | 중경1공장 20" 조관 | 5103 | 중경 1 생산창고 | SHX9222040 | NX52L2T | 323.9 | 9.5 | S81259 | KJA19940 | 270 | Stripe 용접 | API-X52L2C | 현대제철(주) | 417 | 494 | 42 | 164.08 | 463.04 | 0 | 0 | 568.076 | 0 | 2023-10-04
S80898 | KJA23120 | HYUNDAI | 20230929 | 20230929 | 0.118 | 0.231 | 0.06 | 0.143 | 0.977 | 0.01 | 0.0015 | 0.029 | 0.03 | 0.03 | 0.01 | 0.0003 | 0.0021 | 0.013 | 0 | 0 | 0 | 0 | 0.0045 | 0.031 | 0 | 0 | 0.001 | 0.002 | 0 | 0 | 0 | 161.6 | 443 | 504 | 40 | 0 | 0 | 0 | PHXX2006T | 1023187 | PM108 | 중경1공장 20" 조관 | 5103 | 중경 1 생산창고 | SHXX202020 | NX52L2T | 406.4 | 9.5 | S80898 | KJA23120 | 956 | Stripe 모재 T방향 | API-X52L2C | 현대제철(주) | 443 | 504 | 40 | 152.964 | 435.465 | 158.08 | 450.031 | 532.49 | 37.8906 | 2023-10-24
S80898 | KJA23120 | HYUNDAI | 20230929 | 20230929 | 0.118 | 0.231 | 0.06 | 0.143 | 0.977 | 0.01 | 0.0015 | 0.029 | 0.03 | 0.03 | 0.01 | 0.0003 | 0.0021 | 0.013 | 0 | 0 | 0 | 0 | 0.0045 | 0.031 | 0 | 0 | 0.001 | 0.002 | 0 | 0 | 0 | 161.6 | 443 | 504 | 40 | 0 | 0 | 0 | PHXX2006W | 1023187 | PM108 | 중경1공장 20" 조관 | 5103 | 중경 1 생산창고 | SHXX202020 | NX52L2T | 406.4 | 9.5 | S80898 | KJA23120 | 956 | Stripe 용접 | API-X52L2C | 현대제철(주) | 443 | 504 | 40 | 171.209 | 483.5 | 0 | 0 | 563.94 | 0 | 2023-10-24
S80898 | KJA23160 | HYUNDAI | 20230918 | 20230918 | 0.118 | 0.231 | 0.06 | 0.143 | 0.977 | 0.01 | 0.0015 | 0.029 | 0.03 | 0.03 | 0.01 | 0.0003 | 0.0021 | 0.013 | 0 | 0 | 0 | 0 | 0.0045 | 0.031 | 0 | 0 | 0.001 | 0.002 | 0 | 0 | 0 | 169.6 | 472 | 526 | 36 | 0 | 0 | 0 | PHXX1804T | 1023165 | PM108 | 중경1공장 20" 조관 | 5103 | 중경 1 생산창고 | SHXX182020 | NX52L2T | 406.4 | 6.4 | S80898 | KJA23160 | 60 | Stripe 모재 T방향 | API-X52L2C | 현대제철(주) | 472 | 526 | 36 | 101.19 | 423.05 | 104.296 | 436.032 | 524.507 | 35.7421 | 2023-10-23
S80898 | KJA23160 | HYUNDAI | 20230918 | 20230918 | 0.118 | 0.231 | 0.06 | 0.143 | 0.977 | 0.01 | 0.0015 | 0.029 | 0.03 | 0.03 | 0.01 | 0.0003 | 0.0021 | 0.013 | 0 | 0 | 0 | 0 | 0.0045 | 0.031 | 0 | 0 | 0.001 | 0.002 | 0 | 0 | 0 | 169.6 | 472 | 526 | 36 | 0 | 0 | 0 | PHXX1804W | 1023165 | PM108 | 중경1공장 20" 조관 | 5103 | 중경 1 생산창고 | SHXX182020 | NX52L2T | 406.4 | 6.4 | S80898 | KJA23160 | 60 | Stripe 용접 | API-X52L2C | 현대제철(주) | 472 | 526 | 36 | 0 | 0 | 0 | 0 | 556.865 | 0 | 2023-10-23
S80909 | KJA26530 | HYUNDAI | 20230926 | 20230926 | 0.124 | 0.236 | 0.0663 | 0.142 | 0.971 | 0.0094 | 0.002 | 0.017 | 0.02 | 0.03 | 0.01 | 0.0004 | 0.0011 | 0.008 | 0 | 0 | 0 | 0 | 0.0039 | 0.029 | 0 | 0 | 0.001 | 0.002 | 0 | 0 | 0 | 162.4 | 443 | 518 | 35 | 0 | 0 | 0 | PAXX3002T | 1024122 | PM101 | 소경1공장 8" 조관 | 5101 | 소경 1 생산창고 | SAXX302030 | NX52L2T | 219.1 | 8.2 | S80909 | KJA26530 |  | Stripe 모재 T방향 | API-X52L2C | 현대제철(주) | 443 | 518 | 35 | 144.52 | 477.164 | 148.845 | 491.445 | 542.046 | 37.2 | 2023-11-01
S80909 | KJA26530 | HYUNDAI | 20230926 | 20230926 | 0.124 | 0.236 | 0.0663 | 0.142 | 0.971 | 0.0094 | 0.002 | 0.017 | 0.02 | 0.03 | 0.01 | 0.0004 | 0.0011 | 0.008 | 0 | 0 | 0 | 0 | 0.0039 | 0.029 | 0 | 0 | 0.001 | 0.002 | 0 | 0 | 0 | 162.4 | 443 | 518 | 35 | 0 | 0 | 0 | PAXX3002W | 1024122 | PM101 | 소경1공장 8" 조관 | 5101 | 소경 1 생산창고 | SAXX302030 | NX52L2T | 219.1 | 8.2 | S80909 | KJA26530 |  | Stripe 용접 | API-X52L2C | 현대제철(주) | 443 | 518 | 35 | 44.5124 | 147.366 | 0 | 0 | 572.273 | 0 | 2023-11-01
S80913 | KJA30200 | HYUNDAI | 20230919 | 20230919 | 0.116 | 0.229 | 0.0587 | 0.14 | 0.985 | 0.0131 | 0.0013 | 0.027 | 0.027 | 0.02 | 0.01 | 0.0003 | 0.0017 | 0.01 | 0 | 0 | 0 | 0 | 0.0033 | 0.031 | 0 | 0 | 0.001 | 0.002 | 0 | 0 | 0 | 158.4 | 445 | 519 | 34 | 0 | 0 | 0 | PAXX2805T | 1024115 | PM101 | 소경1공장 8" 조관 | 5101 | 소경 1 생산창고 | SAXX281030 | NX52L2T | 219.1 | 6.4 | S80913 | KJA30200 |  | Stripe 모재 T방향 | API-X52L2C | 현대제철(주) | 445 | 519 | 34 | 112.429 | 471.685 | 116.83 | 490.147 | 544.258 | 36.2 | 2023-11-01
S80913 | KJA30200 | HYUNDAI | 20230919 | 20230919 | 0.116 | 0.229 | 0.0587 | 0.14 | 0.985 | 0.0131 | 0.0013 | 0.027 | 0.027 | 0.02 | 0.01 | 0.0003 | 0.0017 | 0.01 | 0 | 0 | 0 | 0 | 0.0033 | 0.031 | 0 | 0 | 0.001 | 0.002 | 0 | 0 | 0 | 158.4 | 445 | 519 | 34 | 0 | 0 | 0 | PAXX2805W | 1024115 | PM101 | 소경1공장 8" 조관 | 5101 | 소경 1 생산창고 | SAXX281030 | NX52L2T | 219.1 | 6.4 | S80913 | KJA30200 |  | Stripe 용접 | API-X52L2C | 현대제철(주) | 445 | 519 | 34 | 0 | 0 | 0 | 0 | 565.208 | 0 | 2023-11-01
S79702 | KJA35640 | HYUNDAI | 20230918 | 20230918 | 0 | 0.193 | 0.0612 | 0.007 | 0.745 | 0.0156 | 0.0046 | 0.026 | 0.028 | 0.02 | 0.01 | 0.0003 | 0.0001 | 0.013 | 0 | 0 | 0 | 0.01 | 0.005 | 0.021 | 0 | 0 | 0.001 | 0.002 | 0 | 0 | 0 | 0 | 387 | 468 | 38 | 0 | 0 | 0 | PIXY0306T | 1024935 | PM109 | 중경2공장 24" 조관 | 5107 | 중경 2 생산창고 | SIXY031190 | N5LBT | 406.4 | 9.5 | S79702 | KJA35640 | 10 | Stripe 모재 T방향 | SPHT3U | 현대제철(주) | 387 | 468 | 38 | 154.114 | 439.155 | 156.768 | 446.719 | 508.048 | 38.2 | 2023-11-07
S79702 | KJA35640 | HYUNDAI | 20230918 | 20230918 | 0 | 0.193 | 0.0612 | 0.007 | 0.745 | 0.0156 | 0.0046 | 0.026 | 0.028 | 0.02 | 0.01 | 0.0003 | 0.0001 | 0.013 | 0 | 0 | 0 | 0.01 | 0.005 | 0.021 | 0 | 0 | 0.001 | 0.002 | 0 | 0 | 0 | 0 | 387 | 468 | 38 | 0 | 0 | 0 | PIXY0306W | 1024935 | PM109 | 중경2공장 24" 조관 | 5107 | 중경 2 생산창고 | SIXY031190 | N5LBT | 406.4 | 9.5 | S79702 | KJA35640 | 10 | Stripe 용접 | SPHT3U | 현대제철(주) | 387 | 468 | 38 | 152.007 | 435.557 | 0 | 0 | 525.777 | 0 | 2023-11-07
S81253 | KJA36060 | HYUNDAI | 20231004 | 20231004 | 0.115 | 0.229 | 0.0567 | 0.145 | 1 | 0.009 | 0.0014 | 0.028 | 0.029 | 0.02 | 0.01 | 0.0002 | 0.0017 | 0.015 | 0 | 0 | 0 | 0 | 0.0042 | 0.031 | 0 | 0 | 0.002 | 0.002 | 0 | 0 | 0 | 163.2 | 408 | 482 | 39 | 0 | 0 | 0 | PHXX0701T | 1022020 | PM108 | 중경1공장 20" 조관 | 5103 | 중경 1 생산창고 | SHXX071010 | NX52L2T | 323.9 | 9.5 | S81253 | KJA36060 | 867 | Stripe 모재 T방향 | API-X52L2C | 현대제철(주) | 408 | 482 | 39 | 150.768 | 426.83 | 157.275 | 445.253 | 516.963 | 39.8437 | 2023-10-13
S81253 | KJA36060 | HYUNDAI | 20231004 | 20231004 | 0.115 | 0.229 | 0.0567 | 0.145 | 1 | 0.009 | 0.0014 | 0.028 | 0.029 | 0.02 | 0.01 | 0.0002 | 0.0017 | 0.015 | 0 | 0 | 0 | 0 | 0.0042 | 0.031 | 0 | 0 | 0.002 | 0.002 | 0 | 0 | 0 | 163.2 | 408 | 482 | 39 | 0 | 0 | 0 | PHXX0701W | 1022020 | PM108 | 중경1공장 20" 조관 | 5103 | 중경 1 생산창고 | SHXX071010 | NX52L2T | 323.9 | 9.5 | S81253 | KJA36060 | 867 | Stripe 용접 | API-X52L2C | 현대제철(주) | 408 | 482 | 39 | 0 | 0 | 0 | 0 | 565.886 | 0 | 2023-10-13
S81253 | KJA36150 | HYUNDAI | 20230919 | 20230919 | 0.115 | 0.229 | 0.0567 | 0.145 | 1 | 0.009 | 0.0014 | 0.028 | 0.029 | 0.02 | 0.01 | 0.0002 | 0.0017 | 0.015 | 0 | 0 | 0 | 0 | 0.0042 | 0.031 | 0 | 0 | 0.002 | 0.002 | 0 | 0 | 0 | 163.2 | 408 | 482 | 39 | 0 | 0 | 0 | PHX92204T | 1021015 | PM108 | 중경1공장 20" 조관 | 5103 | 중경 1 생산창고 | SHX9222030 | NX52L2T | 323.9 | 9.5 | S81253 | KJA36150 | 88 | Stripe 모재 T방향 | API-X52L2C | 현대제철(주) | 408 | 482 | 39 | 160.169 | 454.013 | 166.247 | 471.242 | 527.426 | 36.914 | 2023-10-04
S81253 | KJA36150 | HYUNDAI | 20230919 | 20230919 | 0.115 | 0.229 | 0.0567 | 0.145 | 1 | 0.009 | 0.0014 | 0.028 | 0.029 | 0.02 | 0.01 | 0.0002 | 0.0017 | 0.015 | 0 | 0 | 0 | 0 | 0.0042 | 0.031 | 0 | 0 | 0.002 | 0.002 | 0 | 0 | 0 | 163.2 | 408 | 482 | 39 | 0 | 0 | 0 | PHX92205T | 1021015 | PM108 | 중경1공장 20" 조관 | 5103 | 중경 1 생산창고 | SHX9222030 | NX52L2T | 323.9 | 9.5 | S81253 | KJA36150 | 135 | Stripe 모재 T방향 | API-X52L2C | 현대제철(주) | 408 | 482 | 39 | 160.762 | 453.067 | 165.369 | 466.05 | 524.641 | 36.7187 | 2023-10-04
S81253 | KJA36150 | HYUNDAI | 20230919 | 20230919 | 0.115 | 0.229 | 0.0567 | 0.145 | 1 | 0.009 | 0.0014 | 0.028 | 0.029 | 0.02 | 0.01 | 0.0002 | 0.0017 | 0.015 | 0 | 0 | 0 | 0 | 0.0042 | 0.031 | 0 | 0 | 0.002 | 0.002 | 0 | 0 | 0 | 163.2 | 408 | 482 | 39 | 0 | 0 | 0 | PHX92204W | 1021015 | PM108 | 중경1공장 20" 조관 | 5103 | 중경 1 생산창고 | SHX9222030 | NX52L2T | 323.9 | 9.5 | S81253 | KJA36150 | 88 | Stripe 용접 | API-X52L2C | 현대제철(주) | 408 | 482 | 39 | 0 | 0 | 0 | 0 | 566.291 | 0 | 2023-10-04
S81253 | KJA36150 | HYUNDAI | 20230919 | 20230919 | 0.115 | 0.229 | 0.0567 | 0.145 | 1 | 0.009 | 0.0014 | 0.028 | 0.029 | 0.02 | 0.01 | 0.0002 | 0.0017 | 0.015 | 0 | 0 | 0 | 0 | 0.0042 | 0.031 | 0 | 0 | 0.002 | 0.002 | 0 | 0 | 0 | 163.2 | 408 | 482 | 39 | 0 | 0 | 0 | PHX92205W | 1021015 | PM108 | 중경1공장 20" 조관 | 5103 | 중경 1 생산창고 | SHX9222030 | NX52L2T | 323.9 | 9.5 | S81253 | KJA36150 | 135 | Stripe 용접 | API-X52L2C | 현대제철(주) | 408 | 482 | 39 | 195.948 | 546.457 | 0 | 0 | 563.405 | 0 | 2023-10-04
S82055 | KJA52920 | HYUNDAI | 20231008 | 20231008 | 0.118 | 0.234 | 0.0594 | 0.147 | 1.014 | 0.0112 | 0.0017 | 0.035 | 0.036 | 0.02 | 0.01 | 0.0003 | 0.0023 | 0.011 | 0 | 0 | 0 | 0 | 0.0035 | 0.03 | 0 | 0 | 0.001 | 0.002 | 0 | 0 | 0 | 165 | 443 | 528 | 36 | 0 | 0 | 0 | PHXX1803T | 1023165 | PM108 | 중경1공장 20" 조관 | 5103 | 중경 1 생산창고 | SHXX182010 | NX52L2T | 406.4 | 6.4 | S82055 | KJA52920 | 30 | Stripe 모재 T방향 | API-X52L2C | 현대제철(주) | 443 | 528 | 36 | 100.269 | 415.394 | 102.711 | 425.515 | 523.108 | 36.3281 | 2023-10-23
S82055 | KJA52920 | HYUNDAI | 20231008 | 20231008 | 0.118 | 0.234 | 0.0594 | 0.147 | 1.014 | 0.0112 | 0.0017 | 0.035 | 0.036 | 0.02 | 0.01 | 0.0003 | 0.0023 | 0.011 | 0 | 0 | 0 | 0 | 0.0035 | 0.03 | 0 | 0 | 0.001 | 0.002 | 0 | 0 | 0 | 165 | 443 | 528 | 36 | 0 | 0 | 0 | PHXX1803W | 1023165 | PM108 | 중경1공장 20" 조관 | 5103 | 중경 1 생산창고 | SHXX182010 | NX52L2T | 406.4 | 6.4 | S82055 | KJA52920 | 30 | Stripe 용접 | API-X52L2C | 현대제철(주) | 443 | 528 | 36 | 120.062 | 506.547 | 0 | 0 | 566.823 | 0 | 2023-10-23
S82044 | KJA53550 | HYUNDAI | 20230929 | 20230929 | 0.121 | 0.238 | 0.0605 | 0.152 | 1.02 | 0.0089 | 0.002 | 0.036 | 0.038 | 0.02 | 0.01 | 0.0004 | 0.0024 | 0.011 | 0 | 0 | 0 | 0.01 | 0.0039 | 0.03 | 0 | 0 | 0.001 | 0.002 | 0 | 0 | 0 | 161.2 | 418 | 489 | 41 | 0 | 0 | 0 | PHXX1901W | 1023188 | PM108 | 중경1공장 20" 조관 | 5103 | 중경 1 생산창고 | SHXX191030 | NX52L2T | 406.4 | 9.5 | S82044 | KJA53550 | 22 | Stripe 용접 | API-X52L2C | 현대제철(주) | 418 | 489 | 41 | 0 | 0 | 0 | 0 | 548.385 | 0 | 2023-10-23
S82044 | KJA53550 | HYUNDAI | 20230929 | 20230929 | 0.121 | 0.238 | 0.0605 | 0.152 | 1.02 | 0.0089 | 0.002 | 0.036 | 0.038 | 0.02 | 0.01 | 0.0004 | 0.0024 | 0.011 | 0 | 0 | 0 | 0.01 | 0.0039 | 0.03 | 0 | 0 | 0.001 | 0.002 | 0 | 0 | 0 | 161.2 | 418 | 489 | 41 | 0 | 0 | 0 | PHXX1901T | 1023188 | PM108 | 중경1공장 20" 조관 | 5103 | 중경 1 생산창고 | SHXX191030 | NX52L2T | 406.4 | 9.5 | S82044 | KJA53550 | 22 | Stripe 모재 T방향 | API-X52L2C | 현대제철(주) | 418 | 489 | 41 | 150.405 | 427.922 | 155.605 | 442.717 | 530.242 | 38.6718 | 2023-10-23
S82055 | KJA67090 | HYUNDAI | 20231007 | 20231007 | 0.118 | 0.234 | 0.0594 | 0.147 | 1.014 | 0.0112 | 0.0017 | 0.035 | 0.036 | 0.02 | 0.01 | 0.0003 | 0.0023 | 0.011 | 0 | 0 | 0 | 0 | 0.0035 | 0.03 | 0 | 0 | 0.001 | 0.002 | 0 | 0 | 0 | 172 | 435 | 517 | 39 | 0 | 0 | 0 | PHXX2007W | 1023187 | PM108 | 중경1공장 20" 조관 | 5103 | 중경 1 생산창고 | SHXX202030 | NX52L2T | 406.4 | 9.5 | S82055 | KJA67090 | 981 | Stripe 용접 | API-X52L2C | 현대제철(주) | 435 | 517 | 39 | 0 | 0 | 0 | 0 | 547.974 | 0 | 2023-10-24
S82055 | KJA67090 | HYUNDAI | 20231007 | 20231007 | 0.118 | 0.234 | 0.0594 | 0.147 | 1.014 | 0.0112 | 0.0017 | 0.035 | 0.036 | 0.02 | 0.01 | 0.0003 | 0.0023 | 0.011 | 0 | 0 | 0 | 0 | 0.0035 | 0.03 | 0 | 0 | 0.001 | 0.002 | 0 | 0 | 0 | 172 | 435 | 517 | 39 | 0 | 0 | 0 | PHXX2007T | 1023187 | PM108 | 중경1공장 20" 조관 | 5103 | 중경 1 생산창고 | SHXX202030 | NX52L2T | 406.4 | 9.5 | S82055 | KJA67090 | 981 | Stripe 모재 T방향 | API-X52L2C | 현대제철(주) | 435 | 517 | 39 | 151.547 | 434.213 | 157.268 | 450.605 | 535.385 | 36.7187 | 2023-10-24
S82064 | KJA67100 | HYUNDAI | 20231001 | 20231001 | 0.121 | 0.239 | 0.0606 | 0.144 | 1.021 | 0.008 | 0.0016 | 0.035 | 0.036 | 0.02 | 0.01 | 0.0003 | 0.0018 | 0.011 | 0 | 0 | 0 | 0.01 | 0.0043 | 0.029 | 0 | 0 | 0.001 | 0.002 | 0 | 0 | 0 | 170.4 | 433 | 524 | 38 | 0 | 0 | 0 | PHXY1301T | 1025781 | PM108 | 중경1공장 20" 조관 | 5103 | 중경 1 생산창고 | SHXY131030 | NX52L2T | 406.4 | 9.5 | S82064 | KJA67100 | 38 | Stripe 모재 T방향 | API-X52L2C | 현대제철(주) | 433 | 524 | 38 | 145.809 | 419.432 | 151.598 | 436.084 | 525.267 | 39.3999 | 2023-11-15
S82064 | KJA67100 | HYUNDAI | 20231001 | 20231001 | 0.121 | 0.239 | 0.0606 | 0.144 | 1.021 | 0.008 | 0.0016 | 0.035 | 0.036 | 0.02 | 0.01 | 0.0003 | 0.0018 | 0.011 | 0 | 0 | 0 | 0.01 | 0.0043 | 0.029 | 0 | 0 | 0.001 | 0.002 | 0 | 0 | 0 | 170.4 | 433 | 524 | 38 | 0 | 0 | 0 | PHXY1301W | 1025781 | PM108 | 중경1공장 20" 조관 | 5103 | 중경 1 생산창고 | SHXY131030 | NX52L2T | 406.4 | 9.5 | S82064 | KJA67100 | 38 | Stripe 용접 | API-X52L2C | 현대제철(주) | 433 | 524 | 38 | 0 | 0 | 0 | 0 | 565.395 | 0 | 2023-11-15
S82044 | KJA68470 | HYUNDAI | 20230929 | 20230929 | 0.121 | 0.238 | 0.0605 | 0.152 | 1.02 | 0.0089 | 0.002 | 0.036 | 0.038 | 0.02 | 0.01 | 0.0004 | 0.0024 | 0.011 | 0 | 0 | 0 | 0.01 | 0.0039 | 0.03 | 0 | 0 | 0.001 | 0.002 | 0 | 0 | 0 | 161.2 | 418 | 489 | 41 | 0 | 0 | 0 | PIXY1006W | 1025386 | PM109 | 중경2공장 24" 조관 | 5107 | 중경 2 생산창고 | SIXY101210 | NX52L2T | 457 | 9.5 | S82044 | KJA68470 | 40 | Stripe 용접 | API-X52L2C | 현대제철(주) | 418 | 489 | 41 | 180.661 | 510.826 | 0 | 0 | 521.959 | 0 | 2023-11-15
S82044 | KJA68470 | HYUNDAI | 20230929 | 20230929 | 0.121 | 0.238 | 0.0605 | 0.152 | 1.02 | 0.0089 | 0.002 | 0.036 | 0.038 | 0.02 | 0.01 | 0.0004 | 0.0024 | 0.011 | 0 | 0 | 0 | 0.01 | 0.0039 | 0.03 | 0 | 0 | 0.001 | 0.002 | 0 | 0 | 0 | 161.2 | 418 | 489 | 41 | 0 | 0 | 0 | PIXY1006T | 1025386 | PM109 | 중경2공장 24" 조관 | 5107 | 중경 2 생산창고 | SIXY101210 | NX52L2T | 457 | 9.5 | S82044 | KJA68470 | 40 | Stripe 모재 T방향 | API-X52L2C | 현대제철(주) | 418 | 489 | 41 | 149.367 | 418.184 | 156.05 | 436.895 | 520.887 | 43.3999 | 2023-11-15
S81914 | KJA79630 | HYUNDAI | 20230929 | 20230929 | 0.117 | 0.231 | 0.0589 | 0.153 | 0.986 | 0.0113 | 0.0012 | 0.03 | 0.031 | 0.02 | 0.01 | 0.0003 | 0.0018 | 0.011 | 0 | 0 | 0 | 0.01 | 0.0038 | 0.034 | 0 | 0 | 0.001 | 0.002 | 0 | 0 | 0 | 153.2 | 424 | 498 | 41 | 0 | 0 | 0 | PIXY1612T | 1026829 | PM109 | 중경2공장 24" 조관 | 5107 | 중경 2 생산창고 | SIXY162100 | NX52L2T | 323.9 | 9.5 | S81914 | KJA79630 | 43 | Stripe 모재 T방향 | API-X52L2C | 현대제철(주) | 424 | 498 | 41 | 166.927 | 470.689 | 168.063 | 473.892 | 532.38 | 40 | 2023-11-21
S81914 | KJA79630 | HYUNDAI | 20230929 | 20230929 | 0.117 | 0.231 | 0.0589 | 0.153 | 0.986 | 0.0113 | 0.0012 | 0.03 | 0.031 | 0.02 | 0.01 | 0.0003 | 0.0018 | 0.011 | 0 | 0 | 0 | 0.01 | 0.0038 | 0.034 | 0 | 0 | 0.001 | 0.002 | 0 | 0 | 0 | 153.2 | 424 | 498 | 41 | 0 | 0 | 0 | PIXY1612W | 1026829 | PM109 | 중경2공장 24" 조관 | 5107 | 중경 2 생산창고 | SIXY162100 | NX52L2T | 323.9 | 9.5 | S81914 | KJA79630 | 43 | Stripe 용접 | API-X52L2C | 현대제철(주) | 424 | 498 | 41 | 172.593 | 485.624 | 0 | 0 | 535.402 | 0 | 2023-11-21
S83469 | KJB13680 | HYUNDAI | 20231003 | 20231003 | 0.118 | 0.235 | 0.0593 | 0.13 | 1.018 | 0.0089 | 0.0019 | 0.035 | 0.036 | 0.02 | 0.01 | 0.0003 | 0.0021 | 0.014 | 0 | 0 | 0 | 0 | 0.0048 | 0.03 | 0 | 0 | 0.001 | 0.002 | 0 | 0 | 0 | 152.9 | 444 | 506 | 41 | 0 | 0 | 0 | PHXX2005T | 1023187 | PM108 | 중경1공장 20" 조관 | 5103 | 중경 1 생산창고 | SHXX201050 | NX52L2T | 406.4 | 9.5 | S83469 | KJB13680 | 892 | Stripe 모재 T방향 | API-X52L2C | 현대제철(주) | 444 | 506 | 41 | 146.714 | 413.856 | 152.835 | 431.121 | 524.779 | 39.8437 | 2023-10-24
S83469 | KJB13680 | HYUNDAI | 20231003 | 20231003 | 0.118 | 0.235 | 0.0593 | 0.13 | 1.018 | 0.0089 | 0.0019 | 0.035 | 0.036 | 0.02 | 0.01 | 0.0003 | 0.0021 | 0.014 | 0 | 0 | 0 | 0 | 0.0048 | 0.03 | 0 | 0 | 0.001 | 0.002 | 0 | 0 | 0 | 152.9 | 444 | 506 | 41 | 0 | 0 | 0 | PHXX2005W | 1023187 | PM108 | 중경1공장 20" 조관 | 5103 | 중경 1 생산창고 | SHXX201050 | NX52L2T | 406.4 | 9.5 | S83469 | KJB13680 | 892 | Stripe 용접 | API-X52L2C | 현대제철(주) | 444 | 506 | 41 | 69.196 | 194.614 | 0 | 0 | 560.053 | 0 | 2023-10-24
S83479 | KJB13820 | HYUNDAI | 20231016 | 20231016 | 0.121 | 0.236 | 0.0625 | 0.142 | 1.003 | 0.0097 | 0.0014 | 0.026 | 0.027 | 0.02 | 0.02 | 0.0002 | 0.0018 | 0.012 | 0 | 0 | 0 | 0 | 0.005 | 0.03 | 0 | 0 | 0.001 | 0.002 | 0 | 0 | 0 | 166.5 | 451 | 515 | 39 | 0 | 0 | 0 | PHXY1102T | 1025780 | PM108 | 중경1공장 20" 조관 | 5103 | 중경 1 생산창고 | SHXY112130 | NX52L2T | 406.4 | 9.5 | S83479 | KJB13820 | 21 | Stripe 모재 T방향 | API-X52L2C | 현대제철(주) | 451 | 515 | 39 | 149.198 | 427.62 | 155.403 | 445.402 | 528.028 | 39.8 | 2023-11-15
S83479 | KJB13820 | HYUNDAI | 20231016 | 20231016 | 0.121 | 0.236 | 0.0625 | 0.142 | 1.003 | 0.0097 | 0.0014 | 0.026 | 0.027 | 0.02 | 0.02 | 0.0002 | 0.0018 | 0.012 | 0 | 0 | 0 | 0 | 0.005 | 0.03 | 0 | 0 | 0.001 | 0.002 | 0 | 0 | 0 | 166.5 | 451 | 515 | 39 | 0 | 0 | 0 | PHXY1102W | 1025780 | PM108 | 중경1공장 20" 조관 | 5103 | 중경 1 생산창고 | SHXY112130 | NX52L2T | 406.4 | 9.5 | S83479 | KJB13820 | 21 | Stripe 용접 | API-X52L2C | 현대제철(주) | 451 | 515 | 39 | 166.031 | 456.6 | 0 | 0 | 549.751 | 0 | 2023-11-15
S83489 | KJB16720 | HYUNDAI | 20231002 | 20231002 | 0.117 | 0.233 | 0.0578 | 0.148 | 1.007 | 0.0112 | 0.0016 | 0.031 | 0.032 | 0.02 | 0.01 | 0.0003 | 0.0014 | 0.011 | 0 | 0 | 0 | 0.01 | 0.0049 | 0.031 | 0 | 0 | 0.001 | 0.002 | 0 | 0 | 0 | 159.2 | 425 | 500 | 39 | 0 | 0 | 0 | PHXX2002W | 1023187 | PM108 | 중경1공장 20" 조관 | 5103 | 중경 1 생산창고 | SHXX201020 | NX52L2T | 406.4 | 9.5 | S83489 | KJB16720 | 698 | Stripe 용접 | API-X52L2C | 현대제철(주) | 425 | 500 | 39 | 60.6775 | 169.922 | 0 | 0 | 565.655 | 0 | 2023-10-24
S83489 | KJB16720 | HYUNDAI | 20231002 | 20231002 | 0.117 | 0.233 | 0.0578 | 0.148 | 1.007 | 0.0112 | 0.0016 | 0.031 | 0.032 | 0.02 | 0.01 | 0.0003 | 0.0014 | 0.011 | 0 | 0 | 0 | 0.01 | 0.0049 | 0.031 | 0 | 0 | 0.001 | 0.002 | 0 | 0 | 0 | 159.2 | 425 | 500 | 39 | 0 | 0 | 0 | PHXX2002T | 1023187 | PM108 | 중경1공장 20" 조관 | 5103 | 중경 1 생산창고 | SHXX201020 | NX52L2T | 406.4 | 9.5 | S83489 | KJB16720 | 698 | Stripe 모재 T방향 | API-X52L2C | 현대제철(주) | 425 | 500 | 39 | 149.785 | 422.384 | 156.92 | 442.503 | 530.356 | 38.6718 | 2023-10-24
S82039 | KKA34890 | HYUNDAI | 20231017 | 20231017 | 0.117 | 0.235 | 0.0562 | 0.153 | 1.026 | 0.0094 | 0.0015 | 0.036 | 0.037 | 0.02 | 0.01 | 0.0003 | 0.0027 | 0.01 | 0 | 0 | 0 | 0.01 | 0.0037 | 0.033 | 0 | 0 | 0.002 | 0.002 | 0 | 0 | 0 | 158.9 | 457 | 519 | 40 | 0 | 0 | 0 | PAXX3001T | 1024121 | PM101 | 소경1공장 8" 조관 | 5101 | 소경 1 생산창고 | SAXX301060 | NX52L2T | 219.1 | 8.2 | S82039 | KKA34890 |  | Stripe 모재 T방향 | API-X52L2C | 현대제철(주) | 457 | 519 | 40 | 143.551 | 472.225 | 149.881 | 493.048 | 543.472 | 36 | 2023-11-01
S82039 | KKA34890 | HYUNDAI | 20231017 | 20231017 | 0.117 | 0.235 | 0.0562 | 0.153 | 1.026 | 0.0094 | 0.0015 | 0.036 | 0.037 | 0.02 | 0.01 | 0.0003 | 0.0027 | 0.01 | 0 | 0 | 0 | 0.01 | 0.0037 | 0.033 | 0 | 0 | 0.002 | 0.002 | 0 | 0 | 0 | 158.9 | 457 | 519 | 40 | 0 | 0 | 0 | PAXX3001W | 1024121 | PM101 | 소경1공장 8" 조관 | 5101 | 소경 1 생산창고 | SAXX301060 | NX52L2T | 219.1 | 8.2 | S82039 | KKA34890 |  | Stripe 용접 | API-X52L2C | 현대제철(주) | 457 | 519 | 40 | 109.288 | 363.776 | 0 | 0 | 585.177 | 0 | 2023-11-01
S85151 | KKA55660 | HYUNDAI | 20231030 | 20231030 | 0 | 0 | 0.1648 | 0.182 | 1.248 | 0.0133 | 0.0016 | 0.025 | 0.026 | 0.02 | 0.01 | 0.0005 | 0.001 | 0.014 | 0 | 0 | 0 | 0.01 | 0.0043 | 0.018 | 0 | 0 | 0.002 | 0.004 | 0 | 0 | 0 | 180.4 | 421 | 571 | 35 | 0 | 0 | 0 | PHXY0703L | 1024919 | PM108 | 중경1공장 20" 조관 | 5103 | 중경 1 생산창고 | SHXY072020 | J55CPAN | 339.7 | 9.65 | S85151 | KKA55660 | 1045 | Stripe 모재 L방향 | API-HDJ55C | 현대제철(주) | 421 | 571 |  | 174.994 | 492.517 | 170.501 | 479.872 | 599.229 | 33.2 | 2023-11-13
S85146 | KKA57280 | HYUNDAI | 20231030 | 20231030 | 0 | 0 | 0.1636 | 0.169 | 1.222 | 0.0144 | 0.0016 | 0.027 | 0.027 | 0.02 | 0.02 | 0.0006 | 0.0013 | 0.016 | 0 | 0 | 0 | 0.01 | 0.0043 | 0.019 | 0 | 0 | 0.002 | 0.004 | 0 | 0 | 0 | 182.4 | 428 | 566 | 33 | 0 | 0 | 0 | PHXY0701L | 1024919 | PM108 | 중경1공장 20" 조관 | 5103 | 중경 1 생산창고 | SHXY062030 | J55CPAN | 339.7 | 9.65 | S85146 | KKA57280 | 588 | Stripe 모재 L방향 | API-HDJ55C | 현대제철(주) | 428 | 566 |  | 160.874 | 452.446 | 162.61 | 457.33 | 573.207 | 36.6 | 2023-11-09
S85142 | KKA57320 | HYUNDAI | 20231030 | 20231030 | 0 | 0 | 0.164 | 0.176 | 1.237 | 0.0154 | 0.0017 | 0.032 | 0.033 | 0.03 | 0.02 | 0.0005 | 0.0019 | 0.012 | 0 | 0 | 0 | 0 | 0.0034 | 0.018 | 0 | 0 | 0.002 | 0.004 | 0 | 0 | 0 | 174.8 | 438 | 578 | 31 | 0 | 0 | 0 | PHXY0602L | 1024919 | PM108 | 중경1공장 20" 조관 | 5103 | 중경 1 생산창고 | SHXY062020 | J55CPAN | 339.7 | 9.65 | S85142 | KKA57320 | 312 | Stripe 모재 L방향 | API-HDJ55C | 현대제철(주) | 438 | 578 |  | 160.672 | 446.11 | 162.176 | 450.288 | 566.587 | 38.2 | 2023-11-09
S85150 | KKA58500 | HYUNDAI | 20231030 | 20231030 | 0 | 0 | 0.1665 | 0.199 | 1.248 | 0.0135 | 0.0017 | 0.027 | 0.027 | 0.03 | 0.02 | 0.0002 | 0.001 | 0.016 | 0 | 0 | 0 | 0 | 0.0049 | 0.019 | 0 | 0 | 0.002 | 0.003 | 0 | 0 | 0 | 175.5 | 439 | 575 | 34 | 0 | 0 | 0 | PHXY0704L | 1024919 | PM108 | 중경1공장 20" 조관 | 5103 | 중경 1 생산창고 | SHXY072030 | J55CPAN | 339.7 | 9.65 | S85150 | KKA58500 | 1387 | Stripe 모재 L방향 | API-HDJ55C | 현대제철(주) | 439 | 575 |  | 168.681 | 473.116 | 167.733 | 470.456 | 590.717 | 37.6 | 2023-11-13
S85154 | KKA58670 | HYUNDAI | 20231031 | 20231031 | 0 | 0 | 0.1632 | 0.178 | 1.218 | 0.0139 | 0.0015 | 0.029 | 0.029 | 0.02 | 0.02 | 0.0005 | 0.001 | 0.015 | 0 | 0 | 0 | 0.01 | 0.0035 | 0.017 | 0 | 0 | 0.002 | 0.003 | 0 | 0 | 0 | 190.9 | 443 | 581 | 32 | 0 | 0 | 0 | PHXY0601L | 1024919 | PM108 | 중경1공장 20" 조관 | 5103 | 중경 1 생산창고 | SHXY062010 | J55CPAN | 339.7 | 9.65 | S85154 | KKA58670 | 198 | Stripe 모재 L방향 | API-HDJ55C | 현대제철(주) | 443 | 581 |  | 161.998 | 455.217 | 163.043 | 458.154 | 573.862 | 36.2 | 2023-11-09
S85139 | KKA61590 | HYUNDAI | 20231106 | 20231106 | 0 | 0 | 0.1664 | 0.163 | 1.221 | 0.0179 | 0.0014 | 0.024 | 0.025 | 0.03 | 0.01 | 0.0005 | 0.002 | 0.01 | 0 | 0 | 0 | 0 | 0.005 | 0.018 | 0 | 0 | 0.002 | 0.004 | 0 | 0 | 0 | 176.8 | 427 | 564 | 35 | 0 | 0 | 0 | PHXY0702L | 1024919 | PM108 | 중경1공장 20" 조관 | 5103 | 중경 1 생산창고 | SHXY071020 | J55CPAN | 339.7 | 9.65 | S85139 | KKA61590 | 978 | Stripe 모재 L방향 | API-HDJ55C | 현대제철(주) | 427 | 564 |  | 173.895 | 489.253 | 172.318 | 484.818 | 597.237 | 33 | 2023-11-13
S83464 | KLA21940 | HYUNDAI | 20231126 | 20231126 | 0.125 | 0.247 | 0.0639 | 0.125 | 1.047 | 0.0122 | 0.0014 | 0.027 | 0.028 | 0.02 | 0.01 | 0.0003 | 0.0015 | 0.017 | 0 | 0 | 0 | 0.01 | 0.006 | 0.032 | 0 | 0 | 0.001 | 0.002 | 0 | 0 | 0 | 148.8 | 449 | 521 | 39 | 0 | 0 | 0 | PHXZ0207T | 1027556 | PM108 | 중경1공장 20" 조관 | 5103 | 중경 1 생산창고 | SHXZ022050 | NX52L2T | 406.4 | 9.5 | S83464 | KLA21940 | 60 | Stripe 모재 T방향 | API-X52L2C | 현대제철(주) | 449 | 521 | 39 | 156.506 | 442.463 | 162.74 | 460.088 | 539.269 | 38.2 | 2023-12-06
S83464 | KLA21940 | HYUNDAI | 20231126 | 20231126 | 0.125 | 0.247 | 0.0639 | 0.125 | 1.047 | 0.0122 | 0.0014 | 0.027 | 0.028 | 0.02 | 0.01 | 0.0003 | 0.0015 | 0.017 | 0 | 0 | 0 | 0.01 | 0.006 | 0.032 | 0 | 0 | 0.001 | 0.002 | 0 | 0 | 0 | 148.8 | 449 | 521 | 39 | 0 | 0 | 0 | PHXZ0207W | 1027556 | PM108 | 중경1공장 20" 조관 | 5103 | 중경 1 생산창고 | SHXZ022050 | NX52L2T | 406.4 | 9.5 | S83464 | KLA21940 | 60 | Stripe 용접 | API-X52L2C | 현대제철(주) | 449 | 521 | 39 | 142.252 | 394.614 | 0 | 0 | 572.516 | 0 | 2023-12-06
S87158 | KLA39410 | HYUNDAI | 20231201 | 20231201 | 0 | 0 | 0.1661 | 0.175 | 1.269 | 0.0098 | 0.0018 | 0.03 | 0.031 | 0.02 | 0.02 | 0.0004 | 0.0024 | 0.014 | 0 | 0 | 0 | 0 | 0.0043 | 0.017 | 0 | 0 | 0.002 | 0.003 | 0 | 0 | 0 | 169.8 | 427 | 562 | 35 | 0 | 0 | 0 | PHXZ0603L | 1027721 | PM108 | 중경1공장 20" 조관 | 5103 | 중경 1 생산창고 | SHXZ062020 | J55CPAN | 273.1 | 10.16 | S87158 | KLA39410 | 373 | Stripe 모재 L방향 | API-HDJ55C | 현대제철(주) | 427 | 562 |  | 173.415 | 460.485 | 178.854 | 474.929 | 588.287 | 33.0708 | 2023-12-12
S87150 | KLA40360 | HYUNDAI | 20231128 | 20231128 | 0 | 0 | 0.1656 | 0.187 | 1.231 | 0.01 | 0.0014 | 0.029 | 0.03 | 0.02 | 0.01 | 0.0005 | 0.0016 | 0.01 | 0 | 0 | 0 | 0 | 0.004 | 0.019 | 0 | 0 | 0.002 | 0.003 | 0 | 0 | 0 | 173.9 | 432 | 561 | 33 | 0 | 0 | 0 | PHXZ0501L | 1027716 | PM108 | 중경1공장 20" 조관 | 5103 | 중경 1 생산창고 | SHXZ051050 | J55CPAN | 273.1 | 8.89 | S87150 | KLA40360 | 15 | Stripe 모재 L방향 | API-HDJ55C | 현대제철(주) | 432 | 561 |  | 157.269 | 477.844 | 154.482 | 469.377 | 567.609 | 33.6614 | 2023-12-12
S87154 | KLA44050 | HYUNDAI | 20231128 | 20231128 | 0 | 0 | 0.1655 | 0.196 | 1.28 | 0.0114 | 0.0011 | 0.031 | 0.032 | 0.02 | 0.01 | 0.0004 | 0.0019 | 0.008 | 0 | 0 | 0 | 0 | 0.0034 | 0.02 | 0 | 0 | 0.002 | 0.003 | 0 | 0 | 0 | 167.1 | 433 | 569 | 35 | 0 | 0 | 0 | PHXZ0502L | 1027716 | PM108 | 중경1공장 20" 조관 | 5103 | 중경 1 생산창고 | SHXZ052030 | J55CPAN | 273.1 | 8.89 | S87154 | KLA44050 | 369 | Stripe 모재 L방향 | API-HDJ55C | 현대제철(주) | 433 | 569 |  | 155 | 464.413 | 149.825 | 448.908 | 544.874 | 34.6456 | 2023-12-12
S87172 | KLA44100 | HYUNDAI | 20231204 | 20231204 | 0 | 0 | 0.156 | 0.174 | 1.243 | 0.0112 | 0.001 | 0.03 | 0.03 | 0.02 | 0.02 | 0.0003 | 0.0019 | 0.013 | 0 | 0 | 0 | 0 | 0.0036 | 0.018 | 0 | 0 | 0.002 | 0.003 | 0 | 0 | 0 | 175.3 | 432 | 557 | 35 | 0 | 0 | 0 | PHY11201L | 1031289 | PM108 | 중경1공장 20" 조관 | 5103 | 중경 1 생산창고 | SHY1121010 | J55CPAN | 273.1 | 8.89 | S87172 | KLA44100 | 1097 | Stripe 모재 L방향 | API-HDJ55C | 현대제철(주) | 432 | 557 |  | 155.696 | 474.591 | 156.955 | 478.429 | 564.056 | 33.0708 | 2024-01-17
S87154 | KLA44120 | HYUNDAI | 20231208 | 20231208 | 0 | 0 | 0.1655 | 0.196 | 1.28 | 0.0114 | 0.0011 | 0.031 | 0.032 | 0.02 | 0.01 | 0.0004 | 0.0019 | 0.008 | 0 | 0 | 0 | 0 | 0.0034 | 0.02 | 0 | 0 | 0.002 | 0.003 | 0 | 0 | 0 | 167.1 | 433 | 569 | 35 | 0 | 0 | 0 | PHY11202L | 1031289 | PM108 | 중경1공장 20" 조관 | 5103 | 중경 1 생산창고 | SHY1121020 | J55CPAN | 273.1 | 8.89 | S87154 | KLA44120 | 1121 | Stripe 모재 L방향 | API-HDJ55C | 현대제철(주) | 433 | 569 |  | 157.239 | 472.528 | 157.303 | 472.718 | 582.014 | 33.4645 | 2024-01-17
S87150 | KLA44140 | HYUNDAI | 20231205 | 20231205 | 0 | 0 | 0.1656 | 0.187 | 1.231 | 0.01 | 0.0014 | 0.029 | 0.03 | 0.02 | 0.01 | 0.0005 | 0.0016 | 0.01 | 0 | 0 | 0 | 0 | 0.004 | 0.019 | 0 | 0 | 0.002 | 0.003 | 0 | 0 | 0 | 173.9 | 432 | 561 | 33 | 0 | 0 | 0 | PHXZ0601L | 1027716 | PM108 | 중경1공장 20" 조관 | 5103 | 중경 1 생산창고 | SHXZ061020 | J55CPAN | 273.1 | 8.89 | S87150 | KLA44140 | 1053 | Stripe 모재 L방향 | API-HDJ55C | 현대제철(주) | 432 | 561 |  | 159.595 | 480.51 | 159.388 | 479.885 | 573.455 | 34.8425 | 2023-12-12
S87172 | KLA44150 | HYUNDAI | 20231128 | 20231128 | 0 | 0 | 0.156 | 0.174 | 1.243 | 0.0112 | 0.001 | 0.03 | 0.03 | 0.02 | 0.02 | 0.0003 | 0.0019 | 0.013 | 0 | 0 | 0 | 0 | 0.0036 | 0.018 | 0 | 0 | 0.002 | 0.003 | 0 | 0 | 0 | 175.3 | 432 | 557 | 35 | 0 | 0 | 0 | PHXZ0503L | 1027716 | PM108 | 중경1공장 20" 조관 | 5103 | 중경 1 생산창고 | SHXZ052040 | J55CPAN | 273.1 | 8.89 | S87172 | KLA44150 | 726 | Stripe 모재 L방향 | API-HDJ55C | 현대제철(주) | 432 | 557 |  | 150.742 | 458.267 | 148.904 | 452.678 | 561.235 | 34.6456 | 2023-12-12
S87160 | KLA45030 | HYUNDAI | 20231206 | 20231206 | 0 | 0 | 0.1625 | 0.183 | 1.237 | 0.0111 | 0.0009 | 0.028 | 0.028 | 0.02 | 0.01 | 0.0005 | 0.0017 | 0.011 | 0 | 0 | 0 | 0 | 0.004 | 0.019 | 0 | 0 | 0.002 | 0.003 | 0 | 0 | 0 | 168.5 | 440 | 578 | 34 | 0 | 0 | 0 | PHY11207L | 1030925 | PM108 | 중경1공장 20" 조관 | 5103 | 중경 1 생산창고 | SHY1122040 | J55CPAN | 273.1 | 10.16 | S87160 | KLA45030 | 1145 | Stripe 모재 L방향 | API-HDJ55C | 현대제철(주) | 440 | 578 |  | 172.46 | 457.83 | 175.963 | 467.131 | 557.792 | 34.4488 | 2024-01-17
S87158 | KLA45110 | HYUNDAI | 20231206 | 20231206 | 0 | 0 | 0.1661 | 0.175 | 1.269 | 0.0098 | 0.0018 | 0.03 | 0.031 | 0.02 | 0.02 | 0.0004 | 0.0024 | 0.014 | 0 | 0 | 0 | 0 | 0.0043 | 0.017 | 0 | 0 | 0.002 | 0.003 | 0 | 0 | 0 | 169.8 | 427 | 562 | 35 | 0 | 0 | 0 | PHY11206L | 1030925 | PM108 | 중경1공장 20" 조관 | 5103 | 중경 1 생산창고 | SHY1122030 | J55CPAN | 273.1 | 10.16 | S87158 | KLA45110 | 1116 | Stripe 모재 L방향 | API-HDJ55C | 현대제철(주) | 427 | 562 |  | 180.002 | 477.519 | 179.564 | 476.357 | 584.061 | 34.6456 | 2024-01-17
S87160 | KLA45180 | HYUNDAI | 20231201 | 20231201 | 0 | 0 | 0.1625 | 0.183 | 1.237 | 0.0111 | 0.0009 | 0.028 | 0.028 | 0.02 | 0.01 | 0.0005 | 0.0017 | 0.011 | 0 | 0 | 0 | 0 | 0.004 | 0.019 | 0 | 0 | 0.002 | 0.003 | 0 | 0 | 0 | 168.5 | 440 | 578 | 34 | 0 | 0 | 0 | PHXZ0602L | 1027721 | PM108 | 중경1공장 20" 조관 | 5103 | 중경 1 생산창고 | SHXZ061030 | J55CPAN | 273.1 | 10.16 | S87160 | KLA45180 | 59 | Stripe 모재 L방향 | API-HDJ55C | 현대제철(주) | 440 | 578 |  | 179.494 | 467.7 | 183.436 | 477.973 | 587.613 | 34.8425 | 2023-12-12
S88268 | KLA71180 | HYUNDAI | 20231211 | 20231211 | 0 | 0 | 0.0612 | 0.013 | 0.732 | 0.0143 | 0.0073 | 0.025 | 0.027 | 0.02 | 0.01 | 0.0002 | 0.0002 | 0.009 | 0 | 0 | 0 | 0.01 | 0.0043 | 0.016 | 0 | 0 | 0.001 | 0.002 | 0 | 0 | 0 | 0 | 380 | 456 | 37 | 0 | 0 | 0 | PGXZ1902L | 1028852 | PM107 | 소경2공장 3" 조관 | 5102 | 소경 2 생산창고 | SGXZ191020 | NX52L2T | 60.3 | 5.5 | S88268 | KLA71180 |  | Stripe 모재 L방향 | SPHT3U |  | 380 | 456 | 37 | 54.0615 | 517.422 | 54.0798 | 517.597 | 535.179 | 22.6378 | 2023-12-20
S89052 | KLA79840 | HYUNDAI | 20231206 | 20231206 | 0.104 | 0.192 | 0.0637 | 0.01 | 0.722 | 0.0146 | 0.0057 | 0.036 | 0.037 | 0.02 | 0.01 | 0.0003 | 0.0002 | 0.009 | 0 | 0 | 0 | 0.01 | 0.0045 | 0.014 | 0 | 0 | 0.001 | 0.003 | 0 | 0 | 0 | 0 | 364 | 446 | 39 | 0 | 0 | 0 | PGXZ1804L | 1028852 | PM107 | 소경2공장 3" 조관 | 5102 | 소경 2 생산창고 | SGXZ182060 | NX52L2T | 60.3 | 5.5 | S89052 | KLA79840 |  | Stripe 모재 L방향 | SPHT3U |  | 364 | 446 | 39 | 53.6642 | 507.587 | 53.6474 | 507.428 | 525.979 | 25.5905 | 2023-12-20
S89049 | KLA81830 | HYUNDAI | 20231205 | 20231205 | 0.104 | 0.191 | 0.0643 | 0.01 | 0.714 | 0.0147 | 0.0048 | 0.037 | 0.038 | 0.02 | 0.01 | 0.0002 | 0.0002 | 0.009 | 0 | 0 | 0 | 0.01 | 0.0043 | 0.013 | 0 | 0 | 0.001 | 0.003 | 0 | 0 | 0 | 0 | 362 | 452 | 38 | 0 | 0 | 0 | PIXZ1102T | 1028064 | PM109 | 중경2공장 24" 조관 | 5107 | 중경 2 생산창고 | SIXZ111040 | N5LBT | 406.4 | 6.4 | S89049 | KLA81830 | 131 | Stripe 모재 T방향 | SPHT3U | 현대제철(주) | 362 | 452 | 38 | 89.2426 | 371.287 | 92.1641 | 383.441 | 466.797 | 43.8 | 2023-12-14
S89049 | KLA81830 | HYUNDAI | 20231205 | 20231205 | 0.104 | 0.191 | 0.0643 | 0.01 | 0.714 | 0.0147 | 0.0048 | 0.037 | 0.038 | 0.02 | 0.01 | 0.0002 | 0.0002 | 0.009 | 0 | 0 | 0 | 0.01 | 0.0043 | 0.013 | 0 | 0 | 0.001 | 0.003 | 0 | 0 | 0 | 0 | 362 | 452 | 38 | 0 | 0 | 0 | PIXZ1102W | 1028064 | PM109 | 중경2공장 24" 조관 | 5107 | 중경 2 생산창고 | SIXZ111040 | N5LBT | 406.4 | 6.4 | S89049 | KLA81830 | 131 | Stripe 용접 | SPHT3U | 현대제철(주) | 362 | 452 | 38 | 94.8092 | 403.502 | 0 | 0 | 482.393 | 0 | 2023-12-14
S89052 | KLA82790 | HYUNDAI | 20231205 | 20231205 | 0.104 | 0.192 | 0.0637 | 0.01 | 0.722 | 0.0146 | 0.0057 | 0.036 | 0.037 | 0.02 | 0.01 | 0.0003 | 0.0002 | 0.009 | 0 | 0 | 0 | 0.01 | 0.0045 | 0.014 | 0 | 0 | 0.001 | 0.003 | 0 | 0 | 0 | 0 | 367 | 450 | 38 | 0 | 0 | 0 | PIXZ1106W | 1028071 | PM109 | 중경2공장 24" 조관 | 5107 | 중경 2 생산창고 | SIXZ111200 | N5LBT | 406.4 | 7.9 | S89052 | KLA82790 | 25 | Stripe 용접 | SPHT3U | 현대제철(주) | 367 | 450 | 38 | 0 | 0 | 0 | 0 | 494.681 | 0 | 2023-12-15
S89052 | KLA82790 | HYUNDAI | 20231205 | 20231205 | 0.104 | 0.192 | 0.0637 | 0.01 | 0.722 | 0.0146 | 0.0057 | 0.036 | 0.037 | 0.02 | 0.01 | 0.0003 | 0.0002 | 0.009 | 0 | 0 | 0 | 0.01 | 0.0045 | 0.014 | 0 | 0 | 0.001 | 0.003 | 0 | 0 | 0 | 0 | 367 | 450 | 38 | 0 | 0 | 0 | PIXZ1106T | 1028071 | PM109 | 중경2공장 24" 조관 | 5107 | 중경 2 생산창고 | SIXZ111200 | N5LBT | 406.4 | 7.9 | S89052 | KLA82790 | 25 | Stripe 모재 T방향 | SPHT3U | 현대제철(주) | 367 | 450 | 38 | 115.067 | 391.725 | 120.308 | 409.564 | 484.119 | 39.6 | 2023-12-15
S89052 | KLA82830 | HYUNDAI | 20231205 | 20231205 | 0.104 | 0.192 | 0.0637 | 0.01 | 0.722 | 0.0146 | 0.0057 | 0.036 | 0.037 | 0.02 | 0.01 | 0.0003 | 0.0002 | 0.009 | 0 | 0 | 0 | 0.01 | 0.0045 | 0.014 | 0 | 0 | 0.001 | 0.003 | 0 | 0 | 0 | 0 | 364 | 447 | 38 | 0 | 0 | 0 | PHXZ2201T | 1029611 | PM108 | 중경1공장 20" 조관 | 5103 | 중경 1 생산창고 | SHXZ221060 | N5LBT | 406.4 | 6.4 | S89052 | KLA82830 | 29 | Stripe 모재 T방향 | SPHT3U | 현대제철(주) | 364 | 447 | 38 | 90.9792 | 377.5 | 93.3983 | 387.537 | 469.132 | 40 | 2023-12-27
S89052 | KLA82830 | HYUNDAI | 20231205 | 20231205 | 0.104 | 0.192 | 0.0637 | 0.01 | 0.722 | 0.0146 | 0.0057 | 0.036 | 0.037 | 0.02 | 0.01 | 0.0003 | 0.0002 | 0.009 | 0 | 0 | 0 | 0.01 | 0.0045 | 0.014 | 0 | 0 | 0.001 | 0.003 | 0 | 0 | 0 | 0 | 364 | 447 | 38 | 0 | 0 | 0 | PHXZ2201W | 1029611 | PM108 | 중경1공장 20" 조관 | 5103 | 중경 1 생산창고 | SHXZ221060 | N5LBT | 406.4 | 6.4 | S89052 | KLA82830 | 29 | Stripe 용접 | SPHT3U | 현대제철(주) | 364 | 447 | 38 | 97.6155 | 400.739 | 0 | 0 | 511.965 | 0 | 2023-12-27
S89049 | KLA82850 | HYUNDAI | 20231205 | 20231205 | 0.104 | 0.191 | 0.0643 | 0.01 | 0.714 | 0.0147 | 0.0048 | 0.037 | 0.038 | 0.02 | 0.01 | 0.0002 | 0.0002 | 0.009 | 0 | 0 | 0 | 0.01 | 0.0043 | 0.013 | 0 | 0 | 0.001 | 0.003 | 0 | 0 | 0 | 0 | 355 | 450 | 38 | 0 | 0 | 0 | PHXZ2202W | 1029611 | PM108 | 중경1공장 20" 조관 | 5103 | 중경 1 생산창고 | SHXZ221070 | N5LBT | 406.4 | 6.4 | S89049 | KLA82850 | 56 | Stripe 용접 | SPHT3U | 현대제철(주) | 355 | 450 | 38 | 102.38 | 431.738 | 0 | 0 | 538.944 | 0 | 2023-12-27
S89049 | KLA82850 | HYUNDAI | 20231205 | 20231205 | 0.104 | 0.191 | 0.0643 | 0.01 | 0.714 | 0.0147 | 0.0048 | 0.037 | 0.038 | 0.02 | 0.01 | 0.0002 | 0.0002 | 0.009 | 0 | 0 | 0 | 0.01 | 0.0043 | 0.013 | 0 | 0 | 0.001 | 0.003 | 0 | 0 | 0 | 0 | 355 | 450 | 38 | 0 | 0 | 0 | PHXZ2202T | 1029611 | PM108 | 중경1공장 20" 조관 | 5103 | 중경 1 생산창고 | SHXZ221070 | N5LBT | 406.4 | 6.4 | S89049 | KLA82850 | 56 | Stripe 모재 T방향 | SPHT3U | 현대제철(주) | 355 | 450 | 38 | 92.0174 | 384.715 | 94.6149 | 395.574 | 470.468 | 40.6 | 2023-12-27
S89052 | KLA83400 | HYUNDAI | 20231211 | 20231211 | 0.104 | 0.192 | 0.0637 | 0.01 | 0.722 | 0.0146 | 0.0057 | 0.036 | 0.037 | 0.02 | 0.01 | 0.0003 | 0.0002 | 0.009 | 0 | 0 | 0 | 0.01 | 0.0045 | 0.014 | 0 | 0 | 0.001 | 0.003 | 0 | 0 | 0 | 0 | 378 | 457 | 38 | 0 | 0 | 0 | PGXZ1901L | 1028852 | PM107 | 소경2공장 3" 조관 | 5102 | 소경 2 생산창고 | SGXZ191010 | NX52L2T | 60.3 | 5.5 | S89052 | KLA83400 |  | Stripe 모재 L방향 | SPHT3U |  | 378 | 457 | 38 | 52.3341 | 505.995 | 52.449 | 507.106 | 526.487 | 25.1968 | 2023-12-20
S89052 | KLA86370 | HYUNDAI | 20231205 | 20231205 | 0.104 | 0.192 | 0.0637 | 0.01 | 0.722 | 0.0146 | 0.0057 | 0.036 | 0.037 | 0.02 | 0.01 | 0.0003 | 0.0002 | 0.009 | 0 | 0 | 0 | 0.01 | 0.0045 | 0.014 | 0 | 0 | 0.001 | 0.003 | 0 | 0 | 0 | 0 | 364 | 447 | 38 | 0 | 0 | 0 | PIXZ1101W | 1028063 | PM109 | 중경2공장 24" 조관 | 5107 | 중경 2 생산창고 | SIXZ111020 | N5LBT | 406.4 | 6.4 | S89052 | KLA86370 | 343 | Stripe 용접 | SPHT3U | 현대제철(주) | 364 | 447 | 38 | 108.129 | 436.292 | 0 | 0 | 491.426 | 0 | 2023-12-14
S89052 | KLA86370 | HYUNDAI | 20231205 | 20231205 | 0.104 | 0.192 | 0.0637 | 0.01 | 0.722 | 0.0146 | 0.0057 | 0.036 | 0.037 | 0.02 | 0.01 | 0.0003 | 0.0002 | 0.009 | 0 | 0 | 0 | 0.01 | 0.0045 | 0.014 | 0 | 0 | 0.001 | 0.003 | 0 | 0 | 0 | 0 | 364 | 447 | 38 | 0 | 0 | 0 | PIXZ1101T | 1028063 | PM109 | 중경2공장 24" 조관 | 5107 | 중경 2 생산창고 | SIXZ111020 | N5LBT | 406.4 | 6.4 | S89052 | KLA86370 | 343 | Stripe 모재 T방향 | SPHT3U | 현대제철(주) | 364 | 447 | 38 | 94.2827 | 385.59 | 97.4493 | 398.54 | 474.261 | 40.8 | 2023-12-14
S89854 | KLB17200 | HYUNDAI | 20231228 | 20231228 | 0.118 | 0.232 | 0.0599 | 0.15 | 0.984 | 0.0088 | 0.0013 | 0.032 | 0.033 | 0.03 | 0.01 | 0.0003 | 0.0017 | 0.009 | 0 | 0 | 0 | 0 | 0.0045 | 0.03 | 0 | 0 | 0.001 | 0.002 | 0 | 0 | 0 | 175.7 | 441 | 510 | 40 | 0 | 0 | 0 | PHY10603W | 1030298 | PM108 | 중경1공장 20" 조관 | 5103 | 중경 1 생산창고 | SHY1061060 | NX52L2T | 323.9 | 9.5 | S89854 | KLB17200 | 69 | Stripe 용접 | API-X52L2Y | 현대제철(주) | 441 | 510 | 40 | 0 | 0 | 0 | 0 | 593.884 | 0 | 2024-01-10
S89854 | KLB17200 | HYUNDAI | 20231228 | 20231228 | 0.118 | 0.232 | 0.0599 | 0.15 | 0.984 | 0.0088 | 0.0013 | 0.032 | 0.033 | 0.03 | 0.01 | 0.0003 | 0.0017 | 0.009 | 0 | 0 | 0 | 0 | 0.0045 | 0.03 | 0 | 0 | 0.001 | 0.002 | 0 | 0 | 0 | 175.7 | 441 | 510 | 40 | 0 | 0 | 0 | PHY10603T | 1030298 | PM108 | 중경1공장 20" 조관 | 5103 | 중경 1 생산창고 | SHY1061060 | NX52L2T | 323.9 | 9.5 | S89854 | KLB17200 | 69 | Stripe 모재 T방향 | API-X52L2Y | 현대제철(주) | 441 | 510 | 40 | 165.913 | 469.804 | 170.166 | 481.844 | 534.577 | 37.3999 | 2024-01-10
S89854 | KLB17220 | HYUNDAI | 20231205 | 20231205 | 0.118 | 0.232 | 0.0599 | 0.15 | 0.984 | 0.0088 | 0.0013 | 0.032 | 0.033 | 0.03 | 0.01 | 0.0003 | 0.0017 | 0.009 | 0 | 0 | 0 | 0 | 0.0045 | 0.03 | 0 | 0 | 0.001 | 0.002 | 0 | 0 | 0 | 175.7 | 441 | 510 | 40 | 0 | 0 | 0 | PHXZ1304T | 1028859 | PM108 | 중경1공장 20" 조관 | 5103 | 중경 1 생산창고 | SHXZ132030 | NX52L2T | 323.9 | 9.5 | S89854 | KLB17220 | 211 | Stripe 모재 T방향 | API-X52L2Y | 현대제철(주) | 441 | 510 | 40 | 161.287 | 456.814 | 166.705 | 472.16 | 529.938 | 36.6 | 2023-12-19
S89854 | KLB17220 | HYUNDAI | 20231205 | 20231205 | 0.118 | 0.232 | 0.0599 | 0.15 | 0.984 | 0.0088 | 0.0013 | 0.032 | 0.033 | 0.03 | 0.01 | 0.0003 | 0.0017 | 0.009 | 0 | 0 | 0 | 0 | 0.0045 | 0.03 | 0 | 0 | 0.001 | 0.002 | 0 | 0 | 0 | 175.7 | 441 | 510 | 40 | 0 | 0 | 0 | PHXZ1303W | 1028859 | PM108 | 중경1공장 20" 조관 | 5103 | 중경 1 생산창고 | SHXZ132030 | NX52L2T | 323.9 | 9.5 | S89854 | KLB17220 | 143 | Stripe 용접 | API-X52L2Y | 현대제철(주) | 441 | 510 | 40 | 151.46 | 415.503 | 0 | 0 | 580.701 | 0 | 2023-12-19
S89854 | KLB17220 | HYUNDAI | 20231205 | 20231205 | 0.118 | 0.232 | 0.0599 | 0.15 | 0.984 | 0.0088 | 0.0013 | 0.032 | 0.033 | 0.03 | 0.01 | 0.0003 | 0.0017 | 0.009 | 0 | 0 | 0 | 0 | 0.0045 | 0.03 | 0 | 0 | 0.001 | 0.002 | 0 | 0 | 0 | 175.7 | 441 | 510 | 40 | 0 | 0 | 0 | PHXZ1304W | 1028859 | PM108 | 중경1공장 20" 조관 | 5103 | 중경 1 생산창고 | SHXZ132030 | NX52L2T | 323.9 | 9.5 | S89854 | KLB17220 | 211 | Stripe 용접 | API-X52L2Y | 현대제철(주) | 441 | 510 | 40 | 199.014 | 552.157 | 0 | 0 | 577.19 | 0 | 2023-12-19
S89854 | KLB17220 | HYUNDAI | 20231205 | 20231205 | 0.118 | 0.232 | 0.0599 | 0.15 | 0.984 | 0.0088 | 0.0013 | 0.032 | 0.033 | 0.03 | 0.01 | 0.0003 | 0.0017 | 0.009 | 0 | 0 | 0 | 0 | 0.0045 | 0.03 | 0 | 0 | 0.001 | 0.002 | 0 | 0 | 0 | 175.7 | 441 | 510 | 40 | 0 | 0 | 0 | PHXZ1303T | 1028859 | PM108 | 중경1공장 20" 조관 | 5103 | 중경 1 생산창고 | SHXZ132030 | NX52L2T | 323.9 | 9.5 | S89854 | KLB17220 | 143 | Stripe 모재 T방향 | API-X52L2Y | 현대제철(주) | 441 | 510 | 40 | 165.211 | 468.954 | 170.776 | 484.75 | 537.05 | 36.6 | 2023-12-19
S89858 | KLB17270 | HYUNDAI | 20231208 | 20231208 | 0.121 | 0.234 | 0.0634 | 0.137 | 0.98 | 0.0075 | 0.0015 | 0.04 | 0.041 | 0.03 | 0.01 | 0.0003 | 0.0016 | 0.009 | 0 | 0 | 0 | 0 | 0.0044 | 0.029 | 0 | 0 | 0.001 | 0.002 | 0 | 0 | 0 | 158.2 | 411 | 480 | 41 | 0 | 0 | 0 | PHXZ1302T | 1028858 | PM108 | 중경1공장 20" 조관 | 5103 | 중경 1 생산창고 | SHXZ132010 | NX52L2T | 323.9 | 9.5 | S89858 | KLB17270 | 16 | Stripe 모재 T방향 | API-X52L2Y | 현대제철(주) | 411 | 480 | 41 | 168.692 | 473.952 | 179.85 | 505.3 | 551.254 | 35.2 | 2023-12-19
S89858 | KLB17270 | HYUNDAI | 20231208 | 20231208 | 0.121 | 0.234 | 0.0634 | 0.137 | 0.98 | 0.0075 | 0.0015 | 0.04 | 0.041 | 0.03 | 0.01 | 0.0003 | 0.0016 | 0.009 | 0 | 0 | 0 | 0 | 0.0044 | 0.029 | 0 | 0 | 0.001 | 0.002 | 0 | 0 | 0 | 158.2 | 411 | 480 | 41 | 0 | 0 | 0 | PHXZ1302W | 1028858 | PM108 | 중경1공장 20" 조관 | 5103 | 중경 1 생산창고 | SHXZ132010 | NX52L2T | 323.9 | 9.5 | S89858 | KLB17270 | 16 | Stripe 용접 | API-X52L2Y | 현대제철(주) | 411 | 480 | 41 | 0 | 0 | 0 | 0 | 596.727 | 0 | 2023-12-19
S89858 | KLB17310 | HYUNDAI | 20231228 | 20231228 | 0.121 | 0.234 | 0.0634 | 0.137 | 0.98 | 0.0075 | 0.0015 | 0.04 | 0.041 | 0.03 | 0.01 | 0.0003 | 0.0016 | 0.009 | 0 | 0 | 0 | 0 | 0.0044 | 0.029 | 0 | 0 | 0.001 | 0.002 | 0 | 0 | 0 | 158.2 | 411 | 480 | 41 | 0 | 0 | 0 | PHY10604T | 1030298 | PM108 | 중경1공장 20" 조관 | 5103 | 중경 1 생산창고 | SHY1061070 | NX52L2T | 323.9 | 9.5 | S89858 | KLB17310 | 207 | Stripe 모재 T방향 | API-X52L2Y | 현대제철(주) | 411 | 480 | 41 | 168.968 | 475.963 | 172.349 | 485.487 | 543.915 | 37.6 | 2024-01-10
S89858 | KLB17310 | HYUNDAI | 20231228 | 20231228 | 0.121 | 0.234 | 0.0634 | 0.137 | 0.98 | 0.0075 | 0.0015 | 0.04 | 0.041 | 0.03 | 0.01 | 0.0003 | 0.0016 | 0.009 | 0 | 0 | 0 | 0 | 0.0044 | 0.029 | 0 | 0 | 0.001 | 0.002 | 0 | 0 | 0 | 158.2 | 411 | 480 | 41 | 0 | 0 | 0 | PHY10604W | 1030298 | PM108 | 중경1공장 20" 조관 | 5103 | 중경 1 생산창고 | SHY1061070 | NX52L2T | 323.9 | 9.5 | S89858 | KLB17310 | 207 | Stripe 용접 | API-X52L2Y | 현대제철(주) | 411 | 480 | 41 | 0 | 0 | 0 | 0 | 586.325 | 0 | 2024-01-10
S89865 | KLB18110 | HYUNDAI | 20231208 | 20231208 | 0.121 | 0.237 | 0.062 | 0.148 | 1.012 | 0.008 | 0.0013 | 0.028 | 0.029 | 0.02 | 0.02 | 0.0003 | 0.0019 | 0.008 | 0 | 0 | 0 | 0 | 0.0035 | 0.034 | 0 | 0 | 0.001 | 0.002 | 0 | 0 | 0 | 163.2 | 434 | 517 | 40 | 0 | 0 | 0 | PAY12303L | 1032217 | PM101 | 소경1공장 8" 조관 | 5101 | 소경 1 생산창고 | SAY1231050 | NX52L2T | 168.3 | 11 | S89865 | KLB18110 |  | Stripe 모재 L방향 | API-X52L2Y | 현대제철(주) | 434 | 517 | 40 | 145.188 | 539.155 | 146.245 | 543.081 | 568.295 | 32 | 2024-01-26
S89865 | KLB18110 | HYUNDAI | 20231208 | 20231208 | 0.121 | 0.237 | 0.062 | 0.148 | 1.012 | 0.008 | 0.0013 | 0.028 | 0.029 | 0.02 | 0.02 | 0.0003 | 0.0019 | 0.008 | 0 | 0 | 0 | 0 | 0.0035 | 0.034 | 0 | 0 | 0.001 | 0.002 | 0 | 0 | 0 | 163.2 | 434 | 517 | 40 | 0 | 0 | 0 | PAY12302L | 1032217 | PM101 | 소경1공장 8" 조관 | 5101 | 소경 1 생산창고 | SAY1231050 | NX52L2T | 168.3 | 11 | S89865 | KLB18110 |  | Stripe 모재 L방향 | API-X52L2Y | 현대제철(주) | 434 | 517 | 40 | 143.468 | 530.135 | 143.989 | 532.057 | 563.482 | 33.6 | 2024-01-26
S89854 | KLB18120 | HYUNDAI | 20231210 | 20231210 | 0.118 | 0.232 | 0.0599 | 0.15 | 0.984 | 0.0088 | 0.0013 | 0.032 | 0.033 | 0.03 | 0.01 | 0.0003 | 0.0017 | 0.009 | 0 | 0 | 0 | 0 | 0.0045 | 0.03 | 0 | 0 | 0.001 | 0.002 | 0 | 0 | 0 | 159 | 412 | 497 | 42 | 0 | 0 | 0 | PAY12304L | 1032217 | PM101 | 소경1공장 8" 조관 | 5101 | 소경 1 생산창고 | SAY1232020 | NX52L2T | 168.3 | 11 | S89854 | KLB18120 |  | Stripe 모재 L방향 | API-X52L2Y | 현대제철(주) | 412 | 497 | 42 | 142.164 | 524.669 | 142.172 | 524.698 | 548.877 | 31.8 | 2024-01-26
S89852 | KMA07580 | HYUNDAI | 20231212 | 20231212 | 0.122 | 0.232 | 0.0654 | 0.144 | 0.955 | 0.011 | 0.0016 | 0.036 | 0.037 | 0.02 | 0.01 | 0.0003 | 0.0017 | 0.009 | 0 | 0 | 0 | 0.01 | 0.005 | 0.034 | 0 | 0 | 0.001 | 0.002 | 0 | 0 | 0 | 174.2 | 433 | 504 | 41 | 0 | 0 | 0 | PAY12401L | 1032217 | PM101 | 소경1공장 8" 조관 | 5101 | 소경 1 생산창고 | SAY1241020 | NX52L2T | 168.3 | 11 | S89852 | KMA07580 |  | Stripe 모재 L방향 | API-X52L2Y | 현대제철(주) | 433 | 504 | 41 | 144.693 | 527.096 | 129.993 | 473.545 | 547.177 | 35.3999 | 2024-01-26
S85148 | KMA16630 | HYUNDAI | 20231218 | 20231218 | 0 | 0 | 0.0645 | 0.007 | 0.759 | 0.0105 | 0.0058 | 0.024 | 0.032 | 0.02 | 0.02 | 0.0002 | 0.0001 | 0.015 | 0 | 0 | 0 | 0 | 0.0053 | 0.013 | 0 | 0 | 0.001 | 0.002 | 0 | 0 | 0 | 0 | 376 | 452 | 39 | 0 | 0 | 0 | PAY12207L | 1032211 | PM101 | 소경1공장 8" 조관 | 5101 | 소경 1 생산창고 | SAY1222080 | N5LBA53B | 168.3 | 7.1 | S85148 | KMA16630 |  | Stripe 모재 L방향 | SPHT3U | 현대제철(주) | 376 | 452 | 39 | 80.4653 | 455.135 | 80.4769 | 455.201 | 483.203 | 31.6 | 2024-01-26
S85148 | KMA16630 | HYUNDAI | 20231218 | 20231218 | 0 | 0 | 0.0645 | 0.007 | 0.759 | 0.0105 | 0.0058 | 0.024 | 0.032 | 0.02 | 0.02 | 0.0002 | 0.0001 | 0.015 | 0 | 0 | 0 | 0 | 0.0053 | 0.013 | 0 | 0 | 0.001 | 0.002 | 0 | 0 | 0 | 0 | 376 | 452 | 39 | 0 | 0 | 0 | PAY12208L | 1032211 | PM101 | 소경1공장 8" 조관 | 5101 | 소경 1 생산창고 | SAY1222080 | N5LBA53B | 168.3 | 7.1 | S85148 | KMA16630 |  | Stripe 모재 L방향 | SPHT3U | 현대제철(주) | 376 | 452 | 39 | 81.0318 | 459.114 | 81.0915 | 459.453 | 487.842 | 33.3999 | 2024-01-26
S85148 | KMA16630 | HYUNDAI | 20231218 | 20231218 | 0 | 0 | 0.0645 | 0.007 | 0.759 | 0.0105 | 0.0058 | 0.024 | 0.032 | 0.02 | 0.02 | 0.0002 | 0.0001 | 0.015 | 0 | 0 | 0 | 0 | 0.0053 | 0.013 | 0 | 0 | 0.001 | 0.002 | 0 | 0 | 0 | 0 | 376 | 452 | 39 | 0 | 0 | 0 | PAY12206L | 1032209 | PM101 | 소경1공장 8" 조관 | 5101 | 소경 1 생산창고 | SAY1222070 | N5LBT | 168.3 | 7.1 | S85148 | KMA16630 |  | Stripe 모재 L방향 | SPHT3U | 현대제철(주) | 376 | 452 | 39 | 81.8589 | 469.509 | 82.0188 | 470.426 | 494.606 | 30.2 | 2024-01-26
S90187 | KMA21610 | HYUNDAI | 20231219 | 20231219 | 0 | 0 | 0.1596 | 0.183 | 1.292 | 0.014 | 0.0015 | 0.033 | 0.033 | 0.03 | 0.01 | 0.0005 | 0.0019 | 0.012 | 0 | 0 | 0 | 0 | 0.0043 | 0.022 | 0 | 0 | 0.002 | 0.003 | 0 | 0 | 0 | 172.9 | 428 | 569 | 36 | 0 | 0 | 0 | PHY10201L | 1029980 | PM108 | 중경1공장 20" 조관 | 5103 | 중경 1 생산창고 | SHY1021010 | J55CPAN | 339.7 | 9.65 | S90187 | KMA21610 | 2342 | Stripe 모재 L방향 | API-HDJ55C | 현대제철(주) | 428 | 569 |  | 160.546 | 452.613 | 161.785 | 456.108 | 567.071 | 36.0236 | 2024-01-05
S90200 | KMA21690 | HYUNDAI | 20231217 | 20231217 | 0 | 0 | 0.1597 | 0.185 | 1.219 | 0.0165 | 0.0015 | 0.028 | 0.029 | 0.03 | 0.01 | 0.0005 | 0.0013 | 0.017 | 0 | 0 | 0 | 0.01 | 0.0039 | 0.022 | 0 | 0 | 0.002 | 0.003 | 0 | 0 | 0 | 167.7 | 444 | 565 | 35 | 0 | 0 | 0 | PHXZ2901L | 1029980 | PM108 | 중경1공장 20" 조관 | 5103 | 중경 1 생산창고 | SHXZ292010 | J55CPAN | 339.7 | 9.65 | S90200 | KMA21690 | 1742 | Stripe 모재 L방향 | API-HDJ55C | 현대제철(주) | 444 | 565 |  | 167.888 | 474.534 | 169.11 | 477.988 | 586.457 | 34.4488 | 2024-01-05
S90204 | KMA21700 | HYUNDAI | 20231219 | 20231219 | 0 | 0 | 0.1615 | 0.186 | 1.295 | 0.0168 | 0.0014 | 0.026 | 0.026 | 0.03 | 0.01 | 0.0004 | 0.0017 | 0.011 | 0 | 0 | 0 | 0 | 0.0044 | 0.021 | 0 | 0 | 0.002 | 0.003 | 0 | 0 | 0 | 175.3 | 429 | 562 | 34 | 0 | 0 | 0 | PHXZ3003L | 1029980 | PM108 | 중경1공장 20" 조관 | 5103 | 중경 1 생산창고 | SHXZ301040 | J55CPAN | 339.7 | 9.65 | S90204 | KMA21700 | 2203 | Stripe 모재 L방향 | API-HDJ55C | 현대제철(주) | 429 | 562 |  | 168.549 | 476.049 | 169.466 | 478.638 | 583.793 | 35.6299 | 2024-01-05
S90187 | KMA21710 | HYUNDAI | 20231219 | 20231219 | 0 | 0 | 0.1596 | 0.183 | 1.292 | 0.014 | 0.0015 | 0.033 | 0.033 | 0.03 | 0.01 | 0.0005 | 0.0019 | 0.012 | 0 | 0 | 0 | 0 | 0.0043 | 0.022 | 0 | 0 | 0.002 | 0.003 | 0 | 0 | 0 | 172.9 | 428 | 569 | 36 | 0 | 0 | 0 | PHY40202L | 1038084 | PM108 | 중경1공장 20" 조관 | 5103 | 중경 1 생산창고 | SHY4021060 | J55CPAN | 339.7 | 9.65 | S90187 | KMA21710 | 2330 | Stripe 모재 L방향 | API-HDJ55C | 현대제철(주) | 428 | 569 |  | 160.764 | 452.212 | 163.484 | 459.863 | 567.149 | 34.8425 | 2024-04-05
S90187 | KMA21710 | HYUNDAI | 20231219 | 20231219 | 0 | 0 | 0.1596 | 0.183 | 1.292 | 0.014 | 0.0015 | 0.033 | 0.033 | 0.03 | 0.01 | 0.0005 | 0.0019 | 0.012 | 0 | 0 | 0 | 0 | 0.0043 | 0.022 | 0 | 0 | 0.002 | 0.003 | 0 | 0 | 0 | 172.9 | 428 | 569 | 36 | 0 | 0 | 0 | PHY40203L | 1038084 | PM108 | 중경1공장 20" 조관 | 5103 | 중경 1 생산창고 | SHY4021060 | J55CPAN | 339.7 | 9.65 | S90187 | KMA21710 | 2352 | Stripe 모재 L방향 | API-HDJ55C | 현대제철(주) | 428 | 569 |  | 165.922 | 463.633 | 169.694 | 474.171 | 575.013 | 34.6456 | 2024-04-05
S85922 | KMA22500 | HYUNDAI | 20231218 | 20231218 | 0 | 0 | 0.0682 | 0.009 | 0.762 | 0.011 | 0.0054 | 0.03 | 0.032 | 0.02 | 0.02 | 0.0002 | 0.0001 | 0.01 | 0 | 0 | 0 | 0 | 0.0044 | 0.017 | 0 | 0 | 0.001 | 0.002 | 0 | 0 | 0 | 0 | 384 | 463 | 37 | 0 | 0 | 0 | PAY12205L | 1032210 | PM101 | 소경1공장 8" 조관 | 5101 | 소경 1 생산창고 | SAY1222050 | N5LBT | 168.3 | 7.1 | S85922 | KMA22500 |  | Stripe 모재 L방향 | SPHT3U | 현대제철(주) | 384 | 463 | 37 | 82.056 | 474.219 | 82.0925 | 474.43 | 504.602 | 31.2 | 2024-01-26
S90184 | KMA22530 | HYUNDAI | 20231219 | 20231219 | 0 | 0 | 0.16 | 0.178 | 1.258 | 0.0123 | 0.0014 | 0.036 | 0.037 | 0.02 | 0.01 | 0.0004 | 0.0022 | 0.015 | 0 | 0 | 0 | 0.01 | 0.006 | 0.021 | 0 | 0 | 0.002 | 0.003 | 0 | 0 | 0 | 177.5 | 443 | 572 | 34 | 0 | 0 | 0 | PHXZ3001L | 1029980 | PM108 | 중경1공장 20" 조관 | 5103 | 중경 1 생산창고 | SHXZ301010 | J55CPAN | 339.7 | 9.65 | S90184 | KMA22530 | 1952 | Stripe 모재 L방향 | API-HDJ55C | 현대제철(주) | 443 | 572 |  | 162.441 | 460.138 | 163.821 | 464.046 | 573.928 | 35.2362 | 2024-01-05
S90192 | KMA22640 | HYUNDAI | 20231217 | 20231217 | 0 | 0 | 0.1598 | 0.179 | 1.274 | 0.0141 | 0.001 | 0.027 | 0.027 | 0.02 | 0.01 | 0.0005 | 0.0014 | 0.027 | 0 | 0 | 0 | 0.01 | 0.0051 | 0.022 | 0 | 0 | 0.002 | 0.003 | 0 | 0 | 0 | 178.2 | 420 | 573 | 34 | 0 | 0 | 0 | PHXZ3002L | 1029980 | PM108 | 중경1공장 20" 조관 | 5103 | 중경 1 생산창고 | SHXZ301020 | J55CPAN | 339.7 | 9.65 | S90192 | KMA22640 | 2035 | Stripe 모재 L방향 | API-HDJ55C | 현대제철(주) | 420 | 573 |  | 170.803 | 486.211 | 172.532 | 491.133 | 594.085 | 34.8425 | 2024-01-05
S90200 | KMA29660 | HYUNDAI | 20231227 | 20231227 | 0 | 0 | 0.1597 | 0.185 | 1.219 | 0.0165 | 0.0015 | 0.028 | 0.029 | 0.03 | 0.01 | 0.0005 | 0.0013 | 0.017 | 0 | 0 | 0 | 0.01 | 0.0039 | 0.022 | 0 | 0 | 0.002 | 0.003 | 0 | 0 | 0 | 171.1 | 411 | 559 | 36 | 0 | 0 | 0 | PHY11205L | 1030925 | PM108 | 중경1공장 20" 조관 | 5103 | 중경 1 생산창고 | SHY1122020 | J55CPAN | 273.1 | 10.16 | S90200 | KMA29660 | 950 | Stripe 모재 L방향 | API-HDJ55C | 현대제철(주) | 411 | 559 |  | 183.368 | 490.559 | 184.375 | 493.254 | 586.674 | 34.4488 | 2024-01-17
S90192 | KMA29700 | HYUNDAI | 20231227 | 20231227 | 0 | 0 | 0.1598 | 0.179 | 1.274 | 0.0141 | 0.001 | 0.027 | 0.027 | 0.02 | 0.01 | 0.0005 | 0.0014 | 0.027 | 0 | 0 | 0 | 0.01 | 0.0051 | 0.022 | 0 | 0 | 0.002 | 0.003 | 0 | 0 | 0 | 172 | 416 | 569 | 35 | 0 | 0 | 0 | PHY30506L | 1035524 | PM108 | 중경1공장 20" 조관 | 5103 | 중경 1 생산창고 | SHY3052050 | J55CPAN | 273.1 | 10.16 | S90192 | KMA29700 | 1816 | Stripe 모재 L방향 | API-HDJ55C | 현대제철(주) | 416 | 569 |  | 192.31 | 507.069 | 192.948 | 508.749 | 587.583 | 33.0708 | 2024-03-12
S90187 | KMA29900 | HYUNDAI | 20231217 | 20231217 | 0 | 0 | 0.1596 | 0.183 | 1.292 | 0.014 | 0.0015 | 0.033 | 0.033 | 0.03 | 0.01 | 0.0005 | 0.0019 | 0.012 | 0 | 0 | 0 | 0 | 0.0043 | 0.022 | 0 | 0 | 0.002 | 0.003 | 0 | 0 | 0 | 172 | 424 | 563 | 35 | 0 | 0 | 0 | PHY11204L | 1030925 | PM108 | 중경1공장 20" 조관 | 5103 | 중경 1 생산창고 | SHY1121040 | J55CPAN | 273.1 | 10.16 | S90187 | KMA29900 | 803 | Stripe 모재 L방향 | API-HDJ55C | 현대제철(주) | 424 | 563 |  | 181.763 | 483.73 | 181.959 | 484.252 | 581.468 | 34.2519 | 2024-01-17
S90184 | KMA29950 | HYUNDAI | 20231217 | 20231217 | 0 | 0 | 0.16 | 0.178 | 1.258 | 0.0123 | 0.0014 | 0.036 | 0.037 | 0.02 | 0.01 | 0.0004 | 0.0022 | 0.015 | 0 | 0 | 0 | 0.01 | 0.006 | 0.021 | 0 | 0 | 0.002 | 0.003 | 0 | 0 | 0 | 173.2 | 430 | 568 | 34 | 0 | 0 | 0 | PHY11203L | 1030925 | PM108 | 중경1공장 20" 조관 | 5103 | 중경 1 생산창고 | SHY1121030 | J55CPAN | 273.1 | 10.16 | S90184 | KMA29950 | 660 | Stripe 모재 L방향 | API-HDJ55C | 현대제철(주) | 430 | 568 |  | 185.796 | 494.627 | 186.549 | 496.631 | 584.622 | 34.8425 | 2024-01-17
S90204 | KMA35320 | HYUNDAI | 20231231 | 20231231 | 0 | 0 | 0.1615 | 0.186 | 1.295 | 0.0168 | 0.0014 | 0.026 | 0.026 | 0.03 | 0.01 | 0.0004 | 0.0017 | 0.011 | 0 | 0 | 0 | 0 | 0.0044 | 0.021 | 0 | 0 | 0.002 | 0.003 | 0 | 0 | 0 | 169.3 | 428 | 575 | 34 | 0 | 0 | 0 | PHY11208L | 1030925 | PM108 | 중경1공장 20" 조관 | 5103 | 중경 1 생산창고 | SHY1122050 | J55CPAN | 273.1 | 10.16 | S90204 | KMA35320 | 1172 | Stripe 모재 L방향 | API-HDJ55C | 현대제철(주) | 428 | 575 |  | 188.635 | 503.693 | 189.453 | 505.876 | 600.246 | 35.433 | 2024-01-17
S90204 | KMA35340 | HYUNDAI | 20240108 | 20240108 | 0 | 0 | 0.1615 | 0.186 | 1.295 | 0.0168 | 0.0014 | 0.026 | 0.026 | 0.03 | 0.01 | 0.0004 | 0.0017 | 0.011 | 0 | 0 | 0 | 0 | 0.0044 | 0.021 | 0 | 0 | 0.002 | 0.003 | 0 | 0 | 0 | 169.3 | 428 | 575 | 34 | 0 | 0 | 0 | PHY30601L | 1035524 | PM108 | 중경1공장 20" 조관 | 5103 | 중경 1 생산창고 | SHY3061010 | J55CPAN | 273.1 | 10.16 | S90204 | KMA35340 | 1962 | Stripe 모재 L방향 | API-HDJ55C | 현대제철(주) | 428 | 575 |  | 189.165 | 500.194 | 199.438 | 527.358 | 598.258 | 32.874 | 2024-03-12
S91395 | KMA52190 | HYUNDAI | 20240104 | 20240104 | 0.12 | 0.241 | 0.0598 | 0.154 | 1.036 | 0.0131 | 0.0013 | 0.034 | 0.034 | 0.03 | 0.01 | 0.0001 | 0.0017 | 0.016 | 0 | 0 | 0 | 0 | 0.0047 | 0.032 | 0 | 0 | 0.002 | 0.002 | 0 | 0 | 0 | 153.5 | 432 | 500 | 40 | 0 | 0 | 0 | PHY11101T | 1030903 | PM108 | 중경1공장 20" 조관 | 5103 | 중경 1 생산창고 | SHY1111010 | NX52L2T | 273.1 | 6.4 | S91395 | KMA52190 | 300 | Stripe 모재 T방향 | API-X52L2C | 현대제철(주) | 432 | 500 | 40 | 108.689 | 459.658 | 112.125 | 474.187 | 546.648 | 33.3999 | 2024-01-16
S91395 | KMA52190 | HYUNDAI | 20240104 | 20240104 | 0.12 | 0.241 | 0.0598 | 0.154 | 1.036 | 0.0131 | 0.0013 | 0.034 | 0.034 | 0.03 | 0.01 | 0.0001 | 0.0017 | 0.016 | 0 | 0 | 0 | 0 | 0.0047 | 0.032 | 0 | 0 | 0.002 | 0.002 | 0 | 0 | 0 | 153.5 | 432 | 500 | 40 | 0 | 0 | 0 | PHY11101W | 1030903 | PM108 | 중경1공장 20" 조관 | 5103 | 중경 1 생산창고 | SHY1111010 | NX52L2T | 273.1 | 6.4 | S91395 | KMA52190 | 300 | Stripe 용접 | API-X52L2C | 현대제철(주) | 432 | 500 | 40 | 89.5315 | 374.975 | 0 | 0 | 572.473 | 0 | 2024-01-16
S91395 | KMA52200 | HYUNDAI | 20231226 | 20231226 | 0.12 | 0.241 | 0.0598 | 0.154 | 1.036 | 0.0131 | 0.0013 | 0.034 | 0.034 | 0.03 | 0.01 | 0.0001 | 0.0017 | 0.016 | 0 | 0 | 0 | 0 | 0.0047 | 0.032 | 0 | 0 | 0.002 | 0.002 | 0 | 0 | 0 | 153.5 | 432 | 500 | 40 | 0 | 0 | 0 | PHY11002W | 1030903 | PM108 | 중경1공장 20" 조관 | 5103 | 중경 1 생산창고 | SHY1102030 | NX52L2T | 273.1 | 6.4 | S91395 | KMA52200 | 96 | Stripe 용접 | API-X52L2C | 현대제철(주) | 432 | 500 | 40 | 0 | 0 | 0 | 0 | 574.047 | 0 | 2024-01-16
S91395 | KMA52200 | HYUNDAI | 20231226 | 20231226 | 0.12 | 0.241 | 0.0598 | 0.154 | 1.036 | 0.0131 | 0.0013 | 0.034 | 0.034 | 0.03 | 0.01 | 0.0001 | 0.0017 | 0.016 | 0 | 0 | 0 | 0 | 0.0047 | 0.032 | 0 | 0 | 0.002 | 0.002 | 0 | 0 | 0 | 153.5 | 432 | 500 | 40 | 0 | 0 | 0 | PHY11002T | 1030903 | PM108 | 중경1공장 20" 조관 | 5103 | 중경 1 생산창고 | SHY1102030 | NX52L2T | 273.1 | 6.4 | S91395 | KMA52200 | 96 | Stripe 모재 T방향 | API-X52L2C | 현대제철(주) | 432 | 500 | 40 | 105.521 | 441.674 | 108.686 | 454.922 | 545.592 | 35 | 2024-01-16
S91392 | KMA52220 | HYUNDAI | 20231226 | 20231226 | 0.126 | 0.244 | 0.0654 | 0.142 | 1.025 | 0.0121 | 0.0012 | 0.032 | 0.033 | 0.03 | 0.01 | 0.0003 | 0.0021 | 0.016 | 0 | 0 | 0 | 0 | 0.0036 | 0.031 | 0 | 0 | 0.002 | 0.002 | 0 | 0 | 0 | 155.7 | 434 | 506 | 39 | 0 | 0 | 0 | PHY11001W | 1030906 | PM108 | 중경1공장 20" 조관 | 5103 | 중경 1 생산창고 | SHY1102010 | NX52L2T | 273.1 | 6.4 | S91392 | KMA52220 | 20 | Stripe 용접 | API-X52L2C | 현대제철(주) | 434 | 506 | 39 | 55.5334 | 228.806 | 0 | 0 | 553.14 | 0 | 2024-01-16
S91392 | KMA52220 | HYUNDAI | 20231226 | 20231226 | 0.126 | 0.244 | 0.0654 | 0.142 | 1.025 | 0.0121 | 0.0012 | 0.032 | 0.033 | 0.03 | 0.01 | 0.0003 | 0.0021 | 0.016 | 0 | 0 | 0 | 0 | 0.0036 | 0.031 | 0 | 0 | 0.002 | 0.002 | 0 | 0 | 0 | 155.7 | 434 | 506 | 39 | 0 | 0 | 0 | PHY11001T | 1030906 | PM108 | 중경1공장 20" 조관 | 5103 | 중경 1 생산창고 | SHY1102010 | NX52L2T | 273.1 | 6.4 | S91392 | KMA52220 | 20 | Stripe 모재 T방향 | API-X52L2C | 현대제철(주) | 434 | 506 | 39 | 109.676 | 458.606 | 113.272 | 473.643 | 542.043 | 31.3999 | 2024-01-16
S91405 | KMA52290 | HYUNDAI | 20240105 | 20240105 | 0.123 | 0.241 | 0.0656 | 0.126 | 1.003 | 0.0131 | 0.0019 | 0.022 | 0.022 | 0.03 | 0.01 | 0.0002 | 0.0018 | 0.012 | 0 | 0 | 0 | 0 | 0.0032 | 0.034 | 0 | 0 | 0.002 | 0.002 | 0 | 0 | 0 | 171.6 | 440 | 511 | 38 | 0 | 0 | 0 | PHY11108W | 1031039 | PM108 | 중경1공장 20" 조관 | 5103 | 중경 1 생산창고 | SHY1112060 | NX52L2T | 273.1 | 9.3 | S91405 | KMA52290 | 18 | Stripe 용접 | API-X52L2C | 현대제철(주) | 440 | 511 | 38 | 190.513 | 545.526 | 0 | 0 | 588.087 | 0 | 2024-01-17
S91405 | KMA52290 | HYUNDAI | 20240105 | 20240105 | 0.123 | 0.241 | 0.0656 | 0.126 | 1.003 | 0.0131 | 0.0019 | 0.022 | 0.022 | 0.03 | 0.01 | 0.0002 | 0.0018 | 0.012 | 0 | 0 | 0 | 0 | 0.0032 | 0.034 | 0 | 0 | 0.002 | 0.002 | 0 | 0 | 0 | 171.6 | 440 | 511 | 38 | 0 | 0 | 0 | PHY11108T | 1031039 | PM108 | 중경1공장 20" 조관 | 5103 | 중경 1 생산창고 | SHY1112060 | NX52L2T | 273.1 | 9.3 | S91405 | KMA52290 | 18 | Stripe 모재 T방향 | API-X52L2C | 현대제철(주) | 440 | 511 | 38 | 170.963 | 495.355 | 176.448 | 511.248 | 565.524 | 33.6 | 2024-01-17
S91398 | KMA52350 | HYUNDAI | 20240105 | 20240105 | 0.119 | 0.241 | 0.0574 | 0.148 | 1.051 | 0.0132 | 0.0014 | 0.029 | 0.03 | 0.03 | 0.01 | 0.0002 | 0.0016 | 0.018 | 0 | 0 | 0 | 0 | 0.0046 | 0.03 | 0 | 0 | 0.001 | 0.002 | 0 | 0 | 0 | 151.8 | 433 | 497 | 40 | 0 | 0 | 0 | PIY10803T | 1030593 | PM109 | 중경2공장 24" 조관 | 5107 | 중경 2 생산창고 | SIY1081040 | NX52L2T | 273.1 | 9.3 | S91398 | KMA52350 | 382 | Stripe 모재 T방향 | API-X52L2C | 현대제철(주) | 433 | 497 | 40 | 166.023 | 473.648 | 168.537 | 480.818 | 540.234 | 37.8 | 2024-01-10
S91398 | KMA52350 | HYUNDAI | 20240105 | 20240105 | 0.119 | 0.241 | 0.0574 | 0.148 | 1.051 | 0.0132 | 0.0014 | 0.029 | 0.03 | 0.03 | 0.01 | 0.0002 | 0.0016 | 0.018 | 0 | 0 | 0 | 0 | 0.0046 | 0.03 | 0 | 0 | 0.001 | 0.002 | 0 | 0 | 0 | 151.8 | 433 | 497 | 40 | 0 | 0 | 0 | PIY10803W | 1030593 | PM109 | 중경2공장 24" 조관 | 5107 | 중경 2 생산창고 | SIY1081040 | NX52L2T | 273.1 | 9.3 | S91398 | KMA52350 | 382 | Stripe 용접 | API-X52L2C | 현대제철(주) | 433 | 497 | 40 | 0 | 0 | 0 | 0 | 534.563 | 0 | 2024-01-10
S91405 | KMA52380 | HYUNDAI | 20231231 | 20231231 | 0.123 | 0.241 | 0.0656 | 0.126 | 1.003 | 0.0131 | 0.0019 | 0.022 | 0.022 | 0.03 | 0.01 | 0.0002 | 0.0018 | 0.012 | 0 | 0 | 0 | 0 | 0.0032 | 0.034 | 0 | 0 | 0.002 | 0.002 | 0 | 0 | 0 | 171.6 | 440 | 511 | 38 | 0 | 0 | 0 | PIY10805T | 1030928 | PM109 | 중경2공장 24" 조관 | 5107 | 중경 2 생산창고 | SIY1082020 | NX52L2T | 273.1 | 9.3 | S91405 | KMA52380 | 15 | Stripe 모재 T방향 | API-X52L2C | 현대제철(주) | 440 | 511 | 38 | 166.445 | 480.71 | 169.368 | 489.151 | 560.986 | 40.3999 | 2024-01-10
S91405 | KMA52380 | HYUNDAI | 20231231 | 20231231 | 0.123 | 0.241 | 0.0656 | 0.126 | 1.003 | 0.0131 | 0.0019 | 0.022 | 0.022 | 0.03 | 0.01 | 0.0002 | 0.0018 | 0.012 | 0 | 0 | 0 | 0 | 0.0032 | 0.034 | 0 | 0 | 0.002 | 0.002 | 0 | 0 | 0 | 171.6 | 440 | 511 | 38 | 0 | 0 | 0 | PIY10805W | 1030928 | PM109 | 중경2공장 24" 조관 | 5107 | 중경 2 생산창고 | SIY1082020 | NX52L2T | 273.1 | 9.3 | S91405 | KMA52380 | 15 | Stripe 용접 | API-X52L2C | 현대제철(주) | 440 | 511 | 38 | 185.086 | 522.812 | 0 | 0 | 538.209 | 0 | 2024-01-10
S91398 | KMA53040 | HYUNDAI | 20240105 | 20240105 | 0.119 | 0.241 | 0.0574 | 0.148 | 1.051 | 0.0132 | 0.0014 | 0.029 | 0.03 | 0.03 | 0.01 | 0.0002 | 0.0016 | 0.018 | 0 | 0 | 0 | 0 | 0.0046 | 0.03 | 0 | 0 | 0.001 | 0.002 | 0 | 0 | 0 | 151.8 | 433 | 497 | 40 | 0 | 0 | 0 | PHY11109T | 1031039 | PM108 | 중경1공장 20" 조관 | 5103 | 중경 1 생산창고 | SHY1112070 | NX52L2T | 273.1 | 9.3 | S91398 | KMA53040 | 95 | Stripe 모재 T방향 | API-X52L2C | 현대제철(주) | 433 | 497 | 40 | 174.133 | 503.251 | 180.163 | 520.678 | 566.252 | 34.6 | 2024-01-17
S91398 | KMA53040 | HYUNDAI | 20240105 | 20240105 | 0.119 | 0.241 | 0.0574 | 0.148 | 1.051 | 0.0132 | 0.0014 | 0.029 | 0.03 | 0.03 | 0.01 | 0.0002 | 0.0016 | 0.018 | 0 | 0 | 0 | 0 | 0.0046 | 0.03 | 0 | 0 | 0.001 | 0.002 | 0 | 0 | 0 | 151.8 | 433 | 497 | 40 | 0 | 0 | 0 | PHY11109W | 1031039 | PM108 | 중경1공장 20" 조관 | 5103 | 중경 1 생산창고 | SHY1112070 | NX52L2T | 273.1 | 9.3 | S91398 | KMA53040 | 95 | Stripe 용접 | API-X52L2C | 현대제철(주) | 433 | 497 | 40 | 194.724 | 538.138 | 0 | 0 | 572.583 | 0 | 2024-01-17
S91395 | KMA53060 | HYUNDAI | 20240105 | 20240105 | 0.12 | 0.241 | 0.0598 | 0.154 | 1.036 | 0.0131 | 0.0013 | 0.034 | 0.034 | 0.03 | 0.01 | 0.0001 | 0.0017 | 0.016 | 0 | 0 | 0 | 0 | 0.0047 | 0.032 | 0 | 0 | 0.002 | 0.002 | 0 | 0 | 0 | 153.4 | 437 | 508 | 41 | 0 | 0 | 0 | PIY10804W | 1030593 | PM109 | 중경2공장 24" 조관 | 5107 | 중경 2 생산창고 | SIY1081050 | NX52L2T | 273.1 | 9.3 | S91395 | KMA53060 | 471 | Stripe 용접 | API-X52L2C | 현대제철(주) | 437 | 508 | 41 | 170.497 | 493.97 | 0 | 0 | 550.856 | 0 | 2024-01-10
S91395 | KMA53060 | HYUNDAI | 20240105 | 20240105 | 0.12 | 0.241 | 0.0598 | 0.154 | 1.036 | 0.0131 | 0.0013 | 0.034 | 0.034 | 0.03 | 0.01 | 0.0001 | 0.0017 | 0.016 | 0 | 0 | 0 | 0 | 0.0047 | 0.032 | 0 | 0 | 0.002 | 0.002 | 0 | 0 | 0 | 153.4 | 437 | 508 | 41 | 0 | 0 | 0 | PIY10804T | 1030593 | PM109 | 중경2공장 24" 조관 | 5107 | 중경 2 생산창고 | SIY1081050 | NX52L2T | 273.1 | 9.3 | S91395 | KMA53060 | 471 | Stripe 모재 T방향 | API-X52L2C | 현대제철(주) | 437 | 508 | 41 | 164.007 | 477.463 | 167.22 | 486.818 | 546.605 | 38.3999 | 2024-01-10
S92271 | KMB28670 | HYUNDAI | 20240109 | 20240109 | 0 | 0 | 0.2333 | 0.155 | 1.37 | 0.0126 | 0.0014 | 0.035 | 0.036 | 0.03 | 0.01 | 0.0004 | 0.0012 | 0.012 | 0 | 0 | 0 | 0.01 | 0.0051 | 0.008 | 0 | 0 | 0.002 | 0.003 | 0 | 0 | 0 | 166.4 | 410 | 566 | 33 | 0 | 0 | 0 | PGY11501L | 1031016 | PM107 | 소경2공장 3" 조관 | 5102 | 소경 2 생산창고 | SGY1151030 | J55TPAN | 73 | 5.51 | S92271 | KMB28670 |  | Stripe 모재 L방향 | API-HDJ55T |  | 410 |  |  | 56.454 | 541.926 | 56.572 | 543.059 | 610.141 | 26 | 2024-01-19
S92276 | KNA00010 | HYUNDAI | 20240111 | 20240111 | 0 | 0 | 0.243 | 0.165 | 1.403 | 0.0144 | 0.0015 | 0.028 | 0.029 | 0.02 | 0.01 | 0.0005 | 0.0014 | 0.016 | 0 | 0 | 0 | 0.01 | 0.0029 | 0.011 | 0 | 0 | 0.002 | 0.003 | 0 | 0 | 0 | 166.4 | 428 | 587 | 29 | 0 | 0 | 0 | PGY11502L | 1031016 | PM107 | 소경2공장 3" 조관 | 5102 | 소경 2 생산창고 | SGY1151050 | J55TPAN | 73 | 5.51 | S92276 | KNA00010 |  | Stripe 모재 L방향 | API-HDJ55T |  | 428 |  |  | 58.2761 | 554.469 | 58.013 | 551.965 | 629.512 | 26.6 | 2024-01-19
S92266 | KNA00070 | HYUNDAI | 20240111 | 20240111 | 0 | 0 | 0.2433 | 0.149 | 1.37 | 0.0154 | 0.0013 | 0.032 | 0.033 | 0.02 | 0.01 | 0.0004 | 0.002 | 0.012 | 0 | 0 | 0 | 0.01 | 0.0048 | 0.011 | 0 | 0 | 0.002 | 0.003 | 0 | 0 | 0 | 164.7 | 424 | 576 | 30 | 0 | 0 | 0 | PGY11503L | 1031016 | PM107 | 소경2공장 3" 조관 | 5102 | 소경 2 생산창고 | SGY1151060 | J55TPAN | 73 | 5.51 | S92266 | KNA00070 |  | Stripe 모재 L방향 | API-HDJ55T |  | 424 |  |  | 53.8291 | 515.534 | 53.991 | 517.085 | 590.719 | 27 | 2024-01-19
S92277 | KNA01540 | HYUNDAI | 20240108 | 20240108 | 0 | 0 | 0.2322 | 0.16 | 1.364 | 0.0127 | 0.0015 | 0.026 | 0.027 | 0.02 | 0.01 | 0.0004 | 0.0015 | 0.014 | 0 | 0 | 0 | 0.01 | 0.0045 | 0.01 | 0 | 0 | 0.002 | 0.003 | 0 | 0 | 0 | 169.4 | 428 | 580 | 32 | 0 | 0 | 0 | PGY11203L | 1031016 | PM107 | 소경2공장 3" 조관 | 5102 | 소경 2 생산창고 | SGY1122050 | J55TPAN | 73 | 5.51 | S92277 | KNA01540 |  | Stripe 모재 L방향 | API-HDJ55T |  | 428 |  |  | 54.4633 | 520.653 | 54.4693 | 520.71 | 599.295 | 25.6 | 2024-01-19
S92290 | KNA01610 | HYUNDAI | 20240108 | 20240108 | 0 | 0 | 0.238 | 0.162 | 1.37 | 0.015 | 0.0016 | 0.032 | 0.033 | 0.03 | 0.01 | 0.0005 | 0.0014 | 0.013 | 0 | 0 | 0 | 0.01 | 0.0042 | 0.008 | 0 | 0 | 0.003 | 0.003 | 0 | 0 | 0 | 167.3 | 425 | 586 | 28 | 0 | 0 | 0 | PGY11202L | 1031016 | PM107 | 소경2공장 3" 조관 | 5102 | 소경 2 생산창고 | SGY1122040 | J55TPAN | 73 | 5.51 | S92290 | KNA01610 |  | Stripe 모재 L방향 | API-HDJ55T |  | 425 |  |  | 55.1303 | 525.08 | 55.4319 | 527.953 | 591.442 | 27.6 | 2024-01-19
S92287 | KNA02480 | HYUNDAI | 20240108 | 20240108 | 0 | 0 | 0.2254 | 0.166 | 1.378 | 0.0157 | 0.0009 | 0.03 | 0.03 | 0.02 | 0.01 | 0.0004 | 0.0017 | 0.009 | 0 | 0 | 0 | 0.01 | 0.004 | 0.011 | 0 | 0 | 0.002 | 0.003 | 0 | 0 | 0 | 164.9 | 422 | 578 | 32 | 0 | 0 | 0 | PGY11201L | 1031016 | PM107 | 소경2공장 3" 조관 | 5102 | 소경 2 생산창고 | SGY1122030 | J55TPAN | 73 | 5.51 | S92287 | KNA02480 |  | Stripe 모재 L방향 | API-HDJ55T |  | 422 |  |  | 55.1598 | 527.984 | 55.3966 | 530.251 | 595.447 | 27.6 | 2024-01-19
S92283 | KNA02580 | HYUNDAI | 20240110 | 20240110 | 0 | 0 | 0.2236 | 0.161 | 1.378 | 0.0163 | 0.0015 | 0.027 | 0.028 | 0.03 | 0.01 | 0.0004 | 0.0016 | 0.01 | 0 | 0 | 0 | 0.01 | 0.0038 | 0.011 | 0 | 0 | 0.002 | 0.003 | 0 | 0 | 0 | 165.3 | 388 | 562 | 32 | 0 | 0 | 0 | PGY11204L | 1031016 | PM107 | 소경2공장 3" 조관 | 5102 | 소경 2 생산창고 | SGY1122060 | J55TPAN | 73 | 5.51 | S92283 | KNA02580 |  | Stripe 모재 L방향 | API-HDJ55T |  | 388 |  |  | 54.9875 | 518.973 | 55.0815 | 519.86 | 582.681 | 28.2 | 2024-01-19
S93725 | KNA14780 | HYUNDAI | 20240115 | 20240115 | 0.101 | 0.195 | 0.0591 | 0.009 | 0.76 | 0.0146 | 0.006 | 0.027 | 0.028 | 0.03 | 0.02 | 0.0001 | 0.0001 | 0.026 | 0 | 0 | 0 | 0 | 0.0045 | 0.014 | 0 | 0 | 0.001 | 0.001 | 0 | 0 | 0 | 0 | 384 | 450 | 37 | 0 | 0 | 0 | PGY12202L | 1032045 | PM107 | 소경2공장 3" 조관 | 5102 | 소경 2 생산창고 | SGY1222050 | N5LBT | 60.3 | 3.9 | S93725 | KNA14780 |  | Stripe 모재 L방향 | SPHT3U |  | 384 | 450 | 37 | 36.3019 | 487.442 | 36.2938 | 487.334 | 505.928 | 26 | 2024-01-25
S93725 | KNA14790 | HYUNDAI | 20240115 | 20240115 | 0.101 | 0.195 | 0.0591 | 0.009 | 0.76 | 0.0146 | 0.006 | 0.027 | 0.028 | 0.03 | 0.02 | 0.0001 | 0.0001 | 0.026 | 0 | 0 | 0 | 0 | 0.0045 | 0.014 | 0 | 0 | 0.001 | 0.001 | 0 | 0 | 0 | 0 | 382 | 448 | 37 | 0 | 0 | 0 | PGY12301L | 1032051 | PM107 | 소경2공장 3" 조관 | 5102 | 소경 2 생산창고 | SGY1231010 | NX52L2T | 60.3 | 3.9 | S93725 | KNA14790 |  | Stripe 모재 L방향 | SPHT3U |  | 382 | 448 | 37 | 37.2165 | 500.104 | 37.1977 | 499.852 | 517.2 | 24.4 | 2024-01-25
S93725 | KNA14790 | HYUNDAI | 20240115 | 20240115 | 0.101 | 0.195 | 0.0591 | 0.009 | 0.76 | 0.0146 | 0.006 | 0.027 | 0.028 | 0.03 | 0.02 | 0.0001 | 0.0001 | 0.026 | 0 | 0 | 0 | 0 | 0.0045 | 0.014 | 0 | 0 | 0.001 | 0.001 | 0 | 0 | 0 | 0 | 382 | 448 | 37 | 0 | 0 | 0 | PGY12304L | 1032051 | PM107 | 소경2공장 3" 조관 | 5102 | 소경 2 생산창고 | SGY1231010 | NX52L2T | 60.3 | 3.9 | S93725 | KNA14790 |  | Stripe 모재 L방향 | SPHT3U |  | 382 | 448 | 37 | 35.3708 | 471.979 | 35.421 | 472.649 | 500.073 | 29 | 2024-01-25
S90200 | KNA18380 | HYUNDAI | 20240115 | 20240115 | 0 | 0 | 0.1597 | 0.185 | 1.219 | 0.0165 | 0.0015 | 0.028 | 0.029 | 0.03 | 0.01 | 0.0005 | 0.0013 | 0.017 | 0 | 0 | 0 | 0.01 | 0.0039 | 0.022 | 0 | 0 | 0.002 | 0.003 | 0 | 0 | 0 | 167.7 | 444 | 565 | 35 | 0 | 0 | 0 | PHY40204L | 1038084 | PM108 | 중경1공장 20" 조관 | 5103 | 중경 1 생산창고 | SHY4021070 | J55CPAN | 339.7 | 9.65 | S90200 | KNA18380 | 2373 | Stripe 모재 L방향 | API-HDJ55C | 현대제철(주) | 444 | 565 |  | 170.476 | 475.759 | 174.482 | 486.939 | 579.822 | 34.0551 | 2024-04-05
S93987 | KNA20640 | HYUNDAI | 20240115 | 20240115 | 0.12 | 0.235 | 0.061 | 0.167 | 0.988 | 0.0123 | 0.0016 | 0.035 | 0.036 | 0.03 | 0.02 | 0.0002 | 0.0017 | 0.018 | 0 | 0 | 0 | 0 | 0.0035 | 0.03 | 0 | 0 | 0.001 | 0.002 | 0 | 0 | 0 | 145.4 | 445 | 525 | 39 | 0 | 0 | 0 | PHY12206W | 1031892 | PM108 | 중경1공장 20" 조관 | 5103 | 중경 1 생산창고 | SHY1222030 | NX52L2T | 406.4 | 9.5 | S93987 | KNA20640 | 290 | Stripe 용접 | API-X52L2C | 현대제철(주) | 445 | 525 | 39 | 0 | 0 | 0 | 0 | 579.301 | 0 | 2024-01-26
S93987 | KNA20640 | HYUNDAI | 20240115 | 20240115 | 0.12 | 0.235 | 0.061 | 0.167 | 0.988 | 0.0123 | 0.0016 | 0.035 | 0.036 | 0.03 | 0.02 | 0.0002 | 0.0017 | 0.018 | 0 | 0 | 0 | 0 | 0.0035 | 0.03 | 0 | 0 | 0.001 | 0.002 | 0 | 0 | 0 | 145.4 | 445 | 525 | 39 | 0 | 0 | 0 | PHY12206T | 1031892 | PM108 | 중경1공장 20" 조관 | 5103 | 중경 1 생산창고 | SHY1222030 | NX52L2T | 406.4 | 9.5 | S93987 | KNA20640 | 290 | Stripe 모재 T방향 | API-X52L2C | 현대제철(주) | 445 | 525 | 39 | 150.046 | 430.078 | 157.504 | 451.454 | 550.303 | 38.8 | 2024-01-26
S93987 | KNA20640 | HYUNDAI | 20240115 | 20240115 | 0.12 | 0.235 | 0.061 | 0.167 | 0.988 | 0.0123 | 0.0016 | 0.035 | 0.036 | 0.03 | 0.02 | 0.0002 | 0.0017 | 0.018 | 0 | 0 | 0 | 0 | 0.0035 | 0.03 | 0 | 0 | 0.001 | 0.002 | 0 | 0 | 0 | 145.4 | 445 | 525 | 39 | 0 | 0 | 0 | PHY12205T | 1031892 | PM108 | 중경1공장 20" 조관 | 5103 | 중경 1 생산창고 | SHY1222030 | NX52L2T | 406.4 | 9.5 | S93987 | KNA20640 | 128 | Stripe 모재 T방향 | API-X52L2C | 현대제철(주) | 445 | 525 | 39 | 162.049 | 459.917 | 169.499 | 481.064 | 548.597 | 38.6 | 2024-01-26
S93987 | KNA20640 | HYUNDAI | 20240115 | 20240115 | 0.12 | 0.235 | 0.061 | 0.167 | 0.988 | 0.0123 | 0.0016 | 0.035 | 0.036 | 0.03 | 0.02 | 0.0002 | 0.0017 | 0.018 | 0 | 0 | 0 | 0 | 0.0035 | 0.03 | 0 | 0 | 0.001 | 0.002 | 0 | 0 | 0 | 145.4 | 445 | 525 | 39 | 0 | 0 | 0 | PHY12205W | 1031892 | PM108 | 중경1공장 20" 조관 | 5103 | 중경 1 생산창고 | SHY1222030 | NX52L2T | 406.4 | 9.5 | S93987 | KNA20640 | 128 | Stripe 용접 | API-X52L2C | 현대제철(주) | 445 | 525 | 39 | 0 | 0 | 0 | 0 | 542.811 | 0 | 2024-01-26
S93991 | KNA20660 | HYUNDAI | 20240115 | 20240115 | 0.122 | 0.242 | 0.0599 | 0.173 | 1.044 | 0.0147 | 0.0009 | 0.02 | 0.021 | 0.03 | 0.01 | 0.0002 | 0.0013 | 0.019 | 0 | 0 | 0 | 0 | 0.0034 | 0.031 | 0 | 0 | 0.001 | 0.002 | 0 | 0 | 0 | 156.7 | 433 | 521 | 39 | 0 | 0 | 0 | PHY12004T | 1031893 | PM108 | 중경1공장 20" 조관 | 5103 | 중경 1 생산창고 | SHY1202020 | NX52L2T | 406.4 | 9.5 | S93991 | KNA20660 | 307 | Stripe 모재 T방향 | API-X52L2C | 현대제철(주) | 433 | 521 | 39 | 155.38 | 443.387 | 164.229 | 468.638 | 543.89 | 38 | 2024-01-26
S93991 | KNA20660 | HYUNDAI | 20240115 | 20240115 | 0.122 | 0.242 | 0.0599 | 0.173 | 1.044 | 0.0147 | 0.0009 | 0.02 | 0.021 | 0.03 | 0.01 | 0.0002 | 0.0013 | 0.019 | 0 | 0 | 0 | 0 | 0.0034 | 0.031 | 0 | 0 | 0.001 | 0.002 | 0 | 0 | 0 | 156.7 | 433 | 521 | 39 | 0 | 0 | 0 | PHY12004W | 1031893 | PM108 | 중경1공장 20" 조관 | 5103 | 중경 1 생산창고 | SHY1202020 | NX52L2T | 406.4 | 9.5 | S93991 | KNA20660 | 307 | Stripe 용접 | API-X52L2C | 현대제철(주) | 433 | 521 | 39 | 46.8451 | 130.9 | 0 | 0 | 569.299 | 0 | 2024-01-26
S93995 | KNA20690 | HYUNDAI | 20240115 | 20240115 | 0.125 | 0.244 | 0.0636 | 0.155 | 1.021 | 0.0118 | 0.0009 | 0.029 | 0.03 | 0.03 | 0.01 | 0.0003 | 0.0015 | 0.022 | 0 | 0 | 0 | 0.01 | 0.0038 | 0.031 | 0 | 0 | 0.001 | 0.002 | 0 | 0 | 0 | 155.5 | 445 | 516 | 39 | 0 | 0 | 0 | PHY12201W | 1031893 | PM108 | 중경1공장 20" 조관 | 5103 | 중경 1 생산창고 | SHY1221010 | NX52L2T | 406.4 | 9.5 | S93995 | KNA20690 | 488 | Stripe 용접 | API-X52L2C | 현대제철(주) | 445 | 516 | 39 | 0 | 0 | 0 | 0 | 569.508 | 0 | 2024-01-26
S93995 | KNA20690 | HYUNDAI | 20240115 | 20240115 | 0.125 | 0.244 | 0.0636 | 0.155 | 1.021 | 0.0118 | 0.0009 | 0.029 | 0.03 | 0.03 | 0.01 | 0.0003 | 0.0015 | 0.022 | 0 | 0 | 0 | 0.01 | 0.0038 | 0.031 | 0 | 0 | 0.001 | 0.002 | 0 | 0 | 0 | 155.5 | 445 | 516 | 39 | 0 | 0 | 0 | PHY12201T | 1031893 | PM108 | 중경1공장 20" 조관 | 5103 | 중경 1 생산창고 | SHY1221010 | NX52L2T | 406.4 | 9.5 | S93995 | KNA20690 | 488 | Stripe 모재 T방향 | API-X52L2C | 현대제철(주) | 445 | 516 | 39 | 151.956 | 435.613 | 158.79 | 455.204 | 534.92 | 38 | 2024-01-26
S93980 | KNA20770 | HYUNDAI | 20240115 | 20240115 | 0.123 | 0.244 | 0.0613 | 0.152 | 1.029 | 0.0133 | 0.0013 | 0.024 | 0.025 | 0.03 | 0.01 | 0.0003 | 0.0011 | 0.031 | 0 | 0 | 0 | 0.01 | 0.005 | 0.032 | 0 | 0 | 0.001 | 0.002 | 0 | 0 | 0 | 153.1 | 441 | 506 | 39 | 0 | 0 | 0 | PHY12204W | 1031892 | PM108 | 중경1공장 20" 조관 | 5103 | 중경 1 생산창고 | SHY1222020 | NX52L2T | 406.4 | 9.5 | S93980 | KNA20770 | 82 | Stripe 용접 | API-X52L2C | 현대제철(주) | 441 | 506 | 39 | 200.403 | 561.012 | 0 | 0 | 564.054 | 0 | 2024-01-26
S93980 | KNA20770 | HYUNDAI | 20240115 | 20240115 | 0.123 | 0.244 | 0.0613 | 0.152 | 1.029 | 0.0133 | 0.0013 | 0.024 | 0.025 | 0.03 | 0.01 | 0.0003 | 0.0011 | 0.031 | 0 | 0 | 0 | 0.01 | 0.005 | 0.032 | 0 | 0 | 0.001 | 0.002 | 0 | 0 | 0 | 153.1 | 441 | 506 | 39 | 0 | 0 | 0 | PHY12204T | 1031892 | PM108 | 중경1공장 20" 조관 | 5103 | 중경 1 생산창고 | SHY1222020 | NX52L2T | 406.4 | 9.5 | S93980 | KNA20770 | 82 | Stripe 모재 T방향 | API-X52L2C | 현대제철(주) | 441 | 506 | 39 | 162.37 | 460.219 | 166.098 | 470.785 | 538.834 | 39.8 | 2024-01-26
S93982 | KNA20810 | HYUNDAI | 20240115 | 20240115 | 0.116 | 0.234 | 0.0561 | 0.161 | 0.998 | 0.0131 | 0.0016 | 0.032 | 0.034 | 0.04 | 0.02 | 0.0002 | 0.0015 | 0.024 | 0 | 0 | 0 | 0 | 0.0038 | 0.03 | 0 | 0 | 0.001 | 0.002 | 0 | 0 | 0 | 166.2 | 437 | 511 | 39 | 0 | 0 | 0 | PHY12003T | 1031894 | PM108 | 중경1공장 20" 조관 | 5103 | 중경 1 생산창고 | SHY1201040 | NX52L2T | 406.4 | 9.5 | S93982 | KNA20810 | 57 | Stripe 모재 T방향 | API-X52L2C | 현대제철(주) | 437 | 511 | 39 | 162.612 | 462.098 | 168.581 | 479.059 | 552.522 | 38.2 | 2024-01-26
S93982 | KNA20810 | HYUNDAI | 20240115 | 20240115 | 0.116 | 0.234 | 0.0561 | 0.161 | 0.998 | 0.0131 | 0.0016 | 0.032 | 0.034 | 0.04 | 0.02 | 0.0002 | 0.0015 | 0.024 | 0 | 0 | 0 | 0 | 0.0038 | 0.03 | 0 | 0 | 0.001 | 0.002 | 0 | 0 | 0 | 166.2 | 437 | 511 | 39 | 0 | 0 | 0 | PHY12003W | 1031894 | PM108 | 중경1공장 20" 조관 | 5103 | 중경 1 생산창고 | SHY1201040 | NX52L2T | 406.4 | 9.5 | S93982 | KNA20810 | 57 | Stripe 용접 | API-X52L2C | 현대제철(주) | 437 | 511 | 39 | 204.371 | 574.927 | 0 | 0 | 577.974 | 0 | 2024-01-26
S93980 | KNA20940 | HYUNDAI | 20240115 | 20240115 | 0.123 | 0.244 | 0.0613 | 0.152 | 1.029 | 0.0133 | 0.0013 | 0.024 | 0.025 | 0.03 | 0.01 | 0.0003 | 0.0011 | 0.031 | 0 | 0 | 0 | 0.01 | 0.005 | 0.032 | 0 | 0 | 0.001 | 0.002 | 0 | 0 | 0 | 153.1 | 441 | 506 | 39 | 0 | 0 | 0 | PHY12203T | 1031895 | PM108 | 중경1공장 20" 조관 | 5103 | 중경 1 생산창고 | SHY1221040 | NX52L2T | 406.4 | 9.5 | S93980 | KNA20940 | 108 | Stripe 모재 T방향 | API-X52L2C | 현대제철(주) | 441 | 506 | 39 | 159.524 | 451.046 | 166.552 | 470.919 | 542.812 | 37.8 | 2024-01-26
S93980 | KNA20940 | HYUNDAI | 20240115 | 20240115 | 0.123 | 0.244 | 0.0613 | 0.152 | 1.029 | 0.0133 | 0.0013 | 0.024 | 0.025 | 0.03 | 0.01 | 0.0003 | 0.0011 | 0.031 | 0 | 0 | 0 | 0.01 | 0.005 | 0.032 | 0 | 0 | 0.001 | 0.002 | 0 | 0 | 0 | 153.1 | 441 | 506 | 39 | 0 | 0 | 0 | PHY12203W | 1031895 | PM108 | 중경1공장 20" 조관 | 5103 | 중경 1 생산창고 | SHY1221040 | NX52L2T | 406.4 | 9.5 | S93980 | KNA20940 | 108 | Stripe 용접 | API-X52L2C | 현대제철(주) | 441 | 506 | 39 | 0 | 0 | 0 | 0 | 556.261 | 0 | 2024-01-26
S93991 | KNA23060 | HYUNDAI | 20240206 | 20240206 | 0.122 | 0.242 | 0.0599 | 0.173 | 1.044 | 0.0147 | 0.0009 | 0.02 | 0.021 | 0.03 | 0.01 | 0.0002 | 0.0013 | 0.019 | 0 | 0 | 0 | 0 | 0.0034 | 0.031 | 0 | 0 | 0.001 | 0.002 | 0 | 0 | 0 | 156.7 | 433 | 521 | 39 | 0 | 0 | 0 | PHY22808T | 1035181 | PM108 | 중경1공장 20" 조관 | 5103 | 중경 1 생산창고 | SHY2282060 | NX52L2T | 406.4 | 9.5 | S93991 | KNA23060 | 107 | Stripe 모재 T방향 | API-X52L2C | 현대제철(주) | 433 | 521 | 39 | 154.677 | 442.818 | 162.248 | 464.494 | 539.223 | 39.2 | 2024-03-04
S93991 | KNA23060 | HYUNDAI | 20240206 | 20240206 | 0.122 | 0.242 | 0.0599 | 0.173 | 1.044 | 0.0147 | 0.0009 | 0.02 | 0.021 | 0.03 | 0.01 | 0.0002 | 0.0013 | 0.019 | 0 | 0 | 0 | 0 | 0.0034 | 0.031 | 0 | 0 | 0.001 | 0.002 | 0 | 0 | 0 | 156.7 | 433 | 521 | 39 | 0 | 0 | 0 | PHY22808W | 1035181 | PM108 | 중경1공장 20" 조관 | 5103 | 중경 1 생산창고 | SHY2282060 | NX52L2T | 406.4 | 9.5 | S93991 | KNA23060 | 107 | Stripe 용접 | API-X52L2C | 현대제철(주) | 433 | 521 | 39 | 203.014 | 573.057 | 0 | 0 | 586.527 | 0 | 2024-03-04
S93974 | KNA47220 | HYUNDAI | 20240122 | 20240122 | 0.124 | 0.239 | 0.0637 | 0.166 | 1.003 | 0.0109 | 0.0013 | 0.021 | 0.023 | 0.03 | 0.01 | 0.0003 | 0.001 | 0.022 | 0 | 0 | 0 | 0 | 0.0052 | 0.031 | 0 | 0 | 0.001 | 0.002 | 0 | 0 | 0 | 178.6 | 432 | 508 | 41 | 0 | 0 | 0 | PHY22807W | 1035181 | PM108 | 중경1공장 20" 조관 | 5103 | 중경 1 생산창고 | SHY2282040 | NX52L2T | 406.4 | 9.5 | S93974 | KNA47220 | 86 | Stripe 용접 | API-X52L2C | 현대제철(주) | 432 | 508 | 41 | 205.744 | 588.986 | 0 | 0 | 595.905 | 0 | 2024-03-04
S93974 | KNA47220 | HYUNDAI | 20240122 | 20240122 | 0.124 | 0.239 | 0.0637 | 0.166 | 1.003 | 0.0109 | 0.0013 | 0.021 | 0.023 | 0.03 | 0.01 | 0.0003 | 0.001 | 0.022 | 0 | 0 | 0 | 0 | 0.0052 | 0.031 | 0 | 0 | 0.001 | 0.002 | 0 | 0 | 0 | 178.6 | 432 | 508 | 41 | 0 | 0 | 0 | PHY22807T | 1035181 | PM108 | 중경1공장 20" 조관 | 5103 | 중경 1 생산창고 | SHY2282040 | NX52L2T | 406.4 | 9.5 | S93974 | KNA47220 | 86 | Stripe 모재 T방향 | API-X52L2C | 현대제철(주) | 432 | 508 | 41 | 150.303 | 428.857 | 159.022 | 453.735 | 525.964 | 39.3999 | 2024-03-04
S93974 | KNA48100 | HYUNDAI | 20240117 | 20240117 | 0.124 | 0.239 | 0.0637 | 0.166 | 1.003 | 0.0109 | 0.0013 | 0.021 | 0.023 | 0.03 | 0.01 | 0.0003 | 0.001 | 0.022 | 0 | 0 | 0 | 0 | 0.0052 | 0.031 | 0 | 0 | 0.001 | 0.002 | 0 | 0 | 0 | 178.6 | 432 | 508 | 41 | 0 | 0 | 0 | PHY12202W | 1031893 | PM108 | 중경1공장 20" 조관 | 5103 | 중경 1 생산창고 | SHY1221020 | NX52L2T | 406.4 | 9.5 | S93974 | KNA48100 | 683 | Stripe 용접 | API-X52L2C | 현대제철(주) | 432 | 508 | 41 | 197.556 | 550.012 | 0 | 0 | 565.092 | 0 | 2024-01-26
S93974 | KNA48100 | HYUNDAI | 20240117 | 20240117 | 0.124 | 0.239 | 0.0637 | 0.166 | 1.003 | 0.0109 | 0.0013 | 0.021 | 0.023 | 0.03 | 0.01 | 0.0003 | 0.001 | 0.022 | 0 | 0 | 0 | 0 | 0.0052 | 0.031 | 0 | 0 | 0.001 | 0.002 | 0 | 0 | 0 | 178.6 | 432 | 508 | 41 | 0 | 0 | 0 | PHY12202T | 1031893 | PM108 | 중경1공장 20" 조관 | 5103 | 중경 1 생산창고 | SHY1221020 | NX52L2T | 406.4 | 9.5 | S93974 | KNA48100 | 683 | Stripe 모재 T방향 | API-X52L2C | 현대제철(주) | 432 | 508 | 41 | 152.332 | 429.906 | 160.546 | 453.089 | 531.208 | 39.6 | 2024-01-26
S93725 | KNA60930 | HYUNDAI | 20240122 | 20240122 | 0.101 | 0.195 | 0.0591 | 0.009 | 0.76 | 0.0146 | 0.006 | 0.027 | 0.028 | 0.03 | 0.02 | 0.0001 | 0.0001 | 0.026 | 0 | 0 | 0 | 0 | 0.0045 | 0.014 | 0 | 0 | 0.001 | 0.001 | 0 | 0 | 0 | 0 | 382 | 448 | 37 | 0 | 0 | 0 | PGY20601L | 1033413 | PM107 | 소경2공장 3" 조관 | 5102 | 소경 2 생산창고 | SGY2062030 | NX52L2T | 60.3 | 3.9 | S93725 | KNA60930 |  | Stripe 모재 L방향 | SPHT3U |  | 382 | 448 | 37 | 36.5082 | 478.934 | 36.478 | 478.539 | 500.97 | 25.6 | 2024-02-13
S93770 | KNA65920 | HYUNDAI | 20240207 | 20240207 | 0 | 0.18 | 0.058 | 0.007 | 0.701 | 0.0071 | 0.0036 | 0.021 | 0.023 | 0.01 | 0 | 0.0003 | 0.0002 | 0.006 | 0 | 0 | 0 | 0.01 | 0.0077 | 0.012 | 0 | 0 | 0.001 | 0.002 | 0 | 0 | 0 | 0 | 392 | 458 | 36 | 0 | 0 | 0 | PGY31503L | 1036406 | PM107 | 소경2공장 3" 조관 | 5102 | 소경 2 생산창고 | SGY3152040 | NX52L2T | 60.3 | 3.9 | S93770 | KNA65920 |  | Stripe 모재 L방향 | SPHT3U |  | 392 | 458 | 36 | 35.7669 | 481 | 35.8438 | 482.034 | 500.58 | 26.5748 | 2024-03-19
S76656 | KNB03600 | HYUNDAI | 20240131 | 20240131 | 0 | 0.19 | 0.0615 | 0.008 | 0.735 | 0.0112 | 0.0053 | 0.022 | 0.024 | 0.02 | 0.01 | 0.0002 | 0.0002 | 0.015 | 0 | 0 | 0 | 0 | 0.0045 | 0.012 | 0 | 0 | 0.001 | 0.002 | 0 | 0 | 0 | 0 | 380 | 446 | 38 | 0 | 0 | 0 | PGY31506L | 1036411 | PM107 | 소경2공장 3" 조관 | 5102 | 소경 2 생산창고 | SGY3152080 | N5LBA53B | 60.3 | 3.91 | S76656 | KNB03600 |  | Stripe 모재 L방향 | SPHT3U |  | 380 | 446 | 38 | 34.4705 | 465.267 | 34.4967 | 465.621 | 486.133 | 23.622 | 2024-03-19
S76656 | KNB03600 | HYUNDAI | 20240131 | 20240131 | 0 | 0.19 | 0.0615 | 0.008 | 0.735 | 0.0112 | 0.0053 | 0.022 | 0.024 | 0.02 | 0.01 | 0.0002 | 0.0002 | 0.015 | 0 | 0 | 0 | 0 | 0.0045 | 0.012 | 0 | 0 | 0.001 | 0.002 | 0 | 0 | 0 | 0 | 380 | 446 | 38 | 0 | 0 | 0 | PGY31507L | 1036411 | PM107 | 소경2공장 3" 조관 | 5102 | 소경 2 생산창고 | SGY3152080 | N5LBA53B | 60.3 | 3.91 | S76656 | KNB03600 |  | Stripe 모재 L방향 | SPHT3U |  | 380 | 446 | 38 | 36.4513 | 474.825 | 36.4166 | 474.372 | 501.26 | 21.2598 | 2024-03-19
S73910 | KNB21860 | HYUNDAI | 20240209 | 20240209 | 0.145 | 0.26 | 0.0857 | 0.151 | 0.998 | 0.0137 | 0.0012 | 0.029 | 0.03 | 0.02 | 0.01 | 0.0003 | 0.0022 | 0.014 | 0 | 0 | 0 | 0.01 | 0.0035 | 0.034 | 0 | 0 | 0.001 | 0.003 | 0 | 0 | 0 | 179.2 | 463 | 529 | 35 | 0 | 0 | 0 | PAY22703L | 1035207 | PM101 | 소경1공장 8" 조관 | 5101 | 소경 1 생산창고 | SAY2271030 | NX52L2T | 168.3 | 6.4 | S73910 | KNB21860 |  | Stripe 모재 L방향 | API-X52L2C | 현대제철(주) | 463 | 529 | 35 | 84.9215 | 522.688 | 85.7929 | 528.051 | 566.342 | 28.3999 | 2024-03-05
S73910 | KNB22870 | HYUNDAI | 20240209 | 20240209 | 0.145 | 0.26 | 0.0857 | 0.151 | 0.998 | 0.0137 | 0.0012 | 0.029 | 0.03 | 0.02 | 0.01 | 0.0003 | 0.0022 | 0.014 | 0 | 0 | 0 | 0.01 | 0.0035 | 0.034 | 0 | 0 | 0.001 | 0.003 | 0 | 0 | 0 | 161.8 | 459 | 540 | 36 | 0 | 0 | 0 | PIY50207T | 1041295 | PM109 | 중경2공장 24" 조관 | 5107 | 중경 2 생산창고 | SIY5023070 | NX52L2T | 323.9 | 9.5 | S73910 | KNB22870 | 515 | Stripe 모재 T방향 | API-X52L2C | 현대제철(주) | 459 | 540 | 36 | 164.905 | 464.77 | 172.049 | 484.904 | 568.642 | 37.3999 | 2024-05-09
S73910 | KNB22870 | HYUNDAI | 20240209 | 20240209 | 0.145 | 0.26 | 0.0857 | 0.151 | 0.998 | 0.0137 | 0.0012 | 0.029 | 0.03 | 0.02 | 0.01 | 0.0003 | 0.0022 | 0.014 | 0 | 0 | 0 | 0.01 | 0.0035 | 0.034 | 0 | 0 | 0.001 | 0.003 | 0 | 0 | 0 | 161.8 | 459 | 540 | 36 | 0 | 0 | 0 | PIY50207W | 1041295 | PM109 | 중경2공장 24" 조관 | 5107 | 중경 2 생산창고 | SIY5023070 | NX52L2T | 323.9 | 9.5 | S73910 | KNB22870 | 515 | Stripe 용접 | API-X52L2C | 현대제철(주) | 459 | 540 | 36 | 198.775 | 557.692 | 0 | 0 | 564.695 | 0 | 2024-05-09
S73910 | KNB25840 | HYUNDAI | 20240209 | 20240209 | 0.145 | 0.26 | 0.0857 | 0.151 | 0.998 | 0.0137 | 0.0012 | 0.029 | 0.03 | 0.02 | 0.01 | 0.0003 | 0.0022 | 0.014 | 0 | 0 | 0 | 0.01 | 0.0035 | 0.034 | 0 | 0 | 0.001 | 0.003 | 0 | 0 | 0 | 164.7 | 477 | 555 | 34 | 0 | 0 | 0 | PAY53101L | 1043302 | PM101 | 소경1공장 8" 조관 | 5101 | 소경 1 생산창고 | SAY5311010 | NX52L2T | 168.3 | 7.1 | S73910 | KNB25840 |  | Stripe 모재 L방향 | API-X52L2C | 현대제철(주) | 477 | 555 | 34 | 96.6895 | 531.608 | 96.7582 | 531.985 | 578.566 | 27.8 | 2024-06-04
S91392 | KNB27000 | HYUNDAI | 20240209 | 20240209 | 0.126 | 0.244 | 0.0654 | 0.142 | 1.025 | 0.0121 | 0.0012 | 0.032 | 0.033 | 0.03 | 0.01 | 0.0003 | 0.0021 | 0.016 | 0 | 0 | 0 | 0 | 0.0036 | 0.031 | 0 | 0 | 0.002 | 0.002 | 0 | 0 | 0 | 165.8 | 438 | 509 | 38 | 0 | 0 | 0 | PIY51109T | 1042180 | PM109 | 중경2공장 24" 조관 | 5107 | 중경 2 생산창고 | SIY5112070 | NX52L2T | 273.1 | 9.3 | S91392 | KNB27000 | 11 | Stripe 모재 T방향 | API-X52L2C | 현대제철(주) | 438 | 509 | 38 | 156.445 | 455.689 | 163.127 | 475.151 | 532.613 | 37.8 | 2024-05-17
S91392 | KNB27000 | HYUNDAI | 20240209 | 20240209 | 0.126 | 0.244 | 0.0654 | 0.142 | 1.025 | 0.0121 | 0.0012 | 0.032 | 0.033 | 0.03 | 0.01 | 0.0003 | 0.0021 | 0.016 | 0 | 0 | 0 | 0 | 0.0036 | 0.031 | 0 | 0 | 0.002 | 0.002 | 0 | 0 | 0 | 165.8 | 438 | 509 | 38 | 0 | 0 | 0 | PIY51109W | 1042180 | PM109 | 중경2공장 24" 조관 | 5107 | 중경 2 생산창고 | SIY5112070 | NX52L2T | 273.1 | 9.3 | S91392 | KNB27000 | 11 | Stripe 용접 | API-X52L2C | 현대제철(주) | 438 | 509 | 38 | 183.81 | 537.153 | 0 | 0 | 543.981 | 0 | 2024-05-17
S91391 | KNB29640 | HYUNDAI | 20240209 | 20240209 | 0.127 | 0.244 | 0.0664 | 0.147 | 1.015 | 0.0131 | 0.0015 | 0.03 | 0.031 | 0.02 | 0.01 | 0.0004 | 0.0016 | 0.017 | 0 | 0 | 0 | 0.01 | 0.005 | 0.03 | 0 | 0 | 0.003 | 0.002 | 0 | 0 | 0 | 168.8 | 425 | 493 | 38 | 0 | 0 | 0 | PHY32604W | 1038019 | PM108 | 중경1공장 20" 조관 | 5103 | 중경 1 생산창고 | SHY3262010 | NX52L2T | 323.9 | 6.4 | S91391 | KNB29640 | 147 | Stripe 용접 | API-X52L2C | 현대제철(주) | 425 | 493 | 38 | 123.921 | 501.613 | 0 | 0 | 547.471 | 0 | 2024-03-29
S91391 | KNB29640 | HYUNDAI | 20240209 | 20240209 | 0.127 | 0.244 | 0.0664 | 0.147 | 1.015 | 0.0131 | 0.0015 | 0.03 | 0.031 | 0.02 | 0.01 | 0.0004 | 0.0016 | 0.017 | 0 | 0 | 0 | 0.01 | 0.005 | 0.03 | 0 | 0 | 0.003 | 0.002 | 0 | 0 | 0 | 168.8 | 425 | 493 | 38 | 0 | 0 | 0 | PHY32604T | 1038019 | PM108 | 중경1공장 20" 조관 | 5103 | 중경 1 생산창고 | SHY3262010 | NX52L2T | 323.9 | 6.4 | S91391 | KNB29640 | 147 | Stripe 모재 T방향 | API-X52L2C | 현대제철(주) | 425 | 493 | 38 | 110.448 | 451.577 | 115.353 | 471.633 | 534.031 | 34.8 | 2024-03-29
S96857 | KPA03570 | HYUNDAI | 20240226 | 20240226 | 0.126 | 0.245 | 0.0668 | 0.143 | 1.036 | 0.0112 | 0.0013 | 0.029 | 0.029 | 0.02 | 0.01 | 0.0002 | 0.0017 | 0.013 | 0 | 0 | 0 | 0 | 0.0023 | 0.03 | 0 | 0 | 0.001 | 0.002 | 0 | 0 | 0 | 156.4 | 441 | 518 | 37 | 0 | 0 | 0 | PHY30201T | 1035516 | PM108 | 중경1공장 20" 조관 | 5103 | 중경 1 생산창고 | SHY3021100 | NX52L2T | 273.1 | 9.3 | S96857 | KPA03570 | 209 | Stripe 모재 T방향 | API-X52L2C | 현대제철(주) | 441 | 518 | 37 | 166.988 | 484.537 | 171.489 | 497.596 | 554.56 | 35 | 2024-03-06
S96857 | KPA03570 | HYUNDAI | 20240226 | 20240226 | 0.126 | 0.245 | 0.0668 | 0.143 | 1.036 | 0.0112 | 0.0013 | 0.029 | 0.029 | 0.02 | 0.01 | 0.0002 | 0.0017 | 0.013 | 0 | 0 | 0 | 0 | 0.0023 | 0.03 | 0 | 0 | 0.001 | 0.002 | 0 | 0 | 0 | 156.4 | 441 | 518 | 37 | 0 | 0 | 0 | PHY30201W | 1035516 | PM108 | 중경1공장 20" 조관 | 5103 | 중경 1 생산창고 | SHY3021100 | NX52L2T | 273.1 | 9.3 | S96857 | KPA03570 | 209 | Stripe 용접 | API-X52L2C | 현대제철(주) | 441 | 518 | 37 | 189.121 | 540.949 | 0 | 0 | 578.463 | 0 | 2024-03-06
S96861 | KPA03640 | HYUNDAI | 20240217 | 20240217 | 0.123 | 0.238 | 0.0654 | 0.132 | 0.983 | 0.0115 | 0.0011 | 0.02 | 0.02 | 0.03 | 0.01 | 0.0002 | 0.0018 | 0.018 | 0 | 0 | 0 | 0 | 0.0037 | 0.031 | 0 | 0 | 0.001 | 0.002 | 0 | 0 | 0 | 161.6 | 435 | 513 | 39 | 0 | 0 | 0 | PHY30203W | 1035522 | PM108 | 중경1공장 20" 조관 | 5103 | 중경 1 생산창고 | SHY3021170 | NX52L2T | 273.1 | 9.3 | S96861 | KPA03640 | 3 | Stripe 용접 | API-X52L2C | 현대제철(주) | 435 | 513 | 39 | 195.618 | 558.533 | 0 | 0 | 571.899 | 0 | 2024-03-06
S96861 | KPA03640 | HYUNDAI | 20240217 | 20240217 | 0.123 | 0.238 | 0.0654 | 0.132 | 0.983 | 0.0115 | 0.0011 | 0.02 | 0.02 | 0.03 | 0.01 | 0.0002 | 0.0018 | 0.018 | 0 | 0 | 0 | 0 | 0.0037 | 0.031 | 0 | 0 | 0.001 | 0.002 | 0 | 0 | 0 | 161.6 | 435 | 513 | 39 | 0 | 0 | 0 | PHY30203T | 1035522 | PM108 | 중경1공장 20" 조관 | 5103 | 중경 1 생산창고 | SHY3021170 | NX52L2T | 273.1 | 9.3 | S96861 | KPA03640 | 3 | Stripe 모재 T방향 | API-X52L2C | 현대제철(주) | 435 | 513 | 39 | 168.877 | 489.567 | 173.431 | 502.769 | 558.269 | 35.8 | 2024-03-06
S96865 | KPA03660 | HYUNDAI | 20240218 | 20240218 | 0.12 | 0.236 | 0.0617 | 0.148 | 0.996 | 0.0122 | 0.0013 | 0.025 | 0.025 | 0.03 | 0.01 | 0.0002 | 0.0017 | 0.014 | 0 | 0 | 0 | 0 | 0.0036 | 0.03 | 0 | 0 | 0.001 | 0.002 | 0 | 0 | 0 | 155.5 | 449 | 516 | 39 | 0 | 0 | 0 | PIY51106W | 1042178 | PM109 | 중경2공장 24" 조관 | 5107 | 중경 2 생산창고 | SIY5112020 | NX52L2T | 273.1 | 9.3 | S96865 | KPA03660 | 734 | Stripe 용접 | API-X52L2C | 현대제철(주) | 449 | 516 | 39 | 175.981 | 516.635 | 0 | 0 | 554.988 | 0 | 2024-05-17
S96865 | KPA03660 | HYUNDAI | 20240218 | 20240218 | 0.12 | 0.236 | 0.0617 | 0.148 | 0.996 | 0.0122 | 0.0013 | 0.025 | 0.025 | 0.03 | 0.01 | 0.0002 | 0.0017 | 0.014 | 0 | 0 | 0 | 0 | 0.0036 | 0.03 | 0 | 0 | 0.001 | 0.002 | 0 | 0 | 0 | 155.5 | 449 | 516 | 39 | 0 | 0 | 0 | PIY51106T | 1042178 | PM109 | 중경2공장 24" 조관 | 5107 | 중경 2 생산창고 | SIY5112020 | NX52L2T | 273.1 | 9.3 | S96865 | KPA03660 | 734 | Stripe 모재 T방향 | API-X52L2C | 현대제철(주) | 449 | 516 | 39 | 164.175 | 476.861 | 170.412 | 494.978 | 545.576 | 37 | 2024-05-17
S96857 | KPA04200 | HYUNDAI | 20240219 | 20240219 | 0.126 | 0.245 | 0.0668 | 0.143 | 1.036 | 0.0112 | 0.0013 | 0.029 | 0.029 | 0.02 | 0.01 | 0.0002 | 0.0017 | 0.013 | 0 | 0 | 0 | 0 | 0.0023 | 0.03 | 0 | 0 | 0.001 | 0.002 | 0 | 0 | 0 | 176.3 | 477 | 531 | 36 | 0 | 0 | 0 | PAY43010L | 1041407 | PM101 | 소경1공장 8" 조관 | 5101 | 소경 1 생산창고 | SAY4302050 | NX52L2T | 168.3 | 7.1 | S96857 | KPA04200 |  | Stripe 모재 L방향 | API-X52L2C | 현대제철(주) | 477 | 531 | 36 | 85.7842 | 479.311 | 86.4196 | 482.861 | 538.87 | 33.2 | 2024-05-09
S96865 | KPA04210 | HYUNDAI | 20240210 | 20240210 | 0.12 | 0.236 | 0.0617 | 0.148 | 0.996 | 0.0122 | 0.0013 | 0.025 | 0.025 | 0.03 | 0.01 | 0.0002 | 0.0017 | 0.014 | 0 | 0 | 0 | 0 | 0.0036 | 0.03 | 0 | 0 | 0.001 | 0.002 | 0 | 0 | 0 | 156.5 | 442 | 511 | 40 | 0 | 0 | 0 | PAY22901L | 1035212 | PM101 | 소경1공장 8" 조관 | 5101 | 소경 1 생산창고 | SAY2291020 | NX52L2T | 168.3 | 7.1 | S96865 | KPA04210 |  | Stripe 모재 L방향 | API-X52L2C | 현대제철(주) | 442 | 511 | 40 | 83.8734 | 484.37 | 84.1575 | 486.01 | 540.529 | 34.3999 | 2024-03-05
S96865 | KPA04230 | HYUNDAI | 20240209 | 20240209 | 0.12 | 0.236 | 0.0617 | 0.148 | 0.996 | 0.0122 | 0.0013 | 0.025 | 0.025 | 0.03 | 0.01 | 0.0002 | 0.0017 | 0.014 | 0 | 0 | 0 | 0 | 0.0036 | 0.03 | 0 | 0 | 0.001 | 0.002 | 0 | 0 | 0 | 156.5 | 442 | 511 | 40 | 0 | 0 | 0 | PAY53013L | 1043302 | PM101 | 소경1공장 8" 조관 | 5101 | 소경 1 생산창고 | SAY5302100 | NX52L2T | 168.3 | 7.1 | S96865 | KPA04230 |  | Stripe 모재 L방향 | API-X52L2C | 현대제철(주) | 442 | 511 | 40 | 85.4082 | 493.784 | 85.8928 | 496.586 | 541.212 | 31.8 | 2024-06-04
S96861 | KPA04270 | HYUNDAI | 20240210 | 20240210 | 0.123 | 0.238 | 0.0654 | 0.132 | 0.983 | 0.0115 | 0.0011 | 0.02 | 0.02 | 0.03 | 0.01 | 0.0002 | 0.0018 | 0.018 | 0 | 0 | 0 | 0 | 0.0037 | 0.031 | 0 | 0 | 0.001 | 0.002 | 0 | 0 | 0 | 155.9 | 455 | 516 | 38 | 0 | 0 | 0 | PAY22811L | 1035212 | PM101 | 소경1공장 8" 조관 | 5101 | 소경 1 생산창고 | SAY2282040 | NX52L2T | 168.3 | 7.1 | S96861 | KPA04270 |  | Stripe 모재 L방향 | API-X52L2C | 현대제철(주) | 455 | 516 | 38 | 89.0986 | 516.033 | 89.5398 | 518.589 | 546.143 | 32.2 | 2024-03-05
S96861 | KPA04270 | HYUNDAI | 20240210 | 20240210 | 0.123 | 0.238 | 0.0654 | 0.132 | 0.983 | 0.0115 | 0.0011 | 0.02 | 0.02 | 0.03 | 0.01 | 0.0002 | 0.0018 | 0.018 | 0 | 0 | 0 | 0 | 0.0037 | 0.031 | 0 | 0 | 0.001 | 0.002 | 0 | 0 | 0 | 155.9 | 455 | 516 | 38 | 0 | 0 | 0 | PAY22810L | 1035212 | PM101 | 소경1공장 8" 조관 | 5101 | 소경 1 생산창고 | SAY2282040 | NX52L2T | 168.3 | 7.1 | S96861 | KPA04270 |  | Stripe 모재 L방향 | API-X52L2C | 현대제철(주) | 455 | 516 | 38 | 91.0002 | 510.934 | 91.1667 | 511.869 | 552.469 | 32 | 2024-03-05
S96865 | KPA04280 | HYUNDAI | 20240219 | 20240219 | 0.12 | 0.236 | 0.0617 | 0.148 | 0.996 | 0.0122 | 0.0013 | 0.025 | 0.025 | 0.03 | 0.01 | 0.0002 | 0.0017 | 0.014 | 0 | 0 | 0 | 0 | 0.0036 | 0.03 | 0 | 0 | 0.001 | 0.002 | 0 | 0 | 0 | 156.5 | 442 | 511 | 40 | 0 | 0 | 0 | PAY43008L | 1041407 | PM101 | 소경1공장 8" 조관 | 5101 | 소경 1 생산창고 | SAY4302030 | NX52L2T | 168.3 | 7.1 | S96865 | KPA04280 |  | Stripe 모재 L방향 | API-X52L2C | 현대제철(주) | 442 | 511 | 40 | 84.2291 | 488.476 | 84.8913 | 492.317 | 546.339 | 31.3999 | 2024-05-09
S96857 | KPA04410 | HYUNDAI | 20240216 | 20240216 | 0.126 | 0.245 | 0.0668 | 0.143 | 1.036 | 0.0112 | 0.0013 | 0.029 | 0.029 | 0.02 | 0.01 | 0.0002 | 0.0017 | 0.013 | 0 | 0 | 0 | 0 | 0.0023 | 0.03 | 0 | 0 | 0.001 | 0.002 | 0 | 0 | 0 | 170.9 | 439 | 511 | 39 | 0 | 0 | 0 | PHY81202W | 1049742 | PM108 | 중경1공장 20" 조관 | 5103 | 중경 1 생산창고 | SHY8121050 | NX52L2T | 323.9 | 6.4 | S96857 | KPA04410 | 30 | Stripe 용접 | API-X52L2C | 현대제철(주) | 439 | 511 | 39 | 0 | 0 | 0 | 0 | 583.805 | 0 | 2024-08-14
S96857 | KPA04410 | HYUNDAI | 20240216 | 20240216 | 0.126 | 0.245 | 0.0668 | 0.143 | 1.036 | 0.0112 | 0.0013 | 0.029 | 0.029 | 0.02 | 0.01 | 0.0002 | 0.0017 | 0.013 | 0 | 0 | 0 | 0 | 0.0023 | 0.03 | 0 | 0 | 0.001 | 0.002 | 0 | 0 | 0 | 170.9 | 439 | 511 | 39 | 0 | 0 | 0 | PHY81202T | 1049742 | PM108 | 중경1공장 20" 조관 | 5103 | 중경 1 생산창고 | SHY8121050 | NX52L2T | 323.9 | 6.4 | S96857 | KPA04410 | 30 | Stripe 모재 T방향 | API-X52L2C | 현대제철(주) | 439 | 511 | 39 | 110.96 | 465.61 | 114.662 | 481.143 | 543.146 | 34.3999 | 2024-08-14
S96857 | KPA04420 | HYUNDAI | 20240216 | 20240216 | 0.126 | 0.245 | 0.0668 | 0.143 | 1.036 | 0.0112 | 0.0013 | 0.029 | 0.029 | 0.02 | 0.01 | 0.0002 | 0.0017 | 0.013 | 0 | 0 | 0 | 0 | 0.0023 | 0.03 | 0 | 0 | 0.001 | 0.002 | 0 | 0 | 0 | 170.9 | 439 | 511 | 39 | 0 | 0 | 0 | PIY50802T | 1041280 | PM109 | 중경2공장 24" 조관 | 5107 | 중경 2 생산창고 | SIY5081020 | NX52L2T | 323.9 | 6.4 | S96857 | KPA04420 | 500 | Stripe 모재 T방향 | API-X52L2C | 현대제철(주) | 439 | 511 | 39 | 101.218 | 423.773 | 104.575 | 437.827 | 526.902 | 39 | 2024-05-13
S96857 | KPA04420 | HYUNDAI | 20240216 | 20240216 | 0.126 | 0.245 | 0.0668 | 0.143 | 1.036 | 0.0112 | 0.0013 | 0.029 | 0.029 | 0.02 | 0.01 | 0.0002 | 0.0017 | 0.013 | 0 | 0 | 0 | 0 | 0.0023 | 0.03 | 0 | 0 | 0.001 | 0.002 | 0 | 0 | 0 | 170.9 | 439 | 511 | 39 | 0 | 0 | 0 | PIY50802W | 1041280 | PM109 | 중경2공장 24" 조관 | 5107 | 중경 2 생산창고 | SIY5081020 | NX52L2T | 323.9 | 6.4 | S96857 | KPA04420 | 500 | Stripe 용접 | API-X52L2C | 현대제철(주) | 439 | 511 | 39 | 77.3452 | 331.591 | 0 | 0 | 537.27 | 0 | 2024-05-13
S96851 | KPA07520 | HYUNDAI | 20240217 | 20240217 | 0.122 | 0.236 | 0.0644 | 0.135 | 0.985 | 0.0111 | 0.0018 | 0.032 | 0.033 | 0.02 | 0.01 | 0.0003 | 0.0014 | 0.013 | 0 | 0 | 0 | 0.01 | 0.0038 | 0.03 | 0 | 0 | 0.001 | 0.002 | 0 | 0 | 0 | 180.7 | 453 | 516 | 37 | 0 | 0 | 0 | PHY22905T | 1035506 | PM108 | 중경1공장 20" 조관 | 5103 | 중경 1 생산창고 | SHY2292030 | NX52L2T | 273.1 | 6.4 | S96851 | KPA07520 | 203 | Stripe 모재 T방향 | API-X52L2C | 현대제철(주) | 453 | 516 | 37 | 112.98 | 464.836 | 117.313 | 482.665 | 548.427 | 34 | 2024-03-06
S96851 | KPA07520 | HYUNDAI | 20240217 | 20240217 | 0.122 | 0.236 | 0.0644 | 0.135 | 0.985 | 0.0111 | 0.0018 | 0.032 | 0.033 | 0.02 | 0.01 | 0.0003 | 0.0014 | 0.013 | 0 | 0 | 0 | 0.01 | 0.0038 | 0.03 | 0 | 0 | 0.001 | 0.002 | 0 | 0 | 0 | 180.7 | 453 | 516 | 37 | 0 | 0 | 0 | PHY22905W | 1035506 | PM108 | 중경1공장 20" 조관 | 5103 | 중경 1 생산창고 | SHY2292030 | NX52L2T | 273.1 | 6.4 | S96851 | KPA07520 | 203 | Stripe 용접 | API-X52L2C | 현대제철(주) | 453 | 516 | 37 | 110.709 | 463.189 | 0 | 0 | 558.625 | 0 | 2024-03-06
S96846 | KPA07540 | HYUNDAI | 20240219 | 20240219 | 0.126 | 0.242 | 0.0669 | 0.136 | 0.997 | 0.0112 | 0.0019 | 0.017 | 0.018 | 0.03 | 0.01 | 0.0003 | 0.0019 | 0.022 | 0 | 0 | 0 | 0 | 0.0034 | 0.03 | 0 | 0 | 0.001 | 0.002 | 0 | 0 | 0 | 144.4 | 429 | 510 | 39 | 0 | 0 | 0 | PHY30202T | 1035516 | PM108 | 중경1공장 20" 조관 | 5103 | 중경 1 생산창고 | SHY3021120 | NX52L2T | 273.1 | 9.3 | S96846 | KPA07540 | 297 | Stripe 모재 T방향 | API-X52L2C | 현대제철(주) | 429 | 510 | 39 | 168.007 | 484.661 | 170.742 | 492.55 | 561.494 | 31.8 | 2024-03-06
S96846 | KPA07540 | HYUNDAI | 20240219 | 20240219 | 0.126 | 0.242 | 0.0669 | 0.136 | 0.997 | 0.0112 | 0.0019 | 0.017 | 0.018 | 0.03 | 0.01 | 0.0003 | 0.0019 | 0.022 | 0 | 0 | 0 | 0 | 0.0034 | 0.03 | 0 | 0 | 0.001 | 0.002 | 0 | 0 | 0 | 144.4 | 429 | 510 | 39 | 0 | 0 | 0 | PHY30202W | 1035516 | PM108 | 중경1공장 20" 조관 | 5103 | 중경 1 생산창고 | SHY3021120 | NX52L2T | 273.1 | 9.3 | S96846 | KPA07540 | 297 | Stripe 용접 | API-X52L2C | 현대제철(주) | 429 | 510 | 39 | 192.044 | 552.833 | 0 | 0 | 578.637 | 0 | 2024-03-06
S96851 | KPA07550 | HYUNDAI | 20240209 | 20240209 | 0.122 | 0.236 | 0.0644 | 0.135 | 0.985 | 0.0111 | 0.0018 | 0.032 | 0.033 | 0.02 | 0.01 | 0.0003 | 0.0014 | 0.013 | 0 | 0 | 0 | 0.01 | 0.0038 | 0.03 | 0 | 0 | 0.001 | 0.002 | 0 | 0 | 0 | 149.3 | 405 | 477 | 43 | 0 | 0 | 0 | PIY51105W | 1042178 | PM109 | 중경2공장 24" 조관 | 5107 | 중경 2 생산창고 | SIY5111060 | NX52L2T | 273.1 | 9.3 | S96851 | KPA07550 | 665 | Stripe 용접 | API-X52L2C | 현대제철(주) | 405 | 477 | 43 | 0 | 0 | 0 | 0 | 543.632 | 0 | 2024-05-17
S96851 | KPA07550 | HYUNDAI | 20240209 | 20240209 | 0.122 | 0.236 | 0.0644 | 0.135 | 0.985 | 0.0111 | 0.0018 | 0.032 | 0.033 | 0.02 | 0.01 | 0.0003 | 0.0014 | 0.013 | 0 | 0 | 0 | 0.01 | 0.0038 | 0.03 | 0 | 0 | 0.001 | 0.002 | 0 | 0 | 0 | 149.3 | 405 | 477 | 43 | 0 | 0 | 0 | PIY51105T | 1042178 | PM109 | 중경2공장 24" 조관 | 5107 | 중경 2 생산창고 | SIY5111060 | NX52L2T | 273.1 | 9.3 | S96851 | KPA07550 | 665 | Stripe 모재 T방향 | API-X52L2C | 현대제철(주) | 405 | 477 | 43 | 162.181 | 470.156 | 166.661 | 483.143 | 534.521 | 38.2 | 2024-05-17
S96648 | KPA08140 | HYUNDAI | 20240209 | 20240209 | 0 | 0 | 0.234 | 0.149 | 1.33 | 0.0117 | 0.0013 | 0.022 | 0.024 | 0.02 | 0.01 | 0.0004 | 0.0017 | 0.009 | 0 | 0 | 0 | 0.01 | 0.0053 | 0.009 | 0 | 0 | 0.002 | 0.003 | 0 | 0 | 0 | 166.8 | 411 | 566 | 31 | 0 | 0 | 0 | PGY21904L | 1034081 | PM107 | 소경2공장 3" 조관 | 5102 | 소경 2 생산창고 | SGY2192010 | J55TPAN | 73 | 5.51 | S96648 | KPA08140 |  | Stripe 모재 L방향 | API-HDJ55T |  | 411 |  |  | 55.1252 | 534.832 | 55.155 | 535.121 | 619.321 | 24.8228 | 2024-02-21
S96656 | KPA08230 | HYUNDAI | 20240211 | 20240211 | 0 | 0 | 0.2401 | 0.147 | 1.363 | 0.0116 | 0.0016 | 0.027 | 0.028 | 0.02 | 0.01 | 0.0004 | 0.0014 | 0.009 | 0 | 0 | 0 | 0.01 | 0.0045 | 0.01 | 0 | 0 | 0.002 | 0.003 | 0 | 0 | 0 | 170.7 | 417 | 562 | 31 | 0 | 0 | 0 | PGY21601L | 1034081 | PM107 | 소경2공장 3" 조관 | 5102 | 소경 2 생산창고 | SGY2161030 | J55TPAN | 73 | 5.51 | S96656 | KPA08230 |  | Stripe 모재 L방향 | API-HDJ55T |  | 417 |  |  | 54.9147 | 533.372 | 55.3274 | 537.38 | 625.148 | 23.8189 | 2024-02-20
S96648 | KPA08260 | HYUNDAI | 20240209 | 20240209 | 0 | 0 | 0.234 | 0.149 | 1.33 | 0.0117 | 0.0013 | 0.022 | 0.024 | 0.02 | 0.01 | 0.0004 | 0.0017 | 0.009 | 0 | 0 | 0 | 0.01 | 0.0053 | 0.009 | 0 | 0 | 0.002 | 0.003 | 0 | 0 | 0 | 166.8 | 411 | 566 | 31 | 0 | 0 | 0 | PGY21608L | 1034081 | PM107 | 소경2공장 3" 조관 | 5102 | 소경 2 생산창고 | SGY2162020 | J55TPAN | 73 | 5.51 | S96648 | KPA08260 |  | Stripe 모재 L방향 | API-HDJ55T |  | 411 |  |  | 53.0357 | 502.04 | 53.8936 | 510.161 | 589.896 | 26.5748 | 2024-02-20
S96648 | KPA08260 | HYUNDAI | 20240209 | 20240209 | 0 | 0 | 0.234 | 0.149 | 1.33 | 0.0117 | 0.0013 | 0.022 | 0.024 | 0.02 | 0.01 | 0.0004 | 0.0017 | 0.009 | 0 | 0 | 0 | 0.01 | 0.0053 | 0.009 | 0 | 0 | 0.002 | 0.003 | 0 | 0 | 0 | 166.8 | 411 | 566 | 31 | 0 | 0 | 0 | PGY21605L | 1034081 | PM107 | 소경2공장 3" 조관 | 5102 | 소경 2 생산창고 | SGY2162020 | J55TPAN | 73 | 5.51 | S96648 | KPA08260 |  | Stripe 모재 L방향 | API-HDJ55T |  | 411 |  |  | 51.9294 | 498.178 | 52.7388 | 505.942 | 574.62 | 25.1968 | 2024-02-20
S96648 | KPA08280 | HYUNDAI | 20240209 | 20240209 | 0 | 0 | 0.234 | 0.149 | 1.33 | 0.0117 | 0.0013 | 0.022 | 0.024 | 0.02 | 0.01 | 0.0004 | 0.0017 | 0.009 | 0 | 0 | 0 | 0.01 | 0.0053 | 0.009 | 0 | 0 | 0.002 | 0.003 | 0 | 0 | 0 | 166.8 | 411 | 566 | 31 | 0 | 0 | 0 | PGY21602L | 1034081 | PM107 | 소경2공장 3" 조관 | 5102 | 소경 2 생산창고 | SGY2161040 | J55TPAN | 73 | 5.51 | S96648 | KPA08280 |  | Stripe 모재 L방향 | API-HDJ55T |  | 411 |  |  | 55.4526 | 533.95 | 55.1656 | 531.186 | 615.598 | 24.6063 | 2024-02-20
S96652 | KPA08300 | HYUNDAI | 20240211 | 20240211 | 0 | 0 | 0.239 | 0.162 | 1.375 | 0.0137 | 0.0011 | 0.023 | 0.024 | 0.03 | 0.01 | 0.0004 | 0.0017 | 0.008 | 0 | 0 | 0 | 0 | 0.0039 | 0.01 | 0 | 0 | 0.002 | 0.003 | 0 | 0 | 0 | 172.7 | 436 | 590 | 31 | 0 | 0 | 0 | PGY21902L | 1034081 | PM107 | 소경2공장 3" 조관 | 5102 | 소경 2 생산창고 | SGY2191010 | J55TPAN | 73 | 5.51 | S96652 | KPA08300 |  | Stripe 모재 L방향 | API-HDJ55T |  | 436 |  |  | 55.0588 | 524.256 | 55.0133 | 523.824 | 592.606 | 24.0157 | 2024-02-21
S96846 | KPA08420 | HYUNDAI | 20240210 | 20240210 | 0.126 | 0.242 | 0.0669 | 0.136 | 0.997 | 0.0112 | 0.0019 | 0.017 | 0.018 | 0.03 | 0.01 | 0.0003 | 0.0019 | 0.022 | 0 | 0 | 0 | 0 | 0.0034 | 0.03 | 0 | 0 | 0.001 | 0.002 | 0 | 0 | 0 | 156.1 | 448 | 514 | 37 | 0 | 0 | 0 | PHY22904T | 1035508 | PM108 | 중경1공장 20" 조관 | 5103 | 중경 1 생산창고 | SHY2291100 | NX52L2T | 273.1 | 6.4 | S96846 | KPA08420 | 8 | Stripe 모재 T방향 | API-X52L2C | 현대제철(주) | 448 | 514 | 37 | 112.269 | 466.703 | 116.011 | 482.256 | 551.48 | 31.3999 | 2024-03-06
S96846 | KPA08420 | HYUNDAI | 20240210 | 20240210 | 0.126 | 0.242 | 0.0669 | 0.136 | 0.997 | 0.0112 | 0.0019 | 0.017 | 0.018 | 0.03 | 0.01 | 0.0003 | 0.0019 | 0.022 | 0 | 0 | 0 | 0 | 0.0034 | 0.03 | 0 | 0 | 0.001 | 0.002 | 0 | 0 | 0 | 156.1 | 448 | 514 | 37 | 0 | 0 | 0 | PHY22904W | 1035508 | PM108 | 중경1공장 20" 조관 | 5103 | 중경 1 생산창고 | SHY2291100 | NX52L2T | 273.1 | 6.4 | S96846 | KPA08420 | 8 | Stripe 용접 | API-X52L2C | 현대제철(주) | 448 | 514 | 37 | 120.62 | 500.126 | 0 | 0 | 580.225 | 0 | 2024-03-06
S96656 | KPA12220 | HYUNDAI | 20240210 | 20240210 | 0 | 0 | 0.2401 | 0.147 | 1.363 | 0.0116 | 0.0016 | 0.027 | 0.028 | 0.02 | 0.01 | 0.0004 | 0.0014 | 0.009 | 0 | 0 | 0 | 0.01 | 0.0045 | 0.01 | 0 | 0 | 0.002 | 0.003 | 0 | 0 | 0 | 170.7 | 417 | 562 | 31 | 0 | 0 | 0 | PGY21901L | 1034081 | PM107 | 소경2공장 3" 조관 | 5102 | 소경 2 생산창고 | SGY2191020 | J55TPAN | 73 | 5.51 | S96656 | KPA12220 |  | Stripe 모재 L방향 | API-HDJ55T |  | 417 |  |  | 57.2055 | 541.014 | 57.0359 | 539.409 | 615.939 | 24.6063 | 2024-02-21
S96656 | KPA12220 | HYUNDAI | 20240210 | 20240210 | 0 | 0 | 0.2401 | 0.147 | 1.363 | 0.0116 | 0.0016 | 0.027 | 0.028 | 0.02 | 0.01 | 0.0004 | 0.0014 | 0.009 | 0 | 0 | 0 | 0.01 | 0.0045 | 0.01 | 0 | 0 | 0.002 | 0.003 | 0 | 0 | 0 | 170.7 | 417 | 562 | 31 | 0 | 0 | 0 | PGY21903L | 1034081 | PM107 | 소경2공장 3" 조관 | 5102 | 소경 2 생산창고 | SGY2191020 | J55TPAN | 73 | 5.51 | S96656 | KPA12220 |  | Stripe 모재 L방향 | API-HDJ55T |  | 417 |  |  | 55.4323 | 529.115 | 55.0498 | 525.464 | 606.306 | 25.5905 | 2024-02-21
S96656 | KPA12240 | HYUNDAI | 20240219 | 20240219 | 0 | 0 | 0.2401 | 0.147 | 1.363 | 0.0116 | 0.0016 | 0.027 | 0.028 | 0.02 | 0.01 | 0.0004 | 0.0014 | 0.009 | 0 | 0 | 0 | 0.01 | 0.0045 | 0.01 | 0 | 0 | 0.002 | 0.003 | 0 | 0 | 0 | 170.7 | 417 | 562 | 31 | 0 | 0 | 0 | PGY31101L | 1034783 | PM107 | 소경2공장 3" 조관 | 5102 | 소경 2 생산창고 | SGY3112020 | J55TPAN | 73 | 5.51 | S96656 | KPA12240 |  | Stripe 모재 L방향 | API-HDJ55T |  | 417 |  |  | 53.4197 | 514.185 | 53.9985 | 519.756 | 595.436 | 26.1811 | 2024-03-14
S96664 | KPA12250 | HYUNDAI | 20240214 | 20240214 | 0 | 0 | 0.23 | 0.157 | 1.376 | 0.0121 | 0.0021 | 0.032 | 0.032 | 0.03 | 0.02 | 0.0005 | 0.002 | 0.01 | 0 | 0 | 0 | 0 | 0.0042 | 0.008 | 0 | 0 | 0.002 | 0.003 | 0 | 0 | 0 | 162.4 | 420 | 571 | 31 | 0 | 0 | 0 | PGY21607L | 1034081 | PM107 | 소경2공장 3" 조관 | 5102 | 소경 2 생산창고 | SGY2162040 | J55TPAN | 73 | 5.51 | S96664 | KPA12250 |  | Stripe 모재 L방향 | API-HDJ55T |  | 420 |  |  | 52.666 | 503.385 | 50.3098 | 480.864 | 585.729 | 26.3779 | 2024-02-20
S96664 | KPA12260 | HYUNDAI | 20240218 | 20240218 | 0 | 0 | 0.23 | 0.157 | 1.376 | 0.0121 | 0.0021 | 0.032 | 0.032 | 0.03 | 0.02 | 0.0005 | 0.002 | 0.01 | 0 | 0 | 0 | 0 | 0.0042 | 0.008 | 0 | 0 | 0.002 | 0.003 | 0 | 0 | 0 | 162.4 | 420 | 571 | 31 | 0 | 0 | 0 | PGY30803L | 1034783 | PM107 | 소경2공장 3" 조관 | 5102 | 소경 2 생산창고 | SGY3081020 | J55TPAN | 73 | 5.51 | S96664 | KPA12260 |  | Stripe 모재 L방향 | API-HDJ55T |  | 420 |  |  | 54.9189 | 522.788 | 55.2103 | 525.562 | 600.307 | 25.1968 | 2024-03-14
S96664 | KPA12260 | HYUNDAI | 20240218 | 20240218 | 0 | 0 | 0.23 | 0.157 | 1.376 | 0.0121 | 0.0021 | 0.032 | 0.032 | 0.03 | 0.02 | 0.0005 | 0.002 | 0.01 | 0 | 0 | 0 | 0 | 0.0042 | 0.008 | 0 | 0 | 0.002 | 0.003 | 0 | 0 | 0 | 162.4 | 420 | 571 | 31 | 0 | 0 | 0 | PGY30802L | 1034783 | PM107 | 소경2공장 3" 조관 | 5102 | 소경 2 생산창고 | SGY3081020 | J55TPAN | 73 | 5.51 | S96664 | KPA12260 |  | Stripe 모재 L방향 | API-HDJ55T |  | 420 |  |  | 55.0406 | 527.216 | 55.5033 | 531.648 | 606.62 | 25.9842 | 2024-03-14
S96652 | KPA12280 | HYUNDAI | 20240217 | 20240217 | 0 | 0 | 0.239 | 0.162 | 1.375 | 0.0137 | 0.0011 | 0.023 | 0.024 | 0.03 | 0.01 | 0.0004 | 0.0017 | 0.008 | 0 | 0 | 0 | 0 | 0.0039 | 0.01 | 0 | 0 | 0.002 | 0.003 | 0 | 0 | 0 | 172.7 | 436 | 590 | 31 | 0 | 0 | 0 | PGY30804L | 1034783 | PM107 | 소경2공장 3" 조관 | 5102 | 소경 2 생산창고 | SGY3081030 | J55TPAN | 73 | 5.51 | S96652 | KPA12280 |  | Stripe 모재 L방향 | API-HDJ55T |  | 436 |  |  | 55.492 | 529.438 | 55.852 | 532.872 | 603.26 | 25 | 2024-03-14
S96652 | KPA12310 | HYUNDAI | 20240214 | 20240214 | 0 | 0 | 0.239 | 0.162 | 1.375 | 0.0137 | 0.0011 | 0.023 | 0.024 | 0.03 | 0.01 | 0.0004 | 0.0017 | 0.008 | 0 | 0 | 0 | 0 | 0.0039 | 0.01 | 0 | 0 | 0.002 | 0.003 | 0 | 0 | 0 | 172.7 | 436 | 590 | 31 | 0 | 0 | 0 | PGY21603L | 1034081 | PM107 | 소경2공장 3" 조관 | 5102 | 소경 2 생산창고 | SGY2161050 | J55TPAN | 73 | 5.51 | S96652 | KPA12310 |  | Stripe 모재 L방향 | API-HDJ55T |  | 436 |  |  | 54.2284 | 525.061 | 53.7422 | 520.353 | 611.492 | 25.1968 | 2024-02-20
S96656 | KPA13980 | HYUNDAI | 20240211 | 20240211 | 0 | 0 | 0.2401 | 0.147 | 1.363 | 0.0116 | 0.0016 | 0.027 | 0.028 | 0.02 | 0.01 | 0.0004 | 0.0014 | 0.009 | 0 | 0 | 0 | 0.01 | 0.0045 | 0.01 | 0 | 0 | 0.002 | 0.003 | 0 | 0 | 0 | 170.7 | 417 | 562 | 31 | 0 | 0 | 0 | PGY21606L | 1034081 | PM107 | 소경2공장 3" 조관 | 5102 | 소경 2 생산창고 | SGY2162030 | J55TPAN | 73 | 5.51 | S96656 | KPA13980 |  | Stripe 모재 L방향 | API-HDJ55T |  | 417 |  |  | 52.6406 | 509.374 | 54.1911 | 524.378 | 593.434 | 25.5905 | 2024-02-20
S96840 | KPA14120 | HYUNDAI | 20240318 | 20240318 | 0.13 | 0.247 | 0.0696 | 0.172 | 1.015 | 0.011 | 0.0014 | 0.023 | 0.025 | 0.03 | 0.01 | 0.0002 | 0.0021 | 0.016 | 0 | 0 | 0 | 0 | 0.0039 | 0.03 | 0 | 0 | 0.002 | 0.002 | 0 | 0 | 0 | 171.3 | 452 | 515 | 37 | 0 | 0 | 0 | PHY32605T | 1038019 | PM108 | 중경1공장 20" 조관 | 5103 | 중경 1 생산창고 | SHY3262020 | NX52L2T | 323.9 | 6.4 | S96840 | KPA14120 | 187 | Stripe 모재 T방향 | API-X52L2C | 현대제철(주) | 452 | 515 | 37 | 115.622 | 462.311 | 119.642 | 478.385 | 536.989 | 36.3999 | 2024-03-29
S96840 | KPA14120 | HYUNDAI | 20240318 | 20240318 | 0.13 | 0.247 | 0.0696 | 0.172 | 1.015 | 0.011 | 0.0014 | 0.023 | 0.025 | 0.03 | 0.01 | 0.0002 | 0.0021 | 0.016 | 0 | 0 | 0 | 0 | 0.0039 | 0.03 | 0 | 0 | 0.002 | 0.002 | 0 | 0 | 0 | 171.3 | 452 | 515 | 37 | 0 | 0 | 0 | PHY32605W | 1038019 | PM108 | 중경1공장 20" 조관 | 5103 | 중경 1 생산창고 | SHY3262020 | NX52L2T | 323.9 | 6.4 | S96840 | KPA14120 | 187 | Stripe 용접 | API-X52L2C | 현대제철(주) | 452 | 515 | 37 | 126.347 | 493.256 | 0 | 0 | 561.128 | 0 | 2024-03-29
S96840 | KPA14200 | HYUNDAI | 20240217 | 20240217 | 0.13 | 0.247 | 0.0696 | 0.172 | 1.015 | 0.011 | 0.0014 | 0.023 | 0.025 | 0.03 | 0.01 | 0.0002 | 0.0021 | 0.016 | 0 | 0 | 0 | 0 | 0.0039 | 0.03 | 0 | 0 | 0.002 | 0.002 | 0 | 0 | 0 | 171.5 | 437 | 515 | 41 | 0 | 0 | 0 | PIY51107W | 1042178 | PM109 | 중경2공장 24" 조관 | 5107 | 중경 2 생산창고 | SIY5112030 | NX52L2T | 273.1 | 9.3 | S96840 | KPA14200 | 803 | Stripe 용접 | API-X52L2C | 현대제철(주) | 437 | 515 | 41 | 0 | 0 | 0 | 0 | 567.798 | 0 | 2024-05-17
S96840 | KPA14200 | HYUNDAI | 20240217 | 20240217 | 0.13 | 0.247 | 0.0696 | 0.172 | 1.015 | 0.011 | 0.0014 | 0.023 | 0.025 | 0.03 | 0.01 | 0.0002 | 0.0021 | 0.016 | 0 | 0 | 0 | 0 | 0.0039 | 0.03 | 0 | 0 | 0.002 | 0.002 | 0 | 0 | 0 | 171.5 | 437 | 515 | 41 | 0 | 0 | 0 | PIY51107T | 1042178 | PM109 | 중경2공장 24" 조관 | 5107 | 중경 2 생산창고 | SIY5112030 | NX52L2T | 273.1 | 9.3 | S96840 | KPA14200 | 803 | Stripe 모재 T방향 | API-X52L2C | 현대제철(주) | 437 | 515 | 41 | 158.474 | 460.244 | 164.58 | 477.974 | 539.945 | 38 | 2024-05-17
S96664 | KPA19660 | HYUNDAI | 20240214 | 20240214 | 0 | 0 | 0.23 | 0.157 | 1.376 | 0.0121 | 0.0021 | 0.032 | 0.032 | 0.03 | 0.02 | 0.0005 | 0.002 | 0.01 | 0 | 0 | 0 | 0 | 0.0042 | 0.008 | 0 | 0 | 0.002 | 0.003 | 0 | 0 | 0 | 162.4 | 420 | 571 | 31 | 0 | 0 | 0 | PGY21905L | 1034081 | PM107 | 소경2공장 3" 조관 | 5102 | 소경 2 생산창고 | SGY2192030 | J55TPAN | 73 | 5.51 | S96664 | KPA19660 |  | Stripe 모재 L방향 | API-HDJ55T |  | 420 |  |  | 55.3515 | 531.042 | 55.665 | 534.05 | 599.567 | 25 | 2024-02-21
S96660 | KPA21590 | HYUNDAI | 20240219 | 20240219 | 0 | 0 | 0.2342 | 0.145 | 1.386 | 0.0154 | 0.0015 | 0.028 | 0.028 | 0.03 | 0.01 | 0.0005 | 0.0015 | 0.01 | 0 | 0 | 0 | 0 | 0.0033 | 0.011 | 0 | 0 | 0.002 | 0.003 | 0 | 0 | 0 | 175.6 | 438 | 586 | 32 | 0 | 0 | 0 | PGY30701L | 1034783 | PM107 | 소경2공장 3" 조관 | 5102 | 소경 2 생산창고 | SGY3071010 | J55TPAN | 73 | 5.51 | S96660 | KPA21590 |  | Stripe 모재 L방향 | API-HDJ55T |  | 438 |  |  | 55.0781 | 524.507 | 55.2419 | 526.066 | 579.415 | 27.1653 | 2024-03-14
S96660 | KPA21590 | HYUNDAI | 20240219 | 20240219 | 0 | 0 | 0.2342 | 0.145 | 1.386 | 0.0154 | 0.0015 | 0.028 | 0.028 | 0.03 | 0.01 | 0.0005 | 0.0015 | 0.01 | 0 | 0 | 0 | 0 | 0.0033 | 0.011 | 0 | 0 | 0.002 | 0.003 | 0 | 0 | 0 | 175.6 | 438 | 586 | 32 | 0 | 0 | 0 | PGY30801L | 1034783 | PM107 | 소경2공장 3" 조관 | 5102 | 소경 2 생산창고 | SGY3081010 | J55TPAN | 73 | 5.51 | S96660 | KPA21590 |  | Stripe 모재 L방향 | API-HDJ55T |  | 438 |  |  | 52.5484 | 503.193 | 52.9982 | 507.501 | 582.93 | 25.9842 | 2024-03-14
S90832 | KPA23020 | HYUNDAI | 20240217 | 20240217 | 0 | 0.191 | 0.0592 | 0.008 | 0.755 | 0.0109 | 0.0038 | 0.036 | 0.037 | 0.02 | 0.01 | 0.0002 | 0.0001 | 0.01 | 0 | 0 | 0 | 0 | 0.0048 | 0.013 | 0 | 0 | 0.001 | 0.002 | 0 | 0 | 0 | 0 | 370 | 450 | 39 | 0 | 0 | 0 | PHY22601T | 1035174 | PM108 | 중경1공장 20" 조관 | 5103 | 중경 1 생산창고 | SHY2261150 | N5LBT | 406.4 | 7.9 | S90832 | KPA23020 | 21 | Stripe 모재 T방향 | SPHT3U | 현대제철(주) | 370 | 450 | 39 | 108.668 | 373.913 | 115.161 | 396.253 | 474.815 | 41 | 2024-03-04
S90832 | KPA23020 | HYUNDAI | 20240217 | 20240217 | 0 | 0.191 | 0.0592 | 0.008 | 0.755 | 0.0109 | 0.0038 | 0.036 | 0.037 | 0.02 | 0.01 | 0.0002 | 0.0001 | 0.01 | 0 | 0 | 0 | 0 | 0.0048 | 0.013 | 0 | 0 | 0.001 | 0.002 | 0 | 0 | 0 | 0 | 370 | 450 | 39 | 0 | 0 | 0 | PHY22601W | 1035174 | PM108 | 중경1공장 20" 조관 | 5103 | 중경 1 생산창고 | SHY2261150 | N5LBT | 406.4 | 7.9 | S90832 | KPA23020 | 21 | Stripe 용접 | SPHT3U | 현대제철(주) | 370 | 450 | 39 | 146.501 | 484.709 | 0 | 0 | 514.276 | 0 | 2024-03-04
S73910 | KPA23970 | HYUNDAI | 20240318 | 20240318 | 0.145 | 0.26 | 0.0857 | 0.151 | 0.998 | 0.0137 | 0.0012 | 0.029 | 0.03 | 0.02 | 0.01 | 0.0003 | 0.0022 | 0.014 | 0 | 0 | 0 | 0.01 | 0.0035 | 0.034 | 0 | 0 | 0.001 | 0.003 | 0 | 0 | 0 | 179.2 | 463 | 529 | 35 | 0 | 0 | 0 | PHY32606W | 1038019 | PM108 | 중경1공장 20" 조관 | 5103 | 중경 1 생산창고 | SHY3262030 | NX52L2T | 323.9 | 6.4 | S73910 | KPA23970 | 216 | Stripe 용접 | API-X52L2C | 현대제철(주) | 463 | 529 | 35 | 122.929 | 485.75 | 0 | 0 | 552.182 | 0 | 2024-03-29
S73910 | KPA23970 | HYUNDAI | 20240318 | 20240318 | 0.145 | 0.26 | 0.0857 | 0.151 | 0.998 | 0.0137 | 0.0012 | 0.029 | 0.03 | 0.02 | 0.01 | 0.0003 | 0.0022 | 0.014 | 0 | 0 | 0 | 0.01 | 0.0035 | 0.034 | 0 | 0 | 0.001 | 0.003 | 0 | 0 | 0 | 179.2 | 463 | 529 | 35 | 0 | 0 | 0 | PHY32606T | 1038019 | PM108 | 중경1공장 20" 조관 | 5103 | 중경 1 생산창고 | SHY3262030 | NX52L2T | 323.9 | 6.4 | S73910 | KPA23970 | 216 | Stripe 모재 T방향 | API-X52L2C | 현대제철(주) | 463 | 529 | 35 | 113.998 | 468.069 | 119.384 | 490.182 | 558.936 | 32.3999 | 2024-03-29
S96865 | KPA26160 | HYUNDAI | 20240318 | 20240318 | 0.12 | 0.236 | 0.0617 | 0.148 | 0.996 | 0.0122 | 0.0013 | 0.025 | 0.025 | 0.03 | 0.01 | 0.0002 | 0.0017 | 0.014 | 0 | 0 | 0 | 0 | 0.0036 | 0.03 | 0 | 0 | 0.001 | 0.002 | 0 | 0 | 0 | 153.4 | 428 | 500 | 39 | 0 | 0 | 0 | PIY50907W | 1042158 | PM109 | 중경2공장 24" 조관 | 5107 | 중경 2 생산창고 | SIY5092120 | NX52L2T | 273.1 | 6.4 | S96865 | KPA26160 | 24 | Stripe 용접 | API-X52L2C | 현대제철(주) | 428 | 500 | 39 | 0 | 0 | 0 | 0 | 524.14 | 0 | 2024-05-14
S96865 | KPA26160 | HYUNDAI | 20240318 | 20240318 | 0.12 | 0.236 | 0.0617 | 0.148 | 0.996 | 0.0122 | 0.0013 | 0.025 | 0.025 | 0.03 | 0.01 | 0.0002 | 0.0017 | 0.014 | 0 | 0 | 0 | 0 | 0.0036 | 0.03 | 0 | 0 | 0.001 | 0.002 | 0 | 0 | 0 | 153.4 | 428 | 500 | 39 | 0 | 0 | 0 | PIY50907T | 1042158 | PM109 | 중경2공장 24" 조관 | 5107 | 중경 2 생산창고 | SIY5092120 | NX52L2T | 273.1 | 6.4 | S96865 | KPA26160 | 24 | Stripe 모재 T방향 | API-X52L2C | 현대제철(주) | 428 | 500 | 39 | 107.196 | 448.042 | 113.31 | 473.597 | 538.206 | 37.2 | 2024-05-14
S73910 | KPA34570 | HYUNDAI | 20240219 | 20240219 | 0.145 | 0.26 | 0.0857 | 0.151 | 0.998 | 0.0137 | 0.0012 | 0.029 | 0.03 | 0.02 | 0.01 | 0.0003 | 0.0022 | 0.014 | 0 | 0 | 0 | 0.01 | 0.0035 | 0.034 | 0 | 0 | 0.001 | 0.003 | 0 | 0 | 0 | 179.2 | 463 | 529 | 35 | 0 | 0 | 0 | PAY42903L | 1041396 | PM101 | 소경1공장 8" 조관 | 5101 | 소경 1 생산창고 | SAY4291040 | NX52L2T | 168.3 | 6.4 | S73910 | KPA34570 |  | Stripe 모재 L방향 | API-X52L2C | 현대제철(주) | 463 | 529 | 35 | 82.64 | 496.866 | 83.2261 | 500.39 | 556.656 | 31.8 | 2024-05-03
S82506 | KPA34580 | HYUNDAI | 20240311 | 20240311 | 0 | 0.2 | 0.0594 | 0.007 | 0.797 | 0.0123 | 0.0059 | 0.026 | 0.027 | 0.02 | 0.01 | 0.0002 | 0.0002 | 0.015 | 0 | 0 | 0 | 0.01 | 0.0047 | 0.021 | 0 | 0 | 0.001 | 0.002 | 0 | 0 | 0 | 0 | 369 | 473 | 39 | 0 | 0 | 0 | PAY32814L | 1038222 | PM101 | 소경1공장 8" 조관 | 5101 | 소경 1 생산창고 | SAY3282050 | N5LBT | 168.3 | 11 | S82506 | KPA34580 |  | Stripe 모재 L방향 | SPHT3U | 현대제철(주) | 369 | 473 | 39 | 128.644 | 476.885 | 130.078 | 482.199 | 496.978 | 33.3999 | 2024-04-02
S82506 | KPA34580 | HYUNDAI | 20240311 | 20240311 | 0 | 0.2 | 0.0594 | 0.007 | 0.797 | 0.0123 | 0.0059 | 0.026 | 0.027 | 0.02 | 0.01 | 0.0002 | 0.0002 | 0.015 | 0 | 0 | 0 | 0.01 | 0.0047 | 0.021 | 0 | 0 | 0.001 | 0.002 | 0 | 0 | 0 | 0 | 369 | 473 | 39 | 0 | 0 | 0 | PAY60303L | 1043313 | PM101 | 소경1공장 8" 조관 | 5101 | 소경 1 생산창고 | SAY6031050 | N5LBT | 168.3 | 11 | S82506 | KPA34580 |  | Stripe 모재 L방향 | SPHT3U | 현대제철(주) | 369 | 473 | 39 | 132.292 | 492.249 | 132.884 | 494.451 | 519.425 | 34.3999 | 2024-06-05
S98029 | KPA52070 | HYUNDAI | 20240219 | 20240219 | 0.122 | 0.239 | 0.0627 | 0.144 | 1.007 | 0.0106 | 0.0017 | 0.032 | 0.033 | 0.03 | 0.01 | 0.0003 | 0.0021 | 0.018 | 0 | 0 | 0 | 0 | 0.004 | 0.031 | 0 | 0 | 0.002 | 0.002 | 0 | 0 | 0 | 174.5 | 426 | 496 | 39 | 0 | 0 | 0 | PAY82608L | 1051359 | PM101 | 소경1공장 8" 조관 | 5101 | 소경 1 생산창고 | SAY8262080 | NX52L2T | 168.3 | 6.4 | S98029 | KPA52070 |  | Stripe 모재 L방향 | API-X52L2C | 현대제철(주) | 426 | 496 | 39 | 75.187 | 467.141 | 77.7689 | 483.183 | 530.276 | 33.8 | 2024-08-28
S98037 | KPA52110 | HYUNDAI | 20240221 | 20240221 | 0.121 | 0.24 | 0.0603 | 0.152 | 1.023 | 0.011 | 0.0013 | 0.025 | 0.025 | 0.03 | 0.02 | 0.0003 | 0.0015 | 0.015 | 0 | 0 | 0 | 0 | 0.0036 | 0.031 | 0 | 0 | 0.001 | 0.002 | 0 | 0 | 0 | 169 | 458 | 519 | 38 | 0 | 0 | 0 | PAY22602L | 1035207 | PM101 | 소경1공장 8" 조관 | 5101 | 소경 1 생산창고 | SAY2262040 | NX52L2T | 168.3 | 6.4 | S98037 | KPA52110 |  | Stripe 모재 L방향 | API-X52L2C | 현대제철(주) | 458 | 519 | 38 | 74.3217 | 477.129 | 74.3994 | 477.628 | 543.628 | 32.2 | 2024-03-04
S98037 | KPA52110 | HYUNDAI | 20240221 | 20240221 | 0.121 | 0.24 | 0.0603 | 0.152 | 1.023 | 0.011 | 0.0013 | 0.025 | 0.025 | 0.03 | 0.02 | 0.0003 | 0.0015 | 0.015 | 0 | 0 | 0 | 0 | 0.0036 | 0.031 | 0 | 0 | 0.001 | 0.002 | 0 | 0 | 0 | 169 | 458 | 519 | 38 | 0 | 0 | 0 | PAY22601L | 1035207 | PM101 | 소경1공장 8" 조관 | 5101 | 소경 1 생산창고 | SAY2262040 | NX52L2T | 168.3 | 6.4 | S98037 | KPA52110 |  | Stripe 모재 L방향 | API-X52L2C | 현대제철(주) | 458 | 519 | 38 | 72.9058 | 460.631 | 73.2993 | 463.117 | 527.9 | 33.8 | 2024-03-04
S98037 | KPA52120 | HYUNDAI | 20240318 | 20240318 | 0.121 | 0.24 | 0.0603 | 0.152 | 1.023 | 0.011 | 0.0013 | 0.025 | 0.025 | 0.03 | 0.02 | 0.0003 | 0.0015 | 0.015 | 0 | 0 | 0 | 0 | 0.0036 | 0.031 | 0 | 0 | 0.001 | 0.002 | 0 | 0 | 0 | 169 | 458 | 519 | 38 | 0 | 0 | 0 | PAY42902L | 1041396 | PM101 | 소경1공장 8" 조관 | 5101 | 소경 1 생산창고 | SAY4291030 | NX52L2T | 168.3 | 6.4 | S98037 | KPA52120 |  | Stripe 모재 L방향 | API-X52L2C | 현대제철(주) | 458 | 519 | 38 | 77.9689 | 485.67 | 78.1707 | 486.928 | 543.921 | 33.2 | 2024-05-03
S98041 | KPA52160 | HYUNDAI | 20240219 | 20240219 | 0.116 | 0.233 | 0.0562 | 0.162 | 1.006 | 0.0114 | 0.0018 | 0.033 | 0.034 | 0.03 | 0.02 | 0.0002 | 0.002 | 0.019 | 0 | 0 | 0 | 0 | 0.0048 | 0.031 | 0 | 0 | 0.002 | 0.002 | 0 | 0 | 0 | 175.3 | 433 | 495 | 40 | 0 | 0 | 0 | PAY22903L | 1035212 | PM101 | 소경1공장 8" 조관 | 5101 | 소경 1 생산창고 | SAY2291030 | NX52L2T | 168.3 | 7.1 | S98041 | KPA52160 |  | Stripe 모재 L방향 | API-X52L2C | 현대제철(주) | 433 | 495 | 40 | 90.3018 | 509.699 | 90.5929 | 511.342 | 547.898 | 32 | 2024-03-06
S98041 | KPA52160 | HYUNDAI | 20240219 | 20240219 | 0.116 | 0.233 | 0.0562 | 0.162 | 1.006 | 0.0114 | 0.0018 | 0.033 | 0.034 | 0.03 | 0.02 | 0.0002 | 0.002 | 0.019 | 0 | 0 | 0 | 0 | 0.0048 | 0.031 | 0 | 0 | 0.002 | 0.002 | 0 | 0 | 0 | 175.3 | 433 | 495 | 40 | 0 | 0 | 0 | PAY22902L | 1035212 | PM101 | 소경1공장 8" 조관 | 5101 | 소경 1 생산창고 | SAY2291030 | NX52L2T | 168.3 | 7.1 | S98041 | KPA52160 |  | Stripe 모재 L방향 | API-X52L2C | 현대제철(주) | 433 | 495 | 40 | 90.8893 | 514.39 | 91.1229 | 515.713 | 549.262 | 30.8 | 2024-03-06
S98041 | KPA52190 | HYUNDAI | 20240219 | 20240219 | 0.116 | 0.233 | 0.0562 | 0.162 | 1.006 | 0.0114 | 0.0018 | 0.033 | 0.034 | 0.03 | 0.02 | 0.0002 | 0.002 | 0.019 | 0 | 0 | 0 | 0 | 0.0048 | 0.031 | 0 | 0 | 0.002 | 0.002 | 0 | 0 | 0 | 175.3 | 433 | 495 | 40 | 0 | 0 | 0 | PAY43007L | 1041407 | PM101 | 소경1공장 8" 조관 | 5101 | 소경 1 생산창고 | SAY4302020 | NX52L2T | 168.3 | 7.1 | S98041 | KPA52190 |  | Stripe 모재 L방향 | API-X52L2C | 현대제철(주) | 433 | 495 | 40 | 84.7638 | 490.082 | 85.4196 | 493.874 | 541.952 | 33.2 | 2024-05-09
S73910 | KPA52210 | HYUNDAI | 20240219 | 20240219 | 0.145 | 0.26 | 0.0857 | 0.151 | 0.998 | 0.0137 | 0.0012 | 0.029 | 0.03 | 0.02 | 0.01 | 0.0003 | 0.0022 | 0.014 | 0 | 0 | 0 | 0.01 | 0.0035 | 0.034 | 0 | 0 | 0.001 | 0.003 | 0 | 0 | 0 | 164.7 | 477 | 555 | 34 | 0 | 0 | 0 | PAY22904L | 1035212 | PM101 | 소경1공장 8" 조관 | 5101 | 소경 1 생산창고 | SAY2291040 | NX52L2T | 168.3 | 7.1 | S73910 | KPA52210 |  | Stripe 모재 L방향 | API-X52L2C | 현대제철(주) | 477 | 555 | 34 | 91.9195 | 517.36 | 91.9637 | 517.609 | 578.004 | 29.6 | 2024-03-06
S96861 | KPA52230 | HYUNDAI | 20240318 | 20240318 | 0.123 | 0.238 | 0.0654 | 0.132 | 0.983 | 0.0115 | 0.0011 | 0.02 | 0.02 | 0.03 | 0.01 | 0.0002 | 0.0018 | 0.018 | 0 | 0 | 0 | 0 | 0.0037 | 0.031 | 0 | 0 | 0.001 | 0.002 | 0 | 0 | 0 | 152.1 | 440 | 505 | 39 | 0 | 0 | 0 | PHY32607W | 1038019 | PM108 | 중경1공장 20" 조관 | 5103 | 중경 1 생산창고 | SHY3262040 | NX52L2T | 323.9 | 6.4 | S96861 | KPA52230 | 324 | Stripe 용접 | API-X52L2C | 현대제철(주) | 440 | 505 | 39 | 77.6297 | 324.042 | 0 | 0 | 587.828 | 0 | 2024-03-29
S96861 | KPA52230 | HYUNDAI | 20240318 | 20240318 | 0.123 | 0.238 | 0.0654 | 0.132 | 0.983 | 0.0115 | 0.0011 | 0.02 | 0.02 | 0.03 | 0.01 | 0.0002 | 0.0018 | 0.018 | 0 | 0 | 0 | 0 | 0.0037 | 0.031 | 0 | 0 | 0.001 | 0.002 | 0 | 0 | 0 | 152.1 | 440 | 505 | 39 | 0 | 0 | 0 | PHY32607T | 1038019 | PM108 | 중경1공장 20" 조관 | 5103 | 중경 1 생산창고 | SHY3262040 | NX52L2T | 323.9 | 6.4 | S96861 | KPA52230 | 324 | Stripe 모재 T방향 | API-X52L2C | 현대제철(주) | 440 | 505 | 39 | 115.941 | 475.152 | 119.058 | 487.923 | 548.862 | 34.3999 | 2024-03-29
S98046 | KPA52240 | HYUNDAI | 20240309 | 20240309 | 0.121 | 0.24 | 0.0609 | 0.154 | 1.007 | 0.0113 | 0.0018 | 0.028 | 0.029 | 0.03 | 0.02 | 0.0002 | 0.002 | 0.019 | 0 | 0 | 0 | 0.01 | 0.0044 | 0.03 | 0 | 0 | 0.001 | 0.002 | 0 | 0 | 0 | 158.8 | 454 | 518 | 38 | 0 | 0 | 0 | PHY32801T | 1038042 | PM108 | 중경1공장 20" 조관 | 5103 | 중경 1 생산창고 | SHY3281020 | NX52L2T | 323.9 | 6.4 | S98046 | KPA52240 | 117 | Stripe 모재 T방향 | API-X52L2C | 현대제철(주) | 454 | 518 | 38 | 115.573 | 478.112 | 119.068 | 492.57 | 542.949 | 35.3999 | 2024-04-01
S98046 | KPA52250 | HYUNDAI | 20240220 | 20240220 | 0.121 | 0.24 | 0.0609 | 0.154 | 1.007 | 0.0113 | 0.0018 | 0.028 | 0.029 | 0.03 | 0.02 | 0.0002 | 0.002 | 0.019 | 0 | 0 | 0 | 0.01 | 0.0044 | 0.03 | 0 | 0 | 0.001 | 0.002 | 0 | 0 | 0 | 158.8 | 454 | 518 | 38 | 0 | 0 | 0 | PIY50801T | 1041280 | PM109 | 중경2공장 24" 조관 | 5107 | 중경 2 생산창고 | SIY5081010 | NX52L2T | 323.9 | 6.4 | S98046 | KPA52250 | 465 | Stripe 모재 T방향 | API-X52L2C | 현대제철(주) | 454 | 518 | 38 | 101.191 | 424.321 | 103.846 | 435.452 | 535.539 | 38.8 | 2024-05-13
S98046 | KPA52250 | HYUNDAI | 20240220 | 20240220 | 0.121 | 0.24 | 0.0609 | 0.154 | 1.007 | 0.0113 | 0.0018 | 0.028 | 0.029 | 0.03 | 0.02 | 0.0002 | 0.002 | 0.019 | 0 | 0 | 0 | 0.01 | 0.0044 | 0.03 | 0 | 0 | 0.001 | 0.002 | 0 | 0 | 0 | 158.8 | 454 | 518 | 38 | 0 | 0 | 0 | PIY50801W | 1041280 | PM109 | 중경2공장 24" 조관 | 5107 | 중경 2 생산창고 | SIY5081010 | NX52L2T | 323.9 | 6.4 | S98046 | KPA52250 | 465 | Stripe 용접 | API-X52L2C | 현대제철(주) | 454 | 518 | 38 | 119.078 | 493.979 | 0 | 0 | 514.601 | 0 | 2024-05-13
S98046 | KPA52260 | HYUNDAI | 20240308 | 20240308 | 0.121 | 0.24 | 0.0609 | 0.154 | 1.007 | 0.0113 | 0.0018 | 0.028 | 0.029 | 0.03 | 0.02 | 0.0002 | 0.002 | 0.019 | 0 | 0 | 0 | 0.01 | 0.0044 | 0.03 | 0 | 0 | 0.001 | 0.002 | 0 | 0 | 0 | 158.8 | 454 | 518 | 38 | 0 | 0 | 0 | PHY32707W | 1038010 | PM108 | 중경1공장 20" 조관 | 5103 | 중경 1 생산창고 | SHY3272070 | NX52L2T | 323.9 | 6.4 | S98046 | KPA52260 | 583 | Stripe 용접 | API-X52L2C | 현대제철(주) | 454 | 518 | 38 | 116.12 | 477.184 | 0 | 0 | 561.757 | 0 | 2024-04-01
S98046 | KPA52260 | HYUNDAI | 20240308 | 20240308 | 0.121 | 0.24 | 0.0609 | 0.154 | 1.007 | 0.0113 | 0.0018 | 0.028 | 0.029 | 0.03 | 0.02 | 0.0002 | 0.002 | 0.019 | 0 | 0 | 0 | 0.01 | 0.0044 | 0.03 | 0 | 0 | 0.001 | 0.002 | 0 | 0 | 0 | 158.8 | 454 | 518 | 38 | 0 | 0 | 0 | PHY32707T | 1038010 | PM108 | 중경1공장 20" 조관 | 5103 | 중경 1 생산창고 | SHY3272070 | NX52L2T | 323.9 | 6.4 | S98046 | KPA52260 | 583 | Stripe 모재 T방향 | API-X52L2C | 현대제철(주) | 454 | 518 | 38 | 112.807 | 468.007 | 116.196 | 482.068 | 543.44 | 35.3999 | 2024-04-01
S98032 | KPA54890 | HYUNDAI | 20240221 | 20240221 | 0.124 | 0.242 | 0.0646 | 0.14 | 1.014 | 0.0106 | 0.0015 | 0.028 | 0.029 | 0.03 | 0.02 | 0.0002 | 0.0016 | 0.016 | 0 | 0 | 0 | 0 | 0.0042 | 0.031 | 0 | 0 | 0.001 | 0.002 | 0 | 0 | 0 | 164.1 | 445 | 504 | 41 | 0 | 0 | 0 | PAY22603L | 1035207 | PM101 | 소경1공장 8" 조관 | 5101 | 소경 1 생산창고 | HC12933901 | NX52L2T | 168.3 | 6.4 | S98032 | KPA54890 |  | Stripe 모재 L방향 | API-X52L2C | 현대제철(주) |  |  |  | 77.1897 | 477.564 | 77.1593 | 477.375 | 542.195 | 32.2 | 2024-03-04
S98032 | KPA54900 | HYUNDAI | 20240318 | 20240318 | 0.124 | 0.242 | 0.0646 | 0.14 | 1.014 | 0.0106 | 0.0015 | 0.028 | 0.029 | 0.03 | 0.02 | 0.0002 | 0.0016 | 0.016 | 0 | 0 | 0 | 0 | 0.0042 | 0.031 | 0 | 0 | 0.001 | 0.002 | 0 | 0 | 0 | 164.1 | 445 | 504 | 41 | 0 | 0 | 0 | PAY42904L | 1041396 | PM101 | 소경1공장 8" 조관 | 5101 | 소경 1 생산창고 | SAY4291050 | NX52L2T | 168.3 | 6.4 | S98032 | KPA54900 |  | Stripe 모재 L방향 | API-X52L2C | 현대제철(주) | 445 | 504 | 41 | 77.0559 | 481.194 | 77.3318 | 482.917 | 540.032 | 31.8 | 2024-05-03
S98029 | KPA54950 | HYUNDAI | 20240219 | 20240219 | 0.122 | 0.239 | 0.0627 | 0.144 | 1.007 | 0.0106 | 0.0017 | 0.032 | 0.033 | 0.03 | 0.01 | 0.0003 | 0.0021 | 0.018 | 0 | 0 | 0 | 0 | 0.004 | 0.031 | 0 | 0 | 0.002 | 0.002 | 0 | 0 | 0 | 174.5 | 426 | 496 | 39 | 0 | 0 | 0 | PAY22702L | 1035207 | PM101 | 소경1공장 8" 조관 | 5101 | 소경 1 생산창고 | HC12925302 | NX52L2T | 168.3 | 6.4 | S98029 | KPA54950 |  | Stripe 모재 L방향 | API-X52L2C | 현대제철(주) |  |  |  | 78.1243 | 495.343 | 78.2952 | 496.426 | 543.102 | 31 | 2024-03-05
S98029 | KPA54960 | HYUNDAI | 20240219 | 20240219 | 0.122 | 0.239 | 0.0627 | 0.144 | 1.007 | 0.0106 | 0.0017 | 0.032 | 0.033 | 0.03 | 0.01 | 0.0003 | 0.0021 | 0.018 | 0 | 0 | 0 | 0 | 0.004 | 0.031 | 0 | 0 | 0.002 | 0.002 | 0 | 0 | 0 | 174.5 | 426 | 496 | 39 | 0 | 0 | 0 | PAY22701L | 1035207 | PM101 | 소경1공장 8" 조관 | 5101 | 소경 1 생산창고 | SAY2271020 | NX52L2T | 168.3 | 6.4 | S98029 | KPA54960 |  | Stripe 모재 L방향 | API-X52L2C | 현대제철(주) | 426 | 496 | 39 | 77.2724 | 488.434 | 77.1751 | 487.819 | 535.69 | 32.3999 | 2024-03-04
S98182 | KPA57380 | HYUNDAI | 20240222 | 20240222 | 0.12 | 0.235 | 0.0622 | 0.154 | 0.986 | 0.0105 | 0.0014 | 0.026 | 0.027 | 0.03 | 0.01 | 0.0002 | 0.0019 | 0.019 | 0 | 0 | 0 | 0 | 0.0036 | 0.03 | 0 | 0 | 0.001 | 0.002 | 0 | 0 | 0 | 158.2 | 421 | 492 | 38 | 0 | 0 | 0 | PAY32806L | 1038219 | PM101 | 소경1공장 8" 조관 | 5101 | 소경 1 생산창고 | SAY3281100 | NX52L2 | 168.3 | 7.9 | S98182 | KPA57380 |  | Stripe 모재 L방향 | API-X52L2C | 현대제철(주) | 421 | 492 | 38 | 95.4345 | 496.699 | 95.4795 | 496.933 | 533.874 | 31.3999 | 2024-04-02
S98182 | KPA57380 | HYUNDAI | 20240222 | 20240222 | 0.12 | 0.235 | 0.0622 | 0.154 | 0.986 | 0.0105 | 0.0014 | 0.026 | 0.027 | 0.03 | 0.01 | 0.0002 | 0.0019 | 0.019 | 0 | 0 | 0 | 0 | 0.0036 | 0.03 | 0 | 0 | 0.001 | 0.002 | 0 | 0 | 0 | 158.2 | 421 | 492 | 38 | 0 | 0 | 0 | PAY32807L | 1038219 | PM101 | 소경1공장 8" 조관 | 5101 | 소경 1 생산창고 | SAY3281100 | NX52L2 | 168.3 | 7.9 | S98182 | KPA57380 |  | Stripe 모재 L방향 | API-X52L2C | 현대제철(주) | 421 | 492 | 38 | 99.4946 | 517.479 | 100.342 | 521.89 | 558.397 | 32 | 2024-04-02
S98182 | KPA57390 | HYUNDAI | 20240219 | 20240219 | 0.12 | 0.235 | 0.0622 | 0.154 | 0.986 | 0.0105 | 0.0014 | 0.026 | 0.027 | 0.03 | 0.01 | 0.0002 | 0.0019 | 0.019 | 0 | 0 | 0 | 0 | 0.0036 | 0.03 | 0 | 0 | 0.001 | 0.002 | 0 | 0 | 0 | 162.5 | 442 | 503 | 38 | 0 | 0 | 0 | PAY42906L | 1041396 | PM101 | 소경1공장 8" 조관 | 5101 | 소경 1 생산창고 | SAY4291070 | NX52L2T | 168.3 | 6.4 | S98182 | KPA57390 |  | Stripe 모재 L방향 | API-X52L2C | 현대제철(주) | 442 | 503 | 38 | 78.9241 | 506.053 | 79.2488 | 508.135 | 541.534 | 31.3999 | 2024-05-03
S98182 | KPA57420 | HYUNDAI | 20240221 | 20240221 | 0.12 | 0.235 | 0.0622 | 0.154 | 0.986 | 0.0105 | 0.0014 | 0.026 | 0.027 | 0.03 | 0.01 | 0.0002 | 0.0019 | 0.019 | 0 | 0 | 0 | 0 | 0.0036 | 0.03 | 0 | 0 | 0.001 | 0.002 | 0 | 0 | 0 | 163.5 | 455 | 518 | 36 | 0 | 0 | 0 | PAY22807L | 1035213 | PM101 | 소경1공장 8" 조관 | 5101 | 소경 1 생산창고 | SAY2282010 | NX52L2T | 168.3 | 7.1 | S98182 | KPA57420 |  | Stripe 모재 L방향 | API-X52L2C | 현대제철(주) | 455 | 518 | 36 | 89.324 | 512.792 | 89.8578 | 515.856 | 546.263 | 32.8 | 2024-03-05
S98182 | KPA57430 | HYUNDAI | 20240221 | 20240221 | 0.12 | 0.235 | 0.0622 | 0.154 | 0.986 | 0.0105 | 0.0014 | 0.026 | 0.027 | 0.03 | 0.01 | 0.0002 | 0.0019 | 0.019 | 0 | 0 | 0 | 0 | 0.0036 | 0.03 | 0 | 0 | 0.001 | 0.002 | 0 | 0 | 0 | 163.5 | 455 | 518 | 36 | 0 | 0 | 0 | PAY53012L | 1043302 | PM101 | 소경1공장 8" 조관 | 5101 | 소경 1 생산창고 | SAY5302090 | NX52L2T | 168.3 | 7.1 | S98182 | KPA57430 |  | Stripe 모재 L방향 | API-X52L2C | 현대제철(주) | 455 | 518 | 36 | 88.3547 | 496.703 | 88.4445 | 497.208 | 543.432 | 31.8 | 2024-06-04
S98182 | KPA57440 | HYUNDAI | 20240219 | 20240219 | 0.12 | 0.235 | 0.0622 | 0.154 | 0.986 | 0.0105 | 0.0014 | 0.026 | 0.027 | 0.03 | 0.01 | 0.0002 | 0.0019 | 0.019 | 0 | 0 | 0 | 0 | 0.0036 | 0.03 | 0 | 0 | 0.001 | 0.002 | 0 | 0 | 0 | 163.5 | 455 | 518 | 36 | 0 | 0 | 0 | PAY22806L | 1035213 | PM101 | 소경1공장 8" 조관 | 5101 | 소경 1 생산창고 | SAY2281060 | NX52L2T | 168.3 | 7.1 | S98182 | KPA57440 |  | Stripe 모재 L방향 | API-X52L2C | 현대제철(주) | 455 | 518 | 36 | 88.6694 | 513.377 | 89.758 | 519.679 | 549.983 | 31.8 | 2024-03-05
S98182 | KPA57440 | HYUNDAI | 20240219 | 20240219 | 0.12 | 0.235 | 0.0622 | 0.154 | 0.986 | 0.0105 | 0.0014 | 0.026 | 0.027 | 0.03 | 0.01 | 0.0002 | 0.0019 | 0.019 | 0 | 0 | 0 | 0 | 0.0036 | 0.03 | 0 | 0 | 0.001 | 0.002 | 0 | 0 | 0 | 163.5 | 455 | 518 | 36 | 0 | 0 | 0 | PAY22805L | 1035213 | PM101 | 소경1공장 8" 조관 | 5101 | 소경 1 생산창고 | SAY2281060 | NX52L2T | 168.3 | 7.1 | S98182 | KPA57440 |  | Stripe 모재 L방향 | API-X52L2C | 현대제철(주) | 455 | 518 | 36 | 89.6787 | 519.29 | 90.5225 | 524.176 | 554.71 | 31 | 2024-03-05
S98186 | KPA57530 | HYUNDAI | 20240222 | 20240222 | 0.125 | 0.245 | 0.0628 | 0.146 | 1.034 | 0.0117 | 0.0015 | 0.031 | 0.032 | 0.03 | 0.01 | 0.0004 | 0.0014 | 0.017 | 0 | 0 | 0 | 0.01 | 0.0041 | 0.031 | 0 | 0 | 0.001 | 0.002 | 0 | 0 | 0 | 169.1 | 464 | 524 | 36 | 0 | 0 | 0 | PAY22808L | 1035212 | PM101 | 소경1공장 8" 조관 | 5101 | 소경 1 생산창고 | SAY2282030 | NX52L2T | 168.3 | 7.1 | S98186 | KPA57530 |  | Stripe 모재 L방향 | API-X52L2C | 현대제철(주) | 464 | 524 | 36 | 90.0379 | 517.424 | 90.875 | 522.234 | 559.642 | 32.8 | 2024-03-05
S98186 | KPA57530 | HYUNDAI | 20240222 | 20240222 | 0.125 | 0.245 | 0.0628 | 0.146 | 1.034 | 0.0117 | 0.0015 | 0.031 | 0.032 | 0.03 | 0.01 | 0.0004 | 0.0014 | 0.017 | 0 | 0 | 0 | 0.01 | 0.0041 | 0.031 | 0 | 0 | 0.001 | 0.002 | 0 | 0 | 0 | 169.1 | 464 | 524 | 36 | 0 | 0 | 0 | PAY22809L | 1035212 | PM101 | 소경1공장 8" 조관 | 5101 | 소경 1 생산창고 | SAY2282030 | NX52L2T | 168.3 | 7.1 | S98186 | KPA57530 |  | Stripe 모재 L방향 | API-X52L2C | 현대제철(주) | 464 | 524 | 36 | 89.5163 | 502.568 | 90.1266 | 505.995 | 550.392 | 32.3999 | 2024-03-05
S98186 | KPA57540 | HYUNDAI | 20240307 | 20240307 | 0.125 | 0.245 | 0.0628 | 0.146 | 1.034 | 0.0117 | 0.0015 | 0.031 | 0.032 | 0.03 | 0.01 | 0.0004 | 0.0014 | 0.017 | 0 | 0 | 0 | 0.01 | 0.0041 | 0.031 | 0 | 0 | 0.001 | 0.002 | 0 | 0 | 0 | 169.1 | 464 | 524 | 36 | 0 | 0 | 0 | PAY43006L | 1041407 | PM101 | 소경1공장 8" 조관 | 5101 | 소경 1 생산창고 | SAY4301060 | NX52L2T | 168.3 | 7.1 | S98186 | KPA57540 |  | Stripe 모재 L방향 | API-X52L2C | 현대제철(주) | 464 | 524 | 36 | 88.3366 | 507.408 | 88.5755 | 508.78 | 547.559 | 33 | 2024-05-09
S98195 | KPA57550 | HYUNDAI | 20240221 | 20240221 | 0.124 | 0.242 | 0.0631 | 0.151 | 1.011 | 0.0112 | 0.0015 | 0.026 | 0.027 | 0.03 | 0.01 | 0.0004 | 0.0015 | 0.016 | 0 | 0 | 0 | 0.01 | 0.0036 | 0.031 | 0 | 0 | 0.001 | 0.002 | 0 | 0 | 0 | 170.5 | 468 | 526 | 37 | 0 | 0 | 0 | PAY22802L | 1035214 | PM101 | 소경1공장 8" 조관 | 5101 | 소경 1 생산창고 | SAY2281030 | NX52L2T | 168.3 | 7.1 | S98195 | KPA57550 |  | Stripe 모재 L방향 | API-X52L2C | 현대제철(주) | 468 | 526 | 37 | 92.0543 | 528.88 | 92.263 | 530.079 | 559.341 | 31.6 | 2024-03-05
S98195 | KPA57550 | HYUNDAI | 20240221 | 20240221 | 0.124 | 0.242 | 0.0631 | 0.151 | 1.011 | 0.0112 | 0.0015 | 0.026 | 0.027 | 0.03 | 0.01 | 0.0004 | 0.0015 | 0.016 | 0 | 0 | 0 | 0.01 | 0.0036 | 0.031 | 0 | 0 | 0.001 | 0.002 | 0 | 0 | 0 | 170.5 | 468 | 526 | 37 | 0 | 0 | 0 | PAY22803L | 1035215 | PM101 | 소경1공장 8" 조관 | 5101 | 소경 1 생산창고 | SAY2281040 | NX52L2T | 168.3 | 7.1 | S98195 | KPA57550 |  | Stripe 모재 L방향 | API-X52L2C | 현대제철(주) | 468 | 526 | 37 | 91.808 | 532.669 | 91.4514 | 530.601 | 561.763 | 31.6 | 2024-03-05
S98195 | KPA57560 | HYUNDAI | 20240307 | 20240307 | 0.124 | 0.242 | 0.0631 | 0.151 | 1.011 | 0.0112 | 0.0015 | 0.026 | 0.027 | 0.03 | 0.01 | 0.0004 | 0.0015 | 0.016 | 0 | 0 | 0 | 0.01 | 0.0036 | 0.031 | 0 | 0 | 0.001 | 0.002 | 0 | 0 | 0 | 170.5 | 468 | 526 | 37 | 0 | 0 | 0 | PAY43003L | 1041407 | PM101 | 소경1공장 8" 조관 | 5101 | 소경 1 생산창고 | SAY4301030 | NX52L2T | 168.3 | 7.1 | S98195 | KPA57560 |  | Stripe 모재 L방향 | API-X52L2C | 현대제철(주) | 468 | 526 | 37 | 86.5968 | 486.563 | 87.2747 | 490.372 | 546.409 | 33.8 | 2024-05-09
S98195 | KPA57560 | HYUNDAI | 20240307 | 20240307 | 0.124 | 0.242 | 0.0631 | 0.151 | 1.011 | 0.0112 | 0.0015 | 0.026 | 0.027 | 0.03 | 0.01 | 0.0004 | 0.0015 | 0.016 | 0 | 0 | 0 | 0.01 | 0.0036 | 0.031 | 0 | 0 | 0.001 | 0.002 | 0 | 0 | 0 | 170.5 | 468 | 526 | 37 | 0 | 0 | 0 | PAY43002L | 1041407 | PM101 | 소경1공장 8" 조관 | 5101 | 소경 1 생산창고 | SAY4301030 | NX52L2T | 168.3 | 7.1 | S98195 | KPA57560 |  | Stripe 모재 L방향 | API-X52L2C | 현대제철(주) | 468 | 526 | 37 | 84.8274 | 481.99 | 85.6636 | 486.741 | 546.208 | 32.8 | 2024-05-09
S98195 | KPA57570 | HYUNDAI | 20240222 | 20240222 | 0.124 | 0.242 | 0.0631 | 0.151 | 1.011 | 0.0112 | 0.0015 | 0.026 | 0.027 | 0.03 | 0.01 | 0.0004 | 0.0015 | 0.016 | 0 | 0 | 0 | 0.01 | 0.0036 | 0.031 | 0 | 0 | 0.001 | 0.002 | 0 | 0 | 0 | 170.5 | 468 | 526 | 37 | 0 | 0 | 0 | PAY22804L | 1035213 | PM101 | 소경1공장 8" 조관 | 5101 | 소경 1 생산창고 | SAY2281050 | NX52L2T | 168.3 | 7.1 | S98195 | KPA57570 |  | Stripe 모재 L방향 | API-X52L2C | 현대제철(주) | 468 | 526 | 37 | 90.0138 | 534.274 | 90.3498 | 536.269 | 566.462 | 31.2 | 2024-03-05
S98182 | KPA57610 | HYUNDAI | 20240228 | 20240228 | 0.12 | 0.235 | 0.0622 | 0.154 | 0.986 | 0.0105 | 0.0014 | 0.026 | 0.027 | 0.03 | 0.01 | 0.0002 | 0.0019 | 0.019 | 0 | 0 | 0 | 0 | 0.0036 | 0.03 | 0 | 0 | 0.001 | 0.002 | 0 | 0 | 0 | 166.2 | 405 | 477 | 41 | 0 | 0 | 0 | PIY50206T | 1041295 | PM109 | 중경2공장 24" 조관 | 5107 | 중경 2 생산창고 | SIY5023060 | NX52L2T | 323.9 | 9.5 | S98182 | KPA57610 | 492 | Stripe 모재 T방향 | API-X52L2C | 현대제철(주) | 405 | 477 | 41 | 164.759 | 464.812 | 171.382 | 483.499 | 567.567 | 37.2 | 2024-05-09
S98182 | KPA57610 | HYUNDAI | 20240228 | 20240228 | 0.12 | 0.235 | 0.0622 | 0.154 | 0.986 | 0.0105 | 0.0014 | 0.026 | 0.027 | 0.03 | 0.01 | 0.0002 | 0.0019 | 0.019 | 0 | 0 | 0 | 0 | 0.0036 | 0.03 | 0 | 0 | 0.001 | 0.002 | 0 | 0 | 0 | 166.2 | 405 | 477 | 41 | 0 | 0 | 0 | PIY50206W | 1041295 | PM109 | 중경2공장 24" 조관 | 5107 | 중경 2 생산창고 | SIY5023060 | NX52L2T | 323.9 | 9.5 | S98182 | KPA57610 | 492 | Stripe 용접 | API-X52L2C | 현대제철(주) | 405 | 477 | 41 | 206.405 | 590.162 | 0 | 0 | 590.162 | 0 | 2024-05-09
S98186 | KPA57630 | HYUNDAI | 20240311 | 20240311 | 0.125 | 0.245 | 0.0628 | 0.146 | 1.034 | 0.0117 | 0.0015 | 0.031 | 0.032 | 0.03 | 0.01 | 0.0004 | 0.0014 | 0.017 | 0 | 0 | 0 | 0.01 | 0.0041 | 0.031 | 0 | 0 | 0.001 | 0.002 | 0 | 0 | 0 | 149.5 | 420 | 488 | 41 | 0 | 0 | 0 | PIY50704W | 1041280 | PM109 | 중경2공장 24" 조관 | 5107 | 중경 2 생산창고 | SIY5073020 | NX52L2T | 323.9 | 6.4 | S98186 | KPA57630 | 151 | Stripe 용접 | API-X52L2C | 현대제철(주) | 420 | 488 | 41 | 0 | 0 | 0 | 0 | 554.894 | 0 | 2024-05-13
S98186 | KPA57630 | HYUNDAI | 20240311 | 20240311 | 0.125 | 0.245 | 0.0628 | 0.146 | 1.034 | 0.0117 | 0.0015 | 0.031 | 0.032 | 0.03 | 0.01 | 0.0004 | 0.0014 | 0.017 | 0 | 0 | 0 | 0.01 | 0.0041 | 0.031 | 0 | 0 | 0.001 | 0.002 | 0 | 0 | 0 | 149.5 | 420 | 488 | 41 | 0 | 0 | 0 | PIY50704T | 1041280 | PM109 | 중경2공장 24" 조관 | 5107 | 중경 2 생산창고 | SIY5073020 | NX52L2T | 323.9 | 6.4 | S98186 | KPA57630 | 151 | Stripe 모재 T방향 | API-X52L2C | 현대제철(주) | 420 | 488 | 41 | 106.016 | 435.112 | 108.948 | 447.146 | 534.504 | 36.8 | 2024-05-13
S98195 | KPA58510 | HYUNDAI | 20240228 | 20240228 | 0.124 | 0.242 | 0.0631 | 0.151 | 1.011 | 0.0112 | 0.0015 | 0.026 | 0.027 | 0.03 | 0.01 | 0.0004 | 0.0015 | 0.016 | 0 | 0 | 0 | 0.01 | 0.0036 | 0.031 | 0 | 0 | 0.001 | 0.002 | 0 | 0 | 0 | 148.7 | 451 | 520 | 37 | 0 | 0 | 0 | PAY42907L | 1041396 | PM101 | 소경1공장 8" 조관 | 5101 | 소경 1 생산창고 | SAY4291080 | NX52L2T | 168.3 | 6.4 | S98195 | KPA58510 |  | Stripe 모재 L방향 | API-X52L2C | 현대제철(주) | 451 | 520 | 37 | 72.9853 | 461.596 | 73.572 | 465.307 | 526.594 | 35 | 2024-05-03
S98199 | KPA58530 | HYUNDAI | 20240228 | 20240228 | 0.124 | 0.242 | 0.0651 | 0.133 | 1.009 | 0.0111 | 0.0017 | 0.017 | 0.018 | 0.03 | 0.02 | 0.0002 | 0.0022 | 0.018 | 0 | 0 | 0 | 0 | 0.0034 | 0.03 | 0 | 0 | 0.001 | 0.002 | 0 | 0 | 0 | 162.5 | 462 | 527 | 37 | 0 | 0 | 0 | PAY42912L | 1041408 | PM101 | 소경1공장 8" 조관 | 5101 | 소경 1 생산창고 | SAY4292110 | NX52L2T | 168.3 | 7.1 | S98199 | KPA58530 |  | Stripe 모재 L방향 | API-X52L2C | 현대제철(주) | 462 | 527 | 37 | 89.151 | 516.081 | 89.2276 | 516.525 | 545.65 | 29 | 2024-05-03
S98199 | KPA58530 | HYUNDAI | 20240228 | 20240228 | 0.124 | 0.242 | 0.0651 | 0.133 | 1.009 | 0.0111 | 0.0017 | 0.017 | 0.018 | 0.03 | 0.02 | 0.0002 | 0.0022 | 0.018 | 0 | 0 | 0 | 0 | 0.0034 | 0.03 | 0 | 0 | 0.001 | 0.002 | 0 | 0 | 0 | 162.5 | 462 | 527 | 37 | 0 | 0 | 0 | PAY43001L | 1041407 | PM101 | 소경1공장 8" 조관 | 5101 | 소경 1 생산창고 | SAY4301020 | NX52L2T | 168.3 | 7.1 | S98199 | KPA58530 |  | Stripe 모재 L방향 | API-X52L2C | 현대제철(주) | 462 | 527 | 37 | 87.3533 | 488.26 | 87.8616 | 491.101 | 539.739 | 32.3999 | 2024-05-09
S98199 | KPA58550 | HYUNDAI | 20240228 | 20240228 | 0.124 | 0.242 | 0.0651 | 0.133 | 1.009 | 0.0111 | 0.0017 | 0.017 | 0.018 | 0.03 | 0.02 | 0.0002 | 0.0022 | 0.018 | 0 | 0 | 0 | 0 | 0.0034 | 0.03 | 0 | 0 | 0.001 | 0.002 | 0 | 0 | 0 | 162.5 | 462 | 527 | 37 | 0 | 0 | 0 | PAY53011L | 1043302 | PM101 | 소경1공장 8" 조관 | 5101 | 소경 1 생산창고 | SAY5302080 | NX52L2T | 168.3 | 7.1 | S98199 | KPA58550 |  | Stripe 모재 L방향 | API-X52L2C | 현대제철(주) | 462 | 527 | 37 | 87.8706 | 498.286 | 88.1858 | 500.074 | 545.437 | 31.8 | 2024-06-04
S98206 | KPA58690 | HYUNDAI | 20240228 | 20240228 | 0.121 | 0.238 | 0.0622 | 0.135 | 0.998 | 0.0102 | 0.0016 | 0.028 | 0.029 | 0.03 | 0.02 | 0.0003 | 0.0022 | 0.021 | 0 | 0 | 0 | 0 | 0.0037 | 0.032 | 0 | 0 | 0.001 | 0.002 | 0 | 0 | 0 | 154 | 438 | 506 | 39 | 0 | 0 | 0 | PAY32810L | 1038219 | PM101 | 소경1공장 8" 조관 | 5101 | 소경 1 생산창고 | SAY3281120 | NX52L2 | 168.3 | 7.9 | S98206 | KPA58690 |  | Stripe 모재 L방향 | API-X52L2C | 현대제철(주) | 438 | 506 | 39 | 99.8223 | 520.978 | 100.544 | 524.749 | 554.102 | 31.3999 | 2024-04-02
S98206 | KPA58690 | HYUNDAI | 20240228 | 20240228 | 0.121 | 0.238 | 0.0622 | 0.135 | 0.998 | 0.0102 | 0.0016 | 0.028 | 0.029 | 0.03 | 0.02 | 0.0003 | 0.0022 | 0.021 | 0 | 0 | 0 | 0 | 0.0037 | 0.032 | 0 | 0 | 0.001 | 0.002 | 0 | 0 | 0 | 154 | 438 | 506 | 39 | 0 | 0 | 0 | PAY32811L | 1038219 | PM101 | 소경1공장 8" 조관 | 5101 | 소경 1 생산창고 | SAY3281120 | NX52L2 | 168.3 | 7.9 | S98206 | KPA58690 |  | Stripe 모재 L방향 | API-X52L2C | 현대제철(주) | 438 | 506 | 39 | 99.9234 | 515.947 | 100.456 | 518.7 | 548.962 | 33 | 2024-04-02
S98206 | KPA58700 | HYUNDAI | 20240416 | 20240416 | 0.121 | 0.238 | 0.0622 | 0.135 | 0.998 | 0.0102 | 0.0016 | 0.028 | 0.029 | 0.03 | 0.02 | 0.0003 | 0.0022 | 0.021 | 0 | 0 | 0 | 0 | 0.0037 | 0.032 | 0 | 0 | 0.001 | 0.002 | 0 | 0 | 0 | 154 | 438 | 506 | 39 | 0 | 0 | 0 | PAZ22802L | 1066213 | PM101 | 소경1공장 8" 조관 | 5101 | 소경 1 생산창고 | SAZ2281060 | N5LBL1 | 168.3 | 7.11 | S98206 | KPA58700 |  | Stripe 모재 L방향 | API-X52L2C | 현대제철(주) | 438 | 506 | 39 | 96.3538 | 497.764 | 96.0363 | 496.123 | 533.676 | 33.2 | 2025-03-11
S98206 | KPA58760 | HYUNDAI | 20240314 | 20240314 | 0.121 | 0.238 | 0.0622 | 0.135 | 0.998 | 0.0102 | 0.0016 | 0.028 | 0.029 | 0.03 | 0.02 | 0.0003 | 0.0022 | 0.021 | 0 | 0 | 0 | 0 | 0.0037 | 0.032 | 0 | 0 | 0.001 | 0.002 | 0 | 0 | 0 | 176.3 | 459 | 523 | 36 | 0 | 0 | 0 | PHY32608W | 1038019 | PM108 | 중경1공장 20" 조관 | 5103 | 중경 1 생산창고 | SHY3262050 | NX52L2T | 323.9 | 6.4 | S98206 | KPA58760 | 356 | Stripe 용접 | API-X52L2C | 현대제철(주) | 459 | 523 | 36 | 117.5 | 496.521 | 121.605 | 513.868 | 574.093 | 0 | 2024-03-29
S98206 | KPA58760 | HYUNDAI | 20240314 | 20240314 | 0.121 | 0.238 | 0.0622 | 0.135 | 0.998 | 0.0102 | 0.0016 | 0.028 | 0.029 | 0.03 | 0.02 | 0.0003 | 0.0022 | 0.021 | 0 | 0 | 0 | 0 | 0.0037 | 0.032 | 0 | 0 | 0.001 | 0.002 | 0 | 0 | 0 | 176.3 | 459 | 523 | 36 | 0 | 0 | 0 | PHY32608T | 1038019 | PM108 | 중경1공장 20" 조관 | 5103 | 중경 1 생산창고 | SHY3262050 | NX52L2T | 323.9 | 6.4 | S98206 | KPA58760 | 356 | Stripe 모재 T방향 | API-X52L2C | 현대제철(주) | 459 | 523 | 36 | 117.072 | 484.706 | 121.449 | 502.826 | 548.371 | 34.6 | 2024-03-29
S98199 | KPA58780 | HYUNDAI | 20240319 | 20240319 | 0.124 | 0.242 | 0.0651 | 0.133 | 1.009 | 0.0111 | 0.0017 | 0.017 | 0.018 | 0.03 | 0.02 | 0.0002 | 0.0022 | 0.018 | 0 | 0 | 0 | 0 | 0.0034 | 0.03 | 0 | 0 | 0.001 | 0.002 | 0 | 0 | 0 | 173.1 | 453 | 526 | 37 | 0 | 0 | 0 | PHY32701W | 1038013 | PM108 | 중경1공장 20" 조관 | 5103 | 중경 1 생산창고 | SHY3271010 | NX52L2T | 323.9 | 6.4 | S98199 | KPA58780 | 164 | Stripe 용접 | API-X52L2C | 현대제철(주) | 453 | 526 | 37 | 119.018 | 498.47 | 0 | 0 | 569.21 | 0 | 2024-03-29
S98199 | KPA58780 | HYUNDAI | 20240319 | 20240319 | 0.124 | 0.242 | 0.0651 | 0.133 | 1.009 | 0.0111 | 0.0017 | 0.017 | 0.018 | 0.03 | 0.02 | 0.0002 | 0.0022 | 0.018 | 0 | 0 | 0 | 0 | 0.0034 | 0.03 | 0 | 0 | 0.001 | 0.002 | 0 | 0 | 0 | 173.1 | 453 | 526 | 37 | 0 | 0 | 0 | PHY32701T | 1038013 | PM108 | 중경1공장 20" 조관 | 5103 | 중경 1 생산창고 | SHY3271010 | NX52L2T | 323.9 | 6.4 | S98199 | KPA58780 | 164 | Stripe 모재 T방향 | API-X52L2C | 현대제철(주) | 453 | 526 | 37 | 111.332 | 455.69 | 117.501 | 480.942 | 534.789 | 36.2 | 2024-03-29
S98186 | KPA58830 | HYUNDAI | 20240301 | 20240301 | 0.125 | 0.245 | 0.0628 | 0.146 | 1.034 | 0.0117 | 0.0015 | 0.031 | 0.032 | 0.03 | 0.01 | 0.0004 | 0.0014 | 0.017 | 0 | 0 | 0 | 0.01 | 0.0041 | 0.031 | 0 | 0 | 0.001 | 0.002 | 0 | 0 | 0 | 149.5 | 420 | 488 | 41 | 0 | 0 | 0 | PHY32706W | 1038010 | PM108 | 중경1공장 20" 조관 | 5103 | 중경 1 생산창고 | SHY3272060 | NX52L2T | 323.9 | 6.4 | S98186 | KPA58830 | 555 | Stripe 용접 | API-X52L2C | 현대제철(주) | 420 | 488 | 41 | 0 | 0 | 0 | 0 | 579.245 | 0 | 2024-04-01
S98186 | KPA58830 | HYUNDAI | 20240301 | 20240301 | 0.125 | 0.245 | 0.0628 | 0.146 | 1.034 | 0.0117 | 0.0015 | 0.031 | 0.032 | 0.03 | 0.01 | 0.0004 | 0.0014 | 0.017 | 0 | 0 | 0 | 0.01 | 0.0041 | 0.031 | 0 | 0 | 0.001 | 0.002 | 0 | 0 | 0 | 149.5 | 420 | 488 | 41 | 0 | 0 | 0 | PHY32706T | 1038010 | PM108 | 중경1공장 20" 조관 | 5103 | 중경 1 생산창고 | SHY3272060 | NX52L2T | 323.9 | 6.4 | S98186 | KPA58830 | 555 | Stripe 모재 T방향 | API-X52L2C | 현대제철(주) | 420 | 488 | 41 | 113.716 | 471.184 | 118.484 | 490.942 | 542.323 | 34 | 2024-04-01
S98367 | KPA64300 | HYUNDAI | 20240221 | 20240221 | 0.104 | 0.195 | 0.0615 | 0.01 | 0.752 | 0.0108 | 0.0069 | 0.032 | 0.033 | 0.02 | 0.01 | 0.0002 | 0.0002 | 0.022 | 0 | 0 | 0 | 0.01 | 0.0038 | 0.013 | 0 | 0 | 0.001 | 0.002 | 0 | 0 | 0 | 0 | 369 | 454 | 38 | 0 | 0 | 0 | PAY32804L | 1038215 | PM101 | 소경1공장 8" 조관 | 5101 | 소경 1 생산창고 | SAY3281050 | N5LBT | 168.3 | 7.1 | S98367 | KPA64300 |  | Stripe 모재 L방향 | SPHT3U | 현대제철(주) | 369 | 454 | 38 | 77.232 | 441.386 | 77.4876 | 442.847 | 475.151 | 33.3999 | 2024-04-02
S98367 | KPA65510 | HYUNDAI | 20240309 | 20240309 | 0.104 | 0.195 | 0.0615 | 0.01 | 0.752 | 0.0108 | 0.0069 | 0.032 | 0.033 | 0.02 | 0.01 | 0.0002 | 0.0002 | 0.022 | 0 | 0 | 0 | 0.01 | 0.0038 | 0.013 | 0 | 0 | 0.001 | 0.002 | 0 | 0 | 0 | 0 | 392 | 452 | 36 | 0 | 0 | 0 | PGY40501L | 1038770 | PM107 | 소경2공장 3" 조관 | 5102 | 소경 2 생산창고 | SGY4051010 | NX52L2T | 60.3 | 3.9 | S98367 | KPA65510 |  | Stripe 모재 L방향 | SPHT3U |  | 392 | 452 | 36 | 36.6131 | 496.874 | 36.6376 | 497.206 | 520.562 | 23 | 2024-04-08
S98367 | KPA65520 | HYUNDAI | 20240307 | 20240307 | 0.104 | 0.195 | 0.0615 | 0.01 | 0.752 | 0.0108 | 0.0069 | 0.032 | 0.033 | 0.02 | 0.01 | 0.0002 | 0.0002 | 0.022 | 0 | 0 | 0 | 0.01 | 0.0038 | 0.013 | 0 | 0 | 0.001 | 0.002 | 0 | 0 | 0 | 0 | 392 | 452 | 36 | 0 | 0 | 0 | PGY31501L | 1036403 | PM107 | 소경2공장 3" 조관 | 5102 | 소경 2 생산창고 | SGY3151040 | NX52L2T | 60.3 | 3.9 | S98367 | KPA65520 |  | Stripe 모재 L방향 | SPHT3U |  | 392 | 452 | 36 | 34.6686 | 461.522 | 34.7689 | 462.857 | 494.552 | 28.3464 | 2024-03-19
S98367 | KPA68680 | HYUNDAI | 20240222 | 20240222 | 0.104 | 0.195 | 0.0615 | 0.01 | 0.752 | 0.0108 | 0.0069 | 0.032 | 0.033 | 0.02 | 0.01 | 0.0002 | 0.0002 | 0.022 | 0 | 0 | 0 | 0.01 | 0.0038 | 0.013 | 0 | 0 | 0.001 | 0.002 | 0 | 0 | 0 | 0 | 396 | 455 | 36 | 0 | 0 | 0 | PGY31502L | 1036404 | PM107 | 소경2공장 3" 조관 | 5102 | 소경 2 생산창고 | SGY3151050 | NX52L2T | 60.3 | 3.9 | S98367 | KPA68680 |  | Stripe 모재 L방향 | SPHT3U |  | 396 | 455 | 36 | 36.3712 | 479.414 | 36.6569 | 483.179 | 501.793 | 27.559 | 2024-03-19
S98025 | KPA70530 | HYUNDAI | 20240312 | 20240312 | 0.114 | 0.231 | 0.0547 | 0.148 | 1.001 | 0.0091 | 0.0012 | 0.026 | 0.027 | 0.03 | 0.02 | 0.0003 | 0.0017 | 0.019 | 0 | 0 | 0 | 0 | 0.0045 | 0.032 | 0 | 0 | 0.001 | 0.002 | 0 | 0 | 0 | 148.3 | 406 | 480 | 43 | 0 | 0 | 0 | PIY60307W | 1044340 | PM109 | 중경2공장 24" 조관 | 5107 | 중경 2 생산창고 | SIY6032100 | NX52L2T | 355.6 | 9.5 | S98025 | KPA70530 | 22 | Stripe 용접 | API-X52L2C | 현대제철(주) | 406 | 480 | 43 | 0 | 0 | 0 | 0 | 548.317 | 0 | 2024-06-05
S98025 | KPA70530 | HYUNDAI | 20240312 | 20240312 | 0.114 | 0.231 | 0.0547 | 0.148 | 1.001 | 0.0091 | 0.0012 | 0.026 | 0.027 | 0.03 | 0.02 | 0.0003 | 0.0017 | 0.019 | 0 | 0 | 0 | 0 | 0.0045 | 0.032 | 0 | 0 | 0.001 | 0.002 | 0 | 0 | 0 | 148.3 | 406 | 480 | 43 | 0 | 0 | 0 | PIY60307T | 1044340 | PM109 | 중경2공장 24" 조관 | 5107 | 중경 2 생산창고 | SIY6032100 | NX52L2T | 355.6 | 9.5 | S98025 | KPA70530 | 22 | Stripe 모재 T방향 | API-X52L2C | 현대제철(주) | 406 | 480 | 43 | 159.479 | 452.275 | 168.842 | 478.829 | 532.244 | 39.8 | 2024-06-05
S98025 | KPA70540 | HYUNDAI | 20240312 | 20240312 | 0.114 | 0.231 | 0.0547 | 0.148 | 1.001 | 0.0091 | 0.0012 | 0.026 | 0.027 | 0.03 | 0.02 | 0.0003 | 0.0017 | 0.019 | 0 | 0 | 0 | 0 | 0.0045 | 0.032 | 0 | 0 | 0.001 | 0.002 | 0 | 0 | 0 | 148.3 | 406 | 480 | 43 | 0 | 0 | 0 | PIY43002T | 1041233 | PM109 | 중경2공장 24" 조관 | 5107 | 중경 2 생산창고 | SIY4301010 | NX52L2T | 355.6 | 9.5 | S98025 | KPA70540 | 22 | Stripe 모재 T방향 | API-X52L2C | 현대제철(주) | 406 | 480 | 43 | 162.087 | 458.531 | 168.55 | 476.813 | 543.786 | 37.8 | 2024-05-03
S98025 | KPA70540 | HYUNDAI | 20240312 | 20240312 | 0.114 | 0.231 | 0.0547 | 0.148 | 1.001 | 0.0091 | 0.0012 | 0.026 | 0.027 | 0.03 | 0.02 | 0.0003 | 0.0017 | 0.019 | 0 | 0 | 0 | 0 | 0.0045 | 0.032 | 0 | 0 | 0.001 | 0.002 | 0 | 0 | 0 | 148.3 | 406 | 480 | 43 | 0 | 0 | 0 | PIY43002W | 1041233 | PM109 | 중경2공장 24" 조관 | 5107 | 중경 2 생산창고 | SIY4301010 | NX52L2T | 355.6 | 9.5 | S98025 | KPA70540 | 22 | Stripe 용접 | API-X52L2C | 현대제철(주) | 406 | 480 | 43 | 195.907 | 548.843 | 0 | 0 | 553.326 | 0 | 2024-05-03
S98025 | KPA70560 | HYUNDAI | 20240226 | 20240226 | 0.114 | 0.231 | 0.0547 | 0.148 | 1.001 | 0.0091 | 0.0012 | 0.026 | 0.027 | 0.03 | 0.02 | 0.0003 | 0.0017 | 0.019 | 0 | 0 | 0 | 0 | 0.0045 | 0.032 | 0 | 0 | 0.001 | 0.002 | 0 | 0 | 0 | 155.1 | 428 | 495 | 39 | 0 | 0 | 0 | PAY42901L | 1041396 | PM101 | 소경1공장 8" 조관 | 5101 | 소경 1 생산창고 | SAY4291020 | NX52L2T | 168.3 | 6.4 | S98025 | KPA70560 |  | Stripe 모재 L방향 | API-X52L2C | 현대제철(주) | 428 | 495 | 39 | 78.7417 | 503.145 | 79.2683 | 506.51 | 533.218 | 31 | 2024-05-03
S98025 | KPA70580 | HYUNDAI | 20240226 | 20240226 | 0.114 | 0.231 | 0.0547 | 0.148 | 1.001 | 0.0091 | 0.0012 | 0.026 | 0.027 | 0.03 | 0.02 | 0.0003 | 0.0017 | 0.019 | 0 | 0 | 0 | 0 | 0.0045 | 0.032 | 0 | 0 | 0.001 | 0.002 | 0 | 0 | 0 | 155.1 | 428 | 495 | 39 | 0 | 0 | 0 | PAY82606L | 1051359 | PM101 | 소경1공장 8" 조관 | 5101 | 소경 1 생산창고 | SAY8262060 | NX52L2T | 168.3 | 6.4 | S98025 | KPA70580 |  | Stripe 모재 L방향 | API-X52L2C | 현대제철(주) | 428 | 495 | 39 | 74.707 | 464.67 | 76.8212 | 477.82 | 526.981 | 34 | 2024-08-28
S98559 | KPA70670 | HYUNDAI | 20240308 | 20240308 | 0.125 | 0.242 | 0.0652 | 0.151 | 1.014 | 0.0106 | 0.0017 | 0.024 | 0.025 | 0.03 | 0.01 | 0.0002 | 0.0019 | 0.017 | 0 | 0 | 0 | 0 | 0.0043 | 0.031 | 0 | 0 | 0.001 | 0.002 | 0 | 0 | 0 | 153.9 | 431 | 513 | 40 | 0 | 0 | 0 | PIY50604T | 1041297 | PM109 | 중경2공장 24" 조관 | 5107 | 중경 2 생산창고 | SIY5061050 | NX52L2T | 323.9 | 9.5 | S98559 | KPA70670 | 260 | Stripe 모재 T방향 | API-X52L2C | 현대제철(주) | 431 | 513 | 40 | 167.908 | 477.973 | 174.632 | 497.115 | 543.225 | 41 | 2024-05-10
S98559 | KPA70670 | HYUNDAI | 20240308 | 20240308 | 0.125 | 0.242 | 0.0652 | 0.151 | 1.014 | 0.0106 | 0.0017 | 0.024 | 0.025 | 0.03 | 0.01 | 0.0002 | 0.0019 | 0.017 | 0 | 0 | 0 | 0 | 0.0043 | 0.031 | 0 | 0 | 0.001 | 0.002 | 0 | 0 | 0 | 153.9 | 431 | 513 | 40 | 0 | 0 | 0 | PIY50604W | 1041297 | PM109 | 중경2공장 24" 조관 | 5107 | 중경 2 생산창고 | SIY5061050 | NX52L2T | 323.9 | 9.5 | S98559 | KPA70670 | 260 | Stripe 용접 | API-X52L2C | 현대제철(주) | 431 | 513 | 40 | 180.668 | 512.605 | 0 | 0 | 545.131 | 0 | 2024-05-10
S98574 | KPA70770 | HYUNDAI | 20240308 | 20240308 | 0.113 | 0.227 | 0.0556 | 0.161 | 0.977 | 0.012 | 0.0015 | 0.035 | 0.037 | 0.03 | 0.01 | 0.0002 | 0.0022 | 0.016 | 0 | 0 | 0 | 0 | 0.0037 | 0.032 | 0 | 0 | 0.001 | 0.002 | 0 | 0 | 0 | 143.5 | 424 | 495 | 40 | 0 | 0 | 0 | PIY50607T | 1041293 | PM109 | 중경2공장 24" 조관 | 5107 | 중경 2 생산창고 | SIY5062030 | NX52L2 | 323.9 | 9.5 | S98574 | KPA70770 | 361 | Stripe 모재 T방향 | API-X52L2C | 현대제철(주) | 424 | 495 | 40 | 149.873 | 421.575 | 156.006 | 438.828 | 522.041 | 39.6 | 2024-05-13
S98574 | KPA70770 | HYUNDAI | 20240308 | 20240308 | 0.113 | 0.227 | 0.0556 | 0.161 | 0.977 | 0.012 | 0.0015 | 0.035 | 0.037 | 0.03 | 0.01 | 0.0002 | 0.0022 | 0.016 | 0 | 0 | 0 | 0 | 0.0037 | 0.032 | 0 | 0 | 0.001 | 0.002 | 0 | 0 | 0 | 143.5 | 424 | 495 | 40 | 0 | 0 | 0 | PIY50607W | 1041293 | PM109 | 중경2공장 24" 조관 | 5107 | 중경 2 생산창고 | SIY5062030 | NX52L2 | 323.9 | 9.5 | S98574 | KPA70770 | 361 | Stripe 용접 | API-X52L2C | 현대제철(주) | 424 | 495 | 40 | 176.761 | 507.017 | 0 | 0 | 529.797 | 0 | 2024-05-13
S98564 | KPA70980 | HYUNDAI | 20240228 | 20240228 | 0.12 | 0.236 | 0.0612 | 0.13 | 0.997 | 0.0115 | 0.0023 | 0.025 | 0.026 | 0.03 | 0.01 | 0.0003 | 0.0013 | 0.02 | 0 | 0 | 0 | 0 | 0.0043 | 0.028 | 0 | 0 | 0.001 | 0.002 | 0 | 0 | 0 | 154.9 | 442 | 506 | 37 | 0 | 0 | 0 | PIY50906T | 1042157 | PM109 | 중경2공장 24" 조관 | 5107 | 중경 2 생산창고 | SIY5092100 | NX52L2T | 273.1 | 6.4 | S98564 | KPA70980 | 7 | Stripe 모재 T방향 | API-X52L2C | 현대제철(주) | 442 | 506 | 37 | 108.731 | 446.399 | 113.36 | 465.401 | 530.307 | 36.6 | 2024-05-14
S98564 | KPA70980 | HYUNDAI | 20240228 | 20240228 | 0.12 | 0.236 | 0.0612 | 0.13 | 0.997 | 0.0115 | 0.0023 | 0.025 | 0.026 | 0.03 | 0.01 | 0.0003 | 0.0013 | 0.02 | 0 | 0 | 0 | 0 | 0.0043 | 0.028 | 0 | 0 | 0.001 | 0.002 | 0 | 0 | 0 | 154.9 | 442 | 506 | 37 | 0 | 0 | 0 | PIY50906W | 1042157 | PM109 | 중경2공장 24" 조관 | 5107 | 중경 2 생산창고 | SIY5092100 | NX52L2T | 273.1 | 6.4 | S98564 | KPA70980 | 7 | Stripe 용접 | API-X52L2C | 현대제철(주) | 442 | 506 | 37 | 123.397 | 513.604 | 0 | 0 | 541.669 | 0 | 2024-05-14
S98569 | KPA70990 | HYUNDAI | 20240226 | 20240226 | 0.118 | 0.234 | 0.0599 | 0.136 | 0.981 | 0.0106 | 0.0017 | 0.036 | 0.037 | 0.04 | 0.01 | 0.0002 | 0.0016 | 0.017 | 0 | 0 | 0 | 0 | 0.0043 | 0.029 | 0 | 0 | 0.001 | 0.002 | 0 | 0 | 0 | 159.5 | 454 | 519 | 39 | 0 | 0 | 0 | PIY51104W | 1042178 | PM109 | 중경2공장 24" 조관 | 5107 | 중경 2 생산창고 | SIY5111050 | NX52L2T | 273.1 | 9.3 | S98569 | KPA70990 | 596 | Stripe 용접 | API-X52L2C | 현대제철(주) | 454 | 519 | 39 | 145.902 | 425.075 | 0 | 0 | 537.449 | 0 | 2024-05-17
S98569 | KPA70990 | HYUNDAI | 20240226 | 20240226 | 0.118 | 0.234 | 0.0599 | 0.136 | 0.981 | 0.0106 | 0.0017 | 0.036 | 0.037 | 0.04 | 0.01 | 0.0002 | 0.0016 | 0.017 | 0 | 0 | 0 | 0 | 0.0043 | 0.029 | 0 | 0 | 0.001 | 0.002 | 0 | 0 | 0 | 159.5 | 454 | 519 | 39 | 0 | 0 | 0 | PIY51104T | 1042178 | PM109 | 중경2공장 24" 조관 | 5107 | 중경 2 생산창고 | SIY5111050 | NX52L2T | 273.1 | 9.3 | S98569 | KPA70990 | 596 | Stripe 모재 T방향 | API-X52L2C | 현대제철(주) | 454 | 519 | 39 | 161.816 | 466.359 | 168.98 | 487.007 | 527.825 | 38.2 | 2024-05-17
S98564 | KPA71030 | HYUNDAI | 20240226 | 20240226 | 0.12 | 0.236 | 0.0612 | 0.13 | 0.997 | 0.0115 | 0.0023 | 0.025 | 0.026 | 0.03 | 0.01 | 0.0003 | 0.0013 | 0.02 | 0 | 0 | 0 | 0 | 0.0043 | 0.028 | 0 | 0 | 0.001 | 0.002 | 0 | 0 | 0 | 158 | 457 | 519 | 38 | 0 | 0 | 0 | PIY51108T | 1042179 | PM109 | 중경2공장 24" 조관 | 5107 | 중경 2 생산창고 | SIY5112050 | NX52L2T | 273.1 | 9.3 | S98564 | KPA71030 | 36 | Stripe 모재 T방향 | API-X52L2C | 현대제철(주) | 457 | 519 | 38 | 161.675 | 470.69 | 168.739 | 491.257 | 538.077 | 39.3999 | 2024-05-17
S98564 | KPA71030 | HYUNDAI | 20240226 | 20240226 | 0.12 | 0.236 | 0.0612 | 0.13 | 0.997 | 0.0115 | 0.0023 | 0.025 | 0.026 | 0.03 | 0.01 | 0.0003 | 0.0013 | 0.02 | 0 | 0 | 0 | 0 | 0.0043 | 0.028 | 0 | 0 | 0.001 | 0.002 | 0 | 0 | 0 | 158 | 457 | 519 | 38 | 0 | 0 | 0 | PIY51108W | 1042179 | PM109 | 중경2공장 24" 조관 | 5107 | 중경 2 생산창고 | SIY5112050 | NX52L2T | 273.1 | 9.3 | S98564 | KPA71030 | 36 | Stripe 용접 | API-X52L2C | 현대제철(주) | 457 | 519 | 38 | 0 | 0 | 0 | 0 | 567.694 | 0 | 2024-05-17
S98569 | KPA71040 | HYUNDAI | 20240226 | 20240226 | 0.118 | 0.234 | 0.0599 | 0.136 | 0.981 | 0.0106 | 0.0017 | 0.036 | 0.037 | 0.04 | 0.01 | 0.0002 | 0.0016 | 0.017 | 0 | 0 | 0 | 0 | 0.0043 | 0.029 | 0 | 0 | 0.001 | 0.002 | 0 | 0 | 0 | 159.5 | 454 | 519 | 39 | 0 | 0 | 0 | PHY30204W | 1035522 | PM108 | 중경1공장 20" 조관 | 5103 | 중경 1 생산창고 | SHY3022020 | NX52L2T | 273.1 | 9.3 | S98569 | KPA71040 | 141 | Stripe 용접 | API-X52L2C | 현대제철(주) | 454 | 519 | 39 | 0 | 0 | 0 | 0 | 577.644 | 0 | 2024-03-06
S98569 | KPA71040 | HYUNDAI | 20240226 | 20240226 | 0.118 | 0.234 | 0.0599 | 0.136 | 0.981 | 0.0106 | 0.0017 | 0.036 | 0.037 | 0.04 | 0.01 | 0.0002 | 0.0016 | 0.017 | 0 | 0 | 0 | 0 | 0.0043 | 0.029 | 0 | 0 | 0.001 | 0.002 | 0 | 0 | 0 | 159.5 | 454 | 519 | 39 | 0 | 0 | 0 | PHY30204T | 1035522 | PM108 | 중경1공장 20" 조관 | 5103 | 중경 1 생산창고 | SHY3022020 | NX52L2T | 273.1 | 9.3 | S98569 | KPA71040 | 141 | Stripe 모재 T방향 | API-X52L2C | 현대제철(주) | 454 | 519 | 39 | 171.103 | 495.582 | 177.187 | 513.202 | 557.558 | 34.6 | 2024-03-06
S98574 | KPA72710 | HYUNDAI | 20240228 | 20240228 | 0.113 | 0.227 | 0.0556 | 0.161 | 0.977 | 0.012 | 0.0015 | 0.035 | 0.037 | 0.03 | 0.01 | 0.0002 | 0.0022 | 0.016 | 0 | 0 | 0 | 0 | 0.0037 | 0.032 | 0 | 0 | 0.001 | 0.002 | 0 | 0 | 0 | 143.5 | 424 | 495 | 40 | 0 | 0 | 0 | PIY50205T | 1041295 | PM109 | 중경2공장 24" 조관 | 5107 | 중경 2 생산창고 | SIY5023040 | NX52L2T | 323.9 | 9.5 | S98574 | KPA72710 | 378 | Stripe 모재 T방향 | API-X52L2C | 현대제철(주) | 424 | 495 | 40 | 160.009 | 456.666 | 165.698 | 472.902 | 528.254 | 39.6 | 2024-05-09
S98574 | KPA72710 | HYUNDAI | 20240228 | 20240228 | 0.113 | 0.227 | 0.0556 | 0.161 | 0.977 | 0.012 | 0.0015 | 0.035 | 0.037 | 0.03 | 0.01 | 0.0002 | 0.0022 | 0.016 | 0 | 0 | 0 | 0 | 0.0037 | 0.032 | 0 | 0 | 0.001 | 0.002 | 0 | 0 | 0 | 143.5 | 424 | 495 | 40 | 0 | 0 | 0 | PIY50205W | 1041295 | PM109 | 중경2공장 24" 조관 | 5107 | 중경 2 생산창고 | SIY5023040 | NX52L2T | 323.9 | 9.5 | S98574 | KPA72710 | 378 | Stripe 용접 | API-X52L2C | 현대제철(주) | 424 | 495 | 40 | 193.231 | 550.477 | 0 | 0 | 553.418 | 0 | 2024-05-09
S98564 | KPA72730 | HYUNDAI | 20240228 | 20240228 | 0.12 | 0.236 | 0.0612 | 0.13 | 0.997 | 0.0115 | 0.0023 | 0.025 | 0.026 | 0.03 | 0.01 | 0.0003 | 0.0013 | 0.02 | 0 | 0 | 0 | 0 | 0.0043 | 0.028 | 0 | 0 | 0.001 | 0.002 | 0 | 0 | 0 | 157.6 | 443 | 512 | 38 | 0 | 0 | 0 | PIY43009T | 1041294 | PM109 | 중경2공장 24" 조관 | 5107 | 중경 2 생산창고 | SIY4303070 | NX52L2T | 323.9 | 9.5 | S98564 | KPA72730 | 251 | Stripe 모재 T방향 | API-X52L2C | 현대제철(주) | 443 | 512 | 38 | 163.554 | 466.072 | 170.548 | 486.003 | 541.43 | 38.8 | 2024-05-09
S98564 | KPA72730 | HYUNDAI | 20240228 | 20240228 | 0.12 | 0.236 | 0.0612 | 0.13 | 0.997 | 0.0115 | 0.0023 | 0.025 | 0.026 | 0.03 | 0.01 | 0.0003 | 0.0013 | 0.02 | 0 | 0 | 0 | 0 | 0.0043 | 0.028 | 0 | 0 | 0.001 | 0.002 | 0 | 0 | 0 | 157.6 | 443 | 512 | 38 | 0 | 0 | 0 | PIY43009W | 1041294 | PM109 | 중경2공장 24" 조관 | 5107 | 중경 2 생산창고 | SIY4303070 | NX52L2T | 323.9 | 9.5 | S98564 | KPA72730 | 251 | Stripe 용접 | API-X52L2C | 현대제철(주) | 443 | 512 | 38 | 0 | 0 | 0 | 0 | 551.045 | 0 | 2024-05-09
S98564 | KPA72740 | HYUNDAI | 20240308 | 20240308 | 0.12 | 0.236 | 0.0612 | 0.13 | 0.997 | 0.0115 | 0.0023 | 0.025 | 0.026 | 0.03 | 0.01 | 0.0003 | 0.0013 | 0.02 | 0 | 0 | 0 | 0 | 0.0043 | 0.028 | 0 | 0 | 0.001 | 0.002 | 0 | 0 | 0 | 157.6 | 443 | 512 | 38 | 0 | 0 | 0 | PIY50608T | 1041293 | PM109 | 중경2공장 24" 조관 | 5107 | 중경 2 생산창고 | SIY5062050 | NX52L2 | 323.9 | 9.5 | S98564 | KPA72740 | 430 | Stripe 모재 T방향 | API-X52L2C | 현대제철(주) | 443 | 512 | 38 | 165.893 | 471.856 | 171.902 | 488.946 | 547.176 | 38.2 | 2024-05-13
S98564 | KPA72740 | HYUNDAI | 20240308 | 20240308 | 0.12 | 0.236 | 0.0612 | 0.13 | 0.997 | 0.0115 | 0.0023 | 0.025 | 0.026 | 0.03 | 0.01 | 0.0003 | 0.0013 | 0.02 | 0 | 0 | 0 | 0 | 0.0043 | 0.028 | 0 | 0 | 0.001 | 0.002 | 0 | 0 | 0 | 157.6 | 443 | 512 | 38 | 0 | 0 | 0 | PIY50608W | 1041293 | PM109 | 중경2공장 24" 조관 | 5107 | 중경 2 생산창고 | SIY5062050 | NX52L2 | 323.9 | 9.5 | S98564 | KPA72740 | 430 | Stripe 용접 | API-X52L2C | 현대제철(주) | 443 | 512 | 38 | 0 | 0 | 0 | 0 | 540.36 | 0 | 2024-05-13
S98559 | KPA72780 | HYUNDAI | 20240228 | 20240228 | 0.125 | 0.242 | 0.0652 | 0.151 | 1.014 | 0.0106 | 0.0017 | 0.024 | 0.025 | 0.03 | 0.01 | 0.0002 | 0.0019 | 0.017 | 0 | 0 | 0 | 0 | 0.0043 | 0.031 | 0 | 0 | 0.001 | 0.002 | 0 | 0 | 0 | 153.9 | 431 | 513 | 40 | 0 | 0 | 0 | PIY43007W | 1041294 | PM109 | 중경2공장 24" 조관 | 5107 | 중경 2 생산창고 | SIY4303030 | NX52L2T | 323.9 | 9.5 | S98559 | KPA72780 | 46 | Stripe 용접 | API-X52L2C | 현대제철(주) | 431 | 513 | 40 | 192.222 | 539.08 | 0 | 0 | 542.665 | 0 | 2024-05-09
S98559 | KPA72780 | HYUNDAI | 20240228 | 20240228 | 0.125 | 0.242 | 0.0652 | 0.151 | 1.014 | 0.0106 | 0.0017 | 0.024 | 0.025 | 0.03 | 0.01 | 0.0002 | 0.0019 | 0.017 | 0 | 0 | 0 | 0 | 0.0043 | 0.031 | 0 | 0 | 0.001 | 0.002 | 0 | 0 | 0 | 153.9 | 431 | 513 | 40 | 0 | 0 | 0 | PIY43007T | 1041294 | PM109 | 중경2공장 24" 조관 | 5107 | 중경 2 생산창고 | SIY4303030 | NX52L2T | 323.9 | 9.5 | S98559 | KPA72780 | 46 | Stripe 모재 T방향 | API-X52L2C | 현대제철(주) | 431 | 513 | 40 | 154.891 | 435.603 | 166.222 | 467.468 | 529.204 | 38.6 | 2024-05-09
S98569 | KPA72830 | HYUNDAI | 20240228 | 20240228 | 0.118 | 0.234 | 0.0599 | 0.136 | 0.981 | 0.0106 | 0.0017 | 0.036 | 0.037 | 0.04 | 0.01 | 0.0002 | 0.0016 | 0.017 | 0 | 0 | 0 | 0 | 0.0043 | 0.029 | 0 | 0 | 0.001 | 0.002 | 0 | 0 | 0 | 158.3 | 433 | 503 | 39 | 0 | 0 | 0 | PIY43008W | 1041294 | PM109 | 중경2공장 24" 조관 | 5107 | 중경 2 생산창고 | SIY4303050 | NX52L2T | 323.9 | 9.5 | S98569 | KPA72830 | 161 | Stripe 용접 | API-X52L2C | 현대제철(주) | 433 | 503 | 39 | 188.088 | 534.449 | 0 | 0 | 536.922 | 0 | 2024-05-09
S98569 | KPA72830 | HYUNDAI | 20240228 | 20240228 | 0.118 | 0.234 | 0.0599 | 0.136 | 0.981 | 0.0106 | 0.0017 | 0.036 | 0.037 | 0.04 | 0.01 | 0.0002 | 0.0016 | 0.017 | 0 | 0 | 0 | 0 | 0.0043 | 0.029 | 0 | 0 | 0.001 | 0.002 | 0 | 0 | 0 | 158.3 | 433 | 503 | 39 | 0 | 0 | 0 | PIY43008T | 1041294 | PM109 | 중경2공장 24" 조관 | 5107 | 중경 2 생산창고 | SIY4303050 | NX52L2T | 323.9 | 9.5 | S98569 | KPA72830 | 161 | Stripe 모재 T방향 | API-X52L2C | 현대제철(주) | 433 | 503 | 39 | 161.704 | 461.312 | 168.594 | 480.968 | 532.574 | 38.6 | 2024-05-09
S98559 | KPA73810 | HYUNDAI | 20240228 | 20240228 | 0.125 | 0.242 | 0.0652 | 0.151 | 1.014 | 0.0106 | 0.0017 | 0.024 | 0.025 | 0.03 | 0.01 | 0.0002 | 0.0019 | 0.017 | 0 | 0 | 0 | 0 | 0.0043 | 0.031 | 0 | 0 | 0.001 | 0.002 | 0 | 0 | 0 | 153.9 | 431 | 513 | 40 | 0 | 0 | 0 | PIY30403T | 1035588 | PM109 | 중경2공장 24" 조관 | 5107 | 중경 2 생산창고 | SIY3041050 | NX52L2T | 323.9 | 9.5 | S98559 | KPA73810 | 425 | Stripe 모재 T방향 | API-X52L2C | 현대제철(주) | 431 | 513 | 40 | 158.203 | 456.207 | 164.537 | 474.471 | 538.25 | 39.6 | 2024-03-06
S98559 | KPA73810 | HYUNDAI | 20240228 | 20240228 | 0.125 | 0.242 | 0.0652 | 0.151 | 1.014 | 0.0106 | 0.0017 | 0.024 | 0.025 | 0.03 | 0.01 | 0.0002 | 0.0019 | 0.017 | 0 | 0 | 0 | 0 | 0.0043 | 0.031 | 0 | 0 | 0.001 | 0.002 | 0 | 0 | 0 | 153.9 | 431 | 513 | 40 | 0 | 0 | 0 | PIY30403W | 1035588 | PM109 | 중경2공장 24" 조관 | 5107 | 중경 2 생산창고 | SIY3041050 | NX52L2T | 323.9 | 9.5 | S98559 | KPA73810 | 425 | Stripe 용접 | API-X52L2C | 현대제철(주) | 431 | 513 | 40 | 0 | 0 | 0 | 0 | 549.73 | 0 | 2024-03-06
S98176 | KPA74820 | HYUNDAI | 20240318 | 20240318 | 0.123 | 0.24 | 0.0639 | 0.161 | 1.01 | 0.0102 | 0.0011 | 0.02 | 0.022 | 0.03 | 0.01 | 0.0002 | 0.0018 | 0.014 | 0 | 0 | 0 | 0 | 0.0048 | 0.028 | 0 | 0 | 0.001 | 0.002 | 0 | 0 | 0 | 169.3 | 431 | 502 | 43 | 0 | 0 | 0 | PAY42905L | 1041396 | PM101 | 소경1공장 8" 조관 | 5101 | 소경 1 생산창고 | SAY4291060 | NX52L2T | 168.3 | 6.4 | S98176 | KPA74820 |  | Stripe 모재 L방향 | API-X52L2C | 현대제철(주) | 431 | 502 | 43 | 76.5326 | 472.901 | 75.969 | 469.418 | 528.332 | 33.3999 | 2024-05-03
S98176 | KPA74830 | HYUNDAI | 20240228 | 20240228 | 0.123 | 0.24 | 0.0639 | 0.161 | 1.01 | 0.0102 | 0.0011 | 0.02 | 0.022 | 0.03 | 0.01 | 0.0002 | 0.0018 | 0.014 | 0 | 0 | 0 | 0 | 0.0048 | 0.028 | 0 | 0 | 0.001 | 0.002 | 0 | 0 | 0 | 169.3 | 431 | 502 | 43 | 0 | 0 | 0 | PAY82607L | 1051359 | PM101 | 소경1공장 8" 조관 | 5101 | 소경 1 생산창고 | SAY8262070 | NX52L2T | 168.3 | 6.4 | S98176 | KPA74830 |  | Stripe 모재 L방향 | API-X52L2C | 현대제철(주) | 431 | 502 | 43 | 71.5484 | 449.707 | 73.7309 | 463.425 | 524.513 | 34 | 2024-08-28
S98176 | KPA74840 | HYUNDAI | 20240226 | 20240226 | 0.123 | 0.24 | 0.0639 | 0.161 | 1.01 | 0.0102 | 0.0011 | 0.02 | 0.022 | 0.03 | 0.01 | 0.0002 | 0.0018 | 0.014 | 0 | 0 | 0 | 0 | 0.0048 | 0.028 | 0 | 0 | 0.001 | 0.002 | 0 | 0 | 0 | 157.2 | 450 | 515 | 38 | 0 | 0 | 0 | PAY22801L | 1035211 | PM101 | 소경1공장 8" 조관 | 5101 | 소경 1 생산창고 | SAY2281010 | NX52L2T | 168.3 | 7.1 | S98176 | KPA74840 |  | Stripe 모재 L방향 | API-X52L2C | 현대제철(주) | 450 | 515 | 38 | 89.1164 | 499.242 | 89.2754 | 500.133 | 549.637 | 32.6 | 2024-03-05
S98176 | KPA74890 | HYUNDAI | 20240226 | 20240226 | 0.123 | 0.24 | 0.0639 | 0.161 | 1.01 | 0.0102 | 0.0011 | 0.02 | 0.022 | 0.03 | 0.01 | 0.0002 | 0.0018 | 0.014 | 0 | 0 | 0 | 0 | 0.0048 | 0.028 | 0 | 0 | 0.001 | 0.002 | 0 | 0 | 0 | 157.2 | 450 | 515 | 38 | 0 | 0 | 0 | PAY22713L | 1035216 | PM101 | 소경1공장 8" 조관 | 5101 | 소경 1 생산창고 | SAY2272070 | NX52L2T | 168.3 | 7.1 | S98176 | KPA74890 |  | Stripe 모재 L방향 | API-X52L2C | 현대제철(주) | 450 | 515 | 38 | 91.4303 | 528.534 | 91.3933 | 528.321 | 558.989 | 29.2 | 2024-03-05
S98176 | KPA77550 | HYUNDAI | 20240318 | 20240318 | 0.123 | 0.24 | 0.0639 | 0.161 | 1.01 | 0.0102 | 0.0011 | 0.02 | 0.022 | 0.03 | 0.01 | 0.0002 | 0.0018 | 0.014 | 0 | 0 | 0 | 0 | 0.0048 | 0.028 | 0 | 0 | 0.001 | 0.002 | 0 | 0 | 0 | 157.2 | 450 | 515 | 38 | 0 | 0 | 0 | PAY43004L | 1041407 | PM101 | 소경1공장 8" 조관 | 5101 | 소경 1 생산창고 | SAY4301040 | NX52L2T | 168.3 | 7.1 | S98176 | KPA77550 |  | Stripe 모재 L방향 | API-X52L2C | 현대제철(주) | 450 | 515 | 38 | 84.6659 | 479.423 | 85.1112 | 481.945 | 539.043 | 35.3999 | 2024-05-09
S98367 | KPA82480 | HYUNDAI | 20240228 | 20240228 | 0.104 | 0.195 | 0.0615 | 0.01 | 0.752 | 0.0108 | 0.0069 | 0.032 | 0.033 | 0.02 | 0.01 | 0.0002 | 0.0002 | 0.022 | 0 | 0 | 0 | 0.01 | 0.0038 | 0.013 | 0 | 0 | 0.001 | 0.002 | 0 | 0 | 0 | 0 | 367 | 447 | 39 | 0 | 0 | 0 | PGY31404L | 1036418 | PM107 | 소경2공장 3" 조관 | 5102 | 소경 2 생산창고 | SGY3142080 | N5LBT | 60.3 | 5.5 | S98367 | KPA82480 |  | Stripe 모재 L방향 | SPHT3U |  | 367 | 447 | 39 | 50.4837 | 484.507 | 50.7095 | 486.675 | 504.811 | 27.3622 | 2024-03-19
S98367 | KPA82480 | HYUNDAI | 20240228 | 20240228 | 0.104 | 0.195 | 0.0615 | 0.01 | 0.752 | 0.0108 | 0.0069 | 0.032 | 0.033 | 0.02 | 0.01 | 0.0002 | 0.0002 | 0.022 | 0 | 0 | 0 | 0.01 | 0.0038 | 0.013 | 0 | 0 | 0.001 | 0.002 | 0 | 0 | 0 | 0 | 367 | 447 | 39 | 0 | 0 | 0 | PGY31403L | 1036413 | PM107 | 소경2공장 3" 조관 | 5102 | 소경 2 생산창고 | SGY3142070 | NX52L2T | 60.3 | 5.5 | S98367 | KPA82480 |  | Stripe 모재 L방향 | SPHT3U |  | 367 | 447 | 39 | 53.2318 | 505.769 | 53.3539 | 506.928 | 520.406 | 25 | 2024-03-19
S98367 | KPA82490 | HYUNDAI | 20240309 | 20240309 | 0.104 | 0.195 | 0.0615 | 0.01 | 0.752 | 0.0108 | 0.0069 | 0.032 | 0.033 | 0.02 | 0.01 | 0.0002 | 0.0002 | 0.022 | 0 | 0 | 0 | 0.01 | 0.0038 | 0.013 | 0 | 0 | 0.001 | 0.002 | 0 | 0 | 0 | 0 | 367 | 447 | 39 | 0 | 0 | 0 | PGY40505L | 1038773 | PM107 | 소경2공장 3" 조관 | 5102 | 소경 2 생산창고 | SGY4052030 | NX52L2T | 60.3 | 5.5 | S98367 | KPA82490 |  | Stripe 모재 L방향 | SPHT3U |  | 367 | 447 | 39 | 52.205 | 500.672 | 52.3679 | 502.234 | 522.602 | 24.8 | 2024-04-10
S44504 | KPA92210 | HYUNDAI | 20240303 | 20240303 | 0.124 | 0.245 | 0.0629 | 0.142 | 1.034 | 0.0154 | 0.0023 | 0.028 | 0.028 | 0.03 | 0.02 | 0.0002 | 0.0017 | 0.029 | 0 | 0 | 0 | 0 | 0.0047 | 0.034 | 0 | 0 | 0.002 | 0.001 | 0 | 0 | 0 | 153.4 | 435 | 509 | 37 | 0 | 0 | 0 | PAY51603L | 1042717 | PM101 | 소경1공장 8" 조관 | 5101 | 소경 1 생산창고 | SAY5161230 | NX52L2T | 101.6 | 8.1 | S44504 | KPA92210 |  | Stripe 모재 L방향 | API-X52L2C | 현대제철(주) | 435 | 509 | 37 | 105.546 | 537.363 | 105.546 | 537.363 | 555.033 | 28.6 | 2024-05-21
S44504 | KPA92210 | HYUNDAI | 20240303 | 20240303 | 0.124 | 0.245 | 0.0629 | 0.142 | 1.034 | 0.0154 | 0.0023 | 0.028 | 0.028 | 0.03 | 0.02 | 0.0002 | 0.0017 | 0.029 | 0 | 0 | 0 | 0 | 0.0047 | 0.034 | 0 | 0 | 0.002 | 0.001 | 0 | 0 | 0 | 153.4 | 435 | 509 | 37 | 0 | 0 | 0 | PAYZ1101L | 1061114 | PM101 | 소경1공장 8" 조관 | 5101 | 소경 1 생산창고 | SAYZ111080 | N5LBT | 101.6 | 8.1 | S44504 | KPA92210 |  | Stripe 모재 L방향 | API-X52L2C | 현대제철(주) | 435 | 509 | 37 | 111.493 | 562.948 | 110.384 | 557.346 | 573.392 | 26.6 | 2024-12-17
S81277 | KPA94410 | HYUNDAI | 20240229 | 20240229 | 0.12 | 0.229 | 0.0623 | 0.154 | 0.967 | 0.0093 | 0.0014 | 0.029 | 0.029 | 0.02 | 0.01 | 0.0004 | 0.0014 | 0.013 | 0 | 0 | 0 | 0 | 0.0041 | 0.028 | 0 | 0 | 0.001 | 0.002 | 0 | 0 | 0 | 182.1 | 417 | 489 | 40 | 0 | 0 | 0 | PHY32603W | 1038019 | PM108 | 중경1공장 20" 조관 | 5103 | 중경 1 생산창고 | SHY3261080 | NX52L2T | 323.9 | 6.4 | S81277 | KPA94410 | 71 | Stripe 용접 | API-X52L2C | 현대제철(주) | 417 | 489 | 40 | 0 | 0 | 0 | 0 | 571.355 | 0 | 2024-03-29
S81277 | KPA94410 | HYUNDAI | 20240229 | 20240229 | 0.12 | 0.229 | 0.0623 | 0.154 | 0.967 | 0.0093 | 0.0014 | 0.029 | 0.029 | 0.02 | 0.01 | 0.0004 | 0.0014 | 0.013 | 0 | 0 | 0 | 0 | 0.0041 | 0.028 | 0 | 0 | 0.001 | 0.002 | 0 | 0 | 0 | 182.1 | 417 | 489 | 40 | 0 | 0 | 0 | PHY32603T | 1038019 | PM108 | 중경1공장 20" 조관 | 5103 | 중경 1 생산창고 | SHY3261080 | NX52L2T | 323.9 | 6.4 | S81277 | KPA94410 | 71 | Stripe 모재 T방향 | API-X52L2C | 현대제철(주) | 417 | 489 | 40 | 111.076 | 454.76 | 114.765 | 469.863 | 525.759 | 35.2 | 2024-03-29
S81273 | KPA94420 | HYUNDAI | 20240311 | 20240311 | 0.116 | 0.23 | 0.0579 | 0.154 | 1.001 | 0.0121 | 0.0015 | 0.026 | 0.027 | 0.02 | 0.01 | 0.0002 | 0.0019 | 0.009 | 0 | 0 | 0 | 0 | 0.0042 | 0.029 | 0 | 0 | 0.001 | 0.002 | 0 | 0 | 0 | 146.9 | 416 | 484 | 41 | 0 | 0 | 0 | PIY50705W | 1041280 | PM109 | 중경2공장 24" 조관 | 5107 | 중경 2 생산창고 | SIY5073030 | NX52L2T | 323.9 | 6.4 | S81273 | KPA94420 | 395 | Stripe 용접 | API-X52L2C | 현대제철(주) | 416 | 484 | 41 | 0 | 0 | 0 | 0 | 546.838 | 0 | 2024-05-13
S81273 | KPA94420 | HYUNDAI | 20240311 | 20240311 | 0.116 | 0.23 | 0.0579 | 0.154 | 1.001 | 0.0121 | 0.0015 | 0.026 | 0.027 | 0.02 | 0.01 | 0.0002 | 0.0019 | 0.009 | 0 | 0 | 0 | 0 | 0.0042 | 0.029 | 0 | 0 | 0.001 | 0.002 | 0 | 0 | 0 | 146.9 | 416 | 484 | 41 | 0 | 0 | 0 | PIY50705T | 1041280 | PM109 | 중경2공장 24" 조관 | 5107 | 중경 2 생산창고 | SIY5073030 | NX52L2T | 323.9 | 6.4 | S81273 | KPA94420 | 395 | Stripe 모재 T방향 | API-X52L2C | 현대제철(주) | 416 | 484 | 41 | 99.9361 | 419.747 | 103.103 | 433.051 | 523.016 | 37.8 | 2024-05-13
S98555 | KPA95880 | HYUNDAI | 20240321 | 20240321 | 0.116 | 0.228 | 0.0602 | 0.136 | 0.957 | 0.01 | 0.0024 | 0.026 | 0.027 | 0.03 | 0.01 | 0.0002 | 0.0021 | 0.015 | 0 | 0 | 0 | 0 | 0.0047 | 0.028 | 0 | 0 | 0.001 | 0.002 | 0 | 0 | 0 | 168.7 | 427 | 504 | 41 | 0 | 0 | 0 | PIY50606T | 1041293 | PM109 | 중경2공장 24" 조관 | 5107 | 중경 2 생산창고 | SIY5061100 | NX52L2 | 323.9 | 9.5 | S98555 | KPA95880 | 132 | Stripe 모재 T방향 | API-X52L2C | 현대제철(주) | 427 | 504 | 41 | 158.821 | 450.152 | 168.024 | 476.237 | 528.298 | 40.6 | 2024-05-13
S98555 | KPA95880 | HYUNDAI | 20240321 | 20240321 | 0.116 | 0.228 | 0.0602 | 0.136 | 0.957 | 0.01 | 0.0024 | 0.026 | 0.027 | 0.03 | 0.01 | 0.0002 | 0.0021 | 0.015 | 0 | 0 | 0 | 0 | 0.0047 | 0.028 | 0 | 0 | 0.001 | 0.002 | 0 | 0 | 0 | 168.7 | 427 | 504 | 41 | 0 | 0 | 0 | PIY50606W | 1041293 | PM109 | 중경2공장 24" 조관 | 5107 | 중경 2 생산창고 | SIY5061100 | NX52L2 | 323.9 | 9.5 | S98555 | KPA95880 | 132 | Stripe 용접 | API-X52L2C | 현대제철(주) | 427 | 504 | 41 | 0 | 0 | 0 | 0 | 539.727 | 0 | 2024-05-13
S98555 | KPA95940 | HYUNDAI | 20240311 | 20240311 | 0.116 | 0.228 | 0.0602 | 0.136 | 0.957 | 0.01 | 0.0024 | 0.026 | 0.027 | 0.03 | 0.01 | 0.0002 | 0.0021 | 0.015 | 0 | 0 | 0 | 0 | 0.0047 | 0.028 | 0 | 0 | 0.001 | 0.002 | 0 | 0 | 0 | 149.1 | 445 | 504 | 39 | 0 | 0 | 0 | PHY32704W | 1038010 | PM108 | 중경1공장 20" 조관 | 5103 | 중경 1 생산창고 | SHY3272020 | NX52L2T | 323.9 | 6.4 | S98555 | KPA95940 | 324 | Stripe 용접 | API-X52L2C | 현대제철(주) | 445 | 504 | 39 | 0 | 0 | 0 | 0 | 584.767 | 0 | 2024-04-01
S98555 | KPA95940 | HYUNDAI | 20240311 | 20240311 | 0.116 | 0.228 | 0.0602 | 0.136 | 0.957 | 0.01 | 0.0024 | 0.026 | 0.027 | 0.03 | 0.01 | 0.0002 | 0.0021 | 0.015 | 0 | 0 | 0 | 0 | 0.0047 | 0.028 | 0 | 0 | 0.001 | 0.002 | 0 | 0 | 0 | 149.1 | 445 | 504 | 39 | 0 | 0 | 0 | PHY32704T | 1038010 | PM108 | 중경1공장 20" 조관 | 5103 | 중경 1 생산창고 | SHY3272020 | NX52L2T | 323.9 | 6.4 | S98555 | KPA95940 | 324 | Stripe 모재 T방향 | API-X52L2C | 현대제철(주) | 445 | 504 | 39 | 113.202 | 455.784 | 118.192 | 475.875 | 535.971 | 33.3999 | 2024-04-01
S73910 | KPB00470 | HYUNDAI | 20240229 | 20240229 | 0.145 | 0.26 | 0.0857 | 0.151 | 0.998 | 0.0137 | 0.0012 | 0.029 | 0.03 | 0.02 | 0.01 | 0.0003 | 0.0022 | 0.014 | 0 | 0 | 0 | 0.01 | 0.0035 | 0.034 | 0 | 0 | 0.001 | 0.003 | 0 | 0 | 0 | 168.3 | 452 | 527 | 37 | 0 | 0 | 0 | PAY32812L | 1038219 | PM101 | 소경1공장 8" 조관 | 5101 | 소경 1 생산창고 | SAY3282020 | NX52L2 | 168.3 | 7.9 | S73910 | KPB00470 |  | Stripe 모재 L방향 | API-X52L2C | 현대제철(주) | 452 | 527 | 37 | 101.986 | 525.42 | 102.402 | 527.567 | 565.707 | 31.2 | 2024-04-02
S73910 | KPB00470 | HYUNDAI | 20240229 | 20240229 | 0.145 | 0.26 | 0.0857 | 0.151 | 0.998 | 0.0137 | 0.0012 | 0.029 | 0.03 | 0.02 | 0.01 | 0.0003 | 0.0022 | 0.014 | 0 | 0 | 0 | 0.01 | 0.0035 | 0.034 | 0 | 0 | 0.001 | 0.003 | 0 | 0 | 0 | 168.3 | 452 | 527 | 37 | 0 | 0 | 0 | PAY32813L | 1038219 | PM101 | 소경1공장 8" 조관 | 5101 | 소경 1 생산창고 | SAY3282020 | NX52L2 | 168.3 | 7.9 | S73910 | KPB00470 |  | Stripe 모재 L방향 | API-X52L2C | 현대제철(주) | 452 | 527 | 37 | 101.334 | 531.67 | 102.24 | 536.423 | 570.213 | 29.6 | 2024-04-02
S99338 | KPB03060 | HYUNDAI | 20240303 | 20240303 | 0.106 | 0.194 | 0.0663 | 0.013 | 0.733 | 0.0077 | 0.0033 | 0.036 | 0.038 | 0.02 | 0.01 | 0.0002 | 0.0001 | 0.013 | 0 | 0 | 0 | 0 | 0.0056 | 0.023 | 0 | 0 | 0.001 | 0.002 | 0 | 0 | 0 | 0 | 386 | 472 | 36 | 0 | 0 | 0 | PIY41211W | 1039518 | PM109 | 중경2공장 24" 조관 | 5107 | 중경 2 생산창고 | SIY4122120 | N5LBT | 406.4 | 9.5 | S99338 | KPB03060 | 13 | Stripe 용접 | SPHT3U | 현대제철(주) | 386 | 472 | 36 | 170.029 | 488.681 | 0 | 0 | 509.257 | 0 | 2024-04-22
S99338 | KPB03060 | HYUNDAI | 20240303 | 20240303 | 0.106 | 0.194 | 0.0663 | 0.013 | 0.733 | 0.0077 | 0.0033 | 0.036 | 0.038 | 0.02 | 0.01 | 0.0002 | 0.0001 | 0.013 | 0 | 0 | 0 | 0 | 0.0056 | 0.023 | 0 | 0 | 0.001 | 0.002 | 0 | 0 | 0 | 0 | 386 | 472 | 36 | 0 | 0 | 0 | PIY41211T | 1039518 | PM109 | 중경2공장 24" 조관 | 5107 | 중경 2 생산창고 | SIY4122120 | N5LBT | 406.4 | 9.5 | S99338 | KPB03060 | 13 | Stripe 모재 T방향 | SPHT3U | 현대제철(주) | 386 | 472 | 36 | 142.228 | 406.164 | 148.066 | 422.835 | 491.514 | 40 | 2024-04-22
S99338 | KPB03080 | HYUNDAI | 20240330 | 20240330 | 0.106 | 0.194 | 0.0663 | 0.013 | 0.733 | 0.0077 | 0.0033 | 0.036 | 0.038 | 0.02 | 0.01 | 0.0002 | 0.0001 | 0.013 | 0 | 0 | 0 | 0 | 0.0056 | 0.023 | 0 | 0 | 0.001 | 0.002 | 0 | 0 | 0 | 0 | 375 | 472 | 37 | 0 | 0 | 0 | PIY41503T | 1039518 | PM109 | 중경2공장 24" 조관 | 5107 | 중경 2 생산창고 | SIY4151120 | N5LBT | 406.4 | 9.5 | S99338 | KPB03080 | 56 | Stripe 모재 T방향 | SPHT3U | 현대제철(주) | 375 | 472 | 37 | 139.442 | 398.741 | 146.388 | 418.606 | 490.406 | 40.2 | 2024-04-23
S99338 | KPB03080 | HYUNDAI | 20240330 | 20240330 | 0.106 | 0.194 | 0.0663 | 0.013 | 0.733 | 0.0077 | 0.0033 | 0.036 | 0.038 | 0.02 | 0.01 | 0.0002 | 0.0001 | 0.013 | 0 | 0 | 0 | 0 | 0.0056 | 0.023 | 0 | 0 | 0.001 | 0.002 | 0 | 0 | 0 | 0 | 375 | 472 | 37 | 0 | 0 | 0 | PIY41503W | 1039518 | PM109 | 중경2공장 24" 조관 | 5107 | 중경 2 생산창고 | SIY4151120 | N5LBT | 406.4 | 9.5 | S99338 | KPB03080 | 56 | Stripe 용접 | SPHT3U | 현대제철(주) | 375 | 472 | 37 | 175.192 | 502.9 | 0 | 0 | 515.163 | 0 | 2024-04-23
S99338 | KPB03110 | HYUNDAI | 20240412 | 20240412 | 0.106 | 0.194 | 0.0663 | 0.013 | 0.733 | 0.0077 | 0.0033 | 0.036 | 0.038 | 0.02 | 0.01 | 0.0002 | 0.0001 | 0.013 | 0 | 0 | 0 | 0 | 0.0056 | 0.023 | 0 | 0 | 0.001 | 0.002 | 0 | 0 | 0 | 0 | 375 | 472 | 37 | 0 | 0 | 0 | PIY52102T | 1043173 | PM109 | 중경2공장 24" 조관 | 5107 | 중경 2 생산창고 | SIY5211070 | N5LBT | 406.4 | 9.5 | S99338 | KPB03110 | 10 | Stripe 모재 T방향 | SPHT3U | 현대제철(주) | 375 | 472 | 37 | 145.539 | 414.373 | 150.508 | 428.524 | 492.71 | 43.2 | 2024-05-24
S99338 | KPB03110 | HYUNDAI | 20240412 | 20240412 | 0.106 | 0.194 | 0.0663 | 0.013 | 0.733 | 0.0077 | 0.0033 | 0.036 | 0.038 | 0.02 | 0.01 | 0.0002 | 0.0001 | 0.013 | 0 | 0 | 0 | 0 | 0.0056 | 0.023 | 0 | 0 | 0.001 | 0.002 | 0 | 0 | 0 | 0 | 375 | 472 | 37 | 0 | 0 | 0 | PIY52102W | 1043173 | PM109 | 중경2공장 24" 조관 | 5107 | 중경 2 생산창고 | SIY5211070 | N5LBT | 406.4 | 9.5 | S99338 | KPB03110 | 10 | Stripe 용접 | SPHT3U | 현대제철(주) | 375 | 472 | 37 | 0 | 0 | 0 | 0 | 539.741 | 0 | 2024-05-24
S99336 | KPB03900 | HYUNDAI | 20240304 | 20240304 | 0.1 | 0.19 | 0.0587 | 0.005 | 0.737 | 0.012 | 0.01 | 0.05 | 0.052 | 0.03 | 0.02 | 0.0002 | 0.0001 | 0.015 | 0 | 0 | 0 | 0 | 0.005 | 0.021 | 0 | 0 | 0.001 | 0.002 | 0 | 0 | 0 | 0 | 382 | 468 | 38 | 0 | 0 | 0 | PIY41210T | 1039522 | PM109 | 중경2공장 24" 조관 | 5107 | 중경 2 생산창고 | SIY4122080 | N5LBT | 406.4 | 9.5 | S99336 | KPB03900 | 3 | Stripe 모재 T방향 | SPHT3U | 현대제철(주) | 382 | 468 | 38 | 139.382 | 394.217 | 146.331 | 413.87 | 473.153 | 40.8 | 2024-04-22
S99336 | KPB03900 | HYUNDAI | 20240304 | 20240304 | 0.1 | 0.19 | 0.0587 | 0.005 | 0.737 | 0.012 | 0.01 | 0.05 | 0.052 | 0.03 | 0.02 | 0.0002 | 0.0001 | 0.015 | 0 | 0 | 0 | 0 | 0.005 | 0.021 | 0 | 0 | 0.001 | 0.002 | 0 | 0 | 0 | 0 | 382 | 468 | 38 | 0 | 0 | 0 | PIY41210W | 1039522 | PM109 | 중경2공장 24" 조관 | 5107 | 중경 2 생산창고 | SIY4122080 | N5LBT | 406.4 | 9.5 | S99336 | KPB03900 | 3 | Stripe 용접 | SPHT3U | 현대제철(주) | 382 | 468 | 38 | 0 | 0 | 0 | 0 | 495.575 | 0 | 2024-04-22
S99336 | KPB03910 | HYUNDAI | 20240324 | 20240324 | 0.1 | 0.19 | 0.0587 | 0.005 | 0.737 | 0.012 | 0.01 | 0.05 | 0.052 | 0.03 | 0.02 | 0.0002 | 0.0001 | 0.015 | 0 | 0 | 0 | 0 | 0.005 | 0.021 | 0 | 0 | 0.001 | 0.002 | 0 | 0 | 0 | 0 | 382 | 468 | 38 | 0 | 0 | 0 | PIY60803T | 1044937 | PM109 | 중경2공장 24" 조관 | 5107 | 중경 2 생산창고 | SIY6082020 | N5LBT | 406.4 | 9.5 | S99336 | KPB03910 | 9 | Stripe 모재 T방향 | SPHT3U | 현대제철(주) | 382 | 468 | 38 | 141.125 | 400.02 | 145.985 | 413.797 | 483.703 | 38 | 2024-06-12
S99336 | KPB03910 | HYUNDAI | 20240324 | 20240324 | 0.1 | 0.19 | 0.0587 | 0.005 | 0.737 | 0.012 | 0.01 | 0.05 | 0.052 | 0.03 | 0.02 | 0.0002 | 0.0001 | 0.015 | 0 | 0 | 0 | 0 | 0.005 | 0.021 | 0 | 0 | 0.001 | 0.002 | 0 | 0 | 0 | 0 | 382 | 468 | 38 | 0 | 0 | 0 | PIY60803W | 1044937 | PM109 | 중경2공장 24" 조관 | 5107 | 중경 2 생산창고 | SIY6082020 | N5LBT | 406.4 | 9.5 | S99336 | KPB03910 | 9 | Stripe 용접 | SPHT3U | 현대제철(주) | 382 | 468 | 38 | 164.691 | 460.155 | 0 | 0 | 522.5 | 0 | 2024-06-12
S99345 | KPB04460 | HYUNDAI | 20240307 | 20240307 | 0.104 | 0.196 | 0.0626 | 0.009 | 0.755 | 0.0134 | 0.0056 | 0.031 | 0.033 | 0.03 | 0.01 | 0.0002 | 0.0001 | 0.013 | 0 | 0 | 0 | 0 | 0.0042 | 0.014 | 0 | 0 | 0.001 | 0.002 | 0 | 0 | 0 | 0 | 398 | 476 | 36 | 0 | 0 | 0 | PGY43001L | 1040746 | PM107 | 소경2공장 3" 조관 | 5102 | 소경 2 생산창고 | SGY4301020 | N5LBT | 73 | 7 | S99345 | KPB04460 |  | Stripe 모재 L방향 | SPHT3U | 현대제철(주) | 398 | 476 | 36 | 68.572 | 519.362 | 68.9119 | 521.937 | 545.03 | 25.6 | 2024-05-03
S99345 | KPB04460 | HYUNDAI | 20240307 | 20240307 | 0.104 | 0.196 | 0.0626 | 0.009 | 0.755 | 0.0134 | 0.0056 | 0.031 | 0.033 | 0.03 | 0.01 | 0.0002 | 0.0001 | 0.013 | 0 | 0 | 0 | 0 | 0.0042 | 0.014 | 0 | 0 | 0.001 | 0.002 | 0 | 0 | 0 | 0 | 398 | 476 | 36 | 0 | 0 | 0 | PGY43002L | 1040746 | PM107 | 소경2공장 3" 조관 | 5102 | 소경 2 생산창고 | SGY4301020 | N5LBT | 73 | 7 | S99345 | KPB04460 |  | Stripe 모재 L방향 | SPHT3U | 현대제철(주) | 398 | 476 | 36 | 70.5188 | 536.939 | 71.251 | 542.514 | 561.211 | 26.2 | 2024-05-03
S99345 | KPB05880 | HYUNDAI | 20240307 | 20240307 | 0.104 | 0.196 | 0.0626 | 0.009 | 0.755 | 0.0134 | 0.0056 | 0.031 | 0.033 | 0.03 | 0.01 | 0.0002 | 0.0001 | 0.013 | 0 | 0 | 0 | 0 | 0.0042 | 0.014 | 0 | 0 | 0.001 | 0.002 | 0 | 0 | 0 | 0 | 356 | 439 | 39 | 0 | 0 | 0 | PGY31405L | 1036418 | PM107 | 소경2공장 3" 조관 | 5102 | 소경 2 생산창고 | SGY3142090 | N5LBT | 60.3 | 5.5 | S99345 | KPB05880 |  | Stripe 모재 L방향 | SPHT3U |  | 356 | 439 | 39 | 51.616 | 503.658 | 51.6509 | 503.999 | 528.303 | 23.622 | 2024-03-19
S99345 | KPB05890 | HYUNDAI | 20240326 | 20240326 | 0.104 | 0.196 | 0.0626 | 0.009 | 0.755 | 0.0134 | 0.0056 | 0.031 | 0.033 | 0.03 | 0.01 | 0.0002 | 0.0001 | 0.013 | 0 | 0 | 0 | 0 | 0.0042 | 0.014 | 0 | 0 | 0.001 | 0.002 | 0 | 0 | 0 | 0 | 366 | 448 | 37 | 0 | 0 | 0 | PGY40503L | 1038774 | PM107 | 소경2공장 3" 조관 | 5102 | 소경 2 생산창고 | SGY4051030 | NX52L2T | 60.3 | 5.5 | S99345 | KPB05890 |  | Stripe 모재 L방향 | SPHT3U |  | 366 | 448 | 37 | 52.5741 | 515.411 | 52.5982 | 515.647 | 535.687 | 22.8 | 2024-04-10
S99345 | KPB05890 | HYUNDAI | 20240326 | 20240326 | 0.104 | 0.196 | 0.0626 | 0.009 | 0.755 | 0.0134 | 0.0056 | 0.031 | 0.033 | 0.03 | 0.01 | 0.0002 | 0.0001 | 0.013 | 0 | 0 | 0 | 0 | 0.0042 | 0.014 | 0 | 0 | 0.001 | 0.002 | 0 | 0 | 0 | 0 | 366 | 448 | 37 | 0 | 0 | 0 | PGY40502L | 1038775 | PM107 | 소경2공장 3" 조관 | 5102 | 소경 2 생산창고 | SGY4051020 | N5LBT | 60.3 | 5.5 | S99345 | KPB05890 |  | Stripe 모재 L방향 | SPHT3U |  | 366 | 448 | 37 | 52.5277 | 503.767 | 52.6105 | 504.561 | 526.843 | 27.2 | 2024-04-10
S99345 | KPB05900 | HYUNDAI | 20240326 | 20240326 | 0.104 | 0.196 | 0.0626 | 0.009 | 0.755 | 0.0134 | 0.0056 | 0.031 | 0.033 | 0.03 | 0.01 | 0.0002 | 0.0001 | 0.013 | 0 | 0 | 0 | 0 | 0.0042 | 0.014 | 0 | 0 | 0.001 | 0.002 | 0 | 0 | 0 | 0 | 366 | 448 | 37 | 0 | 0 | 0 | PGY40507L | 1038773 | PM107 | 소경2공장 3" 조관 | 5102 | 소경 2 생산창고 | SGY4052010 | NX52L2T | 60.3 | 5.5 | S99345 | KPB05900 |  | Stripe 모재 L방향 | SPHT3U |  | 366 | 448 | 37 | 49.784 | 481.026 | 49.9173 | 482.314 | 510.645 | 25.6 | 2024-04-10
S99345 | KPB05900 | HYUNDAI | 20240326 | 20240326 | 0.104 | 0.196 | 0.0626 | 0.009 | 0.755 | 0.0134 | 0.0056 | 0.031 | 0.033 | 0.03 | 0.01 | 0.0002 | 0.0001 | 0.013 | 0 | 0 | 0 | 0 | 0.0042 | 0.014 | 0 | 0 | 0.001 | 0.002 | 0 | 0 | 0 | 0 | 366 | 448 | 37 | 0 | 0 | 0 | PGY40506L | 1038773 | PM107 | 소경2공장 3" 조관 | 5102 | 소경 2 생산창고 | SGY4052010 | NX52L2T | 60.3 | 5.5 | S99345 | KPB05900 |  | Stripe 모재 L방향 | SPHT3U |  | 366 | 448 | 37 | 51.006 | 497.186 | 51.0693 | 497.803 | 518.546 | 27 | 2024-04-10
S99345 | KPB05900 | HYUNDAI | 20240326 | 20240326 | 0.104 | 0.196 | 0.0626 | 0.009 | 0.755 | 0.0134 | 0.0056 | 0.031 | 0.033 | 0.03 | 0.01 | 0.0002 | 0.0001 | 0.013 | 0 | 0 | 0 | 0 | 0.0042 | 0.014 | 0 | 0 | 0.001 | 0.002 | 0 | 0 | 0 | 0 | 366 | 448 | 37 | 0 | 0 | 0 | PGY40504L | 1038773 | PM107 | 소경2공장 3" 조관 | 5102 | 소경 2 생산창고 | SGY4051040 | NX52L2T | 60.3 | 5.5 | S99345 | KPB05900 |  | Stripe 모재 L방향 | SPHT3U |  | 366 | 448 | 37 | 56.1469 | 537.899 | 56.1593 | 538.018 | 564.821 | 23.8 | 2024-04-10
S99345 | KPB07700 | HYUNDAI | 20240326 | 20240326 | 0.104 | 0.196 | 0.0626 | 0.009 | 0.755 | 0.0134 | 0.0056 | 0.031 | 0.033 | 0.03 | 0.01 | 0.0002 | 0.0001 | 0.013 | 0 | 0 | 0 | 0 | 0.0042 | 0.014 | 0 | 0 | 0.001 | 0.002 | 0 | 0 | 0 | 0 | 366 | 448 | 37 | 0 | 0 | 0 | PGY41501L | 1038773 | PM107 | 소경2공장 3" 조관 | 5102 | 소경 2 생산창고 | SGY4151010 | NX52L2T | 60.3 | 5.5 | S99345 | KPB07700 |  | Stripe 모재 L방향 | SPHT3U |  | 366 | 448 | 37 | 52.2858 | 496.43 | 52.4867 | 498.337 | 514.699 | 25.5905 | 2024-04-24
S99341 | KPB14710 | HYUNDAI | 20240307 | 20240307 | 0.104 | 0.193 | 0.0637 | 0.01 | 0.74 | 0.0115 | 0.0058 | 0.031 | 0.032 | 0.02 | 0.01 | 0.0002 | 0.0001 | 0.011 | 0 | 0 | 0 | 0 | 0.0048 | 0.016 | 0 | 0 | 0.001 | 0.002 | 0 | 0 | 0 | 0 | 373 | 456 | 33 | 0 | 0 | 0 | PGY31402L | 1036413 | PM107 | 소경2공장 3" 조관 | 5102 | 소경 2 생산창고 | SGY3142060 | NX52L2T | 60.3 | 5.5 | S99341 | KPB14710 |  | Stripe 모재 L방향 | SPHT3U |  | 373 | 456 | 33 | 52.1268 | 507.793 | 52.1864 | 508.373 | 537.524 | 24.2126 | 2024-03-19
S89854 | KPB16270 | HYUNDAI | 20240307 | 20240307 | 0.118 | 0.232 | 0.0599 | 0.15 | 0.984 | 0.0088 | 0.0013 | 0.032 | 0.033 | 0.03 | 0.01 | 0.0003 | 0.0017 | 0.009 | 0 | 0 | 0 | 0 | 0.0045 | 0.03 | 0 | 0 | 0.001 | 0.002 | 0 | 0 | 0 | 151 | 429 | 489 | 39 | 0 | 0 | 0 | PAY32809L | 1038219 | PM101 | 소경1공장 8" 조관 | 5101 | 소경 1 생산창고 | SAY3281110 | NX52L2 | 168.3 | 7.9 | S89854 | KPB16270 |  | Stripe 모재 L방향 | API-X52L2C | 현대제철(주) | 429 | 489 | 39 | 97.6785 | 509.366 | 98.2569 | 512.383 | 534.621 | 31.8 | 2024-04-02
S89854 | KPB16270 | HYUNDAI | 20240307 | 20240307 | 0.118 | 0.232 | 0.0599 | 0.15 | 0.984 | 0.0088 | 0.0013 | 0.032 | 0.033 | 0.03 | 0.01 | 0.0003 | 0.0017 | 0.009 | 0 | 0 | 0 | 0 | 0.0045 | 0.03 | 0 | 0 | 0.001 | 0.002 | 0 | 0 | 0 | 151 | 429 | 489 | 39 | 0 | 0 | 0 | PAY32808L | 1038219 | PM101 | 소경1공장 8" 조관 | 5101 | 소경 1 생산창고 | SAY3281110 | NX52L2 | 168.3 | 7.9 | S89854 | KPB16270 |  | Stripe 모재 L방향 | API-X52L2C | 현대제철(주) | 429 | 489 | 39 | 97.5128 | 508.877 | 98.26 | 512.777 | 537.987 | 31.6 | 2024-04-02
S99927 | KPB26740 | HYUNDAI | 20240311 | 20240311 | 0.124 | 0.24 | 0.0633 | 0.152 | 1.01 | 0.0121 | 0.0008 | 0.032 | 0.033 | 0.03 | 0.01 | 0.0004 | 0.0016 | 0.018 | 0 | 0 | 0 | 0 | 0.005 | 0.033 | 0 | 0 | 0.002 | 0.003 | 0 | 0 | 0 | 172.6 | 437 | 506 | 35 | 0 | 0 | 0 | PHY32702W | 1038013 | PM108 | 중경1공장 20" 조관 | 5103 | 중경 1 생산창고 | SHY3271020 | NX52L2T | 323.9 | 6.4 | S99927 | KPB26740 | 356 | Stripe 용접 | API-X52L2C | 현대제철(주) | 437 | 506 | 35 | 125.407 | 511.884 | 0 | 0 | 559.095 | 0 | 2024-04-01
S99927 | KPB26740 | HYUNDAI | 20240311 | 20240311 | 0.124 | 0.24 | 0.0633 | 0.152 | 1.01 | 0.0121 | 0.0008 | 0.032 | 0.033 | 0.03 | 0.01 | 0.0004 | 0.0016 | 0.018 | 0 | 0 | 0 | 0 | 0.005 | 0.033 | 0 | 0 | 0.002 | 0.003 | 0 | 0 | 0 | 172.6 | 437 | 506 | 35 | 0 | 0 | 0 | PHY32702T | 1038013 | PM108 | 중경1공장 20" 조관 | 5103 | 중경 1 생산창고 | SHY3271020 | NX52L2T | 323.9 | 6.4 | S99927 | KPB26740 | 356 | Stripe 모재 T방향 | API-X52L2C | 현대제철(주) | 437 | 506 | 35 | 115.624 | 475.368 | 119.184 | 490.003 | 540.159 | 36.2 | 2024-04-01
S99917 | KPB26830 | HYUNDAI | 20240325 | 20240325 | 0.12 | 0.237 | 0.0596 | 0.159 | 0.987 | 0.0121 | 0.002 | 0.028 | 0.029 | 0.04 | 0.01 | 0.0003 | 0.0014 | 0.02 | 0 | 0 | 0 | 0.01 | 0.0035 | 0.03 | 0 | 0 | 0.002 | 0.003 | 0 | 0 | 0 | 183 | 435 | 503 | 40 | 0 | 0 | 0 | PHY32803W | 1038281 | PM108 | 중경1공장 20" 조관 | 5103 | 중경 1 생산창고 | SHY3281080 | NX52L2T | 323.9 | 7.9 | S99917 | KPB26830 | 212 | Stripe 용접 | API-X52L2C | 현대제철(주) | 435 | 503 | 40 | 167.143 | 563.175 | 0 | 0 | 586.158 | 0 | 2024-04-02
S99917 | KPB26830 | HYUNDAI | 20240325 | 20240325 | 0.12 | 0.237 | 0.0596 | 0.159 | 0.987 | 0.0121 | 0.002 | 0.028 | 0.029 | 0.04 | 0.01 | 0.0003 | 0.0014 | 0.02 | 0 | 0 | 0 | 0.01 | 0.0035 | 0.03 | 0 | 0 | 0.002 | 0.003 | 0 | 0 | 0 | 183 | 435 | 503 | 40 | 0 | 0 | 0 | PHY32803T | 1038281 | PM108 | 중경1공장 20" 조관 | 5103 | 중경 1 생산창고 | SHY3281080 | NX52L2T | 323.9 | 7.9 | S99917 | KPB26830 | 212 | Stripe 모재 T방향 | API-X52L2C | 현대제철(주) | 435 | 503 | 40 | 145.836 | 492.905 | 152.609 | 515.797 | 565.22 | 36.2 | 2024-04-02
S99917 | KPB26840 | HYUNDAI | 20240325 | 20240325 | 0.12 | 0.237 | 0.0596 | 0.159 | 0.987 | 0.0121 | 0.002 | 0.028 | 0.029 | 0.04 | 0.01 | 0.0003 | 0.0014 | 0.02 | 0 | 0 | 0 | 0.01 | 0.0035 | 0.03 | 0 | 0 | 0.002 | 0.003 | 0 | 0 | 0 | 183 | 435 | 503 | 40 | 0 | 0 | 0 | PHY80302W | 1049744 | PM108 | 중경1공장 20" 조관 | 5103 | 중경 1 생산창고 | SHY8031020 | NX52L2T | 323.9 | 7.9 | S99917 | KPB26840 | 358 | Stripe 용접 | API-X52L2C | 현대제철(주) | 435 | 503 | 40 | 147.819 | 511.32 | 0 | 0 | 576.816 | 0 | 2024-08-14
S99917 | KPB26840 | HYUNDAI | 20240325 | 20240325 | 0.12 | 0.237 | 0.0596 | 0.159 | 0.987 | 0.0121 | 0.002 | 0.028 | 0.029 | 0.04 | 0.01 | 0.0003 | 0.0014 | 0.02 | 0 | 0 | 0 | 0.01 | 0.0035 | 0.03 | 0 | 0 | 0.002 | 0.003 | 0 | 0 | 0 | 183 | 435 | 503 | 40 | 0 | 0 | 0 | PHY80302T | 1049744 | PM108 | 중경1공장 20" 조관 | 5103 | 중경 1 생산창고 | SHY8031020 | NX52L2T | 323.9 | 7.9 | S99917 | KPB26840 | 358 | Stripe 모재 T방향 | API-X52L2C | 현대제철(주) | 435 | 503 | 40 | 130.617 | 445.336 | 134.803 | 459.61 | 542.828 | 36.6 | 2024-08-14
S99932 | KPB26890 | HYUNDAI | 20240309 | 20240309 | 0.122 | 0.242 | 0.0615 | 0.153 | 1.024 | 0.0098 | 0.0009 | 0.023 | 0.023 | 0.03 | 0.02 | 0.0002 | 0.0015 | 0.021 | 0 | 0 | 0 | 0 | 0.0045 | 0.032 | 0 | 0 | 0.002 | 0.003 | 0 | 0 | 0 | 154.9 | 430 | 506 | 39 | 0 | 0 | 0 | PIY50202W | 1041294 | PM109 | 중경2공장 24" 조관 | 5107 | 중경 2 생산창고 | SIY5022030 | NX52L2T | 323.9 | 9.5 | S99932 | KPB26890 | 870 | Stripe 용접 | API-X52L2C | 현대제철(주) | 430 | 506 | 39 | 0 | 0 | 0 | 0 | 553.466 | 0 | 2024-05-09
S99932 | KPB26890 | HYUNDAI | 20240309 | 20240309 | 0.122 | 0.242 | 0.0615 | 0.153 | 1.024 | 0.0098 | 0.0009 | 0.023 | 0.023 | 0.03 | 0.02 | 0.0002 | 0.0015 | 0.021 | 0 | 0 | 0 | 0 | 0.0045 | 0.032 | 0 | 0 | 0.002 | 0.003 | 0 | 0 | 0 | 154.9 | 430 | 506 | 39 | 0 | 0 | 0 | PIY50202T | 1041294 | PM109 | 중경2공장 24" 조관 | 5107 | 중경 2 생산창고 | SIY5022030 | NX52L2T | 323.9 | 9.5 | S99932 | KPB26890 | 870 | Stripe 모재 T방향 | API-X52L2C | 현대제철(주) | 430 | 506 | 39 | 170.928 | 488.439 | 171.53 | 490.159 | 553.915 | 36.6 | 2024-05-09
S99912 | KPB27260 | HYUNDAI | 20240307 | 20240307 | 0.121 | 0.24 | 0.0606 | 0.153 | 1.011 | 0.0125 | 0.0012 | 0.032 | 0.033 | 0.03 | 0.01 | 0.0003 | 0.0014 | 0.022 | 0 | 0 | 0 | 0.01 | 0.0042 | 0.03 | 0 | 0 | 0.002 | 0.003 | 0 | 0 | 0 | 173.1 | 432 | 497 | 39 | 0 | 0 | 0 | PAY43005L | 1041407 | PM101 | 소경1공장 8" 조관 | 5101 | 소경 1 생산창고 | SAY4301050 | NX52L2T | 168.3 | 7.1 | S99912 | KPB27260 |  | Stripe 모재 L방향 | API-X52L2C | 현대제철(주) | 432 | 497 | 39 | 86.6095 | 477.309 | 87.6354 | 482.963 | 534.525 | 34.6 | 2024-05-09
S99923 | KPB27280 | HYUNDAI | 20240311 | 20240311 | 0.121 | 0.243 | 0.0597 | 0.161 | 1.03 | 0.0118 | 0.0011 | 0.03 | 0.031 | 0.04 | 0.02 | 0.0002 | 0.0019 | 0.022 | 0 | 0 | 0 | 0 | 0.004 | 0.03 | 0 | 0 | 0.001 | 0.003 | 0 | 0 | 0 | 164.9 | 462 | 527 | 39 | 0 | 0 | 0 | PAY43009L | 1041407 | PM101 | 소경1공장 8" 조관 | 5101 | 소경 1 생산창고 | SAY4302040 | NX52L2T | 168.3 | 7.1 | S99923 | KPB27280 |  | Stripe 모재 L방향 | API-X52L2C | 현대제철(주) | 462 | 527 | 39 | 85.4721 | 491.286 | 86.6512 | 498.063 | 542.718 | 33.2 | 2024-05-09
S99917 | KPB27310 | HYUNDAI | 20240318 | 20240318 | 0.12 | 0.237 | 0.0596 | 0.159 | 0.987 | 0.0121 | 0.002 | 0.028 | 0.029 | 0.04 | 0.01 | 0.0003 | 0.0014 | 0.02 | 0 | 0 | 0 | 0.01 | 0.0035 | 0.03 | 0 | 0 | 0.002 | 0.003 | 0 | 0 | 0 | 158.6 | 441 | 513 | 41 | 0 | 0 | 0 | PAY43013L | 1041413 | PM101 | 소경1공장 8" 조관 | 5101 | 소경 1 생산창고 | SAY4302130 | NX52L2T | 168.3 | 11 | S99917 | KPB27310 |  | Stripe 모재 L방향 | API-X52L2C | 현대제철(주) | 441 | 513 | 41 | 144.253 | 528.544 | 145.562 | 533.34 | 557.059 | 32 | 2024-05-09
S99917 | KPB27320 | HYUNDAI | 20240312 | 20240312 | 0.12 | 0.237 | 0.0596 | 0.159 | 0.987 | 0.0121 | 0.002 | 0.028 | 0.029 | 0.04 | 0.01 | 0.0003 | 0.0014 | 0.02 | 0 | 0 | 0 | 0.01 | 0.0035 | 0.03 | 0 | 0 | 0.002 | 0.003 | 0 | 0 | 0 | 158.6 | 441 | 513 | 41 | 0 | 0 | 0 | PAY62806L | 1046469 | PM101 | 소경1공장 8" 조관 | 5101 | 소경 1 생산창고 | SAY6281080 | NX52L2T | 168.3 | 11 | S99917 | KPB27320 |  | Stripe 모재 L방향 | API-X52L2C | 현대제철(주) | 441 | 513 | 41 | 144.133 | 533.578 | 145.252 | 537.719 | 557.191 | 34.3999 | 2024-07-03
S99932 | KPB27360 | HYUNDAI | 20240312 | 20240312 | 0.122 | 0.242 | 0.0615 | 0.153 | 1.024 | 0.0098 | 0.0009 | 0.023 | 0.023 | 0.03 | 0.02 | 0.0002 | 0.0015 | 0.021 | 0 | 0 | 0 | 0 | 0.0045 | 0.032 | 0 | 0 | 0.002 | 0.003 | 0 | 0 | 0 | 176.7 | 447 | 531 | 39 | 0 | 0 | 0 | PAY62808L | 1046469 | PM101 | 소경1공장 8" 조관 | 5101 | 소경 1 생산창고 | SAY6282020 | NX52L2T | 168.3 | 11 | S99932 | KPB27360 |  | Stripe 모재 L방향 | API-X52L2C | 현대제철(주) | 447 | 531 | 39 | 144.51 | 522.036 | 145.691 | 526.301 | 547.029 | 34.6 | 2024-07-03
S99912 | KPB27370 | HYUNDAI | 20240320 | 20240320 | 0.121 | 0.24 | 0.0606 | 0.153 | 1.011 | 0.0125 | 0.0012 | 0.032 | 0.033 | 0.03 | 0.01 | 0.0003 | 0.0014 | 0.022 | 0 | 0 | 0 | 0.01 | 0.0042 | 0.03 | 0 | 0 | 0.002 | 0.003 | 0 | 0 | 0 | 188 | 427 | 498 | 38 | 0 | 0 | 0 | PHY32703T | 1038013 | PM108 | 중경1공장 20" 조관 | 5103 | 중경 1 생산창고 | SHY3271030 | NX52L2T | 323.9 | 6.4 | S99912 | KPB27370 | 421 | Stripe 모재 T방향 | API-X52L2C | 현대제철(주) | 427 | 498 | 38 | 115.584 | 476.727 | 118.426 | 488.449 | 537.55 | 33.8 | 2024-04-01
S99912 | KPB27370 | HYUNDAI | 20240320 | 20240320 | 0.121 | 0.24 | 0.0606 | 0.153 | 1.011 | 0.0125 | 0.0012 | 0.032 | 0.033 | 0.03 | 0.01 | 0.0003 | 0.0014 | 0.022 | 0 | 0 | 0 | 0.01 | 0.0042 | 0.03 | 0 | 0 | 0.002 | 0.003 | 0 | 0 | 0 | 188 | 427 | 498 | 38 | 0 | 0 | 0 | PHY32703W | 1038013 | PM108 | 중경1공장 20" 조관 | 5103 | 중경 1 생산창고 | SHY3271030 | NX52L2T | 323.9 | 6.4 | S99912 | KPB27370 | 421 | Stripe 용접 | API-X52L2C | 현대제철(주) | 427 | 498 | 38 | 0 | 0 | 0 | 0 | 572.201 | 0 | 2024-04-01
S99912 | KPB27380 | HYUNDAI | 20240320 | 20240320 | 0.121 | 0.24 | 0.0606 | 0.153 | 1.011 | 0.0125 | 0.0012 | 0.032 | 0.033 | 0.03 | 0.01 | 0.0003 | 0.0014 | 0.022 | 0 | 0 | 0 | 0.01 | 0.0042 | 0.03 | 0 | 0 | 0.002 | 0.003 | 0 | 0 | 0 | 188 | 427 | 498 | 38 | 0 | 0 | 0 | PHY32705T | 1038010 | PM108 | 중경1공장 20" 조관 | 5103 | 중경 1 생산창고 | SHY3272030 | NX52L2T | 323.9 | 6.4 | S99912 | KPB27380 | 452 | Stripe 모재 T방향 | API-X52L2C | 현대제철(주) | 427 | 498 | 38 | 118.599 | 471.877 | 121.878 | 484.924 | 526.206 | 35.2 | 2024-04-01
S99912 | KPB27380 | HYUNDAI | 20240320 | 20240320 | 0.121 | 0.24 | 0.0606 | 0.153 | 1.011 | 0.0125 | 0.0012 | 0.032 | 0.033 | 0.03 | 0.01 | 0.0003 | 0.0014 | 0.022 | 0 | 0 | 0 | 0.01 | 0.0042 | 0.03 | 0 | 0 | 0.002 | 0.003 | 0 | 0 | 0 | 188 | 427 | 498 | 38 | 0 | 0 | 0 | PHY32705W | 1038010 | PM108 | 중경1공장 20" 조관 | 5103 | 중경 1 생산창고 | SHY3272030 | NX52L2T | 323.9 | 6.4 | S99912 | KPB27380 | 452 | Stripe 용접 | API-X52L2C | 현대제철(주) | 427 | 498 | 38 | 116.156 | 463.907 | 0 | 0 | 555.321 | 0 | 2024-04-01
S99912 | KPB27430 | HYUNDAI | 20240314 | 20240314 | 0.121 | 0.24 | 0.0606 | 0.153 | 1.011 | 0.0125 | 0.0012 | 0.032 | 0.033 | 0.03 | 0.01 | 0.0003 | 0.0014 | 0.022 | 0 | 0 | 0 | 0.01 | 0.0042 | 0.03 | 0 | 0 | 0.002 | 0.003 | 0 | 0 | 0 | 185.4 | 422 | 494 | 41 | 0 | 0 | 0 | PHY32802W | 1038281 | PM108 | 중경1공장 20" 조관 | 5103 | 중경 1 생산창고 | SHY3281070 | NX52L2T | 323.9 | 7.9 | S99912 | KPB27430 | 72 | Stripe 용접 | API-X52L2C | 현대제철(주) | 422 | 494 | 41 | 154.082 | 523.833 | 0 | 0 | 560.475 | 0 | 2024-04-02
S99912 | KPB27430 | HYUNDAI | 20240314 | 20240314 | 0.121 | 0.24 | 0.0606 | 0.153 | 1.011 | 0.0125 | 0.0012 | 0.032 | 0.033 | 0.03 | 0.01 | 0.0003 | 0.0014 | 0.022 | 0 | 0 | 0 | 0.01 | 0.0042 | 0.03 | 0 | 0 | 0.002 | 0.003 | 0 | 0 | 0 | 185.4 | 422 | 494 | 41 | 0 | 0 | 0 | PHY32802T | 1038281 | PM108 | 중경1공장 20" 조관 | 5103 | 중경 1 생산창고 | SHY3281070 | NX52L2T | 323.9 | 7.9 | S99912 | KPB27430 | 72 | Stripe 모재 T방향 | API-X52L2C | 현대제철(주) | 422 | 494 | 41 | 147.748 | 496.464 | 154.041 | 517.606 | 552.745 | 34.2 | 2024-04-02
S99912 | KPB27450 | HYUNDAI | 20240311 | 20240311 | 0.121 | 0.24 | 0.0606 | 0.153 | 1.011 | 0.0125 | 0.0012 | 0.032 | 0.033 | 0.03 | 0.01 | 0.0003 | 0.0014 | 0.022 | 0 | 0 | 0 | 0.01 | 0.0042 | 0.03 | 0 | 0 | 0.002 | 0.003 | 0 | 0 | 0 | 185.4 | 422 | 494 | 41 | 0 | 0 | 0 | PHY32806T | 1038281 | PM108 | 중경1공장 20" 조관 | 5103 | 중경 1 생산창고 | SHY3282030 | NX52L2T | 323.9 | 7.9 | S99912 | KPB27450 | 479 | Stripe 모재 T방향 | API-X52L2C | 현대제철(주) | 422 | 494 | 41 | 135.193 | 458.062 | 142.074 | 481.376 | 546.267 | 38 | 2024-04-02
S99917 | KPB27490 | HYUNDAI | 20240325 | 20240325 | 0.12 | 0.237 | 0.0596 | 0.159 | 0.987 | 0.0121 | 0.002 | 0.028 | 0.029 | 0.04 | 0.01 | 0.0003 | 0.0014 | 0.02 | 0 | 0 | 0 | 0.01 | 0.0035 | 0.03 | 0 | 0 | 0.002 | 0.003 | 0 | 0 | 0 | 183 | 435 | 503 | 40 | 0 | 0 | 0 | PHY32804T | 1038281 | PM108 | 중경1공장 20" 조관 | 5103 | 중경 1 생산창고 | SHY3282010 | NX52L2T | 323.9 | 7.9 | S99917 | KPB27490 | 293 | Stripe 모재 T방향 | API-X52L2C | 현대제철(주) | 435 | 503 | 40 | 139.937 | 465.233 | 147.331 | 489.816 | 540.406 | 38.8 | 2024-04-02
S99923 | KPB27510 | HYUNDAI | 20240311 | 20240311 | 0.121 | 0.243 | 0.0597 | 0.161 | 1.03 | 0.0118 | 0.0011 | 0.03 | 0.031 | 0.04 | 0.02 | 0.0002 | 0.0019 | 0.022 | 0 | 0 | 0 | 0 | 0.004 | 0.03 | 0 | 0 | 0.001 | 0.003 | 0 | 0 | 0 | 181.1 | 430 | 498 | 39 | 0 | 0 | 0 | PHY32805W | 1038281 | PM108 | 중경1공장 20" 조관 | 5103 | 중경 1 생산창고 | SHY3282020 | NX52L2T | 323.9 | 7.9 | S99923 | KPB27510 | 421 | Stripe 용접 | API-X52L2C | 현대제철(주) | 430 | 498 | 39 | 155.307 | 527.585 | 0 | 0 | 577.721 | 0 | 2024-04-02
S99923 | KPB27510 | HYUNDAI | 20240311 | 20240311 | 0.121 | 0.243 | 0.0597 | 0.161 | 1.03 | 0.0118 | 0.0011 | 0.03 | 0.031 | 0.04 | 0.02 | 0.0002 | 0.0019 | 0.022 | 0 | 0 | 0 | 0 | 0.004 | 0.03 | 0 | 0 | 0.001 | 0.003 | 0 | 0 | 0 | 181.1 | 430 | 498 | 39 | 0 | 0 | 0 | PHY32805T | 1038281 | PM108 | 중경1공장 20" 조관 | 5103 | 중경 1 생산창고 | SHY3282020 | NX52L2T | 323.9 | 7.9 | S99923 | KPB27510 | 421 | Stripe 모재 T방향 | API-X52L2C | 현대제철(주) | 430 | 498 | 39 | 137.592 | 464.501 | 145.245 | 490.337 | 549.73 | 37.8 | 2024-04-02
S99905 | KPB27670 | HYUNDAI | 20240411 | 20240411 | 0.124 | 0.241 | 0.0658 | 0.138 | 0.986 | 0.0117 | 0.001 | 0.023 | 0.024 | 0.03 | 0.02 | 0.0002 | 0.0016 | 0.019 | 0 | 0 | 0 | 0.01 | 0.0043 | 0.031 | 0 | 0 | 0.001 | 0.002 | 0 | 0 | 0 | 151.3 | 413 | 487 | 41 | 0 | 0 | 0 | PIY50201W | 1041294 | PM109 | 중경2공장 24" 조관 | 5107 | 중경 2 생산창고 | SIY5021030 | NX52L2T | 323.9 | 9.5 | S99905 | KPB27670 | 389 | Stripe 용접 | API-X52L2C | 현대제철(주) | 413 | 487 | 41 | 198.686 | 542.616 | 0 | 0 | 546.527 | 0 | 2024-05-09
S99905 | KPB27670 | HYUNDAI | 20240411 | 20240411 | 0.124 | 0.241 | 0.0658 | 0.138 | 0.986 | 0.0117 | 0.001 | 0.023 | 0.024 | 0.03 | 0.02 | 0.0002 | 0.0016 | 0.019 | 0 | 0 | 0 | 0.01 | 0.0043 | 0.031 | 0 | 0 | 0.001 | 0.002 | 0 | 0 | 0 | 151.3 | 413 | 487 | 41 | 0 | 0 | 0 | PIY50201T | 1041294 | PM109 | 중경2공장 24" 조관 | 5107 | 중경 2 생산창고 | SIY5021030 | NX52L2T | 323.9 | 9.5 | S99905 | KPB27670 | 389 | Stripe 모재 T방향 | API-X52L2C | 현대제철(주) | 413 | 487 | 41 | 157.32 | 437.616 | 164.908 | 458.725 | 522.895 | 38.6 | 2024-05-09
S99955 | KPB29740 | HYUNDAI | 20240324 | 20240324 | 0.124 | 0.241 | 0.0645 | 0.153 | 0.99 | 0.0091 | 0.0014 | 0.024 | 0.026 | 0.03 | 0.02 | 0.0002 | 0.0014 | 0.025 | 0 | 0 | 0 | 0.01 | 0.0045 | 0.033 | 0 | 0 | 0.002 | 0.002 | 0 | 0 | 0 | 169.2 | 462 | 528 | 38 | 0 | 0 | 0 | PIY41502W | 1039515 | PM109 | 중경2공장 24" 조관 | 5107 | 중경 2 생산창고 | SIY4151030 | NX52L2T | 406.4 | 7.9 | S99955 | KPB29740 | 454 | Stripe 용접 | API-X52L2C | 현대제철(주) | 462 | 528 | 38 | 0 | 0 | 0 | 0 | 567.183 | 0 | 2024-04-23
S99955 | KPB29740 | HYUNDAI | 20240324 | 20240324 | 0.124 | 0.241 | 0.0645 | 0.153 | 0.99 | 0.0091 | 0.0014 | 0.024 | 0.026 | 0.03 | 0.02 | 0.0002 | 0.0014 | 0.025 | 0 | 0 | 0 | 0.01 | 0.0045 | 0.033 | 0 | 0 | 0.002 | 0.002 | 0 | 0 | 0 | 169.2 | 462 | 528 | 38 | 0 | 0 | 0 | PIY41502T | 1039515 | PM109 | 중경2공장 24" 조관 | 5107 | 중경 2 생산창고 | SIY4151030 | NX52L2T | 406.4 | 7.9 | S99955 | KPB29740 | 454 | Stripe 모재 T방향 | API-X52L2C | 현대제철(주) | 462 | 528 | 38 | 129.576 | 435.787 | 135.095 | 454.347 | 543.339 | 37.2 | 2024-04-23
S99951 | KPB29750 | HYUNDAI | 20240324 | 20240324 | 0.128 | 0.243 | 0.0685 | 0.148 | 0.998 | 0.0096 | 0.0013 | 0.028 | 0.029 | 0.03 | 0.01 | 0.0003 | 0.002 | 0.02 | 0 | 0 | 0 | 0 | 0.0044 | 0.033 | 0 | 0 | 0.001 | 0.002 | 0 | 0 | 0 | 161.2 | 442 | 511 | 40 | 0 | 0 | 0 | PIY41310W | 1039515 | PM109 | 중경2공장 24" 조관 | 5107 | 중경 2 생산창고 | SIY4132080 | NX52L2T | 406.4 | 7.9 | S99951 | KPB29750 | 208 | Stripe 용접 | API-X52L2C | 현대제철(주) | 442 | 511 | 40 | 139.865 | 483.027 | 0 | 0 | 565.264 | 0 | 2024-04-23
S99951 | KPB29750 | HYUNDAI | 20240324 | 20240324 | 0.128 | 0.243 | 0.0685 | 0.148 | 0.998 | 0.0096 | 0.0013 | 0.028 | 0.029 | 0.03 | 0.01 | 0.0003 | 0.002 | 0.02 | 0 | 0 | 0 | 0 | 0.0044 | 0.033 | 0 | 0 | 0.001 | 0.002 | 0 | 0 | 0 | 161.2 | 442 | 511 | 40 | 0 | 0 | 0 | PIY41310T | 1039515 | PM109 | 중경2공장 24" 조관 | 5107 | 중경 2 생산창고 | SIY4132080 | NX52L2T | 406.4 | 7.9 | S99951 | KPB29750 | 208 | Stripe 모재 T방향 | API-X52L2C | 현대제철(주) | 442 | 511 | 40 | 134.479 | 456.491 | 138.901 | 471.503 | 550.547 | 36.3999 | 2024-04-23
S99955 | KPB29810 | HYUNDAI | 20240315 | 20240315 | 0.124 | 0.241 | 0.0645 | 0.153 | 0.99 | 0.0091 | 0.0014 | 0.024 | 0.026 | 0.03 | 0.02 | 0.0002 | 0.0014 | 0.025 | 0 | 0 | 0 | 0.01 | 0.0045 | 0.033 | 0 | 0 | 0.002 | 0.002 | 0 | 0 | 0 | 168.6 | 449 | 523 | 41 | 0 | 0 | 0 | PIY52106W | 1043175 | PM109 | 중경2공장 24" 조관 | 5107 | 중경 2 생산창고 | SIY5212080 | NX52L2T | 406.4 | 9.5 | S99955 | KPB29810 | 227 | Stripe 용접 | API-X52L2C | 현대제철(주) | 449 | 523 | 41 | 0 | 0 | 0 | 0 | 579.345 | 0 | 2024-05-27
S99955 | KPB29810 | HYUNDAI | 20240315 | 20240315 | 0.124 | 0.241 | 0.0645 | 0.153 | 0.99 | 0.0091 | 0.0014 | 0.024 | 0.026 | 0.03 | 0.02 | 0.0002 | 0.0014 | 0.025 | 0 | 0 | 0 | 0.01 | 0.0045 | 0.033 | 0 | 0 | 0.002 | 0.002 | 0 | 0 | 0 | 168.6 | 449 | 523 | 41 | 0 | 0 | 0 | PIY52106T | 1043175 | PM109 | 중경2공장 24" 조관 | 5107 | 중경 2 생산창고 | SIY5212080 | NX52L2T | 406.4 | 9.5 | S99955 | KPB29810 | 227 | Stripe 모재 T방향 | API-X52L2C | 현대제철(주) | 449 | 523 | 41 | 157.799 | 442.186 | 165.134 | 462.739 | 535.435 | 39 | 2024-05-27
S99964 | KPB29820 | HYUNDAI | 20240412 | 20240412 | 0.122 | 0.239 | 0.0623 | 0.155 | 1.011 | 0.0133 | 0.0012 | 0.022 | 0.023 | 0.03 | 0.01 | 0.0003 | 0.0014 | 0.019 | 0 | 0 | 0 | 0 | 0.0045 | 0.031 | 0 | 0 | 0.002 | 0.002 | 0 | 0 | 0 | 148.7 | 432 | 497 | 41 | 0 | 0 | 0 | PIY52105W | 1043175 | PM109 | 중경2공장 24" 조관 | 5107 | 중경 2 생산창고 | SIY5212070 | NX52L2T | 406.4 | 9.5 | S99964 | KPB29820 | 182 | Stripe 용접 | API-X52L2C | 현대제철(주) | 432 | 497 | 41 | 0 | 0 | 0 | 0 | 568.255 | 0 | 2024-05-27
S99964 | KPB29820 | HYUNDAI | 20240412 | 20240412 | 0.122 | 0.239 | 0.0623 | 0.155 | 1.011 | 0.0133 | 0.0012 | 0.022 | 0.023 | 0.03 | 0.01 | 0.0003 | 0.0014 | 0.019 | 0 | 0 | 0 | 0 | 0.0045 | 0.031 | 0 | 0 | 0.002 | 0.002 | 0 | 0 | 0 | 148.7 | 432 | 497 | 41 | 0 | 0 | 0 | PIY52105T | 1043175 | PM109 | 중경2공장 24" 조관 | 5107 | 중경 2 생산창고 | SIY5212070 | NX52L2T | 406.4 | 9.5 | S99964 | KPB29820 | 182 | Stripe 모재 T방향 | API-X52L2C | 현대제철(주) | 432 | 497 | 41 | 160.003 | 457.768 | 164.954 | 471.931 | 539.599 | 38.2 | 2024-05-27
S99964 | KPB29840 | HYUNDAI | 20240412 | 20240412 | 0.122 | 0.239 | 0.0623 | 0.155 | 1.011 | 0.0133 | 0.0012 | 0.022 | 0.023 | 0.03 | 0.01 | 0.0003 | 0.0014 | 0.019 | 0 | 0 | 0 | 0 | 0.0045 | 0.031 | 0 | 0 | 0.002 | 0.002 | 0 | 0 | 0 | 148.7 | 432 | 497 | 41 | 0 | 0 | 0 | PIY41508W | 1039532 | PM109 | 중경2공장 24" 조관 | 5107 | 중경 2 생산창고 | SIY4152030 | NX52L2T | 406.4 | 9.5 | S99964 | KPB29840 | 23 | Stripe 용접 | API-X52L2C | 현대제철(주) | 432 | 497 | 41 | 190.018 | 543.521 | 0 | 0 | 562.399 | 0 | 2024-04-23
S99964 | KPB29840 | HYUNDAI | 20240412 | 20240412 | 0.122 | 0.239 | 0.0623 | 0.155 | 1.011 | 0.0133 | 0.0012 | 0.022 | 0.023 | 0.03 | 0.01 | 0.0003 | 0.0014 | 0.019 | 0 | 0 | 0 | 0 | 0.0045 | 0.031 | 0 | 0 | 0.002 | 0.002 | 0 | 0 | 0 | 148.7 | 432 | 497 | 41 | 0 | 0 | 0 | PIY41508T | 1039532 | PM109 | 중경2공장 24" 조관 | 5107 | 중경 2 생산창고 | SIY4152030 | NX52L2T | 406.4 | 9.5 | S99964 | KPB29840 | 23 | Stripe 모재 T방향 | API-X52L2C | 현대제철(주) | 432 | 497 | 41 | 151.086 | 429.641 | 159.039 | 452.258 | 527.452 | 40.3999 | 2024-04-23
S99958 | KPB29860 | HYUNDAI | 20240412 | 20240412 | 0.117 | 0.233 | 0.0582 | 0.148 | 0.996 | 0.0091 | 0.0016 | 0.03 | 0.031 | 0.03 | 0.02 | 0.0002 | 0.0014 | 0.015 | 0 | 0 | 0 | 0 | 0.0045 | 0.03 | 0 | 0 | 0.001 | 0.002 | 0 | 0 | 0 | 155.5 | 410 | 487 | 43 | 0 | 0 | 0 | PIY41509W | 1039533 | PM109 | 중경2공장 24" 조관 | 5107 | 중경 2 생산창고 | SIY4152100 | NX52L2T | 406.4 | 9.5 | S99958 | KPB29860 | 43 | Stripe 용접 | API-X52L2C | 현대제철(주) | 410 | 487 | 43 | 0 | 0 | 0 | 0 | 572.672 | 0 | 2024-04-23
S99958 | KPB29860 | HYUNDAI | 20240412 | 20240412 | 0.117 | 0.233 | 0.0582 | 0.148 | 0.996 | 0.0091 | 0.0016 | 0.03 | 0.031 | 0.03 | 0.02 | 0.0002 | 0.0014 | 0.015 | 0 | 0 | 0 | 0 | 0.0045 | 0.03 | 0 | 0 | 0.001 | 0.002 | 0 | 0 | 0 | 155.5 | 410 | 487 | 43 | 0 | 0 | 0 | PIY41509T | 1039533 | PM109 | 중경2공장 24" 조관 | 5107 | 중경 2 생산창고 | SIY4152100 | NX52L2T | 406.4 | 9.5 | S99958 | KPB29860 | 43 | Stripe 모재 T방향 | API-X52L2C | 현대제철(주) | 410 | 487 | 43 | 155.857 | 444.809 | 164.242 | 468.738 | 537.063 | 40.6 | 2024-04-23
S99958 | KPB29880 | HYUNDAI | 20240320 | 20240320 | 0.117 | 0.233 | 0.0582 | 0.148 | 0.996 | 0.0091 | 0.0016 | 0.03 | 0.031 | 0.03 | 0.02 | 0.0002 | 0.0014 | 0.015 | 0 | 0 | 0 | 0 | 0.0045 | 0.03 | 0 | 0 | 0.001 | 0.002 | 0 | 0 | 0 | 155.5 | 410 | 487 | 43 | 0 | 0 | 0 | PIY52104W | 1043175 | PM109 | 중경2공장 24" 조관 | 5107 | 중경 2 생산창고 | SIY5212050 | NX52L2T | 406.4 | 9.5 | S99958 | KPB29880 | 92 | Stripe 용접 | API-X52L2C | 현대제철(주) | 410 | 487 | 43 | 0 | 0 | 0 | 0 | 545.159 | 0 | 2024-05-27
S99958 | KPB29880 | HYUNDAI | 20240320 | 20240320 | 0.117 | 0.233 | 0.0582 | 0.148 | 0.996 | 0.0091 | 0.0016 | 0.03 | 0.031 | 0.03 | 0.02 | 0.0002 | 0.0014 | 0.015 | 0 | 0 | 0 | 0 | 0.0045 | 0.03 | 0 | 0 | 0.001 | 0.002 | 0 | 0 | 0 | 155.5 | 410 | 487 | 43 | 0 | 0 | 0 | PIY52104T | 1043175 | PM109 | 중경2공장 24" 조관 | 5107 | 중경 2 생산창고 | SIY5212050 | NX52L2T | 406.4 | 9.5 | S99958 | KPB29880 | 92 | Stripe 모재 T방향 | API-X52L2C | 현대제철(주) | 410 | 487 | 43 | 145.925 | 411.256 | 154.021 | 434.074 | 507.411 | 40 | 2024-05-27
V00427 | KQA15170 | HYUNDAI | 20240314 | 20240314 | 0.107 | 0.206 | 0.0621 | 0.012 | 0.796 | 0.0175 | 0.0056 | 0.035 | 0.037 | 0.04 | 0.02 | 0.0002 | 0.0001 | 0.02 | 0 | 0 | 0 | 0 | 0.0055 | 0.023 | 0 | 0 | 0.002 | 0.003 | 0 | 0 | 0 | 0 | 378 | 462 | 38 | 0 | 0 | 0 | PIY52101T | 1043171 | PM109 | 중경2공장 24" 조관 | 5107 | 중경 2 생산창고 | SIY5211040 | N5LBT | 406.4 | 9.5 | V00427 | KQA15170 | 21 | Stripe 모재 T방향 | SPHT3U | 현대제철(주) | 378 | 465 | 38 | 147.871 | 418.995 | 153.841 | 435.909 | 494.074 | 39.2 | 2024-05-24
V00427 | KQA15170 | HYUNDAI | 20240314 | 20240314 | 0.107 | 0.206 | 0.0621 | 0.012 | 0.796 | 0.0175 | 0.0056 | 0.035 | 0.037 | 0.04 | 0.02 | 0.0002 | 0.0001 | 0.02 | 0 | 0 | 0 | 0 | 0.0055 | 0.023 | 0 | 0 | 0.002 | 0.003 | 0 | 0 | 0 | 0 | 378 | 462 | 38 | 0 | 0 | 0 | PIY52101W | 1043171 | PM109 | 중경2공장 24" 조관 | 5107 | 중경 2 생산창고 | SIY5211040 | N5LBT | 406.4 | 9.5 | V00427 | KQA15170 | 21 | Stripe 용접 | SPHT3U | 현대제철(주) | 378 | 465 | 38 | 169.236 | 483.749 | 0 | 0 | 529.542 | 0 | 2024-05-24
S99899 | KQA22410 | HYUNDAI | 20240318 | 20240318 | 0.113 | 0.229 | 0.0537 | 0.147 | 0.998 | 0.0114 | 0.001 | 0.023 | 0.025 | 0.03 | 0.02 | 0.0002 | 0.0027 | 0.021 | 0 | 0 | 0 | 0 | 0.0049 | 0.028 | 0 | 0 | 0.001 | 0.003 | 0 | 0 | 0 | 160.2 | 440 | 513 | 40 | 0 | 0 | 0 | PIY50203T | 1041295 | PM109 | 중경2공장 24" 조관 | 5107 | 중경 2 생산창고 | SIY5022060 | NX52L2T | 323.9 | 9.5 | S99899 | KQA22410 | 99 | Stripe 모재 T방향 | API-X52L2C | 현대제철(주) | 440 | 513 | 40 | 155.507 | 438.78 | 160.952 | 454.145 | 525.032 | 38.6 | 2024-05-09
S99899 | KQA22410 | HYUNDAI | 20240318 | 20240318 | 0.113 | 0.229 | 0.0537 | 0.147 | 0.998 | 0.0114 | 0.001 | 0.023 | 0.025 | 0.03 | 0.02 | 0.0002 | 0.0027 | 0.021 | 0 | 0 | 0 | 0 | 0.0049 | 0.028 | 0 | 0 | 0.001 | 0.003 | 0 | 0 | 0 | 160.2 | 440 | 513 | 40 | 0 | 0 | 0 | PIY50203W | 1041295 | PM109 | 중경2공장 24" 조관 | 5107 | 중경 2 생산창고 | SIY5022060 | NX52L2T | 323.9 | 9.5 | S99899 | KQA22410 | 99 | Stripe 용접 | API-X52L2C | 현대제철(주) | 440 | 513 | 40 | 194.237 | 546.797 | 0 | 0 | 549.887 | 0 | 2024-05-09
S99949 | KQA22870 | HYUNDAI | 20240412 | 20240412 | 0.127 | 0.256 | 0.062 | 0.158 | 1.083 | 0.0087 | 0.0008 | 0.023 | 0.024 | 0.04 | 0.02 | 0.0002 | 0.0019 | 0.025 | 0 | 0 | 0 | 0.01 | 0.004 | 0.034 | 0 | 0 | 0.001 | 0.003 | 0 | 0 | 0 | 165.3 | 456 | 525 | 39 | 0 | 0 | 0 | PIY41501T | 1039515 | PM109 | 중경2공장 24" 조관 | 5107 | 중경 2 생산창고 | SIY4151020 | NX52L2T | 406.4 | 7.9 | S99949 | KQA22870 | 347 | Stripe 모재 T방향 | API-X52L2C | 현대제철(주) | 456 | 525 | 39 | 128.237 | 436.434 | 137.688 | 468.6 | 553.568 | 35 | 2024-04-23
S99949 | KQA22870 | HYUNDAI | 20240412 | 20240412 | 0.127 | 0.256 | 0.062 | 0.158 | 1.083 | 0.0087 | 0.0008 | 0.023 | 0.024 | 0.04 | 0.02 | 0.0002 | 0.0019 | 0.025 | 0 | 0 | 0 | 0.01 | 0.004 | 0.034 | 0 | 0 | 0.001 | 0.003 | 0 | 0 | 0 | 165.3 | 456 | 525 | 39 | 0 | 0 | 0 | PIY41501W | 1039515 | PM109 | 중경2공장 24" 조관 | 5107 | 중경 2 생산창고 | SIY4151020 | NX52L2T | 406.4 | 7.9 | S99949 | KQA22870 | 347 | Stripe 용접 | API-X52L2C | 현대제철(주) | 456 | 525 | 39 | 0 | 0 | 0 | 0 | 573.883 | 0 | 2024-04-23
S99899 | KQA24720 | HYUNDAI | 20240315 | 20240315 | 0.113 | 0.229 | 0.0537 | 0.147 | 0.998 | 0.0114 | 0.001 | 0.023 | 0.025 | 0.03 | 0.02 | 0.0002 | 0.0027 | 0.021 | 0 | 0 | 0 | 0 | 0.0049 | 0.028 | 0 | 0 | 0.001 | 0.003 | 0 | 0 | 0 | 160.2 | 440 | 513 | 40 | 0 | 0 | 0 | PIY50605T | 1041293 | PM109 | 중경2공장 24" 조관 | 5107 | 중경 2 생산창고 | SIY5061080 | NX52L2 | 323.9 | 9.5 | S99899 | KQA24720 | 17 | Stripe 모재 T방향 | API-X52L2C | 현대제철(주) | 440 | 513 | 40 | 163.425 | 463.337 | 168.009 | 476.334 | 534.667 | 40.2 | 2024-05-13
S99899 | KQA24720 | HYUNDAI | 20240315 | 20240315 | 0.113 | 0.229 | 0.0537 | 0.147 | 0.998 | 0.0114 | 0.001 | 0.023 | 0.025 | 0.03 | 0.02 | 0.0002 | 0.0027 | 0.021 | 0 | 0 | 0 | 0 | 0.0049 | 0.028 | 0 | 0 | 0.001 | 0.003 | 0 | 0 | 0 | 160.2 | 440 | 513 | 40 | 0 | 0 | 0 | PIY50605W | 1041293 | PM109 | 중경2공장 24" 조관 | 5107 | 중경 2 생산창고 | SIY5061080 | NX52L2 | 323.9 | 9.5 | S99899 | KQA24720 | 17 | Stripe 용접 | API-X52L2C | 현대제철(주) | 440 | 513 | 40 | 117.111 | 336.249 | 0 | 0 | 545.063 | 0 | 2024-05-13
S82064 | KQA40480 | HYUNDAI | 20240324 | 20240324 | 0.121 | 0.239 | 0.0606 | 0.144 | 1.021 | 0.008 | 0.0016 | 0.035 | 0.036 | 0.02 | 0.01 | 0.0003 | 0.0018 | 0.011 | 0 | 0 | 0 | 0.01 | 0.0043 | 0.029 | 0 | 0 | 0.001 | 0.002 | 0 | 0 | 0 | 138.8 | 455 | 514 | 37 | 0 | 0 | 0 | PIY41201T | 1039504 | PM109 | 중경2공장 24" 조관 | 5107 | 중경 2 생산창고 | SIY4121020 | NX52L2T | 406.4 | 6.4 | S82064 | KQA40480 | 150 | Stripe 모재 T방향 | API-X52L2C | 현대제철(주) | 455 | 514 | 37 | 96.7426 | 406.333 | 101.285 | 425.413 | 524.699 | 37.6 | 2024-04-22
S82064 | KQA40480 | HYUNDAI | 20240324 | 20240324 | 0.121 | 0.239 | 0.0606 | 0.144 | 1.021 | 0.008 | 0.0016 | 0.035 | 0.036 | 0.02 | 0.01 | 0.0003 | 0.0018 | 0.011 | 0 | 0 | 0 | 0.01 | 0.0043 | 0.029 | 0 | 0 | 0.001 | 0.002 | 0 | 0 | 0 | 138.8 | 455 | 514 | 37 | 0 | 0 | 0 | PIY41201W | 1039504 | PM109 | 중경2공장 24" 조관 | 5107 | 중경 2 생산창고 | SIY4121020 | NX52L2T | 406.4 | 6.4 | S82064 | KQA40480 | 150 | Stripe 용접 | API-X52L2C | 현대제철(주) | 455 | 514 | 37 | 114.308 | 482.414 | 0 | 0 | 540.109 | 0 | 2024-04-22
S83484 | KQA59360 | HYUNDAI | 20240326 | 20240326 | 0.125 | 0.244 | 0.0646 | 0.133 | 1.044 | 0.0101 | 0.0013 | 0.034 | 0.035 | 0.02 | 0.01 | 0.0003 | 0.0014 | 0.009 | 0 | 0 | 0 | 0 | 0.005 | 0.032 | 0 | 0 | 0.001 | 0.002 | 0 | 0 | 0 | 167.2 | 468 | 524 | 40 | 0 | 0 | 0 | PIY41309W | 1039515 | PM109 | 중경2공장 24" 조관 | 5107 | 중경 2 생산창고 | SIY4132070 | NX52L2T | 406.4 | 7.9 | S83484 | KQA59360 | 25 | Stripe 용접 | API-X52L2C | 현대제철(주) | 468 | 524 | 40 | 59.851 | 205.373 | 0 | 0 | 514.737 | 0 | 2024-04-23
S83484 | KQA59360 | HYUNDAI | 20240326 | 20240326 | 0.125 | 0.244 | 0.0646 | 0.133 | 1.044 | 0.0101 | 0.0013 | 0.034 | 0.035 | 0.02 | 0.01 | 0.0003 | 0.0014 | 0.009 | 0 | 0 | 0 | 0 | 0.005 | 0.032 | 0 | 0 | 0.001 | 0.002 | 0 | 0 | 0 | 167.2 | 468 | 524 | 40 | 0 | 0 | 0 | PIY41309T | 1039515 | PM109 | 중경2공장 24" 조관 | 5107 | 중경 2 생산창고 | SIY4132070 | NX52L2T | 406.4 | 7.9 | S83484 | KQA59360 | 25 | Stripe 모재 T방향 | API-X52L2C | 현대제철(주) | 468 | 524 | 40 | 123.28 | 419.56 | 130.249 | 443.279 | 527.592 | 40.3999 | 2024-04-23
S83484 | KQA59410 | HYUNDAI | 20240405 | 20240405 | 0.125 | 0.244 | 0.0646 | 0.133 | 1.044 | 0.0101 | 0.0013 | 0.034 | 0.035 | 0.02 | 0.01 | 0.0003 | 0.0014 | 0.009 | 0 | 0 | 0 | 0 | 0.005 | 0.032 | 0 | 0 | 0.001 | 0.002 | 0 | 0 | 0 | 167.2 | 468 | 524 | 40 | 0 | 0 | 0 | PIY70404T | 1046726 | PM109 | 중경2공장 24" 조관 | 5107 | 중경 2 생산창고 | SIY7041040 | NX52L2T | 406.4 | 7.9 | S83484 | KQA59410 | 90 | Stripe 모재 T방향 | API-X52L2C | 현대제철(주) | 468 | 524 | 40 | 134.747 | 451.717 | 140.358 | 470.526 | 544.122 | 39.3999 | 2024-07-09
S83484 | KQA59410 | HYUNDAI | 20240405 | 20240405 | 0.125 | 0.244 | 0.0646 | 0.133 | 1.044 | 0.0101 | 0.0013 | 0.034 | 0.035 | 0.02 | 0.01 | 0.0003 | 0.0014 | 0.009 | 0 | 0 | 0 | 0 | 0.005 | 0.032 | 0 | 0 | 0.001 | 0.002 | 0 | 0 | 0 | 167.2 | 468 | 524 | 40 | 0 | 0 | 0 | PIY70404W | 1046726 | PM109 | 중경2공장 24" 조관 | 5107 | 중경 2 생산창고 | SIY7041040 | NX52L2T | 406.4 | 7.9 | S83484 | KQA59410 | 90 | Stripe 용접 | API-X52L2C | 현대제철(주) | 468 | 524 | 40 | 147.066 | 486.331 | 0 | 0 | 527.714 | 0 | 2024-07-09
S99341 | KQA80980 | HYUNDAI | 20240325 | 20240325 | 0.104 | 0.193 | 0.0637 | 0.01 | 0.74 | 0.0115 | 0.0058 | 0.031 | 0.032 | 0.02 | 0.01 | 0.0002 | 0.0001 | 0.011 | 0 | 0 | 0 | 0 | 0.0048 | 0.016 | 0 | 0 | 0.001 | 0.002 | 0 | 0 | 0 | 0 | 371 | 450 | 36 | 0 | 0 | 0 | PGY71102L | 1047435 | PM107 | 소경2공장 3" 조관 | 5102 | 소경 2 생산창고 | SGY7111060 | N5LBT | 60.3 | 3.9 | S99341 | KQA80980 |  | Stripe 모재 L방향 | SPHT3U |  | 371 | 450 | 36 | 56.5751 | 542.188 | 56.635 | 542.762 | 629.129 | 26.4 | 2024-07-19
V02435 | KQB00720 | HYUNDAI | 20240409 | 20240409 | 0.122 | 0.235 | 0.063 | 0.163 | 0.982 | 0.0141 | 0.0016 | 0.028 | 0.028 | 0.03 | 0.01 | 0.0003 | 0.0019 | 0.012 | 0 | 0 | 0 | 0 | 0.0056 | 0.03 | 0 | 0 | 0.001 | 0.003 | 0 | 0 | 0 | 146.8 | 422 | 495 | 42 | 0 | 0 | 0 | PIY41505T | 1039529 | PM109 | 중경2공장 24" 조관 | 5107 | 중경 2 생산창고 | SIY4151140 | NX52L2T | 406.4 | 9.5 | V02435 | KQB00720 | 409 | Stripe 모재 T방향 | API-X52L2C | 현대제철(주) | 422 | 495 | 42 | 151.519 | 432.692 | 159.098 | 454.337 | 534.235 | 38.8 | 2024-04-23
V02435 | KQB00720 | HYUNDAI | 20240409 | 20240409 | 0.122 | 0.235 | 0.063 | 0.163 | 0.982 | 0.0141 | 0.0016 | 0.028 | 0.028 | 0.03 | 0.01 | 0.0003 | 0.0019 | 0.012 | 0 | 0 | 0 | 0 | 0.0056 | 0.03 | 0 | 0 | 0.001 | 0.003 | 0 | 0 | 0 | 146.8 | 422 | 495 | 42 | 0 | 0 | 0 | PIY41505W | 1039529 | PM109 | 중경2공장 24" 조관 | 5107 | 중경 2 생산창고 | SIY4151140 | NX52L2T | 406.4 | 9.5 | V02435 | KQB00720 | 409 | Stripe 용접 | API-X52L2C | 현대제철(주) | 422 | 495 | 42 | 0 | 0 | 0 | 0 | 562.122 | 0 | 2024-04-23
V02435 | KQB00750 | HYUNDAI | 20240330 | 20240330 | 0.122 | 0.235 | 0.063 | 0.163 | 0.982 | 0.0141 | 0.0016 | 0.028 | 0.028 | 0.03 | 0.01 | 0.0003 | 0.0019 | 0.012 | 0 | 0 | 0 | 0 | 0.0056 | 0.03 | 0 | 0 | 0.001 | 0.003 | 0 | 0 | 0 | 146.8 | 422 | 495 | 42 | 0 | 0 | 0 | PIY52107W | 1043176 | PM109 | 중경2공장 24" 조관 | 5107 | 중경 2 생산창고 | SIY5212120 | NX52L2T | 406.4 | 9.5 | V02435 | KQB00750 | 32 | Stripe 용접 | API-X52L2C | 현대제철(주) | 422 | 495 | 42 | 0 | 0 | 0 | 0 | 566.635 | 0 | 2024-05-28
V02435 | KQB00750 | HYUNDAI | 20240330 | 20240330 | 0.122 | 0.235 | 0.063 | 0.163 | 0.982 | 0.0141 | 0.0016 | 0.028 | 0.028 | 0.03 | 0.01 | 0.0003 | 0.0019 | 0.012 | 0 | 0 | 0 | 0 | 0.0056 | 0.03 | 0 | 0 | 0.001 | 0.003 | 0 | 0 | 0 | 146.8 | 422 | 495 | 42 | 0 | 0 | 0 | PIY52107T | 1043176 | PM109 | 중경2공장 24" 조관 | 5107 | 중경 2 생산창고 | SIY5212120 | NX52L2T | 406.4 | 9.5 | V02435 | KQB00750 | 32 | Stripe 모재 T방향 | API-X52L2C | 현대제철(주) | 422 | 495 | 42 | 163.153 | 461.038 | 168.367 | 475.773 | 534.797 | 39.2 | 2024-05-28
V02433 | KQB00760 | HYUNDAI | 20240409 | 20240409 | 0.116 | 0.233 | 0.0578 | 0.149 | 1.003 | 0.0128 | 0.0014 | 0.027 | 0.028 | 0.03 | 0.01 | 0.0002 | 0.0015 | 0.01 | 0 | 0 | 0 | 0 | 0.0043 | 0.029 | 0 | 0 | 0.001 | 0.002 | 0 | 0 | 0 | 142.8 | 429 | 496 | 40 | 0 | 0 | 0 | PIY41507W | 1039529 | PM109 | 중경2공장 24" 조관 | 5107 | 중경 2 생산창고 | SIY4152010 | NX52L2T | 406.4 | 9.5 | V02433 | KQB00760 | 477 | Stripe 용접 | API-X52L2C | 현대제철(주) | 429 | 496 | 40 | 0 | 0 | 0 | 0 | 575.51 | 0 | 2024-04-23
V02433 | KQB00760 | HYUNDAI | 20240409 | 20240409 | 0.116 | 0.233 | 0.0578 | 0.149 | 1.003 | 0.0128 | 0.0014 | 0.027 | 0.028 | 0.03 | 0.01 | 0.0002 | 0.0015 | 0.01 | 0 | 0 | 0 | 0 | 0.0043 | 0.029 | 0 | 0 | 0.001 | 0.002 | 0 | 0 | 0 | 142.8 | 429 | 496 | 40 | 0 | 0 | 0 | PIY41507T | 1039529 | PM109 | 중경2공장 24" 조관 | 5107 | 중경 2 생산창고 | SIY4152010 | NX52L2T | 406.4 | 9.5 | V02433 | KQB00760 | 477 | Stripe 모재 T방향 | API-X52L2C | 현대제철(주) | 429 | 496 | 40 | 153.587 | 433.176 | 161.628 | 455.854 | 536.628 | 41 | 2024-04-23
V02433 | KQB00790 | HYUNDAI | 20240412 | 20240412 | 0.116 | 0.233 | 0.0578 | 0.149 | 1.003 | 0.0128 | 0.0014 | 0.027 | 0.028 | 0.03 | 0.01 | 0.0002 | 0.0015 | 0.01 | 0 | 0 | 0 | 0 | 0.0043 | 0.029 | 0 | 0 | 0.001 | 0.002 | 0 | 0 | 0 | 142.8 | 429 | 496 | 40 | 0 | 0 | 0 | PIY52103T | 1043175 | PM109 | 중경2공장 24" 조관 | 5107 | 중경 2 생산창고 | SIY5212030 | NX52L2T | 406.4 | 9.5 | V02433 | KQB00790 | 23 | Stripe 모재 T방향 | API-X52L2C | 현대제철(주) | 429 | 496 | 40 | 162.595 | 463.001 | 167.413 | 476.72 | 545.127 | 38 | 2024-05-27
V02433 | KQB00790 | HYUNDAI | 20240412 | 20240412 | 0.116 | 0.233 | 0.0578 | 0.149 | 1.003 | 0.0128 | 0.0014 | 0.027 | 0.028 | 0.03 | 0.01 | 0.0002 | 0.0015 | 0.01 | 0 | 0 | 0 | 0 | 0.0043 | 0.029 | 0 | 0 | 0.001 | 0.002 | 0 | 0 | 0 | 142.8 | 429 | 496 | 40 | 0 | 0 | 0 | PIY52103W | 1043175 | PM109 | 중경2공장 24" 조관 | 5107 | 중경 2 생산창고 | SIY5212030 | NX52L2T | 406.4 | 9.5 | V02433 | KQB00790 | 23 | Stripe 용접 | API-X52L2C | 현대제철(주) | 429 | 496 | 40 | 182.476 | 520.917 | 0 | 0 | 549.392 | 0 | 2024-05-27
S67978 | KQB09080 | HYUNDAI | 20240405 | 20240405 | 0.106 | 0.194 | 0.0657 | 0.009 | 0.724 | 0.0168 | 0.0047 | 0.018 | 0.02 | 0.03 | 0.01 | 0.0002 | 0.0004 | 0.014 | 0 | 0 | 0 | 0 | 0.004 | 0.015 | 0 | 0 | 0.001 | 0.002 | 0 | 0 | 0 | 0 | 367 | 450 | 38 | 0 | 0 | 0 | PGY42902L | 1040745 | PM107 | 소경2공장 3" 조관 | 5102 | 소경 2 생산창고 | SGY4292070 | NX52L2T | 73 | 5.2 | S67978 | KQB09080 |  | Stripe 모재 L방향 | SPHT3U |  | 367 | 450 | 38 | 47.8022 | 488.296 | 47.8349 | 488.63 | 517.226 | 27 | 2024-05-03
V03570 | KRA04620 | HYUNDAI | 20240411 | 20240411 | 0.102 | 0.194 | 0.059 | 0.008 | 0.762 | 0.0117 | 0.0075 | 0.033 | 0.034 | 0.03 | 0.01 | 0.0003 | 0.0001 | 0.02 | 0 | 0 | 0 | 0 | 0.0045 | 0.022 | 0 | 0 | 0.001 | 0.002 | 0 | 0 | 0 | 0 | 355 | 459 | 37 | 0 | 0 | 0 | PIY43003T | 1041286 | PM109 | 중경2공장 24" 조관 | 5107 | 중경 2 생산창고 | SIY4302020 | N5LBT | 323.9 | 9.5 | V03570 | KRA04620 | 20 | Stripe 모재 T방향 | SPHT3U | 현대제철(주) | 390 | 475 | 37 | 152.706 | 431.636 | 159.991 | 452.227 | 502.154 | 35.6 | 2024-05-09
V03570 | KRA04620 | HYUNDAI | 20240411 | 20240411 | 0.102 | 0.194 | 0.059 | 0.008 | 0.762 | 0.0117 | 0.0075 | 0.033 | 0.034 | 0.03 | 0.01 | 0.0003 | 0.0001 | 0.02 | 0 | 0 | 0 | 0 | 0.0045 | 0.022 | 0 | 0 | 0.001 | 0.002 | 0 | 0 | 0 | 0 | 355 | 459 | 37 | 0 | 0 | 0 | PIY43003W | 1041286 | PM109 | 중경2공장 24" 조관 | 5107 | 중경 2 생산창고 | SIY4302020 | N5LBT | 323.9 | 9.5 | V03570 | KRA04620 | 20 | Stripe 용접 | SPHT3U | 현대제철(주) | 390 | 475 | 37 | 173.182 | 491.531 | 0 | 0 | 492.04 | 0 | 2024-05-09
V03566 | KRA04660 | HYUNDAI | 20240415 | 20240415 | 0.102 | 0.196 | 0.0597 | 0.007 | 0.751 | 0.0145 | 0.0062 | 0.023 | 0.024 | 0.04 | 0.02 | 0.0002 | 0.0001 | 0.022 | 0 | 0 | 0 | 0 | 0.0039 | 0.022 | 0 | 0 | 0.001 | 0.002 | 0 | 0 | 0 | 0 | 380 | 464 | 37 | 0 | 0 | 0 | PIY43004T | 1041286 | PM109 | 중경2공장 24" 조관 | 5107 | 중경 2 생산창고 | SIY4302040 | N5LBT | 323.9 | 9.5 | V03566 | KRA04660 | 134 | Stripe 모재 T방향 | SPHT3U | 현대제철(주) | 381 | 468 | 38 | 151.059 | 422.774 | 157.339 | 440.351 | 490.002 | 42.8 | 2024-05-09
V03566 | KRA04660 | HYUNDAI | 20240415 | 20240415 | 0.102 | 0.196 | 0.0597 | 0.007 | 0.751 | 0.0145 | 0.0062 | 0.023 | 0.024 | 0.04 | 0.02 | 0.0002 | 0.0001 | 0.022 | 0 | 0 | 0 | 0 | 0.0039 | 0.022 | 0 | 0 | 0.001 | 0.002 | 0 | 0 | 0 | 0 | 380 | 464 | 37 | 0 | 0 | 0 | PIY43004W | 1041286 | PM109 | 중경2공장 24" 조관 | 5107 | 중경 2 생산창고 | SIY4302040 | N5LBT | 323.9 | 9.5 | V03566 | KRA04660 | 134 | Stripe 용접 | SPHT3U | 현대제철(주) | 381 | 468 | 38 | 191.478 | 537.578 | 0 | 0 | 540.24 | 0 | 2024-05-09
V03566 | KRA04670 | HYUNDAI | 20240417 | 20240417 | 0.102 | 0.196 | 0.0597 | 0.007 | 0.751 | 0.0145 | 0.0062 | 0.023 | 0.024 | 0.04 | 0.02 | 0.0002 | 0.0001 | 0.022 | 0 | 0 | 0 | 0 | 0.0039 | 0.022 | 0 | 0 | 0.001 | 0.002 | 0 | 0 | 0 | 0 | 380 | 464 | 37 | 0 | 0 | 0 | PIY43005W | 1041289 | PM109 | 중경2공장 24" 조관 | 5107 | 중경 2 생산창고 | SIY4302050 | N5LBT | 323.9 | 9.5 | V03566 | KRA04670 | 23 | Stripe 용접 | SPHT3U | 현대제철(주) | 380 | 464 | 37 | 152.467 | 438.177 | 0 | 0 | 520.211 | 0 | 2024-05-09
V03566 | KRA04670 | HYUNDAI | 20240417 | 20240417 | 0.102 | 0.196 | 0.0597 | 0.007 | 0.751 | 0.0145 | 0.0062 | 0.023 | 0.024 | 0.04 | 0.02 | 0.0002 | 0.0001 | 0.022 | 0 | 0 | 0 | 0 | 0.0039 | 0.022 | 0 | 0 | 0.001 | 0.002 | 0 | 0 | 0 | 0 | 380 | 464 | 37 | 0 | 0 | 0 | PIY43005T | 1041289 | PM109 | 중경2공장 24" 조관 | 5107 | 중경 2 생산창고 | SIY4302050 | N5LBT | 323.9 | 9.5 | V03566 | KRA04670 | 23 | Stripe 모재 T방향 | SPHT3U | 현대제철(주) | 380 | 464 | 37 | 146.057 | 413.981 | 152.725 | 432.882 | 484.603 | 41.6 | 2024-05-09
V03570 | KRA04750 | HYUNDAI | 20240619 | 20240619 | 0.102 | 0.194 | 0.059 | 0.008 | 0.762 | 0.0117 | 0.0075 | 0.033 | 0.034 | 0.03 | 0.01 | 0.0003 | 0.0001 | 0.02 | 0 | 0 | 0 | 0 | 0.0045 | 0.022 | 0 | 0 | 0.001 | 0.002 | 0 | 0 | 0 | 0 | 355 | 459 | 37 | 0 | 0 | 0 | PHY70403W | 1045041 | PM108 | 중경1공장 20" 조관 | 5103 | 중경 1 생산창고 | SHY7042010 | N5LBT | 323.9 | 9.5 | V03570 | KRA04750 | 459 | Stripe 용접 | SPHT3U | 현대제철(주) | 355 | 459 | 37 | 191.9 | 544.9 | 0 | 0 | 564.045 | 0 | 2024-07-09
V03570 | KRA04750 | HYUNDAI | 20240619 | 20240619 | 0.102 | 0.194 | 0.059 | 0.008 | 0.762 | 0.0117 | 0.0075 | 0.033 | 0.034 | 0.03 | 0.01 | 0.0003 | 0.0001 | 0.02 | 0 | 0 | 0 | 0 | 0.0045 | 0.022 | 0 | 0 | 0.001 | 0.002 | 0 | 0 | 0 | 0 | 355 | 459 | 37 | 0 | 0 | 0 | PHY70403T | 1045041 | PM108 | 중경1공장 20" 조관 | 5103 | 중경 1 생산창고 | SHY7042010 | N5LBT | 323.9 | 9.5 | V03570 | KRA04750 | 459 | Stripe 모재 T방향 | SPHT3U | 현대제철(주) | 355 | 459 | 37 | 147.944 | 419.778 | 151.62 | 430.206 | 488.882 | 40.2 | 2024-07-09
V03566 | KRA24930 | HYUNDAI | 20240424 | 20240424 | 0.102 | 0.196 | 0.0597 | 0.007 | 0.751 | 0.0145 | 0.0062 | 0.023 | 0.024 | 0.04 | 0.02 | 0.0002 | 0.0001 | 0.022 | 0 | 0 | 0 | 0 | 0.0039 | 0.022 | 0 | 0 | 0.001 | 0.002 | 0 | 0 | 0 | 0 | 380 | 464 | 37 | 0 | 0 | 0 | PHY70402T | 1045041 | PM108 | 중경1공장 20" 조관 | 5103 | 중경 1 생산창고 | SHY7041080 | N5LBT | 323.9 | 9.5 | V03566 | KRA24930 | 43 | Stripe 모재 T방향 | SPHT3U | 현대제철(주) | 380 | 464 | 37 | 149.986 | 421.828 | 158.478 | 445.712 | 492.924 | 40.8 | 2024-07-09
V03566 | KRA24930 | HYUNDAI | 20240424 | 20240424 | 0.102 | 0.196 | 0.0597 | 0.007 | 0.751 | 0.0145 | 0.0062 | 0.023 | 0.024 | 0.04 | 0.02 | 0.0002 | 0.0001 | 0.022 | 0 | 0 | 0 | 0 | 0.0039 | 0.022 | 0 | 0 | 0.001 | 0.002 | 0 | 0 | 0 | 0 | 380 | 464 | 37 | 0 | 0 | 0 | PHY70402W | 1045041 | PM108 | 중경1공장 20" 조관 | 5103 | 중경 1 생산창고 | SHY7041080 | N5LBT | 323.9 | 9.5 | V03566 | KRA24930 | 43 | Stripe 용접 | SPHT3U | 현대제철(주) | 380 | 464 | 37 | 0 | 0 | 0 | 0 | 574.173 | 0 | 2024-07-09
S82064 | KRA38770 | HYUNDAI | 20240416 | 20240416 | 0.121 | 0.239 | 0.0606 | 0.144 | 1.021 | 0.008 | 0.0016 | 0.035 | 0.036 | 0.02 | 0.01 | 0.0003 | 0.0018 | 0.011 | 0 | 0 | 0 | 0.01 | 0.0043 | 0.029 | 0 | 0 | 0.001 | 0.002 | 0 | 0 | 0 | 161.9 | 483 | 529 | 37 | 0 | 0 | 0 | PAY51105W | 1042211 | PM101 | 소경1공장 8" 조관 | 5101 | 소경 1 생산창고 | SAY5112090 | NX52L2T | 219.1 | 4.8 | S82064 | KRA38770 |  | Stripe 용접 | API-X52L2C | 현대제철(주) | 483 | 529 | 37 | 91.2876 | 510.497 | 0 | 0 | 524.991 | 0 | 2024-05-14
S82064 | KRA38770 | HYUNDAI | 20240416 | 20240416 | 0.121 | 0.239 | 0.0606 | 0.144 | 1.021 | 0.008 | 0.0016 | 0.035 | 0.036 | 0.02 | 0.01 | 0.0003 | 0.0018 | 0.011 | 0 | 0 | 0 | 0.01 | 0.0043 | 0.029 | 0 | 0 | 0.001 | 0.002 | 0 | 0 | 0 | 161.9 | 483 | 529 | 37 | 0 | 0 | 0 | PAY51105T | 1042211 | PM101 | 소경1공장 8" 조관 | 5101 | 소경 1 생산창고 | SAY5112090 | NX52L2T | 219.1 | 4.8 | S82064 | KRA38770 |  | Stripe 모재 T방향 | API-X52L2C | 현대제철(주) | 483 | 529 | 37 | 84.018 | 467.377 | 87.9756 | 489.392 | 556.286 | 35.6 | 2024-05-14
V04922 | KRA60350 | HYUNDAI | 20240425 | 20240425 | 0 | 0.193 | 0.0588 | 0.01 | 0.747 | 0.0104 | 0.0055 | 0.023 | 0.025 | 0.03 | 0.02 | 0.0002 | 0.0001 | 0.023 | 0 | 0 | 0 | 0 | 0.0048 | 0.021 | 0 | 0 | 0.001 | 0.002 | 0 | 0 | 0 | 0 | 385 | 466 | 38 | 0 | 0 | 0 | PIY60304W | 1044335 | PM109 | 중경2공장 24" 조관 | 5107 | 중경 2 생산창고 | SIY6032060 | N5LBT | 355.6 | 9.5 | V04922 | KRA60350 | 60 | Stripe 용접 | SPHT3U | 현대제철(주) | 385 | 468 | 38 | 188.05 | 535.59 | 0 | 0 | 538.552 | 0 | 2024-06-05
V04922 | KRA60350 | HYUNDAI | 20240425 | 20240425 | 0 | 0.193 | 0.0588 | 0.01 | 0.747 | 0.0104 | 0.0055 | 0.023 | 0.025 | 0.03 | 0.02 | 0.0002 | 0.0001 | 0.023 | 0 | 0 | 0 | 0 | 0.0048 | 0.021 | 0 | 0 | 0.001 | 0.002 | 0 | 0 | 0 | 0 | 385 | 466 | 38 | 0 | 0 | 0 | PIY60304T | 1044335 | PM109 | 중경2공장 24" 조관 | 5107 | 중경 2 생산창고 | SIY6032060 | N5LBT | 355.6 | 9.5 | V04922 | KRA60350 | 60 | Stripe 모재 T방향 | SPHT3U | 현대제철(주) | 385 | 468 | 38 | 164.106 | 462.25 | 171.273 | 482.438 | 516.545 | 36.2 | 2024-06-05
V05500 | KRA84160 | HYUNDAI | 20240429 | 20240429 | 0.102 | 0.199 | 0.0583 | 0.009 | 0.78 | 0.0161 | 0.0067 | 0.023 | 0.024 | 0.03 | 0.01 | 0.0002 | 0.0002 | 0.023 | 0 | 0 | 0 | 0.01 | 0.0034 | 0.014 | 0 | 0 | 0.001 | 0.002 | 0 | 0 | 0 | 0 | 341 | 441 | 40 | 0 | 0 | 0 | PHY62103T | 1044781 | PM108 | 중경1공장 20" 조관 | 5103 | 중경 1 생산창고 | SHY6212030 | N5LBT | 273.1 | 9.3 | V05500 | KRA84160 | 878 | Stripe 모재 T방향 | SPHT3U | 현대제철(주) | 350 | 451 | 40 | 151.368 | 432.415 | 156.244 | 446.345 | 481.859 | 35.6 | 2024-06-27
V05500 | KRA84160 | HYUNDAI | 20240429 | 20240429 | 0.102 | 0.199 | 0.0583 | 0.009 | 0.78 | 0.0161 | 0.0067 | 0.023 | 0.024 | 0.03 | 0.01 | 0.0002 | 0.0002 | 0.023 | 0 | 0 | 0 | 0.01 | 0.0034 | 0.014 | 0 | 0 | 0.001 | 0.002 | 0 | 0 | 0 | 0 | 341 | 441 | 40 | 0 | 0 | 0 | PHY62103W | 1044781 | PM108 | 중경1공장 20" 조관 | 5103 | 중경 1 생산창고 | SHY6212030 | N5LBT | 273.1 | 9.3 | V05500 | KRA84160 | 878 | Stripe 용접 | SPHT3U | 현대제철(주) | 350 | 451 | 40 | 139.3 | 396.335 | 0 | 0 | 551.038 | 0 | 2024-06-27
V05493 | KRA84180 | HYUNDAI | 20240430 | 20240430 | 0.102 | 0.193 | 0.0605 | 0.006 | 0.74 | 0.0115 | 0.0069 | 0.026 | 0.029 | 0.03 | 0.02 | 0.0002 | 0.0001 | 0.023 | 0 | 0 | 0 | 0 | 0.0045 | 0.013 | 0 | 0 | 0.001 | 0.002 | 0 | 0 | 0 | 0 | 346 | 444 | 40 | 0 | 0 | 0 | PIY51002W | 1042166 | PM109 | 중경2공장 24" 조관 | 5107 | 중경 2 생산창고 | SIY5101040 | N5LBT | 273.1 | 9.3 | V05493 | KRA84180 | 291 | Stripe 용접 | SPHT3U | 현대제철(주) | 346 | 444 | 40 | 177.796 | 508.429 | 0 | 0 | 508.994 | 0 | 2024-05-17
V05493 | KRA84180 | HYUNDAI | 20240430 | 20240430 | 0.102 | 0.193 | 0.0605 | 0.006 | 0.74 | 0.0115 | 0.0069 | 0.026 | 0.029 | 0.03 | 0.02 | 0.0002 | 0.0001 | 0.023 | 0 | 0 | 0 | 0 | 0.0045 | 0.013 | 0 | 0 | 0.001 | 0.002 | 0 | 0 | 0 | 0 | 346 | 444 | 40 | 0 | 0 | 0 | PIY51002T | 1042166 | PM109 | 중경2공장 24" 조관 | 5107 | 중경 2 생산창고 | SIY5101040 | N5LBT | 273.1 | 9.3 | V05493 | KRA84180 | 291 | Stripe 모재 T방향 | SPHT3U | 현대제철(주) | 346 | 444 | 40 | 150.096 | 428.329 | 155.785 | 444.562 | 481.316 | 35.2 | 2024-05-17
V05498 | KRA84230 | HYUNDAI | 20240429 | 20240429 | 0.102 | 0.197 | 0.0593 | 0.009 | 0.776 | 0.0129 | 0.0065 | 0.029 | 0.031 | 0.03 | 0.01 | 0.0002 | 0.0002 | 0.021 | 0 | 0 | 0 | 0 | 0.005 | 0.014 | 0 | 0 | 0.001 | 0.002 | 0 | 0 | 0 | 0 | 361 | 448 | 40 | 0 | 0 | 0 | PHY62101W | 1044783 | PM108 | 중경1공장 20" 조관 | 5103 | 중경 1 생산창고 | SHY6211050 | N5LBT | 273.1 | 9.3 | V05498 | KRA84230 | 133 | Stripe 용접 | SPHT3U | 현대제철(주) | 361 | 450 | 40 | 176.715 | 510.23 | 0 | 0 | 550.329 | 0 | 2024-06-26
V05498 | KRA84230 | HYUNDAI | 20240429 | 20240429 | 0.102 | 0.197 | 0.0593 | 0.009 | 0.776 | 0.0129 | 0.0065 | 0.029 | 0.031 | 0.03 | 0.01 | 0.0002 | 0.0002 | 0.021 | 0 | 0 | 0 | 0 | 0.005 | 0.014 | 0 | 0 | 0.001 | 0.002 | 0 | 0 | 0 | 0 | 361 | 448 | 40 | 0 | 0 | 0 | PHY62101T | 1044783 | PM108 | 중경1공장 20" 조관 | 5103 | 중경 1 생산창고 | SHY6211050 | N5LBT | 273.1 | 9.3 | V05498 | KRA84230 | 133 | Stripe 모재 T방향 | SPHT3U | 현대제철(주) | 361 | 450 | 40 | 148.27 | 425.763 | 152.415 | 437.667 | 473.074 | 38.3999 | 2024-06-26
V05495 | KRA84270 | HYUNDAI | 20240614 | 20240614 | 0.101 | 0.191 | 0.0603 | 0.009 | 0.742 | 0.0128 | 0.0058 | 0.028 | 0.03 | 0.02 | 0.01 | 0.0002 | 0.0002 | 0.024 | 0 | 0 | 0 | 0 | 0.004 | 0.014 | 0 | 0 | 0.001 | 0.002 | 0 | 0 | 0 | 0 | 357 | 446 | 41 | 0 | 0 | 0 | PHY62102T | 1044781 | PM108 | 중경1공장 20" 조관 | 5103 | 중경 1 생산창고 | SHY6212020 | N5LBT | 273.1 | 9.3 | V05495 | KRA84270 | 643 | Stripe 모재 T방향 | SPHT3U | 현대제철(주) | 357 | 447 | 41 | 149.565 | 435.291 | 154.627 | 450.025 | 485.526 | 36 | 2024-06-27
V05495 | KRA84270 | HYUNDAI | 20240614 | 20240614 | 0.101 | 0.191 | 0.0603 | 0.009 | 0.742 | 0.0128 | 0.0058 | 0.028 | 0.03 | 0.02 | 0.01 | 0.0002 | 0.0002 | 0.024 | 0 | 0 | 0 | 0 | 0.004 | 0.014 | 0 | 0 | 0.001 | 0.002 | 0 | 0 | 0 | 0 | 357 | 446 | 41 | 0 | 0 | 0 | PHY62102W | 1044781 | PM108 | 중경1공장 20" 조관 | 5103 | 중경 1 생산창고 | SHY6212020 | N5LBT | 273.1 | 9.3 | V05495 | KRA84270 | 643 | Stripe 용접 | SPHT3U | 현대제철(주) | 357 | 447 | 41 | 0 | 0 | 0 | 0 | 559.623 | 0 | 2024-06-27
V05493 | KRA85060 | HYUNDAI | 20240609 | 20240609 | 0.102 | 0.193 | 0.0605 | 0.006 | 0.74 | 0.0115 | 0.0069 | 0.026 | 0.029 | 0.03 | 0.02 | 0.0002 | 0.0001 | 0.023 | 0 | 0 | 0 | 0 | 0.0045 | 0.013 | 0 | 0 | 0.001 | 0.002 | 0 | 0 | 0 | 0 | 346 | 444 | 40 | 0 | 0 | 0 | PHY72608W | 1049505 | PM108 | 중경1공장 20" 조관 | 5103 | 중경 1 생산창고 | SHY7262050 | N5LBA53B | 273.1 | 9.3 | V05493 | KRA85060 | 140 | Stripe 용접 | SPHT3U | 현대제철(주) | 346 | 444 | 40 | 0 | 0 | 0 | 0 | 565.197 | 0 | 2024-08-01
V05493 | KRA85060 | HYUNDAI | 20240609 | 20240609 | 0.102 | 0.193 | 0.0605 | 0.006 | 0.74 | 0.0115 | 0.0069 | 0.026 | 0.029 | 0.03 | 0.02 | 0.0002 | 0.0001 | 0.023 | 0 | 0 | 0 | 0 | 0.0045 | 0.013 | 0 | 0 | 0.001 | 0.002 | 0 | 0 | 0 | 0 | 346 | 444 | 40 | 0 | 0 | 0 | PHY72608T | 1049505 | PM108 | 중경1공장 20" 조관 | 5103 | 중경 1 생산창고 | SHY7262050 | N5LBA53B | 273.1 | 9.3 | V05493 | KRA85060 | 140 | Stripe 모재 T방향 | SPHT3U | 현대제철(주) | 346 | 444 | 40 | 153.915 | 443.879 | 158.129 | 456.032 | 495.31 | 32.8 | 2024-08-01
V05495 | KRA85100 | HYUNDAI | 20240816 | 20240816 | 0.101 | 0.191 | 0.0603 | 0.009 | 0.742 | 0.0128 | 0.0058 | 0.028 | 0.03 | 0.02 | 0.01 | 0.0002 | 0.0002 | 0.024 | 0 | 0 | 0 | 0 | 0.004 | 0.014 | 0 | 0 | 0.001 | 0.002 | 0 | 0 | 0 | 0 | 350 | 447 | 39 | 0 | 0 | 0 | PHY83106T | 1051074 | PM108 | 중경1공장 20" 조관 | 5103 | 중경 1 생산창고 | SHY8312070 | N5LBT | 273.1 | 9.3 | V05495 | KRA85100 | 186 | Stripe 모재 T방향 | SPHT3U | 현대제철(주) | 350 | 447 | 39 | 159.934 | 463.044 | 162.253 | 469.758 | 493.428 | 33.6 | 2024-09-05
V05495 | KRA85100 | HYUNDAI | 20240816 | 20240816 | 0.101 | 0.191 | 0.0603 | 0.009 | 0.742 | 0.0128 | 0.0058 | 0.028 | 0.03 | 0.02 | 0.01 | 0.0002 | 0.0002 | 0.024 | 0 | 0 | 0 | 0 | 0.004 | 0.014 | 0 | 0 | 0.001 | 0.002 | 0 | 0 | 0 | 0 | 350 | 447 | 39 | 0 | 0 | 0 | PHY83106W | 1051074 | PM108 | 중경1공장 20" 조관 | 5103 | 중경 1 생산창고 | SHY8312070 | N5LBT | 273.1 | 9.3 | V05495 | KRA85100 | 186 | Stripe 용접 | SPHT3U | 현대제철(주) | 350 | 447 | 39 | 184.257 | 532.35 | 0 | 0 | 558.099 | 0 | 2024-09-05
V05500 | KRA85790 | HYUNDAI | 20240816 | 20240816 | 0.102 | 0.199 | 0.0583 | 0.009 | 0.78 | 0.0161 | 0.0067 | 0.023 | 0.024 | 0.03 | 0.01 | 0.0002 | 0.0002 | 0.023 | 0 | 0 | 0 | 0.01 | 0.0034 | 0.014 | 0 | 0 | 0.001 | 0.002 | 0 | 0 | 0 | 0 | 350 | 451 | 39 | 0 | 0 | 0 | PHY83105T | 1051074 | PM108 | 중경1공장 20" 조관 | 5103 | 중경 1 생산창고 | SHY8312060 | N5LBT | 273.1 | 9.3 | V05500 | KRA85790 | 84 | Stripe 모재 T방향 | SPHT3U | 현대제철(주) | 350 | 451 | 39 | 150.959 | 440.624 | 155.406 | 453.606 | 485.985 | 36.8 | 2024-09-05
V05500 | KRA85790 | HYUNDAI | 20240816 | 20240816 | 0.102 | 0.199 | 0.0583 | 0.009 | 0.78 | 0.0161 | 0.0067 | 0.023 | 0.024 | 0.03 | 0.01 | 0.0002 | 0.0002 | 0.023 | 0 | 0 | 0 | 0.01 | 0.0034 | 0.014 | 0 | 0 | 0.001 | 0.002 | 0 | 0 | 0 | 0 | 350 | 451 | 39 | 0 | 0 | 0 | PHY83105W | 1051074 | PM108 | 중경1공장 20" 조관 | 5103 | 중경 1 생산창고 | SHY8312060 | N5LBT | 273.1 | 9.3 | V05500 | KRA85790 | 84 | Stripe 용접 | SPHT3U | 현대제철(주) | 350 | 451 | 39 | 181.728 | 530.848 | 0 | 0 | 556.789 | 0 | 2024-09-05
V05015 | KRA88180 | HYUNDAI | 20240430 | 20240430 | 0 | 0 | 0.1703 | 0.175 | 1.235 | 0.0096 | 0.0022 | 0.032 | 0.033 | 0.04 | 0.02 | 0.0005 | 0.0024 | 0.027 | 0 | 0 | 0 | 0 | 0.0049 | 0.018 | 0 | 0 | 0.002 | 0.002 | 0 | 0 | 0 | 178 | 410 | 560 | 36 | 0 | 0 | 0 | PHY82701L | 1051075 | PM108 | 중경1공장 20" 조관 | 5103 | 중경 1 생산창고 | SHY8271010 | J55CPAN | 273.1 | 10.16 | V05015 | KRA88180 | 1664 | Stripe 모재 L방향 | API-HDJ55C | 현대제철(주) | 410 | 560 |  | 167.566 | 447.524 | 185.673 | 495.884 | 594.15 | 36.3999 | 2024-08-29
V05033 | KRA88300 | HYUNDAI | 20240510 | 20240510 | 0 | 0 | 0.1655 | 0.206 | 1.255 | 0.0142 | 0.0006 | 0.024 | 0.025 | 0.04 | 0.02 | 0.0005 | 0.0019 | 0.026 | 0 | 0 | 0 | 0 | 0.0032 | 0.019 | 0 | 0 | 0.002 | 0.002 | 0 | 0 | 0 | 181.4 | 421 | 576 | 33 | 0 | 0 | 0 | PHY82404L | 1051075 | PM108 | 중경1공장 20" 조관 | 5103 | 중경 1 생산창고 | SHY8242020 | J55CPAN | 273.1 | 10.16 | V05033 | KRA88300 | 334 | Stripe 모재 L방향 | API-HDJ55C | 현대제철(주) | 426 | 584 |  | 175.042 | 466.083 | 184.519 | 491.317 | 588.396 | 36.6 | 2024-08-29
V05495 | KRA88910 | HYUNDAI | 20240429 | 20240429 | 0.101 | 0.191 | 0.0603 | 0.009 | 0.742 | 0.0128 | 0.0058 | 0.028 | 0.03 | 0.02 | 0.01 | 0.0002 | 0.0002 | 0.024 | 0 | 0 | 0 | 0 | 0.004 | 0.014 | 0 | 0 | 0.001 | 0.002 | 0 | 0 | 0 | 0 | 350 | 447 | 39 | 0 | 0 | 0 | PIY51003T | 1042171 | PM109 | 중경2공장 24" 조관 | 5107 | 중경 2 생산창고 | SIY5102020 | N5LBT | 273.1 | 9.3 | V05495 | KRA88910 | 236 | Stripe 모재 T방향 | SPHT3U | 현대제철(주) | 350 | 447 | 39 | 138.01 | 394.157 | 143.825 | 410.766 | 485.749 | 43 | 2024-05-17
V05495 | KRA88910 | HYUNDAI | 20240429 | 20240429 | 0.101 | 0.191 | 0.0603 | 0.009 | 0.742 | 0.0128 | 0.0058 | 0.028 | 0.03 | 0.02 | 0.01 | 0.0002 | 0.0002 | 0.024 | 0 | 0 | 0 | 0 | 0.004 | 0.014 | 0 | 0 | 0.001 | 0.002 | 0 | 0 | 0 | 0 | 350 | 447 | 39 | 0 | 0 | 0 | PIY51003W | 1042171 | PM109 | 중경2공장 24" 조관 | 5107 | 중경 2 생산창고 | SIY5102020 | N5LBT | 273.1 | 9.3 | V05495 | KRA88910 | 236 | Stripe 용접 | SPHT3U | 현대제철(주) | 350 | 447 | 39 | 173.433 | 497.145 | 0 | 0 | 516.231 | 0 | 2024-05-17
V05020 | KRA88920 | HYUNDAI | 20240512 | 20240512 | 0 | 0 | 0.1523 | 0.182 | 1.205 | 0.0115 | 0.0011 | 0.029 | 0.03 | 0.03 | 0.01 | 0.0005 | 0.0011 | 0.022 | 0 | 0 | 0 | 0 | 0.0048 | 0.019 | 0 | 0 | 0.002 | 0.002 | 0 | 0 | 0 | 175 | 406 | 555 | 36 | 0 | 0 | 0 | PHY82605L | 1051075 | PM108 | 중경1공장 20" 조관 | 5103 | 중경 1 생산창고 | SHY8262030 | J55CPAN | 273.1 | 10.16 | V05020 | KRA88920 | 1284 | Stripe 모재 L방향 | API-HDJ55C | 현대제철(주) | 436 | 589 |  | 171.742 | 456.823 | 183.546 | 488.223 | 588.283 | 37.3999 | 2024-08-29
V05504 | KRA89840 | HYUNDAI | 20240816 | 20240816 | 0.102 | 0.199 | 0.0585 | 0.008 | 0.775 | 0.0172 | 0.0062 | 0.024 | 0.025 | 0.04 | 0.02 | 0.0002 | 0.0001 | 0.023 | 0 | 0 | 0 | 0 | 0.0039 | 0.013 | 0 | 0 | 0.001 | 0.002 | 0 | 0 | 0 | 0 | 360 | 453 | 39 | 0 | 0 | 0 | PHY83104T | 1051074 | PM108 | 중경1공장 20" 조관 | 5103 | 중경 1 생산창고 | SHY8312050 | N5LBT | 273.1 | 9.3 | V05504 | KRA89840 | 46 | Stripe 모재 T방향 | SPHT3U | 현대제철(주) | 360 | 453 | 39 | 148.915 | 438.045 | 154.55 | 454.619 | 486.763 | 37.3999 | 2024-09-05
V05504 | KRA89840 | HYUNDAI | 20240816 | 20240816 | 0.102 | 0.199 | 0.0585 | 0.008 | 0.775 | 0.0172 | 0.0062 | 0.024 | 0.025 | 0.04 | 0.02 | 0.0002 | 0.0001 | 0.023 | 0 | 0 | 0 | 0 | 0.0039 | 0.013 | 0 | 0 | 0.001 | 0.002 | 0 | 0 | 0 | 0 | 360 | 453 | 39 | 0 | 0 | 0 | PHY83104W | 1051074 | PM108 | 중경1공장 20" 조관 | 5103 | 중경 1 생산창고 | SHY8312050 | N5LBT | 273.1 | 9.3 | V05504 | KRA89840 | 46 | Stripe 용접 | SPHT3U | 현대제철(주) | 360 | 453 | 39 | 181.167 | 528.658 | 0 | 0 | 556.15 | 0 | 2024-09-05
V05026 | KRA89880 | HYUNDAI | 20240503 | 20240503 | 0 | 0 | 0.1646 | 0.2 | 1.249 | 0.0137 | 0.0006 | 0.025 | 0.025 | 0.03 | 0.01 | 0.0006 | 0.0013 | 0.024 | 0 | 0 | 0 | 0 | 0.0052 | 0.02 | 0 | 0 | 0.003 | 0.002 | 0 | 0 | 0 | 183.7 | 421 | 580 | 32 | 0 | 0 | 0 | PHY82603L | 1051075 | PM108 | 중경1공장 20" 조관 | 5103 | 중경 1 생산창고 | SHY8261030 | J55CPAN | 273.1 | 10.16 | V05026 | KRA89880 | 782 | Stripe 모재 L방향 | API-HDJ55C | 현대제철(주) | 421 | 580 |  | 182.144 | 487.051 | 190.231 | 508.675 | 599.451 | 36.2 | 2024-08-29
V05015 | KRA89960 | HYUNDAI | 20240503 | 20240503 | 0 | 0 | 0.1703 | 0.175 | 1.235 | 0.0096 | 0.0022 | 0.032 | 0.033 | 0.04 | 0.02 | 0.0005 | 0.0024 | 0.027 | 0 | 0 | 0 | 0 | 0.0049 | 0.018 | 0 | 0 | 0.002 | 0.002 | 0 | 0 | 0 | 178 | 410 | 560 | 36 | 0 | 0 | 0 | PHY82403L | 1051075 | PM108 | 중경1공장 20" 조관 | 5103 | 중경 1 생산창고 | SHY8241040 | J55CPAN | 273.1 | 10.16 | V05015 | KRA89960 | 243 | Stripe 모재 L방향 | API-HDJ55C | 현대제철(주) | 410 | 560 |  | 177.436 | 472.07 | 185.513 | 493.558 | 576.796 | 37.6 | 2024-08-29
V05861 | KRB01550 | HYUNDAI | 20240430 | 20240430 | 0.108 | 0.204 | 0.0653 | 0.01 | 0.782 | 0.0153 | 0.0069 | 0.023 | 0.024 | 0.03 | 0.01 | 0.0002 | 0.0001 | 0.013 | 0 | 0 | 0 | 0 | 0.0042 | 0.023 | 0 | 0 | 0.001 | 0.002 | 0 | 0 | 0 | 0 | 385 | 473 | 37 | 0 | 0 | 0 | PIY60303T | 1044333 | PM109 | 중경2공장 24" 조관 | 5107 | 중경 2 생산창고 | SIY6031130 | N5LBT | 355.6 | 9.5 | V05861 | KRB01550 | 152 | Stripe 모재 T방향 | SPHT3U | 현대제철(주) | 385 | 473 | 37 | 146.887 | 417.054 | 156.512 | 444.383 | 497.787 | 39.8 | 2024-06-05
V05861 | KRB01550 | HYUNDAI | 20240430 | 20240430 | 0.108 | 0.204 | 0.0653 | 0.01 | 0.782 | 0.0153 | 0.0069 | 0.023 | 0.024 | 0.03 | 0.01 | 0.0002 | 0.0001 | 0.013 | 0 | 0 | 0 | 0 | 0.0042 | 0.023 | 0 | 0 | 0.001 | 0.002 | 0 | 0 | 0 | 0 | 385 | 473 | 37 | 0 | 0 | 0 | PIY60303W | 1044333 | PM109 | 중경2공장 24" 조관 | 5107 | 중경 2 생산창고 | SIY6031130 | N5LBT | 355.6 | 9.5 | V05861 | KRB01550 | 152 | Stripe 용접 | SPHT3U | 현대제철(주) | 385 | 473 | 37 | 0 | 0 | 0 | 0 | 518.27 | 0 | 2024-06-05
V05864 | KRB01580 | HYUNDAI | 20240430 | 20240430 | 0.109 | 0.2 | 0.0676 | 0.01 | 0.746 | 0.0147 | 0.0064 | 0.027 | 0.028 | 0.03 | 0.01 | 0.0002 | 0.0002 | 0.015 | 0 | 0 | 0 | 0 | 0.0041 | 0.022 | 0 | 0 | 0.001 | 0.002 | 0 | 0 | 0 | 0 | 370 | 466 | 38 | 0 | 0 | 0 | PIY60306T | 1044338 | PM109 | 중경2공장 24" 조관 | 5107 | 중경 2 생산창고 | SIY6032090 | N5LBT | 355.6 | 9.5 | V05864 | KRB01580 | 4 | Stripe 모재 T방향 | SPHT3U | 현대제철(주) | 370 | 466 | 38 | 154.45 | 434.331 | 159.561 | 448.705 | 492.784 | 40 | 2024-06-05
V05864 | KRB01580 | HYUNDAI | 20240430 | 20240430 | 0.109 | 0.2 | 0.0676 | 0.01 | 0.746 | 0.0147 | 0.0064 | 0.027 | 0.028 | 0.03 | 0.01 | 0.0002 | 0.0002 | 0.015 | 0 | 0 | 0 | 0 | 0.0041 | 0.022 | 0 | 0 | 0.001 | 0.002 | 0 | 0 | 0 | 0 | 370 | 466 | 38 | 0 | 0 | 0 | PIY60306W | 1044338 | PM109 | 중경2공장 24" 조관 | 5107 | 중경 2 생산창고 | SIY6032090 | N5LBT | 355.6 | 9.5 | V05864 | KRB01580 | 4 | Stripe 용접 | SPHT3U | 현대제철(주) | 370 | 466 | 38 | 0 | 0 | 0 | 0 | 532.418 | 0 | 2024-06-05
V05875 | KRB02090 | HYUNDAI | 20240429 | 20240429 | 0.106 | 0.199 | 0.0632 | 0.01 | 0.766 | 0.013 | 0.0064 | 0.026 | 0.027 | 0.03 | 0.01 | 0.0003 | 0.0001 | 0.014 | 0 | 0 | 0 | 0 | 0.0051 | 0.013 | 0 | 0 | 0.001 | 0.002 | 0 | 0 | 0 | 0 | 354 | 449 | 39 | 0 | 0 | 0 | PHY70101T | 1045030 | PM108 | 중경1공장 20" 조관 | 5103 | 중경 1 생산창고 | SHY7011010 | N5LBA53B | 323.9 | 8.4 | V05875 | KRB02090 | 85 | Stripe 모재 T방향 | SPHT3U | 현대제철(주) | 354 | 449 | 39 | 123.178 | 389.796 | 130.62 | 413.344 | 471.46 | 38.6 | 2024-07-04
V05875 | KRB02090 | HYUNDAI | 20240429 | 20240429 | 0.106 | 0.199 | 0.0632 | 0.01 | 0.766 | 0.013 | 0.0064 | 0.026 | 0.027 | 0.03 | 0.01 | 0.0003 | 0.0001 | 0.014 | 0 | 0 | 0 | 0 | 0.0051 | 0.013 | 0 | 0 | 0.001 | 0.002 | 0 | 0 | 0 | 0 | 354 | 449 | 39 | 0 | 0 | 0 | PHY70101W | 1045030 | PM108 | 중경1공장 20" 조관 | 5103 | 중경 1 생산창고 | SHY7011010 | N5LBA53B | 323.9 | 8.4 | V05875 | KRB02090 | 85 | Stripe 용접 | SPHT3U | 현대제철(주) | 354 | 449 | 39 | 146.773 | 460.924 | 0 | 0 | 520.135 | 0 | 2024-07-04
V05498 | KRB02250 | HYUNDAI | 20240816 | 20240816 | 0.102 | 0.197 | 0.0593 | 0.009 | 0.776 | 0.0129 | 0.0065 | 0.029 | 0.031 | 0.03 | 0.01 | 0.0002 | 0.0002 | 0.021 | 0 | 0 | 0 | 0 | 0.005 | 0.014 | 0 | 0 | 0.001 | 0.002 | 0 | 0 | 0 | 0 | 355 | 450 | 38 | 0 | 0 | 0 | PHY83107W | 1051074 | PM108 | 중경1공장 20" 조관 | 5103 | 중경 1 생산창고 | SHY8312080 | N5LBT | 273.1 | 9.3 | V05498 | KRB02250 | 234 | Stripe 용접 | SPHT3U | 현대제철(주) | 355 | 450 | 38 | 191.415 | 556.24 | 0 | 0 | 566.664 | 0 | 2024-09-05
V05498 | KRB02250 | HYUNDAI | 20240816 | 20240816 | 0.102 | 0.197 | 0.0593 | 0.009 | 0.776 | 0.0129 | 0.0065 | 0.029 | 0.031 | 0.03 | 0.01 | 0.0002 | 0.0002 | 0.021 | 0 | 0 | 0 | 0 | 0.005 | 0.014 | 0 | 0 | 0.001 | 0.002 | 0 | 0 | 0 | 0 | 355 | 450 | 38 | 0 | 0 | 0 | PHY83107T | 1051074 | PM108 | 중경1공장 20" 조관 | 5103 | 중경 1 생산창고 | SHY8312080 | N5LBT | 273.1 | 9.3 | V05498 | KRB02250 | 234 | Stripe 모재 T방향 | SPHT3U | 현대제철(주) | 355 | 450 | 38 | 161.009 | 472.136 | 164.594 | 482.649 | 508.384 | 33.3999 | 2024-09-05
V05500 | KRB02330 | HYUNDAI | 20240430 | 20240430 | 0.102 | 0.199 | 0.0583 | 0.009 | 0.78 | 0.0161 | 0.0067 | 0.023 | 0.024 | 0.03 | 0.01 | 0.0002 | 0.0002 | 0.023 | 0 | 0 | 0 | 0.01 | 0.0034 | 0.014 | 0 | 0 | 0.001 | 0.002 | 0 | 0 | 0 | 0 | 350 | 451 | 39 | 0 | 0 | 0 | PIY51004W | 1042168 | PM109 | 중경2공장 24" 조관 | 5107 | 중경 2 생산창고 | SIY5102070 | N5LBT | 273.1 | 9.3 | V05500 | KRB02330 | 350 | Stripe 용접 | SPHT3U | 현대제철(주) | 350 | 451 | 39 | 0 | 0 | 0 | 0 | 538.53 | 0 | 2024-05-17
V05500 | KRB02330 | HYUNDAI | 20240430 | 20240430 | 0.102 | 0.199 | 0.0583 | 0.009 | 0.78 | 0.0161 | 0.0067 | 0.023 | 0.024 | 0.03 | 0.01 | 0.0002 | 0.0002 | 0.023 | 0 | 0 | 0 | 0.01 | 0.0034 | 0.014 | 0 | 0 | 0.001 | 0.002 | 0 | 0 | 0 | 0 | 350 | 451 | 39 | 0 | 0 | 0 | PIY51004T | 1042168 | PM109 | 중경2공장 24" 조관 | 5107 | 중경 2 생산창고 | SIY5102070 | N5LBT | 273.1 | 9.3 | V05500 | KRB02330 | 350 | Stripe 모재 T방향 | SPHT3U | 현대제철(주) | 350 | 451 | 39 | 148.325 | 417.571 | 154.256 | 434.267 | 470.988 | 39 | 2024-05-17
V05033 | KRB03500 | HYUNDAI | 20240430 | 20240430 | 0 | 0 | 0.1655 | 0.206 | 1.255 | 0.0142 | 0.0006 | 0.024 | 0.025 | 0.04 | 0.02 | 0.0005 | 0.0019 | 0.026 | 0 | 0 | 0 | 0 | 0.0032 | 0.019 | 0 | 0 | 0.002 | 0.002 | 0 | 0 | 0 | 190 | 426 | 584 | 35 | 0 | 0 | 0 | PHY82705L | 1051075 | PM108 | 중경1공장 20" 조관 | 5103 | 중경 1 생산창고 | SHY8272030 | J55CPAN | 273.1 | 10.16 | V05033 | KRB03500 | 2224 | Stripe 모재 L방향 | API-HDJ55C | 현대제철(주) | 426 | 584 |  | 174.188 | 465.942 | 185.32 | 495.717 | 587.583 | 36 | 2024-08-29
V05026 | KRB03530 | HYUNDAI | 20240501 | 20240501 | 0 | 0 | 0.1646 | 0.2 | 1.249 | 0.0137 | 0.0006 | 0.025 | 0.025 | 0.03 | 0.01 | 0.0006 | 0.0013 | 0.024 | 0 | 0 | 0 | 0 | 0.0052 | 0.02 | 0 | 0 | 0.003 | 0.002 | 0 | 0 | 0 | 183.7 | 421 | 580 | 32 | 0 | 0 | 0 | PHY82706L | 1051075 | PM108 | 중경1공장 20" 조관 | 5103 | 중경 1 생산창고 | SHY8272040 | J55CPAN | 273.1 | 10.16 | V05026 | KRB03530 | 2266 | Stripe 모재 L방향 | API-HDJ55C | 현대제철(주) | 421 | 580 |  | 170.398 | 452.399 | 182.144 | 483.584 | 579.592 | 36 | 2024-08-29
V05858 | KRB12550 | HYUNDAI | 20240503 | 20240503 | 0 | 0.196 | 0.064 | 0.012 | 0.737 | 0.0102 | 0.0055 | 0.024 | 0.026 | 0.03 | 0.02 | 0.0003 | 0.0001 | 0.015 | 0 | 0 | 0 | 0 | 0.0056 | 0.022 | 0 | 0 | 0.001 | 0.002 | 0 | 0 | 0 | 0 | 381 | 467 | 39 | 0 | 0 | 0 | PIY60305W | 1044335 | PM109 | 중경2공장 24" 조관 | 5107 | 중경 2 생산창고 | SIY6032070 | N5LBT | 355.6 | 9.5 | V05858 | KRB12550 | 294 | Stripe 용접 | SPHT3U | 현대제철(주) | 381 | 467 | 39 | 155.67 | 440.651 | 0 | 0 | 524.387 | 0 | 2024-06-05
V05858 | KRB12550 | HYUNDAI | 20240503 | 20240503 | 0 | 0.196 | 0.064 | 0.012 | 0.737 | 0.0102 | 0.0055 | 0.024 | 0.026 | 0.03 | 0.02 | 0.0003 | 0.0001 | 0.015 | 0 | 0 | 0 | 0 | 0.0056 | 0.022 | 0 | 0 | 0.001 | 0.002 | 0 | 0 | 0 | 0 | 381 | 467 | 39 | 0 | 0 | 0 | PIY60305T | 1044335 | PM109 | 중경2공장 24" 조관 | 5107 | 중경 2 생산창고 | SIY6032070 | N5LBT | 355.6 | 9.5 | V05858 | KRB12550 | 294 | Stripe 모재 T방향 | SPHT3U | 현대제철(주) | 381 | 467 | 39 | 155.716 | 439.941 | 161.848 | 457.264 | 493.481 | 40.6 | 2024-06-05
V05864 | KRB18170 | HYUNDAI | 20240710 | 20240710 | 0.109 | 0.2 | 0.0676 | 0.01 | 0.746 | 0.0147 | 0.0064 | 0.027 | 0.028 | 0.03 | 0.01 | 0.0002 | 0.0002 | 0.015 | 0 | 0 | 0 | 0 | 0.0041 | 0.022 | 0 | 0 | 0.001 | 0.002 | 0 | 0 | 0 | 0 | 373 | 455 | 39 | 0 | 0 | 0 | PHY71509T | 1047521 | PM108 | 중경1공장 20" 조관 | 5103 | 중경 1 생산창고 | SHY7152090 | N5LBT | 355.6 | 9.5 | V05864 | KRB18170 | 19 | Stripe 모재 T방향 | SPHT3U | 현대제철(주) | 373 | 455 | 39 | 150.143 | 424.401 | 155.231 | 438.784 | 485.164 | 37.2 | 2024-07-19
V05864 | KRB18170 | HYUNDAI | 20240710 | 20240710 | 0.109 | 0.2 | 0.0676 | 0.01 | 0.746 | 0.0147 | 0.0064 | 0.027 | 0.028 | 0.03 | 0.01 | 0.0002 | 0.0002 | 0.015 | 0 | 0 | 0 | 0 | 0.0041 | 0.022 | 0 | 0 | 0.001 | 0.002 | 0 | 0 | 0 | 0 | 373 | 455 | 39 | 0 | 0 | 0 | PHY71509W | 1047521 | PM108 | 중경1공장 20" 조관 | 5103 | 중경 1 생산창고 | SHY7152090 | N5LBT | 355.6 | 9.5 | V05864 | KRB18170 | 19 | Stripe 용접 | SPHT3U | 현대제철(주) | 373 | 455 | 39 | 0 | 0 | 0 | 0 | 563.98 | 0 | 2024-07-19
V06819 | KSA01300 | HYUNDAI | 20240526 | 20240526 | 0.106 | 0.197 | 0.0647 | 0.011 | 0.719 | 0.0133 | 0.0066 | 0.014 | 0.017 | 0.04 | 0.01 | 0.0002 | 0.0002 | 0.016 | 0 | 0 | 0 | 0.01 | 0.0048 | 0.013 | 0 | 0 | 0.002 | 0.002 | 0 | 0 | 0 | 0 | 356 | 442 | 39 | 0 | 0 | 0 | PGY71502L | 1047438 | PM107 | 소경2공장 3" 조관 | 5102 | 소경 2 생산창고 | SGY7152010 | NX52L2T | 60.3 | 5.5 | V06819 | KSA01300 |  | Stripe 모재 L방향 | SPHT3U |  | 364 | 453 | 39 | 56.0668 | 540.046 | 56.4486 | 543.724 | 625.797 | 26.2 | 2024-07-19
V06822 | KSA01380 | HYUNDAI | 20240526 | 20240526 | 0.108 | 0.198 | 0.0662 | 0.014 | 0.739 | 0.0141 | 0.0072 | 0.028 | 0.03 | 0.03 | 0.02 | 0.0002 | 0.0001 | 0.019 | 0 | 0 | 0 | 0 | 0.005 | 0.015 | 0 | 0 | 0.001 | 0.002 | 0 | 0 | 0 | 0 | 369 | 449 | 39 | 0 | 0 | 0 | PAY61002L | 1045115 | PM101 | 소경1공장 8" 조관 | 5101 | 소경 1 생산창고 | SAY6101050 | NX52L2T | 114.3 | 6 | V06822 | KSA01380 |  | Stripe 모재 L방향 | SPHT3U | 현대제철(주) | 369 | 449 | 39 | 69.0949 | 471.995 | 69.1145 | 472.129 | 492.421 | 29.6 | 2024-06-13
V06822 | KSA01420 | HYUNDAI | 20240509 | 20240509 | 0.108 | 0.198 | 0.0662 | 0.014 | 0.739 | 0.0141 | 0.0072 | 0.028 | 0.03 | 0.03 | 0.02 | 0.0002 | 0.0001 | 0.019 | 0 | 0 | 0 | 0 | 0.005 | 0.015 | 0 | 0 | 0.001 | 0.002 | 0 | 0 | 0 | 0 | 352 | 450 | 39 | 0 | 0 | 0 | PAY62801L | 1046466 | PM101 | 소경1공장 8" 조관 | 5101 | 소경 1 생산창고 | SAY6281020 | N5LBT | 168.3 | 7.1 | V06822 | KSA01420 |  | Stripe 모재 L방향 | SPHT3U | 현대제철(주) | 352 | 450 | 39 | 78.5719 | 455.517 | 78.7734 | 456.686 | 491.046 | 33.6 | 2024-07-03
V06825 | KSA01460 | HYUNDAI | 20240509 | 20240509 | 0.105 | 0.2 | 0.0626 | 0.011 | 0.754 | 0.0198 | 0.0077 | 0.029 | 0.031 | 0.04 | 0.02 | 0.0002 | 0.0001 | 0.024 | 0 | 0 | 0 | 0 | 0.0035 | 0.014 | 0 | 0 | 0.001 | 0.002 | 0 | 0 | 0 | 0 | 369 | 452 | 38 | 0 | 0 | 0 | PAY62704L | 1046464 | PM101 | 소경1공장 8" 조관 | 5101 | 소경 1 생산창고 | SAY6271070 | N5LBT | 168.3 | 7.1 | V06825 | KSA01460 |  | Stripe 모재 L방향 | SPHT3U | 현대제철(주) | 374 | 456 | 39 | 79.6569 | 435.257 | 79.7264 | 435.637 | 475.505 | 37.8 | 2024-07-03
V06836 | KSA01620 | HYUNDAI | 20240508 | 20240508 | 0.109 | 0.206 | 0.0645 | 0.011 | 0.768 | 0.0122 | 0.0061 | 0.029 | 0.031 | 0.04 | 0.02 | 0.0002 | 0.0001 | 0.021 | 0 | 0 | 0 | 0.01 | 0.0042 | 0.024 | 0 | 0 | 0.001 | 0.002 | 0 | 0 | 0 | 0 | 372 | 462 | 38 | 0 | 0 | 0 | PHY70303W | 1045045 | PM108 | 중경1공장 20" 조관 | 5103 | 중경 1 생산창고 | SHY7032120 | N5LBT | 323.9 | 9.5 | V06836 | KSA01620 | 161 | Stripe 용접 | SPHT3U | 현대제철(주) | 372 | 462 | 38 | 159.935 | 454.708 | 0 | 0 | 554.267 | 0 | 2024-07-08
V06836 | KSA01620 | HYUNDAI | 20240508 | 20240508 | 0.109 | 0.206 | 0.0645 | 0.011 | 0.768 | 0.0122 | 0.0061 | 0.029 | 0.031 | 0.04 | 0.02 | 0.0002 | 0.0001 | 0.021 | 0 | 0 | 0 | 0.01 | 0.0042 | 0.024 | 0 | 0 | 0.001 | 0.002 | 0 | 0 | 0 | 0 | 372 | 462 | 38 | 0 | 0 | 0 | PHY70303T | 1045045 | PM108 | 중경1공장 20" 조관 | 5103 | 중경 1 생산창고 | SHY7032120 | N5LBT | 323.9 | 9.5 | V06836 | KSA01620 | 161 | Stripe 모재 T방향 | SPHT3U | 현대제철(주) | 372 | 462 | 38 | 151.671 | 428.58 | 158.022 | 446.528 | 499.096 | 37.8 | 2024-07-08
V06833 | KSA01740 | HYUNDAI | 20240509 | 20240509 | 0.104 | 0.198 | 0.0616 | 0.011 | 0.748 | 0.0111 | 0.0058 | 0.037 | 0.039 | 0.04 | 0.02 | 0.0002 | 0.0001 | 0.023 | 0 | 0 | 0 | 0 | 0.0044 | 0.024 | 0 | 0 | 0.001 | 0.002 | 0 | 0 | 0 | 0 | 346 | 460 | 38 | 0 | 0 | 0 | PHY70401T | 1045040 | PM108 | 중경1공장 20" 조관 | 5103 | 중경 1 생산창고 | SHY7041020 | N5LBT | 323.9 | 9.5 | V06833 | KSA01740 | 143 | Stripe 모재 T방향 | SPHT3U | 현대제철(주) | 370 | 464 | 39 | 150.164 | 426.14 | 156.181 | 443.216 | 508.541 | 36.3999 | 2024-07-08
V06833 | KSA01740 | HYUNDAI | 20240509 | 20240509 | 0.104 | 0.198 | 0.0616 | 0.011 | 0.748 | 0.0111 | 0.0058 | 0.037 | 0.039 | 0.04 | 0.02 | 0.0002 | 0.0001 | 0.023 | 0 | 0 | 0 | 0 | 0.0044 | 0.024 | 0 | 0 | 0.001 | 0.002 | 0 | 0 | 0 | 0 | 346 | 460 | 38 | 0 | 0 | 0 | PHY70401W | 1045040 | PM108 | 중경1공장 20" 조관 | 5103 | 중경 1 생산창고 | SHY7041020 | N5LBT | 323.9 | 9.5 | V06833 | KSA01740 | 143 | Stripe 용접 | SPHT3U | 현대제철(주) | 370 | 464 | 39 | 0 | 0 | 0 | 0 | 576.487 | 0 | 2024-07-08
V06822 | KSA02930 | HYUNDAI | 20240512 | 20240512 | 0.108 | 0.198 | 0.0662 | 0.014 | 0.739 | 0.0141 | 0.0072 | 0.028 | 0.03 | 0.03 | 0.02 | 0.0002 | 0.0001 | 0.019 | 0 | 0 | 0 | 0 | 0.005 | 0.015 | 0 | 0 | 0.001 | 0.002 | 0 | 0 | 0 | 0 | 366 | 456 | 38 | 0 | 0 | 0 | PAYZ0205L | 1060028 | PM101 | 소경1공장 8" 조관 | 5101 | 소경 1 생산창고 | SAYZ022050 | N5LBT | 88.9 | 7.6 | V06822 | KSA02930 |  | Stripe 모재 L방향 | SPHT3U | 현대제철(주) | 366 | 456 | 38 | 71.77 | 506.9 | 71.8634 | 507.56 | 531.732 | 24 | 2024-12-05
V06829 | KSA03010 | HYUNDAI | 20240509 | 20240509 | 0.106 | 0.201 | 0.064 | 0.008 | 0.754 | 0.012 | 0.0063 | 0.028 | 0.029 | 0.04 | 0.02 | 0.0002 | 0.0001 | 0.02 | 0 | 0 | 0 | 0 | 0.0039 | 0.02 | 0 | 0 | 0.001 | 0.002 | 0 | 0 | 0 | 0 | 388 | 463 | 39 | 0 | 0 | 0 | PHY70302T | 1045047 | PM108 | 중경1공장 20" 조관 | 5103 | 중경 1 생산창고 | SHY7031070 | N5LBT | 323.9 | 9.5 | V06829 | KSA03010 | 31 | Stripe 모재 T방향 | SPHT3U | 현대제철(주) | 388 | 463 | 39 | 149.708 | 425.363 | 155.887 | 442.919 | 497.436 | 37.8 | 2024-07-08
V06829 | KSA03010 | HYUNDAI | 20240509 | 20240509 | 0.106 | 0.201 | 0.064 | 0.008 | 0.754 | 0.012 | 0.0063 | 0.028 | 0.029 | 0.04 | 0.02 | 0.0002 | 0.0001 | 0.02 | 0 | 0 | 0 | 0 | 0.0039 | 0.02 | 0 | 0 | 0.001 | 0.002 | 0 | 0 | 0 | 0 | 388 | 463 | 39 | 0 | 0 | 0 | PHY70302W | 1045047 | PM108 | 중경1공장 20" 조관 | 5103 | 중경 1 생산창고 | SHY7031070 | N5LBT | 323.9 | 9.5 | V06829 | KSA03010 | 31 | Stripe 용접 | SPHT3U | 현대제철(주) | 388 | 463 | 39 | 88.6341 | 253.415 | 0 | 0 | 562.421 | 0 | 2024-07-08
V06822 | KSA03130 | HYUNDAI | 20240509 | 20240509 | 0.108 | 0.198 | 0.0662 | 0.014 | 0.739 | 0.0141 | 0.0072 | 0.028 | 0.03 | 0.03 | 0.02 | 0.0002 | 0.0001 | 0.019 | 0 | 0 | 0 | 0 | 0.005 | 0.015 | 0 | 0 | 0.001 | 0.002 | 0 | 0 | 0 | 0 | 379 | 456 | 37 | 0 | 0 | 0 | PAY62605L | 1046454 | PM101 | 소경1공장 8" 조관 | 5101 | 소경 1 생산창고 | SAY6261030 | N5LBT | 168.3 | 4.8 | V06822 | KSA03130 |  | Stripe 모재 L방향 | SPHT3U | 현대제철(주) | 379 | 456 | 37 | 50.2322 | 435.886 | 50.2859 | 436.352 | 482.61 | 32.8 | 2024-06-28
V06819 | KSA03140 | HYUNDAI | 20240509 | 20240509 | 0.106 | 0.197 | 0.0647 | 0.011 | 0.719 | 0.0133 | 0.0066 | 0.014 | 0.017 | 0.04 | 0.01 | 0.0002 | 0.0002 | 0.016 | 0 | 0 | 0 | 0.01 | 0.0048 | 0.013 | 0 | 0 | 0.002 | 0.002 | 0 | 0 | 0 | 0 | 349 | 441 | 39 | 0 | 0 | 0 | PAY70103L | 1046819 | PM101 | 소경1공장 8" 조관 | 5101 | 소경 1 생산창고 | SAY7012040 | NX52L2T | 88.9 | 5.5 | V06819 | KSA03140 |  | Stripe 모재 L방향 | SPHT3U | 현대제철(주) | 355 | 442 | 39 | 0 | 0 | 48.755 | 480.173 | 506.774 | 26.4 | 2024-07-08
V06819 | KSA03830 | HYUNDAI | 20240509 | 20240509 | 0.106 | 0.197 | 0.0647 | 0.011 | 0.719 | 0.0133 | 0.0066 | 0.014 | 0.017 | 0.04 | 0.01 | 0.0002 | 0.0002 | 0.016 | 0 | 0 | 0 | 0.01 | 0.0048 | 0.013 | 0 | 0 | 0.002 | 0.002 | 0 | 0 | 0 | 0 | 362 | 451 | 38 | 0 | 0 | 0 | PAY61101L | 1045121 | PM101 | 소경1공장 8" 조관 | 5101 | 소경 1 생산창고 | SAY6111030 | N5LBT | 114.3 | 6 | V06819 | KSA03830 |  | Stripe 모재 L방향 | SPHT3U | 현대제철(주) | 362 | 451 | 38 | 73.7956 | 488.845 | 73.8059 | 488.914 | 504.673 | 28.8 | 2024-06-13
V06819 | KSA11300 | HYUNDAI | 20240526 | 20240526 | 0.106 | 0.197 | 0.0647 | 0.011 | 0.719 | 0.0133 | 0.0066 | 0.014 | 0.017 | 0.04 | 0.01 | 0.0002 | 0.0002 | 0.016 | 0 | 0 | 0 | 0.01 | 0.0048 | 0.013 | 0 | 0 | 0.002 | 0.002 | 0 | 0 | 0 | 0 | 356 | 442 | 39 | 0 | 0 | 0 | PGY71501L | 1047438 | PM107 | 소경2공장 3" 조관 | 5102 | 소경 2 생산창고 | SGY7151080 | NX52L2T | 60.3 | 5.5 | V06819 | KSA11300 |  | Stripe 모재 L방향 | SPHT3U |  | 356 | 442 | 39 | 55.5928 | 535.291 | 56.0383 | 539.581 | 619.632 | 27.2 | 2024-07-19
V07050 | KSA11420 | HYUNDAI | 20240518 | 20240518 | 0.104 | 0.196 | 0.0626 | 0.011 | 0.746 | 0.0152 | 0.0066 | 0.032 | 0.033 | 0.03 | 0.02 | 0.0002 | 0.0001 | 0.018 | 0 | 0 | 0 | 0 | 0.005 | 0.014 | 0 | 0 | 0 | 0.002 | 0 | 0 | 0 | 0 | 376 | 455 | 39 | 0 | 0 | 0 | PAY62706L | 1046466 | PM101 | 소경1공장 8" 조관 | 5101 | 소경 1 생산창고 | SAY6272050 | N5LBT | 168.3 | 7.1 | V07050 | KSA11420 |  | Stripe 모재 L방향 | SPHT3U | 현대제철(주) | 377 | 456 | 39 | 83.841 | 473.984 | 84.0047 | 474.91 | 494.082 | 32 | 2024-07-03
V07052 | KSA11450 | HYUNDAI | 20240512 | 20240512 | 0.102 | 0.191 | 0.0624 | 0.009 | 0.733 | 0.0109 | 0.005 | 0.027 | 0.029 | 0.02 | 0.01 | 0.0002 | 0.0002 | 0.015 | 0 | 0 | 0 | 0 | 0.0053 | 0.014 | 0 | 0 | 0.001 | 0.002 | 0 | 0 | 0 | 0 | 378 | 459 | 38 | 0 | 0 | 0 | PAY62705L | 1046465 | PM101 | 소경1공장 8" 조관 | 5101 | 소경 1 생산창고 | SAY6272020 | N5LBT | 168.3 | 7.1 | V07052 | KSA11450 |  | Stripe 모재 L방향 | SPHT3U | 현대제철(주) | 378 | 461 | 38 | 81.9679 | 456.599 | 82.2121 | 457.959 | 486.175 | 33.2 | 2024-07-03
V07052 | KSA11480 | HYUNDAI | 20240512 | 20240512 | 0.102 | 0.191 | 0.0624 | 0.009 | 0.733 | 0.0109 | 0.005 | 0.027 | 0.029 | 0.02 | 0.01 | 0.0002 | 0.0002 | 0.015 | 0 | 0 | 0 | 0 | 0.0053 | 0.014 | 0 | 0 | 0.001 | 0.002 | 0 | 0 | 0 | 0 | 363 | 453 | 39 | 0 | 0 | 0 | PAY61102L | 1045128 | PM101 | 소경1공장 8" 조관 | 5101 | 소경 1 생산창고 | SAY6112010 | NX52L2T | 114.3 | 8.6 | V07052 | KSA11480 |  | Stripe 모재 L방향 | SPHT3U | 현대제철(주) | 363 | 457 | 39 | 105.286 | 492.85 | 105.353 | 493.167 | 517.165 | 29.3999 | 2024-06-14
V07063 | KSA11580 | HYUNDAI | 20240528 | 20240528 | 0.105 | 0.199 | 0.0618 | 0.01 | 0.764 | 0.0135 | 0.0063 | 0.037 | 0.038 | 0.03 | 0.01 | 0.0003 | 0.0002 | 0.014 | 0 | 0 | 0 | 0.01 | 0.0042 | 0.025 | 0 | 0 | 0.001 | 0.002 | 0 | 0 | 0 | 0 | 381 | 478 | 38 | 0 | 0 | 0 | PHY73002W | 1049752 | PM108 | 중경1공장 20" 조관 | 5103 | 중경 1 생산창고 | SHY7302010 | N5LBT | 323.9 | 9.5 | V07063 | KSA11580 | 188 | Stripe 용접 | SPHT3U | 현대제철(주) | 381 | 478 | 38 | 0 | 0 | 0 | 0 | 558.233 | 0 | 2024-08-01
V07063 | KSA11580 | HYUNDAI | 20240528 | 20240528 | 0.105 | 0.199 | 0.0618 | 0.01 | 0.764 | 0.0135 | 0.0063 | 0.037 | 0.038 | 0.03 | 0.01 | 0.0003 | 0.0002 | 0.014 | 0 | 0 | 0 | 0.01 | 0.0042 | 0.025 | 0 | 0 | 0.001 | 0.002 | 0 | 0 | 0 | 0 | 381 | 478 | 38 | 0 | 0 | 0 | PHY73002T | 1049752 | PM108 | 중경1공장 20" 조관 | 5103 | 중경 1 생산창고 | SHY7302010 | N5LBT | 323.9 | 9.5 | V07063 | KSA11580 | 188 | Stripe 모재 T방향 | SPHT3U | 현대제철(주) | 381 | 478 | 38 | 159.529 | 450.287 | 159.716 | 450.815 | 499.046 | 36.6 | 2024-08-01
V07058 | KSA11600 | HYUNDAI | 20240510 | 20240510 | 0.103 | 0.2 | 0.0595 | 0.016 | 0.778 | 0.0137 | 0.005 | 0.029 | 0.03 | 0.04 | 0.02 | 0.0002 | 0.0001 | 0.016 | 0 | 0 | 0 | 0 | 0.0039 | 0.022 | 0 | 0 | 0.001 | 0.001 | 0 | 0 | 0 | 0 | 402 | 483 | 36 | 0 | 0 | 0 | PHY70301W | 1045260 | PM108 | 중경1공장 20" 조관 | 5103 | 중경 1 생산창고 | SHY7031020 | N5LBT | 323.9 | 9.5 | V07058 | KSA11600 | 35 | Stripe 용접 | SPHT3U | 현대제철(주) | 402 | 483 | 38 | 189.477 | 537.491 | 0 | 0 | 559.491 | 0 | 2024-07-08
V07058 | KSA11600 | HYUNDAI | 20240510 | 20240510 | 0.103 | 0.2 | 0.0595 | 0.016 | 0.778 | 0.0137 | 0.005 | 0.029 | 0.03 | 0.04 | 0.02 | 0.0002 | 0.0001 | 0.016 | 0 | 0 | 0 | 0 | 0.0039 | 0.022 | 0 | 0 | 0.001 | 0.001 | 0 | 0 | 0 | 0 | 402 | 483 | 36 | 0 | 0 | 0 | PHY70301T | 1045260 | PM108 | 중경1공장 20" 조관 | 5103 | 중경 1 생산창고 | SHY7031020 | N5LBT | 323.9 | 9.5 | V07058 | KSA11600 | 35 | Stripe 모재 T방향 | SPHT3U | 현대제철(주) | 402 | 483 | 38 | 0 | 0 | 162.973 | 462.733 | 501.062 | 38.6 | 2024-07-08
V07055 | KSA11710 | HYUNDAI | 20240509 | 20240509 | 0.103 | 0.198 | 0.0606 | 0.014 | 0.756 | 0.0187 | 0.0045 | 0.026 | 0.027 | 0.04 | 0.02 | 0.0002 | 0.0001 | 0.018 | 0 | 0 | 0 | 0 | 0.0045 | 0.022 | 0 | 0 | 0.001 | 0.002 | 0 | 0 | 0 | 0 | 385 | 466 | 39 | 0 | 0 | 0 | PHY73101T | 1049754 | PM108 | 중경1공장 20" 조관 | 5103 | 중경 1 생산창고 | SHY7311030 | N5LBT | 323.9 | 9.5 | V07055 | KSA11710 | 227 | Stripe 모재 T방향 | SPHT3U | 현대제철(주) | 385 | 466 | 39 | 152.455 | 432.004 | 157.019 | 444.935 | 494.069 | 37.8 | 2024-08-01
V07055 | KSA11710 | HYUNDAI | 20240509 | 20240509 | 0.103 | 0.198 | 0.0606 | 0.014 | 0.756 | 0.0187 | 0.0045 | 0.026 | 0.027 | 0.04 | 0.02 | 0.0002 | 0.0001 | 0.018 | 0 | 0 | 0 | 0 | 0.0045 | 0.022 | 0 | 0 | 0.001 | 0.002 | 0 | 0 | 0 | 0 | 385 | 466 | 39 | 0 | 0 | 0 | PHY73101W | 1049754 | PM108 | 중경1공장 20" 조관 | 5103 | 중경 1 생산창고 | SHY7311030 | N5LBT | 323.9 | 9.5 | V07055 | KSA11710 | 227 | Stripe 용접 | SPHT3U | 현대제철(주) | 385 | 466 | 39 | 0 | 0 | 0 | 0 | 544.701 | 0 | 2024-08-01
V07055 | KSA11730 | HYUNDAI | 20240509 | 20240509 | 0.103 | 0.198 | 0.0606 | 0.014 | 0.756 | 0.0187 | 0.0045 | 0.026 | 0.027 | 0.04 | 0.02 | 0.0002 | 0.0001 | 0.018 | 0 | 0 | 0 | 0 | 0.0045 | 0.022 | 0 | 0 | 0.001 | 0.002 | 0 | 0 | 0 | 0 | 385 | 466 | 39 | 0 | 0 | 0 | PHY70404T | 1045041 | PM108 | 중경1공장 20" 조관 | 5103 | 중경 1 생산창고 | SHY7042020 | N5LBT | 323.9 | 9.5 | V07055 | KSA11730 | 505 | Stripe 모재 T방향 | SPHT3U | 현대제철(주) | 385 | 466 | 39 | 153.225 | 430.317 | 160.068 | 449.535 | 498.114 | 38.2 | 2024-07-09
V07055 | KSA11730 | HYUNDAI | 20240509 | 20240509 | 0.103 | 0.198 | 0.0606 | 0.014 | 0.756 | 0.0187 | 0.0045 | 0.026 | 0.027 | 0.04 | 0.02 | 0.0002 | 0.0001 | 0.018 | 0 | 0 | 0 | 0 | 0.0045 | 0.022 | 0 | 0 | 0.001 | 0.002 | 0 | 0 | 0 | 0 | 385 | 466 | 39 | 0 | 0 | 0 | PHY70404W | 1045041 | PM108 | 중경1공장 20" 조관 | 5103 | 중경 1 생산창고 | SHY7042020 | N5LBT | 323.9 | 9.5 | V07055 | KSA11730 | 505 | Stripe 용접 | SPHT3U | 현대제철(주) | 385 | 466 | 39 | 0 | 0 | 0 | 0 | 555.221 | 0 | 2024-07-09
V07052 | KSA15820 | HYUNDAI | 20240513 | 20240513 | 0.102 | 0.191 | 0.0624 | 0.009 | 0.733 | 0.0109 | 0.005 | 0.027 | 0.029 | 0.02 | 0.01 | 0.0002 | 0.0002 | 0.015 | 0 | 0 | 0 | 0 | 0.0053 | 0.014 | 0 | 0 | 0.001 | 0.002 | 0 | 0 | 0 | 0 | 376 | 450 | 37 | 0 | 0 | 0 | PHY62901W | 1045009 | PM108 | 중경1공장 20" 조관 | 5103 | 중경 1 생산창고 | SHY6291020 | N5LBT | 323.9 | 6.4 | V07052 | KSA15820 | 15 | Stripe 용접 | SPHT3U | 현대제철(주) | 376 | 450 | 37 | 111.774 | 469.732 | 0 | 0 | 532.611 | 0 | 2024-07-03
V07052 | KSA15820 | HYUNDAI | 20240513 | 20240513 | 0.102 | 0.191 | 0.0624 | 0.009 | 0.733 | 0.0109 | 0.005 | 0.027 | 0.029 | 0.02 | 0.01 | 0.0002 | 0.0002 | 0.015 | 0 | 0 | 0 | 0 | 0.0053 | 0.014 | 0 | 0 | 0.001 | 0.002 | 0 | 0 | 0 | 0 | 376 | 450 | 37 | 0 | 0 | 0 | PHY62901T | 1045009 | PM108 | 중경1공장 20" 조관 | 5103 | 중경 1 생산창고 | SHY6291020 | N5LBT | 323.9 | 6.4 | V07052 | KSA15820 | 15 | Stripe 모재 T방향 | SPHT3U | 현대제철(주) | 376 | 450 | 37 | 103.208 | 430.489 | 105.62 | 440.547 | 497.087 | 32.8 | 2024-07-03
S70810 | KSA54560 | HYUNDAI | 20240521 | 20240521 | 0.108 | 0.199 | 0.0663 | 0.013 | 0.746 | 0.0139 | 0.005 | 0.034 | 0.035 | 0.02 | 0.01 | 0.0002 | 0.0001 | 0.017 | 0 | 0 | 0 | 0.01 | 0.0037 | 0.02 | 0 | 0 | 0.001 | 0.002 | 0 | 0 | 0 | 0 | 396 | 469 | 37 | 0 | 0 | 0 | PAY70104L | 1046820 | PM101 | 소경1공장 8" 조관 | 5101 | 소경 1 생산창고 | SAY7012070 | N5LBT | 88.9 | 5.5 | S70810 | KSA54560 |  | Stripe 모재 L방향 | SPHT3U | 현대제철(주) | 396 | 469 | 37 | 51.1312 | 478.896 | 51.3102 | 480.572 | 499.585 | 26.8 | 2024-07-08
V06819 | KSA55920 | HYUNDAI | 20240602 | 20240602 | 0.106 | 0.197 | 0.0647 | 0.011 | 0.719 | 0.0133 | 0.0066 | 0.014 | 0.017 | 0.04 | 0.01 | 0.0002 | 0.0002 | 0.016 | 0 | 0 | 0 | 0.01 | 0.0048 | 0.013 | 0 | 0 | 0.002 | 0.002 | 0 | 0 | 0 | 0 | 362 | 451 | 38 | 0 | 0 | 0 | PAY71801L | 1048306 | PM101 | 소경1공장 8" 조관 | 5101 | 소경 1 생산창고 | SAY7181040 | NX52L2T | 114.3 | 6 | V06819 | KSA55920 |  | Stripe 모재 L방향 | SPHT3U | 현대제철(주) | 362 | 451 | 38 | 73.7384 | 495.609 | 73.7346 | 495.584 | 514.411 | 28.2 | 2024-07-23
V06836 | KSA56570 | HYUNDAI | 20240520 | 20240520 | 0.109 | 0.206 | 0.0645 | 0.011 | 0.768 | 0.0122 | 0.0061 | 0.029 | 0.031 | 0.04 | 0.02 | 0.0002 | 0.0001 | 0.021 | 0 | 0 | 0 | 0.01 | 0.0042 | 0.024 | 0 | 0 | 0.001 | 0.002 | 0 | 0 | 0 | 0 | 372 | 462 | 38 | 0 | 0 | 0 | PHY73102W | 1049754 | PM108 | 중경1공장 20" 조관 | 5103 | 중경 1 생산창고 | SHY7311040 | N5LBT | 323.9 | 9.5 | V06836 | KSA56570 | 358 | Stripe 용접 | SPHT3U | 현대제철(주) | 406 | 485 | 38 | 181.07 | 516.437 | 0 | 0 | 554.193 | 0 | 2024-08-14
V06836 | KSA56570 | HYUNDAI | 20240520 | 20240520 | 0.109 | 0.206 | 0.0645 | 0.011 | 0.768 | 0.0122 | 0.0061 | 0.029 | 0.031 | 0.04 | 0.02 | 0.0002 | 0.0001 | 0.021 | 0 | 0 | 0 | 0.01 | 0.0042 | 0.024 | 0 | 0 | 0.001 | 0.002 | 0 | 0 | 0 | 0 | 372 | 462 | 38 | 0 | 0 | 0 | PHY73102T | 1049754 | PM108 | 중경1공장 20" 조관 | 5103 | 중경 1 생산창고 | SHY7311040 | N5LBT | 323.9 | 9.5 | V06836 | KSA56570 | 358 | Stripe 모재 T방향 | SPHT3U | 현대제철(주) | 406 | 485 | 38 | 152.437 | 435.273 | 159.063 | 454.194 | 508.151 | 36.8 | 2024-08-14
V07058 | KSA56580 | HYUNDAI | 20240627 | 20240627 | 0.103 | 0.2 | 0.0595 | 0.016 | 0.778 | 0.0137 | 0.005 | 0.029 | 0.03 | 0.04 | 0.02 | 0.0002 | 0.0001 | 0.016 | 0 | 0 | 0 | 0 | 0.0039 | 0.022 | 0 | 0 | 0.001 | 0.001 | 0 | 0 | 0 | 0 | 402 | 483 | 36 | 0 | 0 | 0 | PHYZ0602W | 1060756 | PM108 | 중경1공장 20" 조관 | 5103 | 중경 1 생산창고 | SHYZ061030 | N5LBT | 323.9 | 9.5 | V07058 | KSA56580 | 16 | Stripe 용접 | SPHT3U | 현대제철(주) | 402 | 483 | 36 | 183.22 | 508.019 | 0 | 0 | 522.722 | 0 | 2024-12-09
V07058 | KSA56580 | HYUNDAI | 20240627 | 20240627 | 0.103 | 0.2 | 0.0595 | 0.016 | 0.778 | 0.0137 | 0.005 | 0.029 | 0.03 | 0.04 | 0.02 | 0.0002 | 0.0001 | 0.016 | 0 | 0 | 0 | 0 | 0.0039 | 0.022 | 0 | 0 | 0.001 | 0.001 | 0 | 0 | 0 | 0 | 402 | 483 | 36 | 0 | 0 | 0 | PHYZ0602T | 1060756 | PM108 | 중경1공장 20" 조관 | 5103 | 중경 1 생산창고 | SHYZ061030 | N5LBT | 323.9 | 9.5 | V07058 | KSA56580 | 16 | Stripe 모재 T방향 | SPHT3U | 현대제철(주) | 402 | 483 | 36 | 153.609 | 431.33 | 157.474 | 442.181 | 494.513 | 39.2 | 2024-12-09
V08570 | KSA77770 | HYUNDAI | 20240525 | 20240525 | 0.116 | 0.212 | 0.0726 | 0.015 | 0.782 | 0.0168 | 0.0063 | 0.021 | 0.022 | 0.03 | 0.02 | 0.0002 | 0.0001 | 0.015 | 0 | 0 | 0 | 0 | 0.0044 | 0.012 | 0 | 0 | 0.001 | 0.002 | 0 | 0 | 0 | 0 | 372 | 456 | 37 | 0 | 0 | 0 | PHY61905W | 1044772 | PM108 | 중경1공장 20" 조관 | 5103 | 중경 1 생산창고 | SHY6192040 | N5LBT | 273.1 | 6.4 | V08570 | KSA77770 | 35 | Stripe 용접 | SPHT3U | 현대제철(주) | 372 | 456 | 37 | 0 | 0 | 0 | 0 | 545.3 | 0 | 2024-06-25
V08570 | KSA77770 | HYUNDAI | 20240525 | 20240525 | 0.116 | 0.212 | 0.0726 | 0.015 | 0.782 | 0.0168 | 0.0063 | 0.021 | 0.022 | 0.03 | 0.02 | 0.0002 | 0.0001 | 0.015 | 0 | 0 | 0 | 0 | 0.0044 | 0.012 | 0 | 0 | 0.001 | 0.002 | 0 | 0 | 0 | 0 | 372 | 456 | 37 | 0 | 0 | 0 | PHY61905T | 1044772 | PM108 | 중경1공장 20" 조관 | 5103 | 중경 1 생산창고 | SHY6192040 | N5LBT | 273.1 | 6.4 | V08570 | KSA77770 | 35 | Stripe 모재 T방향 | SPHT3U | 현대제철(주) | 372 | 456 | 37 | 102.867 | 429.803 | 105.03 | 438.841 | 493.005 | 34 | 2024-06-25
V08570 | KSA82230 | HYUNDAI | 20240713 | 20240713 | 0.116 | 0.212 | 0.0726 | 0.015 | 0.782 | 0.0168 | 0.0063 | 0.021 | 0.022 | 0.03 | 0.02 | 0.0002 | 0.0001 | 0.015 | 0 | 0 | 0 | 0 | 0.0044 | 0.012 | 0 | 0 | 0.001 | 0.002 | 0 | 0 | 0 | 0 | 340 | 455 | 39 | 0 | 0 | 0 | PHY72701T | 1049515 | PM108 | 중경1공장 20" 조관 | 5103 | 중경 1 생산창고 | SHY7262100 | N5LBT | 273.1 | 9.3 | V08570 | KSA82230 | 9 | Stripe 모재 T방향 | SPHT3U | 현대제철(주) | 340 | 455 | 39 | 146.088 | 416.847 | 154.685 | 441.376 | 479.991 | 35.6 | 2024-08-01
V08570 | KSA82230 | HYUNDAI | 20240713 | 20240713 | 0.116 | 0.212 | 0.0726 | 0.015 | 0.782 | 0.0168 | 0.0063 | 0.021 | 0.022 | 0.03 | 0.02 | 0.0002 | 0.0001 | 0.015 | 0 | 0 | 0 | 0 | 0.0044 | 0.012 | 0 | 0 | 0.001 | 0.002 | 0 | 0 | 0 | 0 | 340 | 455 | 39 | 0 | 0 | 0 | PHY72701W | 1049515 | PM108 | 중경1공장 20" 조관 | 5103 | 중경 1 생산창고 | SHY7262100 | N5LBT | 273.1 | 9.3 | V08570 | KSA82230 | 9 | Stripe 용접 | SPHT3U | 현대제철(주) | 340 | 455 | 39 | 0 | 0 | 0 | 0 | 561.494 | 0 | 2024-08-01
V09894 | KSB15160 | HYUNDAI | 20240613 | 20240613 | 0.102 | 0.191 | 0.061 | 0.012 | 0.746 | 0.0116 | 0.0042 | 0.023 | 0.025 | 0.02 | 0.01 | 0.0002 | 0.0001 | 0.01 | 0 | 0 | 0 | 0 | 0.0042 | 0.016 | 0 | 0 | 0.001 | 0.002 | 0 | 0 | 0 | 0 | 367 | 448 | 39 | 0 | 0 | 0 | PAY71703L | 1048302 | PM101 | 소경1공장 8" 조관 | 5101 | 소경 1 생산창고 | SAY7172040 | NX52L2T | 114.3 | 6 | V09894 | KSB15160 |  | Stripe 모재 L방향 | SPHT3U | 현대제철(주) | 371 | 452 | 39 | 69.4354 | 464.883 | 69.5623 | 465.733 | 493.884 | 31 | 2024-07-23
V09894 | KSB15160 | HYUNDAI | 20240613 | 20240613 | 0.102 | 0.191 | 0.061 | 0.012 | 0.746 | 0.0116 | 0.0042 | 0.023 | 0.025 | 0.02 | 0.01 | 0.0002 | 0.0001 | 0.01 | 0 | 0 | 0 | 0 | 0.0042 | 0.016 | 0 | 0 | 0.001 | 0.002 | 0 | 0 | 0 | 0 | 367 | 448 | 39 | 0 | 0 | 0 | PAY71702L | 1048302 | PM101 | 소경1공장 8" 조관 | 5101 | 소경 1 생산창고 | SAY7172040 | NX52L2T | 114.3 | 6 | V09894 | KSB15160 |  | Stripe 모재 L방향 | SPHT3U | 현대제철(주) | 371 | 452 | 39 | 70.2282 | 475.323 | 70.2384 | 475.392 | 493.259 | 31 | 2024-07-23
V09894 | KSB20030 | HYUNDAI | 20240609 | 20240609 | 0.102 | 0.191 | 0.061 | 0.012 | 0.746 | 0.0116 | 0.0042 | 0.023 | 0.025 | 0.02 | 0.01 | 0.0002 | 0.0001 | 0.01 | 0 | 0 | 0 | 0 | 0.0042 | 0.016 | 0 | 0 | 0.001 | 0.002 | 0 | 0 | 0 | 0 | 371 | 454 | 40 | 0 | 0 | 0 | PAY71803L | 1048313 | PM101 | 소경1공장 8" 조관 | 5101 | 소경 1 생산창고 | SAY7182040 | NX52L2T | 114.3 | 8.6 | V09894 | KSB20030 |  | Stripe 모재 L방향 | SPHT3U | 현대제철(주) | 371 | 454 | 40 | 107.408 | 497.84 | 107.628 | 498.862 | 509.971 | 29 | 2024-07-23
V08570 | KTA01220 | HYUNDAI | 20240703 | 20240703 | 0.116 | 0.212 | 0.0726 | 0.015 | 0.782 | 0.0168 | 0.0063 | 0.021 | 0.022 | 0.03 | 0.02 | 0.0002 | 0.0001 | 0.015 | 0 | 0 | 0 | 0 | 0.0044 | 0.012 | 0 | 0 | 0.001 | 0.002 | 0 | 0 | 0 | 0 | 374 | 460 | 37 | 0 | 0 | 0 | PHYX0903T | 1055325 | PM108 | 중경1공장 20" 조관 | 5103 | 중경 1 생산창고 | SHYX092070 | N5LBT | 273.1 | 6.4 | V08570 | KTA01220 | 190 | Stripe 모재 T방향 | SPHT3U | 현대제철(주) | 374 | 460 | 37 | 103.183 | 425.553 | 107.074 | 441.601 | 492.113 | 30.2 | 2024-10-14
V08570 | KTA01220 | HYUNDAI | 20240703 | 20240703 | 0.116 | 0.212 | 0.0726 | 0.015 | 0.782 | 0.0168 | 0.0063 | 0.021 | 0.022 | 0.03 | 0.02 | 0.0002 | 0.0001 | 0.015 | 0 | 0 | 0 | 0 | 0.0044 | 0.012 | 0 | 0 | 0.001 | 0.002 | 0 | 0 | 0 | 0 | 374 | 460 | 37 | 0 | 0 | 0 | PHYX0903W | 1055325 | PM108 | 중경1공장 20" 조관 | 5103 | 중경 1 생산창고 | SHYX092070 | N5LBT | 273.1 | 6.4 | V08570 | KTA01220 | 190 | Stripe 용접 | SPHT3U | 현대제철(주) | 374 | 460 | 37 | 0 | 0 | 0 | 0 | 561.808 | 0 | 2024-10-14
V10133 | KTA07300 | HYUNDAI | 20240618 | 20240618 | 0.121 | 0.24 | 0.0609 | 0.157 | 1.01 | 0.0107 | 0.0014 | 0.023 | 0.024 | 0.04 | 0.02 | 0.0002 | 0.002 | 0.021 | 0 | 0 | 0 | 0 | 0.0047 | 0.03 | 0 | 0 | 0.001 | 0.002 | 0 | 0 | 0 | 164.7 | 417 | 486 | 41 | 0 | 0 | 0 | PIY70402W | 1046725 | PM109 | 중경2공장 24" 조관 | 5107 | 중경 2 생산창고 | SIY7041020 | NX52L2T | 406.4 | 7.9 | V10133 | KTA07300 | 433 | Stripe 용접 | API-X52L2C | 현대제철(주) | 417 | 486 | 41 | 0 | 0 | 0 | 0 | 565.942 | 0 | 2024-07-09
V10133 | KTA07300 | HYUNDAI | 20240618 | 20240618 | 0.121 | 0.24 | 0.0609 | 0.157 | 1.01 | 0.0107 | 0.0014 | 0.023 | 0.024 | 0.04 | 0.02 | 0.0002 | 0.002 | 0.021 | 0 | 0 | 0 | 0 | 0.0047 | 0.03 | 0 | 0 | 0.001 | 0.002 | 0 | 0 | 0 | 164.7 | 417 | 486 | 41 | 0 | 0 | 0 | PIY70403T | 1046726 | PM109 | 중경2공장 24" 조관 | 5107 | 중경 2 생산창고 | SIY7041030 | NX52L2T | 406.4 | 7.9 | V10133 | KTA07300 | 64 | Stripe 모재 T방향 | API-X52L2C | 현대제철(주) | 417 | 486 | 41 | 131.129 | 448.251 | 135.081 | 461.761 | 543.694 | 38.2 | 2024-07-09
V10133 | KTA07300 | HYUNDAI | 20240618 | 20240618 | 0.121 | 0.24 | 0.0609 | 0.157 | 1.01 | 0.0107 | 0.0014 | 0.023 | 0.024 | 0.04 | 0.02 | 0.0002 | 0.002 | 0.021 | 0 | 0 | 0 | 0 | 0.0047 | 0.03 | 0 | 0 | 0.001 | 0.002 | 0 | 0 | 0 | 164.7 | 417 | 486 | 41 | 0 | 0 | 0 | PIY70402T | 1046725 | PM109 | 중경2공장 24" 조관 | 5107 | 중경 2 생산창고 | SIY7041020 | NX52L2T | 406.4 | 7.9 | V10133 | KTA07300 | 433 | Stripe 모재 T방향 | API-X52L2C | 현대제철(주) | 417 | 486 | 41 | 130.548 | 443.722 | 136.205 | 462.95 | 536.966 | 38.2 | 2024-07-09
V10133 | KTA07300 | HYUNDAI | 20240618 | 20240618 | 0.121 | 0.24 | 0.0609 | 0.157 | 1.01 | 0.0107 | 0.0014 | 0.023 | 0.024 | 0.04 | 0.02 | 0.0002 | 0.002 | 0.021 | 0 | 0 | 0 | 0 | 0.0047 | 0.03 | 0 | 0 | 0.001 | 0.002 | 0 | 0 | 0 | 164.7 | 417 | 486 | 41 | 0 | 0 | 0 | PIY70403W | 1046726 | PM109 | 중경2공장 24" 조관 | 5107 | 중경 2 생산창고 | SIY7041030 | NX52L2T | 406.4 | 7.9 | V10133 | KTA07300 | 64 | Stripe 용접 | API-X52L2C | 현대제철(주) | 417 | 486 | 41 | 69.7072 | 241.503 | 0 | 0 | 547.674 | 0 | 2024-07-09
V09899 | KTA08070 | HYUNDAI | 20240609 | 20240609 | 0.108 | 0.196 | 0.0675 | 0.014 | 0.735 | 0.012 | 0.0045 | 0.022 | 0.029 | 0.02 | 0.01 | 0.0004 | 0.0004 | 0.008 | 0 | 0 | 0 | 0 | 0.0037 | 0.012 | 0 | 0 | 0.001 | 0.002 | 0 | 0 | 0 | 0 | 363 | 446 | 39 | 0 | 0 | 0 | PAY71802L | 1048314 | PM101 | 소경1공장 8" 조관 | 5101 | 소경 1 생산창고 | SAY7181110 | NX52L2T | 114.3 | 8.6 | V09899 | KTA08070 |  | Stripe 모재 L방향 | SPHT3U | 현대제철(주) | 363 | 450 | 40 | 101.873 | 482.585 | 102.26 | 484.419 | 506.444 | 27.4 | 2024-07-23
V10130 | KTA13570 | HYUNDAI | 20240615 | 20240615 | 0.127 | 0.244 | 0.0662 | 0.167 | 1.015 | 0.01 | 0.0013 | 0.029 | 0.029 | 0.03 | 0.01 | 0.0004 | 0.0025 | 0.02 | 0 | 0 | 0 | 0 | 0.0036 | 0.03 | 0 | 0 | 0.001 | 0.002 | 0 | 0 | 0 | 158.3 | 455 | 517 | 40 | 0 | 0 | 0 | PIY70401W | 1046725 | PM109 | 중경2공장 24" 조관 | 5107 | 중경 2 생산창고 | SIY7041010 | NX52L2T | 406.4 | 7.9 | V10130 | KTA13570 | 325 | Stripe 용접 | API-X52L2C | 현대제철(주) | 455 | 517 | 40 | 0 | 0 | 0 | 0 | 551.256 | 0 | 2024-07-09
V10130 | KTA13570 | HYUNDAI | 20240615 | 20240615 | 0.127 | 0.244 | 0.0662 | 0.167 | 1.015 | 0.01 | 0.0013 | 0.029 | 0.029 | 0.03 | 0.01 | 0.0004 | 0.0025 | 0.02 | 0 | 0 | 0 | 0 | 0.0036 | 0.03 | 0 | 0 | 0.001 | 0.002 | 0 | 0 | 0 | 158.3 | 455 | 517 | 40 | 0 | 0 | 0 | PIY70401T | 1046725 | PM109 | 중경2공장 24" 조관 | 5107 | 중경 2 생산창고 | SIY7041010 | NX52L2T | 406.4 | 7.9 | V10130 | KTA13570 | 325 | Stripe 모재 T방향 | API-X52L2C | 현대제철(주) | 455 | 517 | 40 | 120.229 | 411.368 | 126.818 | 433.913 | 529.181 | 38.2 | 2024-07-09
V10130 | KTA13580 | HYUNDAI | 20240714 | 20240714 | 0.127 | 0.244 | 0.0662 | 0.167 | 1.015 | 0.01 | 0.0013 | 0.029 | 0.029 | 0.03 | 0.01 | 0.0004 | 0.0025 | 0.02 | 0 | 0 | 0 | 0 | 0.0036 | 0.03 | 0 | 0 | 0.001 | 0.002 | 0 | 0 | 0 | 158.3 | 455 | 517 | 40 | 0 | 0 | 0 | PIY81201T | 1049894 | PM109 | 중경2공장 24" 조관 | 5107 | 중경 2 생산창고 | SIY8031090 | NX52L2T | 406.4 | 7.9 | V10130 | KTA13580 | 117 | Stripe 모재 T방향 | API-X52L2C | 현대제철(주) | 455 | 517 | 40 | 125.07 | 427.038 | 129.598 | 442.497 | 533.726 | 39 | 2024-08-14
V10130 | KTA13580 | HYUNDAI | 20240714 | 20240714 | 0.127 | 0.244 | 0.0662 | 0.167 | 1.015 | 0.01 | 0.0013 | 0.029 | 0.029 | 0.03 | 0.01 | 0.0004 | 0.0025 | 0.02 | 0 | 0 | 0 | 0 | 0.0036 | 0.03 | 0 | 0 | 0.001 | 0.002 | 0 | 0 | 0 | 158.3 | 455 | 517 | 40 | 0 | 0 | 0 | PIY81201W | 1049894 | PM109 | 중경2공장 24" 조관 | 5107 | 중경 2 생산창고 | SIY8031090 | NX52L2T | 406.4 | 7.9 | V10130 | KTA13580 | 117 | Stripe 용접 | API-X52L2C | 현대제철(주) | 455 | 517 | 40 | 138.946 | 482.021 | 0 | 0 | 539.877 | 0 | 2024-08-14
V08570 | KTA20600 | HYUNDAI | 20240612 | 20240612 | 0.116 | 0.212 | 0.0726 | 0.015 | 0.782 | 0.0168 | 0.0063 | 0.021 | 0.022 | 0.03 | 0.02 | 0.0002 | 0.0001 | 0.015 | 0 | 0 | 0 | 0 | 0.0044 | 0.012 | 0 | 0 | 0.001 | 0.002 | 0 | 0 | 0 | 0 | 340 | 455 | 39 | 0 | 0 | 0 | PHY62006T | 1044789 | PM108 | 중경1공장 20" 조관 | 5103 | 중경 1 생산창고 | SHY6202090 | N5LBT | 273.1 | 9.3 | V08570 | KTA20600 | 8 | Stripe 모재 T방향 | SPHT3U | 현대제철(주) | 340 | 455 | 39 | 150.177 | 436.992 | 155.123 | 451.383 | 486.253 | 35.2 | 2024-06-26
V08570 | KTA20600 | HYUNDAI | 20240612 | 20240612 | 0.116 | 0.212 | 0.0726 | 0.015 | 0.782 | 0.0168 | 0.0063 | 0.021 | 0.022 | 0.03 | 0.02 | 0.0002 | 0.0001 | 0.015 | 0 | 0 | 0 | 0 | 0.0044 | 0.012 | 0 | 0 | 0.001 | 0.002 | 0 | 0 | 0 | 0 | 340 | 455 | 39 | 0 | 0 | 0 | PHY62006W | 1044789 | PM108 | 중경1공장 20" 조관 | 5103 | 중경 1 생산창고 | SHY6202090 | N5LBT | 273.1 | 9.3 | V08570 | KTA20600 | 8 | Stripe 용접 | SPHT3U | 현대제철(주) | 340 | 455 | 39 | 181.19 | 525.966 | 0 | 0 | 547.755 | 0 | 2024-06-26
V09925 | KTA20640 | HYUNDAI | 20240617 | 20240617 | 0 | 0 | 0.1634 | 0.184 | 1.285 | 0.0167 | 0.0012 | 0.026 | 0.027 | 0.04 | 0.02 | 0.0004 | 0.0016 | 0.019 | 0 | 0 | 0 | 0 | 0.0038 | 0.02 | 0 | 0 | 0.002 | 0.003 | 0 | 0 | 0 | 166.5 | 402 | 572 | 32 | 0 | 0 | 0 | PHY82703L | 1051075 | PM108 | 중경1공장 20" 조관 | 5103 | 중경 1 생산창고 | SHY8272010 | J55CPAN | 273.1 | 10.16 | V09925 | KTA20640 | 1993 | Stripe 모재 L방향 | API-HDJ55C | 현대제철(주) | 402 | 572 |  | 176.585 | 469.694 | 187.076 | 497.597 | 600.257 | 35.6 | 2024-08-29
V09921 | KTA20660 | HYUNDAI | 20240616 | 20240616 | 0 | 0 | 0.1675 | 0.161 | 1.309 | 0.011 | 0.0016 | 0.027 | 0.028 | 0.03 | 0.02 | 0.0003 | 0.002 | 0.018 | 0 | 0 | 0 | 0 | 0.0042 | 0.021 | 0 | 0 | 0.002 | 0.002 | 0 | 0 | 0 | 177.8 | 427 | 568 | 34 | 0 | 0 | 0 | PHY82402L | 1051075 | PM108 | 중경1공장 20" 조관 | 5103 | 중경 1 생산창고 | SHY8241030 | J55CPAN | 273.1 | 10.16 | V09921 | KTA20660 | 81 | Stripe 모재 L방향 | API-HDJ55C | 현대제철(주) | 427 | 568 |  | 180.373 | 481.843 | 189.053 | 505.032 | 593.273 | 35.6 | 2024-08-29
V09928 | KTA20740 | HYUNDAI | 20240617 | 20240617 | 0 | 0 | 0.1664 | 0.166 | 1.262 | 0.0154 | 0.0013 | 0.022 | 0.022 | 0.04 | 0.02 | 0.0005 | 0.0018 | 0.02 | 0 | 0 | 0 | 0 | 0.004 | 0.021 | 0 | 0 | 0.002 | 0.003 | 0 | 0 | 0 | 166.7 | 424 | 564 | 35 | 0 | 0 | 0 | PHY82601L | 1051075 | PM108 | 중경1공장 20" 조관 | 5103 | 중경 1 생산창고 | SHY8261010 | J55CPAN | 273.1 | 10.16 | V09928 | KTA20740 | 550 | Stripe 모재 L방향 | API-HDJ55C | 현대제철(주) | 424 | 564 |  | 171.616 | 460.257 | 181.394 | 486.481 | 578.491 | 37.6 | 2024-08-29
V09928 | KTA20770 | HYUNDAI | 20240617 | 20240617 | 0 | 0 | 0.1664 | 0.166 | 1.262 | 0.0154 | 0.0013 | 0.022 | 0.022 | 0.04 | 0.02 | 0.0005 | 0.0018 | 0.02 | 0 | 0 | 0 | 0 | 0.004 | 0.021 | 0 | 0 | 0.002 | 0.003 | 0 | 0 | 0 | 166.7 | 424 | 564 | 35 | 0 | 0 | 0 | PHY82604L | 1051075 | PM108 | 중경1공장 20" 조관 | 5103 | 중경 1 생산창고 | SHY8262020 | J55CPAN | 273.1 | 10.16 | V09928 | KTA20770 | 1127 | Stripe 모재 L방향 | API-HDJ55C | 현대제철(주) | 424 | 564 |  | 176.643 | 468.983 | 186.675 | 495.618 | 592.473 | 36.2 | 2024-08-29
V09925 | KTA20790 | HYUNDAI | 20240618 | 20240618 | 0 | 0 | 0.1634 | 0.184 | 1.285 | 0.0167 | 0.0012 | 0.026 | 0.027 | 0.04 | 0.02 | 0.0004 | 0.0016 | 0.019 | 0 | 0 | 0 | 0 | 0.0038 | 0.02 | 0 | 0 | 0.002 | 0.003 | 0 | 0 | 0 | 166.5 | 402 | 572 | 32 | 0 | 0 | 0 | PHY82602L | 1051075 | PM108 | 중경1공장 20" 조관 | 5103 | 중경 1 생산창고 | SHY8261020 | J55CPAN | 273.1 | 10.16 | V09925 | KTA20790 | 628 | Stripe 모재 L방향 | API-HDJ55C | 현대제철(주) | 402 | 572 |  | 167.727 | 448.882 | 186.939 | 500.299 | 593.756 | 36.3999 | 2024-08-29
V09921 | KTA20820 | HYUNDAI | 20240616 | 20240616 | 0 | 0 | 0.1675 | 0.161 | 1.309 | 0.011 | 0.0016 | 0.027 | 0.028 | 0.03 | 0.02 | 0.0003 | 0.002 | 0.018 | 0 | 0 | 0 | 0 | 0.0042 | 0.021 | 0 | 0 | 0.002 | 0.002 | 0 | 0 | 0 | 177.8 | 427 | 568 | 34 | 0 | 0 | 0 | PHY82707L | 1051075 | PM108 | 중경1공장 20" 조관 | 5103 | 중경 1 생산창고 | SHY8272050 | J55CPAN | 273.1 | 10.16 | V09921 | KTA20820 | 2307 | Stripe 모재 L방향 | API-HDJ55C | 현대제철(주) | 427 | 568 |  | 179.211 | 480.097 | 187.893 | 503.355 | 592.681 | 36.1 | 2024-08-29
V09928 | KTA20880 | HYUNDAI | 20240617 | 20240617 | 0 | 0 | 0.1664 | 0.166 | 1.262 | 0.0154 | 0.0013 | 0.022 | 0.022 | 0.04 | 0.02 | 0.0005 | 0.0018 | 0.02 | 0 | 0 | 0 | 0 | 0.004 | 0.021 | 0 | 0 | 0.002 | 0.003 | 0 | 0 | 0 | 166.7 | 424 | 564 | 35 | 0 | 0 | 0 | PHY82704L | 1051075 | PM108 | 중경1공장 20" 조관 | 5103 | 중경 1 생산창고 | SHY8272020 | J55CPAN | 273.1 | 10.16 | V09928 | KTA20880 | 2182 | Stripe 모재 L방향 | API-HDJ55C | 현대제철(주) | 424 | 564 |  | 178.517 | 481.101 | 186.277 | 502.014 | 589.07 | 36 | 2024-08-29
V09921 | KTA20970 | HYUNDAI | 20240617 | 20240617 | 0 | 0 | 0.1675 | 0.161 | 1.309 | 0.011 | 0.0016 | 0.027 | 0.028 | 0.03 | 0.02 | 0.0003 | 0.002 | 0.018 | 0 | 0 | 0 | 0 | 0.0042 | 0.021 | 0 | 0 | 0.002 | 0.002 | 0 | 0 | 0 | 177.8 | 427 | 568 | 34 | 0 | 0 | 0 | PHY82702L | 1051075 | PM108 | 중경1공장 20" 조관 | 5103 | 중경 1 생산창고 | SHY8271030 | J55CPAN | 273.1 | 10.16 | V09921 | KTA20970 | 1850 | Stripe 모재 L방향 | API-HDJ55C | 현대제철(주) | 427 | 568 |  | 187.993 | 505.846 | 197.225 | 530.688 | 617.954 | 33.8 | 2024-08-29
V09894 | KTA21060 | HYUNDAI | 20240810 | 20240810 | 0.102 | 0.191 | 0.061 | 0.012 | 0.746 | 0.0116 | 0.0042 | 0.023 | 0.025 | 0.02 | 0.01 | 0.0002 | 0.0001 | 0.01 | 0 | 0 | 0 | 0 | 0.0042 | 0.016 | 0 | 0 | 0.001 | 0.002 | 0 | 0 | 0 | 0 | 392 | 461 | 38 | 0 | 0 | 0 | PAYZ2104L | 1061855 | PM101 | 소경1공장 8" 조관 | 5101 | 소경 1 생산창고 | SAYZ211030 | N5LBT | 168.3 | 6.4 | V09894 | KTA21060 |  | Stripe 모재 L방향 | SPHT3U | 현대제철(주) | 392 | 461 | 38 | 71.694 | 446.555 | 72.2317 | 449.904 | 479.693 | 31.8 | 2024-12-26
V04814 | KTA32500 | HYUNDAI | 20240624 | 20240624 | 0 | 0.201 | 0.0638 | 0.009 | 0.759 | 0.0144 | 0.0054 | 0.033 | 0.034 | 0.04 | 0.01 | 0.0002 | 0.0001 | 0.018 | 0 | 0 | 0 | 0 | 0.0037 | 0.013 | 0 | 0 | 0.001 | 0.002 | 0 | 0 | 0 | 0 | 376 | 456 | 37 | 0 | 0 | 0 | PHY71801T | 1048353 | PM108 | 중경1공장 20" 조관 | 5103 | 중경 1 생산창고 | SHY7181020 | N5LBT | 355.6 | 5.6 | V04814 | KTA32500 | 474 | Stripe 모재 T방향 | SPHT3U | 현대제철(주) | 376 | 456 | 37 | 81.143 | 382.026 | 84.6643 | 398.605 | 471.346 | 38 | 2024-07-22
V04814 | KTA32500 | HYUNDAI | 20240624 | 20240624 | 0 | 0.201 | 0.0638 | 0.009 | 0.759 | 0.0144 | 0.0054 | 0.033 | 0.034 | 0.04 | 0.01 | 0.0002 | 0.0001 | 0.018 | 0 | 0 | 0 | 0 | 0.0037 | 0.013 | 0 | 0 | 0.001 | 0.002 | 0 | 0 | 0 | 0 | 376 | 456 | 37 | 0 | 0 | 0 | PHY71801W | 1048353 | PM108 | 중경1공장 20" 조관 | 5103 | 중경 1 생산창고 | SHY7181020 | N5LBT | 355.6 | 5.6 | V04814 | KTA32500 | 474 | Stripe 용접 | SPHT3U | 현대제철(주) | 376 | 456 | 37 | 0 | 0 | 0 | 0 | 534.383 | 0 | 2024-07-22
V05858 | KTA33010 | HYUNDAI | 20240617 | 20240617 | 0 | 0.196 | 0.064 | 0.012 | 0.737 | 0.0102 | 0.0055 | 0.024 | 0.026 | 0.03 | 0.02 | 0.0003 | 0.0001 | 0.015 | 0 | 0 | 0 | 0 | 0.0056 | 0.022 | 0 | 0 | 0.001 | 0.002 | 0 | 0 | 0 | 0 | 381 | 467 | 39 | 0 | 0 | 0 | PHY71602T | 1047510 | PM108 | 중경1공장 20" 조관 | 5103 | 중경 1 생산창고 | SHY7161120 | N5LBT | 355.6 | 9.5 | V05858 | KTA33010 | 170 | Stripe 모재 T방향 | SPHT3U | 현대제철(주) | 381 | 467 | 39 | 149.806 | 424.782 | 155.461 | 440.817 | 498.46 | 37.3999 | 2024-07-19
V05858 | KTA33010 | HYUNDAI | 20240617 | 20240617 | 0 | 0.196 | 0.064 | 0.012 | 0.737 | 0.0102 | 0.0055 | 0.024 | 0.026 | 0.03 | 0.02 | 0.0003 | 0.0001 | 0.015 | 0 | 0 | 0 | 0 | 0.0056 | 0.022 | 0 | 0 | 0.001 | 0.002 | 0 | 0 | 0 | 0 | 381 | 467 | 39 | 0 | 0 | 0 | PHY71602W | 1047510 | PM108 | 중경1공장 20" 조관 | 5103 | 중경 1 생산창고 | SHY7161120 | N5LBT | 355.6 | 9.5 | V05858 | KTA33010 | 170 | Stripe 용접 | SPHT3U | 현대제철(주) | 381 | 467 | 39 | 0 | 0 | 0 | 0 | 568.278 | 0 | 2024-07-19
V08552 | KTA33030 | HYUNDAI | 20240617 | 20240617 | 0 | 0.2 | 0.0636 | 0.012 | 0.75 | 0.0169 | 0.0067 | 0.032 | 0.034 | 0.03 | 0.02 | 0.0002 | 0.0002 | 0.016 | 0 | 0 | 0 | 0.01 | 0.0024 | 0.022 | 0 | 0 | 0.001 | 0.003 | 0 | 0 | 0 | 0 | 335 | 473 | 39 | 0 | 0 | 0 | PHYY0802T | 1058314 | PM108 | 중경1공장 20" 조관 | 5103 | 중경 1 생산창고 | SHYY081070 | N5LBT | 355.6 | 9.5 | V08552 | KTA33030 | 33 | Stripe 모재 T방향 | SPHT3U | 현대제철(주) | 378 | 473 | 39 | 148.333 | 424.9 | 153.848 | 440.695 | 504.871 | 36.3999 | 2024-11-14
V08552 | KTA33030 | HYUNDAI | 20240617 | 20240617 | 0 | 0.2 | 0.0636 | 0.012 | 0.75 | 0.0169 | 0.0067 | 0.032 | 0.034 | 0.03 | 0.02 | 0.0002 | 0.0002 | 0.016 | 0 | 0 | 0 | 0.01 | 0.0024 | 0.022 | 0 | 0 | 0.001 | 0.003 | 0 | 0 | 0 | 0 | 335 | 473 | 39 | 0 | 0 | 0 | PHYY0802W | 1058314 | PM108 | 중경1공장 20" 조관 | 5103 | 중경 1 생산창고 | SHYY081070 | N5LBT | 355.6 | 9.5 | V08552 | KTA33030 | 33 | Stripe 용접 | SPHT3U | 현대제철(주) | 378 | 473 | 39 | 183.983 | 524.677 | 0 | 0 | 534.151 | 0 | 2024-11-14
V10127 | KTA33620 | HYUNDAI | 20240729 | 20240729 | 0.129 | 0.249 | 0.0677 | 0.152 | 1.01 | 0.0104 | 0.0016 | 0.032 | 0.033 | 0.04 | 0.02 | 0.0002 | 0.0023 | 0.021 | 0 | 0 | 0 | 0.01 | 0.0051 | 0.03 | 0 | 0 | 0.001 | 0.002 | 0 | 0 | 0 | 161.1 | 460 | 522 | 39 | 0 | 0 | 0 | PHYX0308W | 1054747 | PM108 | 중경1공장 20" 조관 | 5103 | 중경 1 생산창고 | SHYX032100 | N5LBT | 406.4 | 7.9 | V10127 | KTA33620 | 25 | Stripe 용접 | API-X52L2C | 현대제철(주) | 460 | 522 | 39 | 159.578 | 549.949 | 0 | 0 | 580.172 | 0 | 2024-10-14
V10127 | KTA33620 | HYUNDAI | 20240729 | 20240729 | 0.129 | 0.249 | 0.0677 | 0.152 | 1.01 | 0.0104 | 0.0016 | 0.032 | 0.033 | 0.04 | 0.02 | 0.0002 | 0.0023 | 0.021 | 0 | 0 | 0 | 0.01 | 0.0051 | 0.03 | 0 | 0 | 0.001 | 0.002 | 0 | 0 | 0 | 161.1 | 460 | 522 | 39 | 0 | 0 | 0 | PHYX0308T | 1054747 | PM108 | 중경1공장 20" 조관 | 5103 | 중경 1 생산창고 | SHYX032100 | N5LBT | 406.4 | 7.9 | V10127 | KTA33620 | 25 | Stripe 모재 T방향 | API-X52L2C | 현대제철(주) | 460 | 522 | 39 | 123.791 | 428.311 | 128.647 | 445.114 | 538.995 | 37 | 2024-10-14
V10127 | KTA33630 | HYUNDAI | 20240618 | 20240618 | 0.129 | 0.249 | 0.0677 | 0.152 | 1.01 | 0.0104 | 0.0016 | 0.032 | 0.033 | 0.04 | 0.02 | 0.0002 | 0.0023 | 0.021 | 0 | 0 | 0 | 0.01 | 0.0051 | 0.03 | 0 | 0 | 0.001 | 0.002 | 0 | 0 | 0 | 161.1 | 460 | 522 | 39 | 0 | 0 | 0 | PIY70307W | 1046725 | PM109 | 중경2공장 24" 조관 | 5107 | 중경 2 생산창고 | SIY7032080 | NX52L2T | 406.4 | 7.9 | V10127 | KTA33630 | 135 | Stripe 용접 | API-X52L2C | 현대제철(주) | 460 | 522 | 39 | 90.9598 | 314.383 | 0 | 0 | 571.452 | 0 | 2024-07-08
V10127 | KTA33630 | HYUNDAI | 20240618 | 20240618 | 0.129 | 0.249 | 0.0677 | 0.152 | 1.01 | 0.0104 | 0.0016 | 0.032 | 0.033 | 0.04 | 0.02 | 0.0002 | 0.0023 | 0.021 | 0 | 0 | 0 | 0.01 | 0.0051 | 0.03 | 0 | 0 | 0.001 | 0.002 | 0 | 0 | 0 | 161.1 | 460 | 522 | 39 | 0 | 0 | 0 | PIY70306T | 1046725 | PM109 | 중경2공장 24" 조관 | 5107 | 중경 2 생산창고 | SIY7032080 | NX52L2T | 406.4 | 7.9 | V10127 | KTA33630 | 27 | Stripe 모재 T방향 | API-X52L2C | 현대제철(주) | 460 | 522 | 39 | 130.565 | 444.24 | 137.058 | 466.33 | 551.291 | 37.2 | 2024-07-08
V10127 | KTA33630 | HYUNDAI | 20240618 | 20240618 | 0.129 | 0.249 | 0.0677 | 0.152 | 1.01 | 0.0104 | 0.0016 | 0.032 | 0.033 | 0.04 | 0.02 | 0.0002 | 0.0023 | 0.021 | 0 | 0 | 0 | 0.01 | 0.0051 | 0.03 | 0 | 0 | 0.001 | 0.002 | 0 | 0 | 0 | 161.1 | 460 | 522 | 39 | 0 | 0 | 0 | PIY70307T | 1046725 | PM109 | 중경2공장 24" 조관 | 5107 | 중경 2 생산창고 | SIY7032080 | NX52L2T | 406.4 | 7.9 | V10127 | KTA33630 | 135 | Stripe 모재 T방향 | API-X52L2C | 현대제철(주) | 460 | 522 | 39 | 128.605 | 438.592 | 134.715 | 459.429 | 544.643 | 37.2 | 2024-07-08
V10127 | KTA33630 | HYUNDAI | 20240618 | 20240618 | 0.129 | 0.249 | 0.0677 | 0.152 | 1.01 | 0.0104 | 0.0016 | 0.032 | 0.033 | 0.04 | 0.02 | 0.0002 | 0.0023 | 0.021 | 0 | 0 | 0 | 0.01 | 0.0051 | 0.03 | 0 | 0 | 0.001 | 0.002 | 0 | 0 | 0 | 161.1 | 460 | 522 | 39 | 0 | 0 | 0 | PIY70306W | 1046725 | PM109 | 중경2공장 24" 조관 | 5107 | 중경 2 생산창고 | SIY7032080 | NX52L2T | 406.4 | 7.9 | V10127 | KTA33630 | 27 | Stripe 용접 | API-X52L2C | 현대제철(주) | 460 | 522 | 39 | 0 | 0 | 0 | 0 | 550.378 | 0 | 2024-07-08
V10127 | KTA39670 | HYUNDAI | 20240625 | 20240625 | 0.129 | 0.249 | 0.0677 | 0.152 | 1.01 | 0.0104 | 0.0016 | 0.032 | 0.033 | 0.04 | 0.02 | 0.0002 | 0.0023 | 0.021 | 0 | 0 | 0 | 0.01 | 0.0051 | 0.03 | 0 | 0 | 0.001 | 0.002 | 0 | 0 | 0 | 161.1 | 460 | 522 | 39 | 0 | 0 | 0 | PHZ10804W | 1063356 | PM108 | 중경1공장 20" 조관 | 5103 | 중경 1 생산창고 | SHZ1082010 | NX52L2T | 406.4 | 7.9 | V10127 | KTA39670 | 98 | Stripe 용접 | API-X52L2C | 현대제철(주) | 460 | 522 | 39 | 73.671 | 253.191 | 0 | 0 | 557.282 | 0 | 2025-01-14
V10127 | KTA39670 | HYUNDAI | 20240625 | 20240625 | 0.129 | 0.249 | 0.0677 | 0.152 | 1.01 | 0.0104 | 0.0016 | 0.032 | 0.033 | 0.04 | 0.02 | 0.0002 | 0.0023 | 0.021 | 0 | 0 | 0 | 0.01 | 0.0051 | 0.03 | 0 | 0 | 0.001 | 0.002 | 0 | 0 | 0 | 161.1 | 460 | 522 | 39 | 0 | 0 | 0 | PHZ10804T | 1063356 | PM108 | 중경1공장 20" 조관 | 5103 | 중경 1 생산창고 | SHZ1082010 | NX52L2T | 406.4 | 7.9 | V10127 | KTA39670 | 98 | Stripe 모재 T방향 | API-X52L2C | 현대제철(주) | 460 | 522 | 39 | 129.848 | 442.654 | 135.867 | 463.175 | 555.941 | 38 | 2025-01-14
S95451 | KTA44330 | HYUNDAI | 20240619 | 20240619 | 0 | 0.2 | 0.0598 | 0.009 | 0.785 | 0.0152 | 0.0059 | 0.028 | 0.029 | 0.04 | 0.01 | 0.0001 | 0.0001 | 0.011 | 0 | 0 | 0 | 0 | 0.0047 | 0.013 | 0 | 0 | 0.001 | 0.002 | 0 | 0 | 0 | 0 | 354 | 445 | 39 | 0 | 0 | 0 | PAY71901L | 1048313 | PM101 | 소경1공장 8" 조관 | 5101 | 소경 1 생산창고 | SAY7191020 | NX52L2T | 114.3 | 8.6 | S95451 | KTA44330 |  | Stripe 모재 L방향 | SPHT3U | 현대제철(주) | 354 | 445 | 39 | 109.533 | 518.561 | 109.544 | 518.612 | 535.288 | 26.6 | 2024-07-23
V10186 | KTA49000 | HYUNDAI | 20240627 | 20240627 | 0 | 0 | 0.2629 | 0.177 | 1.366 | 0.0096 | 0.0014 | 0.029 | 0.03 | 0.03 | 0.02 | 0.0005 | 0.0023 | 0.025 | 0 | 0 | 0 | 0 | 0.0045 | 0.001 | 0 | 0 | 0.002 | 0.003 | 0 | 0 | 0 | 210.3 | 374 | 628 | 31 | 0 | 0 | 0 | PQY71202L | 1046127 | UT104 | Q/T 공장 F/B UT | 5113 | QT공장 모관창고 | BQY7122010 | L80CH | 193.7 | 9.52 | V10186 | KTA49000 | 729 | Stripe 모재 L방향 | API-HDJ55-Q | 현대제철(주) |  |  |  | 140.393 | 584.531 | 140.552 | 585.193 | 677.876 | 30.9055 | 2024-07-16
V11188 | KTA55100 | HYUNDAI | 20240623 | 20240623 | 0.124 | 0.244 | 0.0632 | 0.146 | 1.035 | 0.0105 | 0.0011 | 0.031 | 0.031 | 0.03 | 0.01 | 0.0003 | 0.0021 | 0.02 | 0 | 0 | 0 | 0 | 0.0032 | 0.03 | 0 | 0 | 0.001 | 0.002 | 0 | 0 | 0 | 158.2 | 436 | 500 | 43 | 0 | 0 | 0 | PIY70103W | 1046736 | PM109 | 중경2공장 24" 조관 | 5107 | 중경 2 생산창고 | SIY7012010 | NX52L2T | 406.4 | 9.5 | V11188 | KTA55100 | 213 | Stripe 용접 | API-X52L2C | 현대제철(주) | 436 | 500 | 43 | 0 | 0 | 0 | 0 | 568.458 | 0 | 2024-07-04
V11188 | KTA55100 | HYUNDAI | 20240623 | 20240623 | 0.124 | 0.244 | 0.0632 | 0.146 | 1.035 | 0.0105 | 0.0011 | 0.031 | 0.031 | 0.03 | 0.01 | 0.0003 | 0.0021 | 0.02 | 0 | 0 | 0 | 0 | 0.0032 | 0.03 | 0 | 0 | 0.001 | 0.002 | 0 | 0 | 0 | 158.2 | 436 | 500 | 43 | 0 | 0 | 0 | PIY70103T | 1046736 | PM109 | 중경2공장 24" 조관 | 5107 | 중경 2 생산창고 | SIY7012010 | NX52L2T | 406.4 | 9.5 | V11188 | KTA55100 | 213 | Stripe 모재 T방향 | API-X52L2C | 현대제철(주) | 436 | 500 | 43 | 158.818 | 450.103 | 164.952 | 467.486 | 536.674 | 39.3999 | 2024-07-04
V11188 | KTA55110 | HYUNDAI | 20240714 | 20240714 | 0.124 | 0.244 | 0.0632 | 0.146 | 1.035 | 0.0105 | 0.0011 | 0.031 | 0.031 | 0.03 | 0.01 | 0.0003 | 0.0021 | 0.02 | 0 | 0 | 0 | 0 | 0.0032 | 0.03 | 0 | 0 | 0.001 | 0.002 | 0 | 0 | 0 | 158.2 | 436 | 500 | 43 | 0 | 0 | 0 | PHYX0307T | 1054771 | PM108 | 중경1공장 20" 조관 | 5103 | 중경 1 생산창고 | SHYX031200 | N5LBT | 406.4 | 9.5 | V11188 | KTA55110 | 17 | Stripe 모재 T방향 | API-X52L2C | 현대제철(주) | 436 | 500 | 43 | 144.504 | 411.905 | 148.848 | 424.288 | 510.534 | 41 | 2024-10-10
V11188 | KTA55110 | HYUNDAI | 20240714 | 20240714 | 0.124 | 0.244 | 0.0632 | 0.146 | 1.035 | 0.0105 | 0.0011 | 0.031 | 0.031 | 0.03 | 0.01 | 0.0003 | 0.0021 | 0.02 | 0 | 0 | 0 | 0 | 0.0032 | 0.03 | 0 | 0 | 0.001 | 0.002 | 0 | 0 | 0 | 158.2 | 436 | 500 | 43 | 0 | 0 | 0 | PHYX0307W | 1054771 | PM108 | 중경1공장 20" 조관 | 5103 | 중경 1 생산창고 | SHYX031200 | N5LBT | 406.4 | 9.5 | V11188 | KTA55110 | 17 | Stripe 용접 | API-X52L2C | 현대제철(주) | 436 | 500 | 43 | 0 | 0 | 0 | 0 | 573.655 | 0 | 2024-10-10
V11197 | KTA55140 | HYUNDAI | 20240623 | 20240623 | 0.126 | 0.248 | 0.0647 | 0.146 | 1.032 | 0.0103 | 0.0016 | 0.024 | 0.025 | 0.03 | 0.02 | 0.0003 | 0.002 | 0.022 | 0 | 0 | 0 | 0.01 | 0.0032 | 0.031 | 0 | 0 | 0.001 | 0.002 | 0 | 0 | 0 | 157.4 | 451 | 513 | 42 | 0 | 0 | 0 | PIY70105T | 1046736 | PM109 | 중경2공장 24" 조관 | 5107 | 중경 2 생산창고 | SIY7012020 | NX52L2T | 406.4 | 9.5 | V11197 | KTA55140 | 391 | Stripe 모재 T방향 | API-X52L2C | 현대제철(주) | 451 | 513 | 42 | 157.774 | 448.988 | 165.432 | 470.781 | 536.162 | 39.3999 | 2024-07-04
V11197 | KTA55140 | HYUNDAI | 20240623 | 20240623 | 0.126 | 0.248 | 0.0647 | 0.146 | 1.032 | 0.0103 | 0.0016 | 0.024 | 0.025 | 0.03 | 0.02 | 0.0003 | 0.002 | 0.022 | 0 | 0 | 0 | 0.01 | 0.0032 | 0.031 | 0 | 0 | 0.001 | 0.002 | 0 | 0 | 0 | 157.4 | 451 | 513 | 42 | 0 | 0 | 0 | PIY70104T | 1046736 | PM109 | 중경2공장 24" 조관 | 5107 | 중경 2 생산창고 | SIY7012020 | NX52L2T | 406.4 | 9.5 | V11197 | KTA55140 | 279 | Stripe 모재 T방향 | API-X52L2C | 현대제철(주) | 451 | 513 | 42 | 159.161 | 449.893 | 165.614 | 468.135 | 536.014 | 40 | 2024-07-04
V11197 | KTA55140 | HYUNDAI | 20240623 | 20240623 | 0.126 | 0.248 | 0.0647 | 0.146 | 1.032 | 0.0103 | 0.0016 | 0.024 | 0.025 | 0.03 | 0.02 | 0.0003 | 0.002 | 0.022 | 0 | 0 | 0 | 0.01 | 0.0032 | 0.031 | 0 | 0 | 0.001 | 0.002 | 0 | 0 | 0 | 157.4 | 451 | 513 | 42 | 0 | 0 | 0 | PIY70104W | 1046736 | PM109 | 중경2공장 24" 조관 | 5107 | 중경 2 생산창고 | SIY7012020 | NX52L2T | 406.4 | 9.5 | V11197 | KTA55140 | 279 | Stripe 용접 | API-X52L2C | 현대제철(주) | 451 | 513 | 42 | 0 | 0 | 0 | 0 | 541.932 | 0 | 2024-07-04
V11197 | KTA55140 | HYUNDAI | 20240623 | 20240623 | 0.126 | 0.248 | 0.0647 | 0.146 | 1.032 | 0.0103 | 0.0016 | 0.024 | 0.025 | 0.03 | 0.02 | 0.0003 | 0.002 | 0.022 | 0 | 0 | 0 | 0.01 | 0.0032 | 0.031 | 0 | 0 | 0.001 | 0.002 | 0 | 0 | 0 | 157.4 | 451 | 513 | 42 | 0 | 0 | 0 | PIY70105W | 1046736 | PM109 | 중경2공장 24" 조관 | 5107 | 중경 2 생산창고 | SIY7012020 | NX52L2T | 406.4 | 9.5 | V11197 | KTA55140 | 391 | Stripe 용접 | API-X52L2C | 현대제철(주) | 451 | 513 | 42 | 0 | 0 | 0 | 0 | 538.125 | 0 | 2024-07-04
V11197 | KTA55150 | HYUNDAI | 20240704 | 20240704 | 0.126 | 0.248 | 0.0647 | 0.146 | 1.032 | 0.0103 | 0.0016 | 0.024 | 0.025 | 0.03 | 0.02 | 0.0003 | 0.002 | 0.022 | 0 | 0 | 0 | 0.01 | 0.0032 | 0.031 | 0 | 0 | 0.001 | 0.002 | 0 | 0 | 0 | 157.4 | 451 | 513 | 42 | 0 | 0 | 0 | PIY81410W | 1049909 | PM109 | 중경2공장 24" 조관 | 5107 | 중경 2 생산창고 | SIY8142050 | NX52L2T | 406.4 | 9.5 | V11197 | KTA55150 | 380 | Stripe 용접 | API-X52L2C | 현대제철(주) | 451 | 513 | 42 | 191.167 | 546.162 | 0 | 0 | 557.033 | 0 | 2024-08-20
V11197 | KTA55150 | HYUNDAI | 20240704 | 20240704 | 0.126 | 0.248 | 0.0647 | 0.146 | 1.032 | 0.0103 | 0.0016 | 0.024 | 0.025 | 0.03 | 0.02 | 0.0003 | 0.002 | 0.022 | 0 | 0 | 0 | 0.01 | 0.0032 | 0.031 | 0 | 0 | 0.001 | 0.002 | 0 | 0 | 0 | 157.4 | 451 | 513 | 42 | 0 | 0 | 0 | PIY81410T | 1049909 | PM109 | 중경2공장 24" 조관 | 5107 | 중경 2 생산창고 | SIY8142050 | NX52L2T | 406.4 | 9.5 | V11197 | KTA55150 | 380 | Stripe 모재 T방향 | API-X52L2C | 현대제철(주) | 451 | 513 | 42 | 164.562 | 469.355 | 168.325 | 480.087 | 544.361 | 41 | 2024-08-20
V11202 | KTA55170 | HYUNDAI | 20240703 | 20240703 | 0.125 | 0.246 | 0.0632 | 0.164 | 1.031 | 0.0087 | 0.0017 | 0.024 | 0.024 | 0.03 | 0.01 | 0.0003 | 0.0029 | 0.021 | 0 | 0 | 0 | 0.01 | 0.0045 | 0.032 | 0 | 0 | 0.001 | 0.002 | 0 | 0 | 0 | 159.5 | 441 | 511 | 39 | 0 | 0 | 0 | PHYY0604W | 1058194 | PM108 | 중경1공장 20" 조관 | 5103 | 중경 1 생산창고 | SHYY062030 | NX52L2T | 406.4 | 9.5 | V11202 | KTA55170 | 82 | Stripe 용접 | API-X52L2C | 현대제철(주) | 441 | 511 | 39 | 207.24 | 588.633 | 0 | 0 | 589.205 | 0 | 2024-11-08
V11202 | KTA55170 | HYUNDAI | 20240703 | 20240703 | 0.125 | 0.246 | 0.0632 | 0.164 | 1.031 | 0.0087 | 0.0017 | 0.024 | 0.024 | 0.03 | 0.01 | 0.0003 | 0.0029 | 0.021 | 0 | 0 | 0 | 0.01 | 0.0045 | 0.032 | 0 | 0 | 0.001 | 0.002 | 0 | 0 | 0 | 159.5 | 441 | 511 | 39 | 0 | 0 | 0 | PHYY0604T | 1058194 | PM108 | 중경1공장 20" 조관 | 5103 | 중경 1 생산창고 | SHYY062030 | NX52L2T | 406.4 | 9.5 | V11202 | KTA55170 | 82 | Stripe 모재 T방향 | API-X52L2C | 현대제철(주) | 441 | 511 | 39 | 150.846 | 428.602 | 159.013 | 451.807 | 536.375 | 41 | 2024-11-08
V11197 | KTA55190 | HYUNDAI | 20240701 | 20240701 | 0.126 | 0.248 | 0.0647 | 0.146 | 1.032 | 0.0103 | 0.0016 | 0.024 | 0.025 | 0.03 | 0.02 | 0.0003 | 0.002 | 0.022 | 0 | 0 | 0 | 0.01 | 0.0032 | 0.031 | 0 | 0 | 0.001 | 0.002 | 0 | 0 | 0 | 157.4 | 451 | 513 | 42 | 0 | 0 | 0 | PIY70411W | 1046736 | PM109 | 중경2공장 24" 조관 | 5107 | 중경 2 생산창고 | SIY7042070 | NX52L2T | 406.4 | 9.5 | V11197 | KTA55190 | 626 | Stripe 용접 | API-X52L2C | 현대제철(주) | 451 | 513 | 42 | 0 | 0 | 0 | 0 | 583.066 | 0 | 2024-07-09
V11197 | KTA55190 | HYUNDAI | 20240701 | 20240701 | 0.126 | 0.248 | 0.0647 | 0.146 | 1.032 | 0.0103 | 0.0016 | 0.024 | 0.025 | 0.03 | 0.02 | 0.0003 | 0.002 | 0.022 | 0 | 0 | 0 | 0.01 | 0.0032 | 0.031 | 0 | 0 | 0.001 | 0.002 | 0 | 0 | 0 | 157.4 | 451 | 513 | 42 | 0 | 0 | 0 | PIY70411T | 1046736 | PM109 | 중경2공장 24" 조관 | 5107 | 중경 2 생산창고 | SIY7042070 | NX52L2T | 406.4 | 9.5 | V11197 | KTA55190 | 626 | Stripe 모재 T방향 | API-X52L2C | 현대제철(주) | 451 | 513 | 42 | 161.834 | 455.853 | 169.387 | 477.128 | 542.542 | 39.8 | 2024-07-09
V11188 | KTA55220 | HYUNDAI | 20240623 | 20240623 | 0.124 | 0.244 | 0.0632 | 0.146 | 1.035 | 0.0105 | 0.0011 | 0.031 | 0.031 | 0.03 | 0.01 | 0.0003 | 0.0021 | 0.02 | 0 | 0 | 0 | 0 | 0.0032 | 0.03 | 0 | 0 | 0.001 | 0.002 | 0 | 0 | 0 | 158.2 | 436 | 500 | 43 | 0 | 0 | 0 | PIY70102T | 1046736 | PM109 | 중경2공장 24" 조관 | 5107 | 중경 2 생산창고 | SIY7011030 | NX52L2T | 406.4 | 9.5 | V11188 | KTA55220 | 169 | Stripe 모재 T방향 | API-X52L2C | 현대제철(주) | 436 | 500 | 43 | 163.934 | 462.181 | 171.109 | 482.408 | 542.43 | 40.6 | 2024-07-04
V11188 | KTA55220 | HYUNDAI | 20240623 | 20240623 | 0.124 | 0.244 | 0.0632 | 0.146 | 1.035 | 0.0105 | 0.0011 | 0.031 | 0.031 | 0.03 | 0.01 | 0.0003 | 0.0021 | 0.02 | 0 | 0 | 0 | 0 | 0.0032 | 0.03 | 0 | 0 | 0.001 | 0.002 | 0 | 0 | 0 | 158.2 | 436 | 500 | 43 | 0 | 0 | 0 | PIY70102W | 1046736 | PM109 | 중경2공장 24" 조관 | 5107 | 중경 2 생산창고 | SIY7011030 | NX52L2T | 406.4 | 9.5 | V11188 | KTA55220 | 169 | Stripe 용접 | API-X52L2C | 현대제철(주) | 436 | 500 | 43 | 0 | 0 | 0 | 0 | 552.629 | 0 | 2024-07-04
V11191 | KTA55300 | HYUNDAI | 20240625 | 20240625 | 0.124 | 0.247 | 0.0627 | 0.155 | 1.055 | 0.0109 | 0.0013 | 0.03 | 0.031 | 0.03 | 0.02 | 0.0001 | 0.0015 | 0.016 | 0 | 0 | 0 | 0 | 0.0034 | 0.031 | 0 | 0 | 0.001 | 0.002 | 0 | 0 | 0 | 172.4 | 431 | 496 | 43 | 0 | 0 | 0 | PIY70107T | 1046736 | PM109 | 중경2공장 24" 조관 | 5107 | 중경 2 생산창고 | SIY7012030 | NX52L2T | 406.4 | 9.5 | V11191 | KTA55300 | 503 | Stripe 모재 T방향 | API-X52L2C | 현대제철(주) | 431 | 496 | 43 | 163.232 | 460.99 | 170.373 | 481.157 | 545.76 | 39.6 | 2024-07-04
V11191 | KTA55300 | HYUNDAI | 20240625 | 20240625 | 0.124 | 0.247 | 0.0627 | 0.155 | 1.055 | 0.0109 | 0.0013 | 0.03 | 0.031 | 0.03 | 0.02 | 0.0001 | 0.0015 | 0.016 | 0 | 0 | 0 | 0 | 0.0034 | 0.031 | 0 | 0 | 0.001 | 0.002 | 0 | 0 | 0 | 172.4 | 431 | 496 | 43 | 0 | 0 | 0 | PIY70106T | 1046736 | PM109 | 중경2공장 24" 조관 | 5107 | 중경 2 생산창고 | SIY7012030 | NX52L2T | 406.4 | 9.5 | V11191 | KTA55300 | 413 | Stripe 모재 T방향 | API-X52L2C | 현대제철(주) | 431 | 496 | 43 | 157.65 | 447.702 | 164.765 | 467.91 | 537.604 | 39.2 | 2024-07-04
V11191 | KTA55300 | HYUNDAI | 20240625 | 20240625 | 0.124 | 0.247 | 0.0627 | 0.155 | 1.055 | 0.0109 | 0.0013 | 0.03 | 0.031 | 0.03 | 0.02 | 0.0001 | 0.0015 | 0.016 | 0 | 0 | 0 | 0 | 0.0034 | 0.031 | 0 | 0 | 0.001 | 0.002 | 0 | 0 | 0 | 172.4 | 431 | 496 | 43 | 0 | 0 | 0 | PIY70107W | 1046736 | PM109 | 중경2공장 24" 조관 | 5107 | 중경 2 생산창고 | SIY7012030 | NX52L2T | 406.4 | 9.5 | V11191 | KTA55300 | 503 | Stripe 용접 | API-X52L2C | 현대제철(주) | 431 | 496 | 43 | 0 | 0 | 0 | 0 | 559.641 | 0 | 2024-07-04
V11191 | KTA55300 | HYUNDAI | 20240625 | 20240625 | 0.124 | 0.247 | 0.0627 | 0.155 | 1.055 | 0.0109 | 0.0013 | 0.03 | 0.031 | 0.03 | 0.02 | 0.0001 | 0.0015 | 0.016 | 0 | 0 | 0 | 0 | 0.0034 | 0.031 | 0 | 0 | 0.001 | 0.002 | 0 | 0 | 0 | 172.4 | 431 | 496 | 43 | 0 | 0 | 0 | PIY70106W | 1046736 | PM109 | 중경2공장 24" 조관 | 5107 | 중경 2 생산창고 | SIY7012030 | NX52L2T | 406.4 | 9.5 | V11191 | KTA55300 | 413 | Stripe 용접 | API-X52L2C | 현대제철(주) | 431 | 496 | 43 | 181.389 | 516.943 | 0 | 0 | 549.005 | 0 | 2024-07-04
V11191 | KTA55310 | HYUNDAI | 20240704 | 20240704 | 0.124 | 0.247 | 0.0627 | 0.155 | 1.055 | 0.0109 | 0.0013 | 0.03 | 0.031 | 0.03 | 0.02 | 0.0001 | 0.0015 | 0.016 | 0 | 0 | 0 | 0 | 0.0034 | 0.031 | 0 | 0 | 0.001 | 0.002 | 0 | 0 | 0 | 172.4 | 431 | 496 | 43 | 0 | 0 | 0 | PIY81407T | 1049909 | PM109 | 중경2공장 24" 조관 | 5107 | 중경 2 생산창고 | SIY8142030 | NX52L2T | 406.4 | 9.5 | V11191 | KTA55310 | 180 | Stripe 모재 T방향 | API-X52L2C | 현대제철(주) | 431 | 496 | 43 | 164.755 | 472.313 | 169.969 | 487.26 | 545.937 | 39.6 | 2024-08-20
V11191 | KTA55310 | HYUNDAI | 20240704 | 20240704 | 0.124 | 0.247 | 0.0627 | 0.155 | 1.055 | 0.0109 | 0.0013 | 0.03 | 0.031 | 0.03 | 0.02 | 0.0001 | 0.0015 | 0.016 | 0 | 0 | 0 | 0 | 0.0034 | 0.031 | 0 | 0 | 0.001 | 0.002 | 0 | 0 | 0 | 172.4 | 431 | 496 | 43 | 0 | 0 | 0 | PIY81408T | 1049909 | PM109 | 중경2공장 24" 조관 | 5107 | 중경 2 생산창고 | SIY8142030 | NX52L2T | 406.4 | 9.5 | V11191 | KTA55310 | 272 | Stripe 모재 T방향 | API-X52L2C | 현대제철(주) | 431 | 496 | 43 | 161.327 | 459.437 | 168.522 | 479.928 | 542.513 | 41.6 | 2024-08-20
V11191 | KTA55310 | HYUNDAI | 20240704 | 20240704 | 0.124 | 0.247 | 0.0627 | 0.155 | 1.055 | 0.0109 | 0.0013 | 0.03 | 0.031 | 0.03 | 0.02 | 0.0001 | 0.0015 | 0.016 | 0 | 0 | 0 | 0 | 0.0034 | 0.031 | 0 | 0 | 0.001 | 0.002 | 0 | 0 | 0 | 172.4 | 431 | 496 | 43 | 0 | 0 | 0 | PIY81407W | 1049909 | PM109 | 중경2공장 24" 조관 | 5107 | 중경 2 생산창고 | SIY8142030 | NX52L2T | 406.4 | 9.5 | V11191 | KTA55310 | 180 | Stripe 용접 | API-X52L2C | 현대제철(주) | 431 | 496 | 43 | 191.91 | 551.659 | 0 | 0 | 566.422 | 0 | 2024-08-20
V11191 | KTA55310 | HYUNDAI | 20240704 | 20240704 | 0.124 | 0.247 | 0.0627 | 0.155 | 1.055 | 0.0109 | 0.0013 | 0.03 | 0.031 | 0.03 | 0.02 | 0.0001 | 0.0015 | 0.016 | 0 | 0 | 0 | 0 | 0.0034 | 0.031 | 0 | 0 | 0.001 | 0.002 | 0 | 0 | 0 | 172.4 | 431 | 496 | 43 | 0 | 0 | 0 | PIY81408W | 1049909 | PM109 | 중경2공장 24" 조관 | 5107 | 중경 2 생산창고 | SIY8142030 | NX52L2T | 406.4 | 9.5 | V11191 | KTA55310 | 272 | Stripe 용접 | API-X52L2C | 현대제철(주) | 431 | 496 | 43 | 196.485 | 560.061 | 0 | 0 | 577.438 | 0 | 2024-08-20
V11191 | KTA55380 | HYUNDAI | 20240623 | 20240623 | 0.124 | 0.247 | 0.0627 | 0.155 | 1.055 | 0.0109 | 0.0013 | 0.03 | 0.031 | 0.03 | 0.02 | 0.0001 | 0.0015 | 0.016 | 0 | 0 | 0 | 0 | 0.0034 | 0.031 | 0 | 0 | 0.001 | 0.002 | 0 | 0 | 0 | 172.4 | 431 | 496 | 43 | 0 | 0 | 0 | PIY70408W | 1046740 | PM109 | 중경2공장 24" 조관 | 5107 | 중경 2 생산창고 | SIY7042030 | NX52L2T | 406.4 | 9.5 | V11191 | KTA55380 | 79 | Stripe 용접 | API-X52L2C | 현대제철(주) | 431 | 496 | 43 | 187.027 | 533.512 | 0 | 0 | 554.146 | 0 | 2024-07-09
V11191 | KTA55380 | HYUNDAI | 20240623 | 20240623 | 0.124 | 0.247 | 0.0627 | 0.155 | 1.055 | 0.0109 | 0.0013 | 0.03 | 0.031 | 0.03 | 0.02 | 0.0001 | 0.0015 | 0.016 | 0 | 0 | 0 | 0 | 0.0034 | 0.031 | 0 | 0 | 0.001 | 0.002 | 0 | 0 | 0 | 172.4 | 431 | 496 | 43 | 0 | 0 | 0 | PIY70408T | 1046740 | PM109 | 중경2공장 24" 조관 | 5107 | 중경 2 생산창고 | SIY7042030 | NX52L2T | 406.4 | 9.5 | V11191 | KTA55380 | 79 | Stripe 모재 T방향 | API-X52L2C | 현대제철(주) | 431 | 496 | 43 | 162.356 | 459.341 | 168.825 | 477.644 | 538.711 | 39.2 | 2024-07-09
V11202 | KTA55400 | HYUNDAI | 20240625 | 20240625 | 0.125 | 0.246 | 0.0632 | 0.164 | 1.031 | 0.0087 | 0.0017 | 0.024 | 0.024 | 0.03 | 0.01 | 0.0003 | 0.0029 | 0.021 | 0 | 0 | 0 | 0.01 | 0.0045 | 0.032 | 0 | 0 | 0.001 | 0.002 | 0 | 0 | 0 | 159.5 | 441 | 511 | 39 | 0 | 0 | 0 | PIY70101T | 1046736 | PM109 | 중경2공장 24" 조관 | 5107 | 중경 2 생산창고 | SIY7011020 | NX52L2T | 406.4 | 9.5 | V11202 | KTA55400 | 81 | Stripe 모재 T방향 | API-X52L2C | 현대제철(주) | 441 | 511 | 39 | 155.373 | 444.678 | 161.566 | 462.401 | 532.751 | 39.3999 | 2024-07-04
V11202 | KTA55400 | HYUNDAI | 20240625 | 20240625 | 0.125 | 0.246 | 0.0632 | 0.164 | 1.031 | 0.0087 | 0.0017 | 0.024 | 0.024 | 0.03 | 0.01 | 0.0003 | 0.0029 | 0.021 | 0 | 0 | 0 | 0.01 | 0.0045 | 0.032 | 0 | 0 | 0.001 | 0.002 | 0 | 0 | 0 | 159.5 | 441 | 511 | 39 | 0 | 0 | 0 | PIY70101W | 1046736 | PM109 | 중경2공장 24" 조관 | 5107 | 중경 2 생산창고 | SIY7011020 | NX52L2T | 406.4 | 9.5 | V11202 | KTA55400 | 81 | Stripe 용접 | API-X52L2C | 현대제철(주) | 441 | 511 | 39 | 176.655 | 508.881 | 0 | 0 | 528.271 | 0 | 2024-07-04
V11245 | KTA57960 | HYUNDAI | 20240623 | 20240623 | 0.112 | 0.201 | 0.071 | 0.011 | 0.747 | 0.0111 | 0.0035 | 0.021 | 0.023 | 0.02 | 0.01 | 0.0002 | 0.0001 | 0.01 | 0 | 0 | 0 | 0 | 0.0043 | 0.022 | 0 | 0 | 0.001 | 0.002 | 0 | 0 | 0 | 0 | 378 | 477 | 36 | 0 | 0 | 0 | PHY92309W | 1053437 | PM108 | 중경1공장 20" 조관 | 5103 | 중경 1 생산창고 | SHY9232070 | N5LBT | 355.6 | 9.5 | V11245 | KTA57960 | 20 | Stripe 용접 | SPHT3U | 현대제철(주) | 378 | 479 | 36 | 0 | 0 | 0 | 0 | 536.946 | 0 | 2024-10-02
V11245 | KTA57960 | HYUNDAI | 20240623 | 20240623 | 0.112 | 0.201 | 0.071 | 0.011 | 0.747 | 0.0111 | 0.0035 | 0.021 | 0.023 | 0.02 | 0.01 | 0.0002 | 0.0001 | 0.01 | 0 | 0 | 0 | 0 | 0.0043 | 0.022 | 0 | 0 | 0.001 | 0.002 | 0 | 0 | 0 | 0 | 378 | 477 | 36 | 0 | 0 | 0 | PHY92309T | 1053437 | PM108 | 중경1공장 20" 조관 | 5103 | 중경 1 생산창고 | SHY9232070 | N5LBT | 355.6 | 9.5 | V11245 | KTA57960 | 20 | Stripe 모재 T방향 | SPHT3U | 현대제철(주) | 378 | 479 | 36 | 139.9 | 396.918 | 147.24 | 417.744 | 478.198 | 40.3999 | 2024-10-02
V11253 | KTA59310 | HYUNDAI | 20240624 | 20240624 | 0.101 | 0.192 | 0.0612 | 0.013 | 0.741 | 0.0121 | 0.0042 | 0.032 | 0.034 | 0.03 | 0.01 | 0.0001 | 0.0001 | 0.006 | 0 | 0 | 0 | 0 | 0.0053 | 0.013 | 0 | 0 | 0.001 | 0.002 | 0 | 0 | 0 | 0 | 373 | 453 | 39 | 0 | 0 | 0 | PAY72508L | 1049292 | PM101 | 소경1공장 8" 조관 | 5101 | 소경 1 생산창고 | SAY7252020 | N5LBT | 168.3 | 7.1 | V11253 | KTA59310 |  | Stripe 모재 L방향 | SPHT3U | 현대제철(주) | 373 | 453 | 39 | 82.1317 | 465.768 | 82.6514 | 468.716 | 498.068 | 32.8 | 2024-07-29
V11249 | KTA63160 | HYUNDAI | 20240621 | 20240621 | 0.107 | 0.192 | 0.0681 | 0.015 | 0.712 | 0.0102 | 0.0055 | 0.029 | 0.03 | 0.01 | 0.01 | 0.0002 | 0.0002 | 0.008 | 0 | 0 | 0 | 0.01 | 0.0044 | 0.014 | 0 | 0 | 0.001 | 0.002 | 0 | 0 | 0 | 0 | 388 | 445 | 38 | 0 | 0 | 0 | PGY71101L | 1047434 | PM107 | 소경2공장 3" 조관 | 5102 | 소경 2 생산창고 | SGY7111040 | N5LBT | 60.3 | 3.9 | V11249 | KTA63160 |  | Stripe 모재 L방향 | SPHT3U |  | 388 | 445 | 38 | 55.2403 | 526.827 | 55.4321 | 528.656 | 605.239 | 26.2 | 2024-07-19
V11249 | KTA63430 | HYUNDAI | 20240622 | 20240622 | 0.107 | 0.192 | 0.0681 | 0.015 | 0.712 | 0.0102 | 0.0055 | 0.029 | 0.03 | 0.01 | 0.01 | 0.0002 | 0.0002 | 0.008 | 0 | 0 | 0 | 0.01 | 0.0044 | 0.014 | 0 | 0 | 0.001 | 0.002 | 0 | 0 | 0 | 0 | 371 | 452 | 38 | 0 | 0 | 0 | PHY71301T | 1048257 | PM108 | 중경1공장 20" 조관 | 5103 | 중경 1 생산창고 | SHY7122100 | N5LBT | 355.6 | 5.6 | V11249 | KTA63430 | 36 | Stripe 모재 T방향 | SPHT3U | 현대제철(주) | 371 | 452 | 38 | 85.5611 | 403.309 | 86.2457 | 406.536 | 477.471 | 36.8 | 2024-07-18
V11249 | KTA63430 | HYUNDAI | 20240622 | 20240622 | 0.107 | 0.192 | 0.0681 | 0.015 | 0.712 | 0.0102 | 0.0055 | 0.029 | 0.03 | 0.01 | 0.01 | 0.0002 | 0.0002 | 0.008 | 0 | 0 | 0 | 0.01 | 0.0044 | 0.014 | 0 | 0 | 0.001 | 0.002 | 0 | 0 | 0 | 0 | 371 | 452 | 38 | 0 | 0 | 0 | PHY71301W | 1048257 | PM108 | 중경1공장 20" 조관 | 5103 | 중경 1 생산창고 | SHY7122100 | N5LBT | 355.6 | 5.6 | V11249 | KTA63430 | 36 | Stripe 용접 | SPHT3U | 현대제철(주) | 371 | 452 | 38 | 89.2003 | 433.365 | 0 | 0 | 530.86 | 0 | 2024-07-18
V11253 | KTA65660 | HYUNDAI | 20240626 | 20240626 | 0.101 | 0.192 | 0.0612 | 0.013 | 0.741 | 0.0121 | 0.0042 | 0.032 | 0.034 | 0.03 | 0.01 | 0.0001 | 0.0001 | 0.006 | 0 | 0 | 0 | 0 | 0.0053 | 0.013 | 0 | 0 | 0.001 | 0.002 | 0 | 0 | 0 | 0 | 373 | 453 | 40 | 0 | 0 | 0 | PHY81303W | 1049734 | PM108 | 중경1공장 20" 조관 | 5103 | 중경 1 생산창고 | SHY8131020 | N5LBT | 323.9 | 5.8 | V11253 | KTA65660 | 64 | Stripe 용접 | SPHT3U | 현대제철(주) | 373 | 453 | 40 | 110.629 | 487.39 | 0 | 0 | 540.774 | 0 | 2024-08-15
V11253 | KTA65660 | HYUNDAI | 20240626 | 20240626 | 0.101 | 0.192 | 0.0612 | 0.013 | 0.741 | 0.0121 | 0.0042 | 0.032 | 0.034 | 0.03 | 0.01 | 0.0001 | 0.0001 | 0.006 | 0 | 0 | 0 | 0 | 0.0053 | 0.013 | 0 | 0 | 0.001 | 0.002 | 0 | 0 | 0 | 0 | 373 | 453 | 40 | 0 | 0 | 0 | PHY81303T | 1049734 | PM108 | 중경1공장 20" 조관 | 5103 | 중경 1 생산창고 | SHY8131020 | N5LBT | 323.9 | 5.8 | V11253 | KTA65660 | 64 | Stripe 모재 T방향 | SPHT3U | 현대제철(주) | 373 | 453 | 40 | 91.189 | 394.562 | 94.3404 | 408.197 | 476.509 | 37.6 | 2024-08-15
V11253 | KTA69990 | HYUNDAI | 20240801 | 20240801 | 0.101 | 0.192 | 0.0612 | 0.013 | 0.741 | 0.0121 | 0.0042 | 0.032 | 0.034 | 0.03 | 0.01 | 0.0001 | 0.0001 | 0.006 | 0 | 0 | 0 | 0 | 0.0053 | 0.013 | 0 | 0 | 0.001 | 0.002 | 0 | 0 | 0 | 0 | 371 | 453 | 38 | 0 | 0 | 0 | PGY82304L | 1050124 | PM107 | 소경2공장 3" 조관 | 5102 | 소경 2 생산창고 | SGY8232040 | NX52L2T | 60.3 | 5.5 | V11253 | KTA69990 |  | Stripe 모재 L방향 | SPHT3U |  | 371 | 453 | 38 | 50.4439 | 488.847 | 50.3899 | 488.323 | 516.714 | 25.4 | 2024-08-27
V11249 | KTA73240 | HYUNDAI | 20240625 | 20240625 | 0.107 | 0.192 | 0.0681 | 0.015 | 0.712 | 0.0102 | 0.0055 | 0.029 | 0.03 | 0.01 | 0.01 | 0.0002 | 0.0002 | 0.008 | 0 | 0 | 0 | 0.01 | 0.0044 | 0.014 | 0 | 0 | 0.001 | 0.002 | 0 | 0 | 0 | 0 | 384 | 458 | 36 | 0 | 0 | 0 | PAY71701L | 1048294 | PM101 | 소경1공장 8" 조관 | 5101 | 소경 1 생산창고 | SAY7172020 | NX52L2T | 114.3 | 4.8 | V11249 | KTA73240 |  | Stripe 모재 L방향 | SPHT3U | 현대제철(주) | 384 | 458 | 36 | 57.0093 | 469.466 | 56.9214 | 468.742 | 486.613 | 30.8 | 2024-07-23
V11253 | KTA73390 | HYUNDAI | 20240625 | 20240625 | 0.101 | 0.192 | 0.0612 | 0.013 | 0.741 | 0.0121 | 0.0042 | 0.032 | 0.034 | 0.03 | 0.01 | 0.0001 | 0.0001 | 0.006 | 0 | 0 | 0 | 0 | 0.0053 | 0.013 | 0 | 0 | 0.001 | 0.002 | 0 | 0 | 0 | 0 | 387 | 460 | 38 | 0 | 0 | 0 | PAY71602L | 1048295 | PM101 | 소경1공장 8" 조관 | 5101 | 소경 1 생산창고 | SAY7162080 | NX52L2T | 114.3 | 4.8 | V11253 | KTA73390 |  | Stripe 모재 L방향 | SPHT3U | 현대제철(주) | 387 | 460 | 38 | 56.4476 | 476.669 | 56.5388 | 477.439 | 500.77 | 30.2 | 2024-07-19
V11763 | KTA76230 | HYUNDAI | 20240730 | 20240730 | 0.126 | 0.245 | 0.0667 | 0.158 | 1.008 | 0.0131 | 0.0014 | 0.024 | 0.025 | 0.04 | 0.01 | 0.0002 | 0.0013 | 0.014 | 0 | 0 | 0 | 0 | 0.0038 | 0.03 | 0 | 0 | 0.001 | 0.002 | 0 | 0 | 0 | 169.3 | 439 | 512 | 39 | 0 | 0 | 0 | PIY81409T | 1049909 | PM109 | 중경2공장 24" 조관 | 5107 | 중경 2 생산창고 | SIY8142040 | NX52L2T | 406.4 | 9.5 | V11763 | KTA76230 | 293 | Stripe 모재 T방향 | API-X52L2C | 현대제철(주) | 439 | 512 | 39 | 164.026 | 462.804 | 166.327 | 469.295 | 538.146 | 41 | 2024-08-20
V11763 | KTA76230 | HYUNDAI | 20240730 | 20240730 | 0.126 | 0.245 | 0.0667 | 0.158 | 1.008 | 0.0131 | 0.0014 | 0.024 | 0.025 | 0.04 | 0.01 | 0.0002 | 0.0013 | 0.014 | 0 | 0 | 0 | 0 | 0.0038 | 0.03 | 0 | 0 | 0.001 | 0.002 | 0 | 0 | 0 | 169.3 | 439 | 512 | 39 | 0 | 0 | 0 | PIY81409W | 1049909 | PM109 | 중경2공장 24" 조관 | 5107 | 중경 2 생산창고 | SIY8142040 | NX52L2T | 406.4 | 9.5 | V11763 | KTA76230 | 293 | Stripe 용접 | API-X52L2C | 현대제철(주) | 439 | 512 | 39 | 190.304 | 541.399 | 0 | 0 | 558.326 | 0 | 2024-08-20
V11188 | KTA76240 | HYUNDAI | 20240629 | 20240629 | 0.124 | 0.244 | 0.0632 | 0.146 | 1.035 | 0.0105 | 0.0011 | 0.031 | 0.031 | 0.03 | 0.01 | 0.0003 | 0.0021 | 0.02 | 0 | 0 | 0 | 0 | 0.0032 | 0.03 | 0 | 0 | 0.001 | 0.002 | 0 | 0 | 0 | 158.2 | 436 | 500 | 43 | 0 | 0 | 0 | PIY70410T | 1046736 | PM109 | 중경2공장 24" 조관 | 5107 | 중경 2 생산창고 | SIY7042050 | NX52L2T | 406.4 | 9.5 | V11188 | KTA76240 | 514 | Stripe 모재 T방향 | API-X52L2C | 현대제철(주) | 436 | 500 | 43 | 156.844 | 441.289 | 162.132 | 456.169 | 526.281 | 40.6 | 2024-07-09
V11188 | KTA76240 | HYUNDAI | 20240629 | 20240629 | 0.124 | 0.244 | 0.0632 | 0.146 | 1.035 | 0.0105 | 0.0011 | 0.031 | 0.031 | 0.03 | 0.01 | 0.0003 | 0.0021 | 0.02 | 0 | 0 | 0 | 0 | 0.0032 | 0.03 | 0 | 0 | 0.001 | 0.002 | 0 | 0 | 0 | 158.2 | 436 | 500 | 43 | 0 | 0 | 0 | PIY70410W | 1046736 | PM109 | 중경2공장 24" 조관 | 5107 | 중경 2 생산창고 | SIY7042050 | NX52L2T | 406.4 | 9.5 | V11188 | KTA76240 | 514 | Stripe 용접 | API-X52L2C | 현대제철(주) | 436 | 500 | 43 | 0 | 0 | 0 | 0 | 577.734 | 0 | 2024-07-09
V11188 | KTA79130 | HYUNDAI | 20240703 | 20240703 | 0.124 | 0.244 | 0.0632 | 0.146 | 1.035 | 0.0105 | 0.0011 | 0.031 | 0.031 | 0.03 | 0.01 | 0.0003 | 0.0021 | 0.02 | 0 | 0 | 0 | 0 | 0.0032 | 0.03 | 0 | 0 | 0.001 | 0.002 | 0 | 0 | 0 | 158.2 | 436 | 500 | 43 | 0 | 0 | 0 | PHYY0603W | 1058194 | PM108 | 중경1공장 20" 조관 | 5103 | 중경 1 생산창고 | SHYY062020 | NX52L2T | 406.4 | 9.5 | V11188 | KTA79130 | 17 | Stripe 용접 | API-X52L2C | 현대제철(주) | 436 | 500 | 43 | 186.182 | 532.676 | 0 | 0 | 566.127 | 0 | 2024-11-08
V11188 | KTA79130 | HYUNDAI | 20240703 | 20240703 | 0.124 | 0.244 | 0.0632 | 0.146 | 1.035 | 0.0105 | 0.0011 | 0.031 | 0.031 | 0.03 | 0.01 | 0.0003 | 0.0021 | 0.02 | 0 | 0 | 0 | 0 | 0.0032 | 0.03 | 0 | 0 | 0.001 | 0.002 | 0 | 0 | 0 | 158.2 | 436 | 500 | 43 | 0 | 0 | 0 | PHYY0603T | 1058194 | PM108 | 중경1공장 20" 조관 | 5103 | 중경 1 생산창고 | SHYY062020 | NX52L2T | 406.4 | 9.5 | V11188 | KTA79130 | 17 | Stripe 모재 T방향 | API-X52L2C | 현대제철(주) | 436 | 500 | 43 | 142.588 | 409.408 | 155.459 | 446.363 | 536.746 | 40 | 2024-11-08
V11249 | KTA82570 | HYUNDAI | 20240627 | 20240627 | 0.107 | 0.192 | 0.0681 | 0.015 | 0.712 | 0.0102 | 0.0055 | 0.029 | 0.03 | 0.01 | 0.01 | 0.0002 | 0.0002 | 0.008 | 0 | 0 | 0 | 0.01 | 0.0044 | 0.014 | 0 | 0 | 0.001 | 0.002 | 0 | 0 | 0 | 0 | 388 | 445 | 38 | 0 | 0 | 0 | PGY82301L | 1050121 | PM107 | 소경2공장 3" 조관 | 5102 | 소경 2 생산창고 | SGY8222090 | N5LBT | 60.3 | 3.9 | V11249 | KTA82570 |  | Stripe 모재 L방향 | SPHT3U |  | 388 | 445 | 38 | 35.7786 | 472.836 | 36.176 | 478.087 | 502.702 | 28.3999 | 2024-08-27
V08624 | KTA89550 | HYUNDAI | 20240702 | 20240702 | 0.12 | 0.235 | 0.0619 | 0.136 | 0.984 | 0.0126 | 0.0017 | 0.026 | 0.027 | 0.03 | 0.02 | 0.0002 | 0.0021 | 0.023 | 0 | 0 | 0 | 0 | 0.0055 | 0.032 | 0 | 0 | 0.002 | 0.002 | 0 | 0 | 0 | 166.6 | 437 | 503 | 42 | 0 | 0 | 0 | PIY70409W | 1046736 | PM109 | 중경2공장 24" 조관 | 5107 | 중경 2 생산창고 | SIY7042060 | NX52L2T | 406.4 | 9.5 | V08624 | KTA89550 | 537 | Stripe 용접 | API-X52L2C | 현대제철(주) | 437 | 503 | 42 | 196.394 | 555.608 | 0 | 0 | 558.592 | 0 | 2024-07-09
V08624 | KTA89550 | HYUNDAI | 20240702 | 20240702 | 0.12 | 0.235 | 0.0619 | 0.136 | 0.984 | 0.0126 | 0.0017 | 0.026 | 0.027 | 0.03 | 0.02 | 0.0002 | 0.0021 | 0.023 | 0 | 0 | 0 | 0 | 0.0055 | 0.032 | 0 | 0 | 0.002 | 0.002 | 0 | 0 | 0 | 166.6 | 437 | 503 | 42 | 0 | 0 | 0 | PIY70409T | 1046736 | PM109 | 중경2공장 24" 조관 | 5107 | 중경 2 생산창고 | SIY7042060 | NX52L2T | 406.4 | 9.5 | V08624 | KTA89550 | 537 | Stripe 모재 T방향 | API-X52L2C | 현대제철(주) | 437 | 503 | 42 | 164.401 | 460.51 | 170.691 | 478.128 | 552.496 | 40.2 | 2024-07-09
V10181 | KTA93260 | HYUNDAI | 20240630 | 20240630 | 0 | 0 | 0.2756 | 0.181 | 1.371 | 0.0101 | 0.0017 | 0.034 | 0.036 | 0.03 | 0.01 | 0.0005 | 0.0024 | 0.02 | 0 | 0 | 0 | 0.01 | 0.0054 | 0.001 | 0 | 0 | 0.002 | 0.003 | 0 | 0 | 0 | 180.7 | 364 | 608 | 34 | 0 | 0 | 0 | PQY71501L | 1046127 | UT104 | Q/T 공장 F/B UT | 5113 | QT공장 모관창고 | BQY7151010 | L80CH | 193.7 | 9.52 | V10181 | KTA93260 | 1294 | Stripe 모재 L방향 | API-HDJ55-Q | 현대제철(주) |  |  |  | 0 | 0 | 146.875 | 607.878 | 681.903 | 33 | 2024-07-17
V10194 | KTA93380 | HYUNDAI | 20241019 | 20241019 | 0 | 0 | 0.2676 | 0.176 | 1.355 | 0.012 | 0.0016 | 0.028 | 0.029 | 0.03 | 0.02 | 0.0005 | 0.0015 | 0.018 | 0 | 0 | 0 | 0 | 0.0046 | 0.001 | 0 | 0 | 0.002 | 0.002 | 0 | 0 | 0 | 185.2 | 367 | 617 | 33 | 0 | 0 | 0 | PQYZ0501L | 1059857 | UT104 | Q/T 공장 F/B UT | 5113 | QT공장 모관창고 | BQYZ042090 | L80CH | 193.7 | 9.52 | V10194 | KTA93380 | 3569 | Stripe 모재 L방향 | API-HDJ55-Q | 현대제철(주) |  |  |  | 143.416 | 602.138 | 143.511 | 602.539 | 687.87 | 30.7086 | 2024-12-09
V10194 | KTA93410 | HYUNDAI | 20240629 | 20240629 | 0 | 0 | 0.2676 | 0.176 | 1.355 | 0.012 | 0.0016 | 0.028 | 0.029 | 0.03 | 0.02 | 0.0005 | 0.0015 | 0.018 | 0 | 0 | 0 | 0 | 0.0046 | 0.001 | 0 | 0 | 0.002 | 0.002 | 0 | 0 | 0 | 173 | 371 | 629 | 34 | 0 | 0 | 0 | PQY71801L | 1046127 | UT104 | Q/T 공장 F/B UT | 5113 | QT공장 모관창고 | BQY7172010 | L80CH | 193.7 | 9.52 | V10194 | KTA93410 | 1430 | Stripe 모재 L방향 | API-HDJ55-Q | 현대제철(주) |  |  |  | 141.88 | 594.934 | 141.9 | 595.019 | 676.552 | 33.3999 | 2024-07-22
V10188 | KTA93430 | HYUNDAI | 20240703 | 20240703 | 0 | 0 | 0.2717 | 0.173 | 1.361 | 0.0118 | 0.0011 | 0.025 | 0.025 | 0.04 | 0.02 | 0.0005 | 0.0016 | 0.021 | 0 | 0 | 0 | 0 | 0.0047 | 0.001 | 0 | 0 | 0.002 | 0.002 | 0 | 0 | 0 | 171.2 | 341 | 596 | 34 | 0 | 0 | 0 | PQY71201L | 1046127 | UT104 | Q/T 공장 F/B UT | 5113 | QT공장 모관창고 | BQY7121010 | L80CH | 193.7 | 9.52 | V10188 | KTA93430 | 466 | Stripe 모재 L방향 | API-HDJ55-Q | 현대제철(주) |  |  |  | 140.971 | 591.336 | 140.364 | 588.789 | 676.858 | 31.6929 | 2024-07-16
V10191 | KTA93590 | HYUNDAI | 20240704 | 20240704 | 0 | 0 | 0.2614 | 0.162 | 1.36 | 0.0125 | 0.0018 | 0.021 | 0.022 | 0.04 | 0.02 | 0.0005 | 0.002 | 0.025 | 0 | 0 | 0 | 0 | 0.0047 | 0.001 | 0 | 0 | 0.002 | 0.003 | 0 | 0 | 0 | 180.4 | 382 | 635 | 32 | 0 | 0 | 0 | PQY71101L | 1046127 | UT104 | Q/T 공장 F/B UT | 5113 | QT공장 모관창고 | BQY7112010 | L80CH | 193.7 | 9.52 | V10191 | KTA93590 | 309 | Stripe 모재 L방향 | API-HDJ55-Q | 현대제철(주) |  |  |  | 148.634 | 620.323 | 148.331 | 619.057 | 694.295 | 30.1181 | 2024-07-15
V11186 | KTA94990 | HYUNDAI | 20240730 | 20240730 | 0.13 | 0.251 | 0.0683 | 0.148 | 1.031 | 0.011 | 0.0022 | 0.031 | 0.032 | 0.03 | 0.02 | 0.0003 | 0.0023 | 0.021 | 0 | 0 | 0 | 0.01 | 0.0048 | 0.03 | 0 | 0 | 0.001 | 0.002 | 0 | 0 | 0 | 162.5 | 453 | 529 | 38 | 0 | 0 | 0 | PIY81405T | 1049909 | PM109 | 중경2공장 24" 조관 | 5107 | 중경 2 생산창고 | SIY8142020 | NX52L2T | 406.4 | 9.5 | V11186 | KTA94990 | 66 | Stripe 모재 T방향 | API-X52L2C | 현대제철(주) | 453 | 529 | 38 | 160.78 | 460.935 | 169.419 | 485.704 | 549.508 | 39.2 | 2024-08-20
V11186 | KTA94990 | HYUNDAI | 20240730 | 20240730 | 0.13 | 0.251 | 0.0683 | 0.148 | 1.031 | 0.011 | 0.0022 | 0.031 | 0.032 | 0.03 | 0.02 | 0.0003 | 0.0023 | 0.021 | 0 | 0 | 0 | 0.01 | 0.0048 | 0.03 | 0 | 0 | 0.001 | 0.002 | 0 | 0 | 0 | 162.5 | 453 | 529 | 38 | 0 | 0 | 0 | PIY81406T | 1049909 | PM109 | 중경2공장 24" 조관 | 5107 | 중경 2 생산창고 | SIY8142020 | NX52L2T | 406.4 | 9.5 | V11186 | KTA94990 | 158 | Stripe 모재 T방향 | API-X52L2C | 현대제철(주) | 453 | 529 | 38 | 167.626 | 477.739 | 171.878 | 489.856 | 555.15 | 39.2 | 2024-08-20
V11186 | KTA94990 | HYUNDAI | 20240730 | 20240730 | 0.13 | 0.251 | 0.0683 | 0.148 | 1.031 | 0.011 | 0.0022 | 0.031 | 0.032 | 0.03 | 0.02 | 0.0003 | 0.0023 | 0.021 | 0 | 0 | 0 | 0.01 | 0.0048 | 0.03 | 0 | 0 | 0.001 | 0.002 | 0 | 0 | 0 | 162.5 | 453 | 529 | 38 | 0 | 0 | 0 | PIY81406W | 1049909 | PM109 | 중경2공장 24" 조관 | 5107 | 중경 2 생산창고 | SIY8142020 | NX52L2T | 406.4 | 9.5 | V11186 | KTA94990 | 158 | Stripe 용접 | API-X52L2C | 현대제철(주) | 453 | 529 | 38 | 199.891 | 570.977 | 0 | 0 | 583.87 | 0 | 2024-08-20
V11186 | KTA94990 | HYUNDAI | 20240730 | 20240730 | 0.13 | 0.251 | 0.0683 | 0.148 | 1.031 | 0.011 | 0.0022 | 0.031 | 0.032 | 0.03 | 0.02 | 0.0003 | 0.0023 | 0.021 | 0 | 0 | 0 | 0.01 | 0.0048 | 0.03 | 0 | 0 | 0.001 | 0.002 | 0 | 0 | 0 | 162.5 | 453 | 529 | 38 | 0 | 0 | 0 | PIY81405W | 1049909 | PM109 | 중경2공장 24" 조관 | 5107 | 중경 2 생산창고 | SIY8142020 | NX52L2T | 406.4 | 9.5 | V11186 | KTA94990 | 66 | Stripe 용접 | API-X52L2C | 현대제철(주) | 453 | 529 | 38 | 197.797 | 568.965 | 0 | 0 | 580.838 | 0 | 2024-08-20
V11186 | KTB00970 | HYUNDAI | 20240730 | 20240730 | 0.13 | 0.251 | 0.0683 | 0.148 | 1.031 | 0.011 | 0.0022 | 0.031 | 0.032 | 0.03 | 0.02 | 0.0003 | 0.0023 | 0.021 | 0 | 0 | 0 | 0.01 | 0.0048 | 0.03 | 0 | 0 | 0.001 | 0.002 | 0 | 0 | 0 | 162.5 | 453 | 529 | 38 | 0 | 0 | 0 | PIY81404T | 1049906 | PM109 | 중경2공장 24" 조관 | 5107 | 중경 2 생산창고 | SIY8141080 | NX52L2T | 406.4 | 9.5 | V11186 | KTB00970 | 258 | Stripe 모재 T방향 | API-X52L2C | 현대제철(주) | 453 | 529 | 38 | 175.583 | 500.003 | 175.086 | 498.586 | 562.645 | 40.8 | 2024-08-20
V11186 | KTB00970 | HYUNDAI | 20240730 | 20240730 | 0.13 | 0.251 | 0.0683 | 0.148 | 1.031 | 0.011 | 0.0022 | 0.031 | 0.032 | 0.03 | 0.02 | 0.0003 | 0.0023 | 0.021 | 0 | 0 | 0 | 0.01 | 0.0048 | 0.03 | 0 | 0 | 0.001 | 0.002 | 0 | 0 | 0 | 162.5 | 453 | 529 | 38 | 0 | 0 | 0 | PIY81404W | 1049906 | PM109 | 중경2공장 24" 조관 | 5107 | 중경 2 생산창고 | SIY8141080 | NX52L2T | 406.4 | 9.5 | V11186 | KTB00970 | 258 | Stripe 용접 | API-X52L2C | 현대제철(주) | 453 | 529 | 38 | 198.709 | 570.342 | 0 | 0 | 578.077 | 0 | 2024-08-20
V09945 | KTB11100 | HYUNDAI | 20240703 | 20240703 | 0 | 0 | 0.0627 | 0.01 | 0.749 | 0.0184 | 0.006 | 0.02 | 0.021 | 0.04 | 0.02 | 0.0002 | 0.0001 | 0.017 | 0 | 0 | 0 | 0 | 0.0043 | 0.015 | 0 | 0 | 0.001 | 0.002 | 0 | 0 | 0 | 0 | 384 | 464 | 37 | 0 | 0 | 0 | PHY71302T | 1048353 | PM108 | 중경1공장 20" 조관 | 5103 | 중경 1 생산창고 | SHY7131030 | N5LBT | 355.6 | 5.6 | V09945 | KTB11100 | 21 | Stripe 모재 T방향 | SPHT3U | 현대제철(주) | 384 | 464 | 37 | 85.2152 | 407.508 | 87.0087 | 416.085 | 471.945 | 28.2 | 2024-07-18
V09945 | KTB11100 | HYUNDAI | 20240703 | 20240703 | 0 | 0 | 0.0627 | 0.01 | 0.749 | 0.0184 | 0.006 | 0.02 | 0.021 | 0.04 | 0.02 | 0.0002 | 0.0001 | 0.017 | 0 | 0 | 0 | 0 | 0.0043 | 0.015 | 0 | 0 | 0.001 | 0.002 | 0 | 0 | 0 | 0 | 384 | 464 | 37 | 0 | 0 | 0 | PHY71302W | 1048353 | PM108 | 중경1공장 20" 조관 | 5103 | 중경 1 생산창고 | SHY7131030 | N5LBT | 355.6 | 5.6 | V09945 | KTB11100 | 21 | Stripe 용접 | SPHT3U | 현대제철(주) | 384 | 464 | 37 | 0 | 0 | 0 | 0 | 526.139 | 0 | 2024-07-18
V11245 | KTB11790 | HYUNDAI | 20250122 | 20250122 | 0.112 | 0.201 | 0.071 | 0.011 | 0.747 | 0.0111 | 0.0035 | 0.021 | 0.023 | 0.02 | 0.01 | 0.0002 | 0.0001 | 0.01 | 0 | 0 | 0 | 0 | 0.0043 | 0.022 | 0 | 0 | 0.001 | 0.002 | 0 | 0 | 0 | 0 | 378 | 477 | 36 | 0 | 0 | 0 | PHZ21805W | 1066574 | PM108 | 중경1공장 20" 조관 | 5103 | 중경 1 생산창고 | SHZ2182060 | N5LBT | 355.6 | 9.5 | V11245 | KTB11790 | 158 | Stripe 용접 | SPHT3U | 현대제철(주) | 378 | 477 | 36 | 186.153 | 527.336 | 0 | 0 | 553.328 | 0 | 2025-02-24
V11245 | KTB11790 | HYUNDAI | 20250122 | 20250122 | 0.112 | 0.201 | 0.071 | 0.011 | 0.747 | 0.0111 | 0.0035 | 0.021 | 0.023 | 0.02 | 0.01 | 0.0002 | 0.0001 | 0.01 | 0 | 0 | 0 | 0 | 0.0043 | 0.022 | 0 | 0 | 0.001 | 0.002 | 0 | 0 | 0 | 0 | 378 | 477 | 36 | 0 | 0 | 0 | PHZ21805T | 1066574 | PM108 | 중경1공장 20" 조관 | 5103 | 중경 1 생산창고 | SHZ2182060 | N5LBT | 355.6 | 9.5 | V11245 | KTB11790 | 158 | Stripe 모재 T방향 | SPHT3U | 현대제철(주) | 378 | 477 | 36 | 149.867 | 424.225 | 156.138 | 441.975 | 495.008 | 38.6 | 2025-02-24
V12572 | KTB11800 | HYUNDAI | 20240703 | 20240703 | 0.104 | 0.197 | 0.0622 | 0.016 | 0.74 | 0.0168 | 0.0051 | 0.026 | 0.027 | 0.03 | 0.02 | 0.0002 | 0.0003 | 0.016 | 0 | 0 | 0 | 0.01 | 0.0044 | 0.023 | 0 | 0 | 0.001 | 0.003 | 0 | 0 | 0 | 0 | 391 | 477 | 37 | 0 | 0 | 0 | PHY71601T | 1047510 | PM108 | 중경1공장 20" 조관 | 5103 | 중경 1 생산창고 | SHY7161110 | N5LBT | 355.6 | 9.5 | V12572 | KTB11800 | 37 | Stripe 모재 T방향 | SPHT3U | 현대제철(주) | 391 | 477 | 38 | 161.314 | 455.66 | 161.531 | 456.274 | 507.11 | 37.3999 | 2024-07-19
V12572 | KTB11800 | HYUNDAI | 20240703 | 20240703 | 0.104 | 0.197 | 0.0622 | 0.016 | 0.74 | 0.0168 | 0.0051 | 0.026 | 0.027 | 0.03 | 0.02 | 0.0002 | 0.0003 | 0.016 | 0 | 0 | 0 | 0.01 | 0.0044 | 0.023 | 0 | 0 | 0.001 | 0.003 | 0 | 0 | 0 | 0 | 391 | 477 | 37 | 0 | 0 | 0 | PHY71601W | 1047510 | PM108 | 중경1공장 20" 조관 | 5103 | 중경 1 생산창고 | SHY7161110 | N5LBT | 355.6 | 9.5 | V12572 | KTB11800 | 37 | Stripe 용접 | SPHT3U | 현대제철(주) | 391 | 477 | 38 | 0 | 0 | 0 | 0 | 551.062 | 0 | 2024-07-19
V12576 | KTB12040 | HYUNDAI | 20240711 | 20240711 | 0.106 | 0.197 | 0.0644 | 0.013 | 0.745 | 0.014 | 0.0052 | 0.03 | 0.031 | 0.02 | 0.01 | 0.0003 | 0.0002 | 0.015 | 0 | 0 | 0 | 0.01 | 0.0043 | 0.025 | 0 | 0 | 0.001 | 0.003 | 0 | 0 | 0 | 0 | 407 | 483 | 38 | 0 | 0 | 0 | PHY72908T | 1049792 | PM108 | 중경1공장 20" 조관 | 5103 | 중경 1 생산창고 | SHY7292050 | N5LBT | 323.9 | 9.5 | V12576 | KTB12040 | 31 | Stripe 모재 T방향 | SPHT3U | 현대제철(주) | 407 | 483 | 38 | 155.606 | 439.416 | 163.153 | 460.726 | 511.628 | 38.6 | 2024-08-01
V12576 | KTB12040 | HYUNDAI | 20240711 | 20240711 | 0.106 | 0.197 | 0.0644 | 0.013 | 0.745 | 0.014 | 0.0052 | 0.03 | 0.031 | 0.02 | 0.01 | 0.0003 | 0.0002 | 0.015 | 0 | 0 | 0 | 0.01 | 0.0043 | 0.025 | 0 | 0 | 0.001 | 0.003 | 0 | 0 | 0 | 0 | 407 | 483 | 38 | 0 | 0 | 0 | PHY72908W | 1049792 | PM108 | 중경1공장 20" 조관 | 5103 | 중경 1 생산창고 | SHY7292050 | N5LBT | 323.9 | 9.5 | V12576 | KTB12040 | 31 | Stripe 용접 | SPHT3U | 현대제철(주) | 407 | 483 | 38 | 185.01 | 529.28 | 0 | 0 | 529.509 | 0 | 2024-08-01
V12576 | KTB12080 | HYUNDAI | 20240712 | 20240712 | 0.106 | 0.197 | 0.0644 | 0.013 | 0.745 | 0.014 | 0.0052 | 0.03 | 0.031 | 0.02 | 0.01 | 0.0003 | 0.0002 | 0.015 | 0 | 0 | 0 | 0.01 | 0.0043 | 0.025 | 0 | 0 | 0.001 | 0.003 | 0 | 0 | 0 | 0 | 407 | 483 | 38 | 0 | 0 | 0 | PHY73001W | 1049752 | PM108 | 중경1공장 20" 조관 | 5103 | 중경 1 생산창고 | SHY7301020 | N5LBT | 323.9 | 9.5 | V12576 | KTB12080 | 1 | Stripe 용접 | SPHT3U | 현대제철(주) | 407 | 483 | 38 | 0 | 0 | 0 | 0 | 540.375 | 0 | 2024-08-01
V12576 | KTB12080 | HYUNDAI | 20240712 | 20240712 | 0.106 | 0.197 | 0.0644 | 0.013 | 0.745 | 0.014 | 0.0052 | 0.03 | 0.031 | 0.02 | 0.01 | 0.0003 | 0.0002 | 0.015 | 0 | 0 | 0 | 0.01 | 0.0043 | 0.025 | 0 | 0 | 0.001 | 0.003 | 0 | 0 | 0 | 0 | 407 | 483 | 38 | 0 | 0 | 0 | PHY73001T | 1049752 | PM108 | 중경1공장 20" 조관 | 5103 | 중경 1 생산창고 | SHY7301020 | N5LBT | 323.9 | 9.5 | V12576 | KTB12080 | 1 | Stripe 모재 T방향 | SPHT3U | 현대제철(주) | 407 | 483 | 38 | 152.178 | 431.986 | 158.539 | 450.045 | 503.592 | 38 | 2024-08-01
V11197 | KTB26010 | HYUNDAI | 20240714 | 20240714 | 0.126 | 0.248 | 0.0647 | 0.146 | 1.032 | 0.0103 | 0.0016 | 0.024 | 0.025 | 0.03 | 0.02 | 0.0003 | 0.002 | 0.022 | 0 | 0 | 0 | 0.01 | 0.0032 | 0.031 | 0 | 0 | 0.001 | 0.002 | 0 | 0 | 0 | 157.4 | 451 | 513 | 42 | 0 | 0 | 0 | PHYY0605T | 1058194 | PM108 | 중경1공장 20" 조관 | 5103 | 중경 1 생산창고 | SHYY062040 | NX52L2T | 406.4 | 9.5 | V11197 | KTB26010 | 147 | Stripe 모재 T방향 | API-X52L2C | 현대제철(주) | 451 | 513 | 42 | 148.513 | 423.092 | 157.069 | 447.469 | 533.056 | 39 | 2024-11-08
V11197 | KTB26010 | HYUNDAI | 20240714 | 20240714 | 0.126 | 0.248 | 0.0647 | 0.146 | 1.032 | 0.0103 | 0.0016 | 0.024 | 0.025 | 0.03 | 0.02 | 0.0003 | 0.002 | 0.022 | 0 | 0 | 0 | 0.01 | 0.0032 | 0.031 | 0 | 0 | 0.001 | 0.002 | 0 | 0 | 0 | 157.4 | 451 | 513 | 42 | 0 | 0 | 0 | PHYY0605W | 1058194 | PM108 | 중경1공장 20" 조관 | 5103 | 중경 1 생산창고 | SHYY062040 | NX52L2T | 406.4 | 9.5 | V11197 | KTB26010 | 147 | Stripe 용접 | API-X52L2C | 현대제철(주) | 451 | 513 | 42 | 201.13 | 570.423 | 0 | 0 | 577.217 | 0 | 2024-11-08
V13635 | KUA20490 | HYUNDAI | 20240712 | 20240712 | 0.12 | 0.236 | 0.0612 | 0.143 | 1.014 | 0.0096 | 0.0008 | 0.034 | 0.034 | 0.02 | 0.01 | 0.0003 | 0.003 | 0.013 | 0 | 0 | 0 | 0 | 0.0028 | 0.029 | 0 | 0 | 0.001 | 0.003 | 0 | 0 | 0 | 157 | 455 | 520 | 37 | 0 | 0 | 0 | PAY82809L | 1051371 | PM101 | 소경1공장 8" 조관 | 5101 | 소경 1 생산창고 | SAY8282050 | NX52L2T | 168.3 | 7.1 | V13635 | KUA20490 |  | Stripe 모재 L방향 | API-X52L2C | 현대제철(주) | 455 | 520 | 37 | 79.8139 | 450.725 | 83.0361 | 468.921 | 531.738 | 34.8 | 2024-08-30
V13640 | KUA20540 | HYUNDAI | 20240803 | 20240803 | 0.117 | 0.233 | 0.059 | 0.128 | 1.004 | 0.0095 | 0.0008 | 0.028 | 0.028 | 0.02 | 0.01 | 0.0003 | 0.0021 | 0.016 | 0 | 0 | 0 | 0 | 0.0037 | 0.029 | 0 | 0 | 0.001 | 0.003 | 0 | 0 | 0 | 172 | 467 | 527 | 39 | 0 | 0 | 0 | PAY82810L | 1051371 | PM101 | 소경1공장 8" 조관 | 5101 | 소경 1 생산창고 | SAY8282060 | NX52L2T | 168.3 | 7.1 | V13640 | KUA20540 |  | Stripe 모재 L방향 | API-X52L2C | 현대제철(주) | 467 | 527 | 39 | 82.1269 | 465.615 | 85.7658 | 486.246 | 539.455 | 33.3999 | 2024-08-30
V13640 | KUA20550 | HYUNDAI | 20240712 | 20240712 | 0.117 | 0.233 | 0.059 | 0.128 | 1.004 | 0.0095 | 0.0008 | 0.028 | 0.028 | 0.02 | 0.01 | 0.0003 | 0.0021 | 0.016 | 0 | 0 | 0 | 0 | 0.0037 | 0.029 | 0 | 0 | 0.001 | 0.003 | 0 | 0 | 0 | 172 | 467 | 527 | 39 | 0 | 0 | 0 | PAY72507L | 1049285 | PM101 | 소경1공장 8" 조관 | 5101 | 소경 1 생산창고 | SAY7251090 | NX52L2T | 168.3 | 7.1 | V13640 | KUA20550 |  | Stripe 모재 L방향 | API-X52L2C | 현대제철(주) | 467 | 527 | 39 | 87.3575 | 495.972 | 88.4007 | 501.895 | 542.042 | 33.3999 | 2024-07-29
V13649 | KUA20660 | HYUNDAI | 20240712 | 20240712 | 0.115 | 0.233 | 0.0558 | 0.159 | 1.026 | 0.0124 | 0.0015 | 0.034 | 0.034 | 0.02 | 0.02 | 0.0002 | 0.0016 | 0.011 | 0 | 0 | 0 | 0 | 0.0034 | 0.029 | 0 | 0 | 0.001 | 0.002 | 0 | 0 | 0 | 150.4 | 423 | 489 | 41 | 0 | 0 | 0 | PHY80106W | 1049761 | PM108 | 중경1공장 20" 조관 | 5103 | 중경 1 생산창고 | SHY8012040 | NX52L2T | 323.9 | 9.5 | V13649 | KUA20660 | 534 | Stripe 용접 | API-X52L2C | 현대제철(주) | 423 | 489 | 41 | 70.486 | 202.405 | 0 | 0 | 586.141 | 0 | 2024-08-14
V13649 | KUA20660 | HYUNDAI | 20240712 | 20240712 | 0.115 | 0.233 | 0.0558 | 0.159 | 1.026 | 0.0124 | 0.0015 | 0.034 | 0.034 | 0.02 | 0.02 | 0.0002 | 0.0016 | 0.011 | 0 | 0 | 0 | 0 | 0.0034 | 0.029 | 0 | 0 | 0.001 | 0.002 | 0 | 0 | 0 | 150.4 | 423 | 489 | 41 | 0 | 0 | 0 | PHY80106T | 1049761 | PM108 | 중경1공장 20" 조관 | 5103 | 중경 1 생산창고 | SHY8012040 | NX52L2T | 323.9 | 9.5 | V13649 | KUA20660 | 534 | Stripe 모재 T방향 | API-X52L2C | 현대제철(주) | 423 | 489 | 41 | 165.382 | 469.963 | 171.963 | 488.663 | 541.134 | 37 | 2024-08-14
V13640 | KUA21500 | HYUNDAI | 20240713 | 20240713 | 0.117 | 0.233 | 0.059 | 0.128 | 1.004 | 0.0095 | 0.0008 | 0.028 | 0.028 | 0.02 | 0.01 | 0.0003 | 0.0021 | 0.016 | 0 | 0 | 0 | 0 | 0.0037 | 0.029 | 0 | 0 | 0.001 | 0.003 | 0 | 0 | 0 | 158.1 | 434 | 500 | 41 | 0 | 0 | 0 | PHY80105T | 1049761 | PM108 | 중경1공장 20" 조관 | 5103 | 중경 1 생산창고 | SHY8012020 | NX52L2T | 323.9 | 9.5 | V13640 | KUA21500 | 304 | Stripe 모재 T방향 | API-X52L2C | 현대제철(주) | 434 | 500 | 41 | 162.768 | 462.311 | 170.293 | 483.684 | 537.121 | 37.2 | 2024-08-14
V13640 | KUA21500 | HYUNDAI | 20240713 | 20240713 | 0.117 | 0.233 | 0.059 | 0.128 | 1.004 | 0.0095 | 0.0008 | 0.028 | 0.028 | 0.02 | 0.01 | 0.0003 | 0.0021 | 0.016 | 0 | 0 | 0 | 0 | 0.0037 | 0.029 | 0 | 0 | 0.001 | 0.003 | 0 | 0 | 0 | 158.1 | 434 | 500 | 41 | 0 | 0 | 0 | PHY80105W | 1049761 | PM108 | 중경1공장 20" 조관 | 5103 | 중경 1 생산창고 | SHY8012020 | NX52L2T | 323.9 | 9.5 | V13640 | KUA21500 | 304 | Stripe 용접 | API-X52L2C | 현대제철(주) | 434 | 500 | 41 | 190.907 | 548.55 | 0 | 0 | 590.155 | 0 | 2024-08-14
V13645 | KUA21580 | HYUNDAI | 20240712 | 20240712 | 0.12 | 0.237 | 0.0604 | 0.152 | 1.018 | 0.0106 | 0.0013 | 0.026 | 0.026 | 0.02 | 0.02 | 0.0003 | 0.0017 | 0.013 | 0 | 0 | 0 | 0 | 0.0035 | 0.03 | 0 | 0 | 0.001 | 0.002 | 0 | 0 | 0 | 156.1 | 434 | 508 | 40 | 0 | 0 | 0 | PHY80103T | 1049765 | PM108 | 중경1공장 20" 조관 | 5103 | 중경 1 생산창고 | SHY8011030 | NX52L2T | 323.9 | 9.5 | V13645 | KUA21580 | 266 | Stripe 모재 T방향 | API-X52L2C | 현대제철(주) | 434 | 508 | 40 | 173.894 | 494.903 | 181.938 | 517.795 | 560.991 | 36.6 | 2024-08-14
V13645 | KUA21580 | HYUNDAI | 20240712 | 20240712 | 0.12 | 0.237 | 0.0604 | 0.152 | 1.018 | 0.0106 | 0.0013 | 0.026 | 0.026 | 0.02 | 0.02 | 0.0003 | 0.0017 | 0.013 | 0 | 0 | 0 | 0 | 0.0035 | 0.03 | 0 | 0 | 0.001 | 0.002 | 0 | 0 | 0 | 156.1 | 434 | 508 | 40 | 0 | 0 | 0 | PHY80103W | 1049765 | PM108 | 중경1공장 20" 조관 | 5103 | 중경 1 생산창고 | SHY8011030 | NX52L2T | 323.9 | 9.5 | V13645 | KUA21580 | 266 | Stripe 용접 | API-X52L2C | 현대제철(주) | 434 | 508 | 40 | 194.192 | 552.849 | 0 | 0 | 588.264 | 0 | 2024-08-14
V13645 | KUA23810 | HYUNDAI | 20240714 | 20240714 | 0.12 | 0.237 | 0.0604 | 0.152 | 1.018 | 0.0106 | 0.0013 | 0.026 | 0.026 | 0.02 | 0.02 | 0.0003 | 0.0017 | 0.013 | 0 | 0 | 0 | 0 | 0.0035 | 0.03 | 0 | 0 | 0.001 | 0.002 | 0 | 0 | 0 | 169.4 | 464 | 520 | 38 | 0 | 0 | 0 | PAY72502L | 1049285 | PM101 | 소경1공장 8" 조관 | 5101 | 소경 1 생산창고 | SAY7251040 | NX52L2T | 168.3 | 7.1 | V13645 | KUA23810 |  | Stripe 모재 L방향 | API-X52L2C | 현대제철(주) | 464 | 520 | 38 | 86.0427 | 499.219 | 86.7371 | 503.248 | 545.748 | 32.8 | 2024-07-29
V13645 | KUA23820 | HYUNDAI | 20240728 | 20240728 | 0.12 | 0.237 | 0.0604 | 0.152 | 1.018 | 0.0106 | 0.0013 | 0.026 | 0.026 | 0.02 | 0.02 | 0.0003 | 0.0017 | 0.013 | 0 | 0 | 0 | 0 | 0.0035 | 0.03 | 0 | 0 | 0.001 | 0.002 | 0 | 0 | 0 | 169.4 | 464 | 520 | 38 | 0 | 0 | 0 | PAY82811L | 1051371 | PM101 | 소경1공장 8" 조관 | 5101 | 소경 1 생산창고 | SAY8282070 | NX52L2T | 168.3 | 7.1 | V13645 | KUA23820 |  | Stripe 모재 L방향 | API-X52L2C | 현대제철(주) | 464 | 520 | 38 | 81.603 | 468.968 | 86.0514 | 494.533 | 546.245 | 33.3999 | 2024-08-30
V13783 | KUA24710 | HYUNDAI | 20240713 | 20240713 | 0.121 | 0.239 | 0.062 | 0.131 | 0.993 | 0.0118 | 0.0015 | 0.021 | 0.022 | 0.04 | 0.02 | 0.0003 | 0.0019 | 0.021 | 0 | 0 | 0 | 0 | 0.0048 | 0.031 | 0 | 0 | 0.001 | 0.002 | 0 | 0 | 0 | 158.6 | 458 | 514 | 39 | 0 | 0 | 0 | PAY82803L | 1051372 | PM101 | 소경1공장 8" 조관 | 5101 | 소경 1 생산창고 | SAY8281030 | NX52L2T | 168.3 | 7.1 | V13783 | KUA24710 |  | Stripe 모재 L방향 | API-X52L2C | 현대제철(주) | 458 | 514 | 39 | 84.2742 | 485.653 | 86.8634 | 500.574 | 539.467 | 33.2 | 2024-08-30
V13787 | KUA24720 | HYUNDAI | 20240714 | 20240714 | 0.119 | 0.239 | 0.0588 | 0.138 | 1.026 | 0.0107 | 0.0012 | 0.021 | 0.021 | 0.03 | 0.02 | 0.0003 | 0.002 | 0.023 | 0 | 0 | 0 | 0 | 0.0047 | 0.031 | 0 | 0 | 0.001 | 0.002 | 0 | 0 | 0 | 150.4 | 427 | 494 | 41 | 0 | 0 | 0 | PAY72503L | 1049285 | PM101 | 소경1공장 8" 조관 | 5101 | 소경 1 생산창고 | SAY7251050 | NX52L2T | 168.3 | 7.1 | V13787 | KUA24720 |  | Stripe 모재 L방향 | API-X52L2C | 현대제철(주) | 427 | 494 | 41 | 87.9971 | 496.132 | 88.462 | 498.753 | 532.818 | 33 | 2024-07-29
V13783 | KUA24760 | HYUNDAI | 20240714 | 20240714 | 0.121 | 0.239 | 0.062 | 0.131 | 0.993 | 0.0118 | 0.0015 | 0.021 | 0.022 | 0.04 | 0.02 | 0.0003 | 0.0019 | 0.021 | 0 | 0 | 0 | 0 | 0.0048 | 0.031 | 0 | 0 | 0.001 | 0.002 | 0 | 0 | 0 | 158.6 | 458 | 514 | 39 | 0 | 0 | 0 | PAY82804L | 1051373 | PM101 | 소경1공장 8" 조관 | 5101 | 소경 1 생산창고 | SAY8281040 | NX52L2T | 168.3 | 7.1 | V13783 | KUA24760 |  | Stripe 모재 L방향 | API-X52L2C | 현대제철(주) | 458 | 514 | 39 | 82.8978 | 473.891 | 84.6676 | 484.008 | 537.644 | 33 | 2024-08-30
V13783 | KUA24770 | HYUNDAI | 20240714 | 20240714 | 0.121 | 0.239 | 0.062 | 0.131 | 0.993 | 0.0118 | 0.0015 | 0.021 | 0.022 | 0.04 | 0.02 | 0.0003 | 0.0019 | 0.021 | 0 | 0 | 0 | 0 | 0.0048 | 0.031 | 0 | 0 | 0.001 | 0.002 | 0 | 0 | 0 | 158.6 | 458 | 514 | 39 | 0 | 0 | 0 | PAY72505L | 1049285 | PM101 | 소경1공장 8" 조관 | 5101 | 소경 1 생산창고 | SAY7251070 | NX52L2T | 168.3 | 7.1 | V13783 | KUA24770 |  | Stripe 모재 L방향 | API-X52L2C | 현대제철(주) | 458 | 514 | 39 | 86.1736 | 484.804 | 87.3 | 491.141 | 524.985 | 33.2 | 2024-07-29
V13787 | KUA24800 | HYUNDAI | 20240727 | 20240727 | 0.119 | 0.239 | 0.0588 | 0.138 | 1.026 | 0.0107 | 0.0012 | 0.021 | 0.021 | 0.03 | 0.02 | 0.0003 | 0.002 | 0.023 | 0 | 0 | 0 | 0 | 0.0047 | 0.031 | 0 | 0 | 0.001 | 0.002 | 0 | 0 | 0 | 150.4 | 427 | 494 | 41 | 0 | 0 | 0 | PAY82806L | 1051370 | PM101 | 소경1공장 8" 조관 | 5101 | 소경 1 생산창고 | SAY8282020 | NX52L2T | 168.3 | 7.1 | V13787 | KUA24800 |  | Stripe 모재 L방향 | API-X52L2C | 현대제철(주) | 427 | 494 | 41 | 78.3077 | 448.315 | 83.3868 | 477.393 | 530.946 | 35.2 | 2024-08-30
V13787 | KUA24830 | HYUNDAI | 20240903 | 20240903 | 0.119 | 0.239 | 0.0588 | 0.138 | 1.026 | 0.0107 | 0.0012 | 0.021 | 0.021 | 0.03 | 0.02 | 0.0003 | 0.002 | 0.023 | 0 | 0 | 0 | 0 | 0.0047 | 0.031 | 0 | 0 | 0.001 | 0.002 | 0 | 0 | 0 | 150.4 | 427 | 494 | 41 | 0 | 0 | 0 | PAY92305L | 1053594 | PM101 | 소경1공장 8" 조관 | 5101 | 소경 1 생산창고 | SAY9231070 | NX52L2T | 168.3 | 7.1 | V13787 | KUA24830 |  | Stripe 모재 L방향 | API-X52L2C | 현대제철(주) | 427 | 494 | 41 | 82.5761 | 466.408 | 86.1334 | 486.501 | 537.051 | 34 | 2024-09-30
V13787 | KUA24950 | HYUNDAI | 20240714 | 20240714 | 0.119 | 0.239 | 0.0588 | 0.138 | 1.026 | 0.0107 | 0.0012 | 0.021 | 0.021 | 0.03 | 0.02 | 0.0003 | 0.002 | 0.023 | 0 | 0 | 0 | 0 | 0.0047 | 0.031 | 0 | 0 | 0.001 | 0.002 | 0 | 0 | 0 | 153.2 | 419 | 490 | 41 | 0 | 0 | 0 | PHY80104T | 1049761 | PM108 | 중경1공장 20" 조관 | 5103 | 중경 1 생산창고 | SHY8011070 | NX52L2T | 323.9 | 9.5 | V13787 | KUA24950 | 172 | Stripe 모재 T방향 | API-X52L2C | 현대제철(주) | 419 | 490 | 41 | 163.626 | 462.637 | 169.218 | 478.449 | 538.085 | 36.6 | 2024-08-14
V13787 | KUA24950 | HYUNDAI | 20240714 | 20240714 | 0.119 | 0.239 | 0.0588 | 0.138 | 1.026 | 0.0107 | 0.0012 | 0.021 | 0.021 | 0.03 | 0.02 | 0.0003 | 0.002 | 0.023 | 0 | 0 | 0 | 0 | 0.0047 | 0.031 | 0 | 0 | 0.001 | 0.002 | 0 | 0 | 0 | 153.2 | 419 | 490 | 41 | 0 | 0 | 0 | PHY80104W | 1049761 | PM108 | 중경1공장 20" 조관 | 5103 | 중경 1 생산창고 | SHY8011070 | NX52L2T | 323.9 | 9.5 | V13787 | KUA24950 | 172 | Stripe 용접 | API-X52L2C | 현대제철(주) | 419 | 490 | 41 | 192.427 | 546.057 | 0 | 0 | 587.797 | 0 | 2024-08-14
V13630 | KUA28630 | HYUNDAI | 20240717 | 20240717 | 0.116 | 0.235 | 0.0566 | 0.139 | 1.019 | 0.0118 | 0.0014 | 0.034 | 0.035 | 0.03 | 0.02 | 0.0002 | 0.0024 | 0.019 | 0 | 0 | 0 | 0 | 0.0053 | 0.031 | 0 | 0 | 0.001 | 0.002 | 0 | 0 | 0 | 169.9 | 432 | 503 | 38 | 0 | 0 | 0 | PAY82604L | 1051359 | PM101 | 소경1공장 8" 조관 | 5101 | 소경 1 생산창고 | SAY8262050 | NX52L2T | 168.3 | 6.4 | V13630 | KUA28630 |  | Stripe 모재 L방향 | API-X52L2C | 현대제철(주) | 432 | 503 | 38 | 79.3062 | 497.864 | 82.1202 | 515.529 | 546.563 | 31.3999 | 2024-08-28
V13630 | KUA28630 | HYUNDAI | 20240717 | 20240717 | 0.116 | 0.235 | 0.0566 | 0.139 | 1.019 | 0.0118 | 0.0014 | 0.034 | 0.035 | 0.03 | 0.02 | 0.0002 | 0.0024 | 0.019 | 0 | 0 | 0 | 0 | 0.0053 | 0.031 | 0 | 0 | 0.001 | 0.002 | 0 | 0 | 0 | 169.9 | 432 | 503 | 38 | 0 | 0 | 0 | PAY82605L | 1051359 | PM101 | 소경1공장 8" 조관 | 5101 | 소경 1 생산창고 | SAY8262050 | NX52L2T | 168.3 | 6.4 | V13630 | KUA28630 |  | Stripe 모재 L방향 | API-X52L2C | 현대제철(주) | 432 | 503 | 38 | 75.1969 | 471.688 | 78.4054 | 491.814 | 539.914 | 31.3999 | 2024-08-28
V13630 | KUA28670 | HYUNDAI | 20240717 | 20240717 | 0.116 | 0.235 | 0.0566 | 0.139 | 1.019 | 0.0118 | 0.0014 | 0.034 | 0.035 | 0.03 | 0.02 | 0.0002 | 0.0024 | 0.019 | 0 | 0 | 0 | 0 | 0.0053 | 0.031 | 0 | 0 | 0.001 | 0.002 | 0 | 0 | 0 | 170.7 | 432 | 500 | 38 | 0 | 0 | 0 | PAY72504L | 1049285 | PM101 | 소경1공장 8" 조관 | 5101 | 소경 1 생산창고 | SAY7251060 | NX52L2T | 168.3 | 7.1 | V13630 | KUA28670 |  | Stripe 모재 L방향 | API-X52L2C | 현대제철(주) | 432 | 500 | 38 | 87.7863 | 501.197 | 88.3223 | 504.257 | 542.766 | 33.2 | 2024-07-29
V13630 | KUA28700 | HYUNDAI | 20240717 | 20240717 | 0.116 | 0.235 | 0.0566 | 0.139 | 1.019 | 0.0118 | 0.0014 | 0.034 | 0.035 | 0.03 | 0.02 | 0.0002 | 0.0024 | 0.019 | 0 | 0 | 0 | 0 | 0.0053 | 0.031 | 0 | 0 | 0.001 | 0.002 | 0 | 0 | 0 | 170.7 | 432 | 500 | 38 | 0 | 0 | 0 | PAY82808L | 1051371 | PM101 | 소경1공장 8" 조관 | 5101 | 소경 1 생산창고 | SAY8282040 | NX52L2T | 168.3 | 7.1 | V13630 | KUA28700 |  | Stripe 모재 L방향 | API-X52L2C | 현대제철(주) | 432 | 500 | 38 | 89.7897 | 517.488 | 92.4586 | 532.87 | 553.357 | 32.6 | 2024-08-30
V13630 | KUA28700 | HYUNDAI | 20240717 | 20240717 | 0.116 | 0.235 | 0.0566 | 0.139 | 1.019 | 0.0118 | 0.0014 | 0.034 | 0.035 | 0.03 | 0.02 | 0.0002 | 0.0024 | 0.019 | 0 | 0 | 0 | 0 | 0.0053 | 0.031 | 0 | 0 | 0.001 | 0.002 | 0 | 0 | 0 | 170.7 | 432 | 500 | 38 | 0 | 0 | 0 | PAY82807L | 1051371 | PM101 | 소경1공장 8" 조관 | 5101 | 소경 1 생산창고 | SAY8282040 | NX52L2T | 168.3 | 7.1 | V13630 | KUA28700 |  | Stripe 모재 L방향 | API-X52L2C | 현대제철(주) | 432 | 500 | 38 | 83.1295 | 469.461 | 87.0379 | 491.533 | 541.696 | 35 | 2024-08-30
V13630 | KUA28710 | HYUNDAI | 20240717 | 20240717 | 0.116 | 0.235 | 0.0566 | 0.139 | 1.019 | 0.0118 | 0.0014 | 0.034 | 0.035 | 0.03 | 0.02 | 0.0002 | 0.0024 | 0.019 | 0 | 0 | 0 | 0 | 0.0053 | 0.031 | 0 | 0 | 0.001 | 0.002 | 0 | 0 | 0 | 170.7 | 432 | 500 | 38 | 0 | 0 | 0 | PAY92304L | 1053594 | PM101 | 소경1공장 8" 조관 | 5101 | 소경 1 생산창고 | SAY9231060 | NX52L2T | 168.3 | 7.1 | V13630 | KUA28710 |  | Stripe 모재 L방향 | API-X52L2C | 현대제철(주) | 432 | 500 | 38 | 81.6173 | 463.848 | 86.6556 | 492.482 | 541.735 | 33.8 | 2024-09-30
V11763 | KUA43320 | HYUNDAI | 20241204 | 20241204 | 0.126 | 0.245 | 0.0667 | 0.158 | 1.008 | 0.0131 | 0.0014 | 0.024 | 0.025 | 0.04 | 0.01 | 0.0002 | 0.0013 | 0.014 | 0 | 0 | 0 | 0 | 0.0038 | 0.03 | 0 | 0 | 0.001 | 0.002 | 0 | 0 | 0 | 169.3 | 439 | 512 | 39 | 0 | 0 | 0 | PHZ10906T | 1063370 | PM108 | 중경1공장 20" 조관 | 5103 | 중경 1 생산창고 | SHZ1092020 | NX52L2T | 406.4 | 9.5 | V11763 | KUA43320 | 381 | Stripe 모재 T방향 | API-X52L2C | 현대제철(주) | 439 | 512 | 39 | 150.476 | 429.731 | 158.038 | 451.326 | 526.992 | 39.8 | 2025-01-16
V11763 | KUA43320 | HYUNDAI | 20241204 | 20241204 | 0.126 | 0.245 | 0.0667 | 0.158 | 1.008 | 0.0131 | 0.0014 | 0.024 | 0.025 | 0.04 | 0.01 | 0.0002 | 0.0013 | 0.014 | 0 | 0 | 0 | 0 | 0.0038 | 0.03 | 0 | 0 | 0.001 | 0.002 | 0 | 0 | 0 | 169.3 | 439 | 512 | 39 | 0 | 0 | 0 | PHZ10906W | 1063370 | PM108 | 중경1공장 20" 조관 | 5103 | 중경 1 생산창고 | SHZ1092020 | NX52L2T | 406.4 | 9.5 | V11763 | KUA43320 | 381 | Stripe 용접 | API-X52L2C | 현대제철(주) | 439 | 512 | 39 | 76.5638 | 215.719 | 0 | 0 | 555.234 | 0 | 2025-01-16
V14664 | KUA56470 | HYUNDAI | 20240728 | 20240728 | 0.103 | 0.198 | 0.0605 | 0.009 | 0.757 | 0.0181 | 0.006 | 0.022 | 0.023 | 0.04 | 0.02 | 0.0002 | 0.0001 | 0.022 | 0 | 0 | 0 | 0 | 0.0032 | 0.014 | 0 | 0 | 0.001 | 0.002 | 0 | 0 | 0 | 0 | 386 | 463 | 37 | 0 | 0 | 0 | PAY82002L | 1051177 | PM101 | 소경1공장 8" 조관 | 5101 | 소경 1 생산창고 | SAY8202030 | NX52L2T | 114.3 | 6 | V14664 | KUA56470 |  | Stripe 모재 L방향 | SPHT3U | 현대제철(주) | 386 | 463 | 38 | 68.729 | 460.231 | 68.7602 | 460.44 | 485.975 | 32.3999 | 2024-08-22
V14649 | KUA57030 | HYUNDAI | 20240828 | 20240828 | 0.105 | 0.198 | 0.0624 | 0.01 | 0.759 | 0.0152 | 0.0056 | 0.023 | 0.025 | 0.03 | 0.02 | 0.0002 | 0.0001 | 0.022 | 0 | 0 | 0 | 0 | 0.0039 | 0.015 | 0 | 0 | 0.001 | 0.002 | 0 | 0 | 0 | 0 | 360 | 454 | 38 | 0 | 0 | 0 | PAYX2103L | 1056555 | PM101 | 소경1공장 8" 조관 | 5101 | 소경 1 생산창고 | SAYX212060 | N5LBT | 114.3 | 8.6 | V14649 | KUA57030 |  | Stripe 모재 L방향 | SPHT3U | 현대제철(주) | 360 | 454 | 38 | 109.093 | 503.17 | 109.21 | 503.71 | 517.328 | 27.4 | 2024-10-28
V14653 | KUA57060 | HYUNDAI | 20240724 | 20240724 | 0.102 | 0.195 | 0.0605 | 0.007 | 0.75 | 0.0134 | 0.0062 | 0.025 | 0.027 | 0.03 | 0.02 | 0.0002 | 0.0001 | 0.023 | 0 | 0 | 0 | 0 | 0.004 | 0.015 | 0 | 0 | 0.001 | 0.002 | 0 | 0 | 0 | 0 | 377 | 457 | 39 | 0 | 0 | 0 | PAY82205L | 1050641 | PM101 | 소경1공장 8" 조관 | 5101 | 소경 1 생산창고 | SAY8222110 | NX52L2T | 114.3 | 8.6 | V14653 | KUA57060 |  | Stripe 모재 L방향 | SPHT3U | 현대제철(주) | 377 | 457 | 39 | 96.3134 | 456.173 | 101.655 | 481.473 | 503.389 | 32.3999 | 2024-08-27
V14649 | KUA57080 | HYUNDAI | 20240804 | 20240804 | 0.105 | 0.198 | 0.0624 | 0.01 | 0.759 | 0.0152 | 0.0056 | 0.023 | 0.025 | 0.03 | 0.02 | 0.0002 | 0.0001 | 0.022 | 0 | 0 | 0 | 0 | 0.0039 | 0.015 | 0 | 0 | 0.001 | 0.002 | 0 | 0 | 0 | 0 | 362 | 460 | 37 | 0 | 0 | 0 | PAY91005L | 1052873 | PM101 | 소경1공장 8" 조관 | 5101 | 소경 1 생산창고 | SAY9102040 | N5LBT | 114.3 | 8.6 | V14649 | KUA57080 |  | Stripe 모재 L방향 | SPHT3U | 현대제철(주) | 362 | 460 | 38 | 99.3894 | 466.609 | 103.874 | 487.664 | 505.792 | 31.8 | 2024-09-20
V14649 | KUA57160 | HYUNDAI | 20240813 | 20240813 | 0.105 | 0.198 | 0.0624 | 0.01 | 0.759 | 0.0152 | 0.0056 | 0.023 | 0.025 | 0.03 | 0.02 | 0.0002 | 0.0001 | 0.022 | 0 | 0 | 0 | 0 | 0.0039 | 0.015 | 0 | 0 | 0.001 | 0.002 | 0 | 0 | 0 | 0 | 360 | 454 | 38 | 0 | 0 | 0 | PAY82204L | 1050641 | PM101 | 소경1공장 8" 조관 | 5101 | 소경 1 생산창고 | SAY8222100 | NX52L2T | 114.3 | 8.6 | V14649 | KUA57160 |  | Stripe 모재 L방향 | SPHT3U | 현대제철(주) | 360 | 454 | 38 | 99.554 | 463.955 | 102.658 | 478.423 | 507.62 | 32.6 | 2024-08-27
V14658 | KUA57230 | HYUNDAI | 20240812 | 20240812 | 0.106 | 0.201 | 0.063 | 0.009 | 0.759 | 0.0156 | 0.006 | 0.026 | 0.028 | 0.04 | 0.02 | 0.0002 | 0.0001 | 0.024 | 0 | 0 | 0 | 0 | 0.0039 | 0.016 | 0 | 0 | 0.001 | 0.002 | 0 | 0 | 0 | 0 | 383 | 467 | 37 | 0 | 0 | 0 | PAY82101L | 1050635 | PM101 | 소경1공장 8" 조관 | 5101 | 소경 1 생산창고 | SAY8211070 | N5LBT | 114.3 | 6 | V14658 | KUA57230 |  | Stripe 모재 L방향 | SPHT3U | 현대제철(주) | 383 | 467 | 37 | 71.5697 | 484.15 | 72.5083 | 490.499 | 516.002 | 28 | 2024-08-23
V14658 | KUA57240 | HYUNDAI | 20240816 | 20240816 | 0.106 | 0.201 | 0.063 | 0.009 | 0.759 | 0.0156 | 0.006 | 0.026 | 0.028 | 0.04 | 0.02 | 0.0002 | 0.0001 | 0.024 | 0 | 0 | 0 | 0 | 0.0039 | 0.016 | 0 | 0 | 0.001 | 0.002 | 0 | 0 | 0 | 0 | 387 | 464 | 37 | 0 | 0 | 0 | PGY82604L | 1050127 | PM107 | 소경2공장 3" 조관 | 5102 | 소경 2 생산창고 | SGY8262040 | N5LBT | 73 | 5.2 | V14658 | KUA57240 |  | Stripe 모재 L방향 | SPHT3U |  | 387 | 464 | 37 | 48.2664 | 483.729 | 48.618 | 487.253 | 523.559 | 25.8 | 2024-08-28
V14649 | KUA57860 | HYUNDAI | 20240724 | 20240724 | 0.105 | 0.198 | 0.0624 | 0.01 | 0.759 | 0.0152 | 0.0056 | 0.023 | 0.025 | 0.03 | 0.02 | 0.0002 | 0.0001 | 0.022 | 0 | 0 | 0 | 0 | 0.0039 | 0.015 | 0 | 0 | 0.001 | 0.002 | 0 | 0 | 0 | 0 | 385 | 466 | 37 | 0 | 0 | 0 | PAY82102L | 1050635 | PM101 | 소경1공장 8" 조관 | 5101 | 소경 1 생산창고 | SAY8212020 | N5LBT | 114.3 | 6 | V14649 | KUA57860 |  | Stripe 모재 L방향 | SPHT3U | 현대제철(주) | 385 | 466 | 38 | 69.4516 | 456.441 | 69.6626 | 457.828 | 487.374 | 31 | 2024-08-23
V14658 | KUA57870 | HYUNDAI | 20240724 | 20240724 | 0.106 | 0.201 | 0.063 | 0.009 | 0.759 | 0.0156 | 0.006 | 0.026 | 0.028 | 0.04 | 0.02 | 0.0002 | 0.0001 | 0.024 | 0 | 0 | 0 | 0 | 0.0039 | 0.016 | 0 | 0 | 0.001 | 0.002 | 0 | 0 | 0 | 0 | 380 | 459 | 37 | 0 | 0 | 0 | PAY82203L | 1050630 | PM101 | 소경1공장 8" 조관 | 5101 | 소경 1 생산창고 | SAY8221040 | NX52L2T | 114.3 | 4.8 | V14658 | KUA57870 |  | Stripe 모재 L방향 | SPHT3U | 현대제철(주) | 393 | 468 | 37 | 50.3813 | 423.977 | 51.141 | 430.371 | 482.732 | 34.8 | 2024-08-27
V14658 | KUA58450 | HYUNDAI | 20240724 | 20240724 | 0.106 | 0.201 | 0.063 | 0.009 | 0.759 | 0.0156 | 0.006 | 0.026 | 0.028 | 0.04 | 0.02 | 0.0002 | 0.0001 | 0.024 | 0 | 0 | 0 | 0 | 0.0039 | 0.016 | 0 | 0 | 0.001 | 0.002 | 0 | 0 | 0 | 0 | 398 | 465 | 36 | 0 | 0 | 0 | PGY82303L | 1050119 | PM107 | 소경2공장 3" 조관 | 5102 | 소경 2 생산창고 | SGY8231060 | NX52L2T | 60.3 | 3.9 | V14658 | KUA58450 |  | Stripe 모재 L방향 | SPHT3U |  | 398 | 465 | 36 | 37.1659 | 500.817 | 37.2179 | 501.517 | 523.443 | 25 | 2024-08-27
V14653 | KUA58510 | HYUNDAI | 20240729 | 20240729 | 0.102 | 0.195 | 0.0605 | 0.007 | 0.75 | 0.0134 | 0.0062 | 0.025 | 0.027 | 0.03 | 0.02 | 0.0002 | 0.0001 | 0.023 | 0 | 0 | 0 | 0 | 0.004 | 0.015 | 0 | 0 | 0.001 | 0.002 | 0 | 0 | 0 | 0 | 375 | 455 | 39 | 0 | 0 | 0 | PAY82202L | 1050636 | PM101 | 소경1공장 8" 조관 | 5101 | 소경 1 생산창고 | SAY8221030 | N5LBT | 114.3 | 6 | V14653 | KUA58510 |  | Stripe 모재 L방향 | SPHT3U | 현대제철(주) | 375 | 455 | 39 | 67.4295 | 470.351 | 67.7265 | 472.423 | 507.513 | 31.2 | 2024-08-27
V14653 | KUA58550 | HYUNDAI | 20240909 | 20240909 | 0.102 | 0.195 | 0.0605 | 0.007 | 0.75 | 0.0134 | 0.0062 | 0.025 | 0.027 | 0.03 | 0.02 | 0.0002 | 0.0001 | 0.023 | 0 | 0 | 0 | 0 | 0.004 | 0.015 | 0 | 0 | 0.001 | 0.002 | 0 | 0 | 0 | 0 | 379 | 467 | 37 | 0 | 0 | 0 | PHY91201T | 1052690 | PM108 | 중경1공장 20" 조관 | 5103 | 중경 1 생산창고 | SHY9121020 | N5LBT | 323.9 | 6.4 | V14653 | KUA58550 | 300 | Stripe 모재 T방향 | SPHT3U | 현대제철(주) | 379 | 467 | 37 | 98.3495 | 420.493 | 104.664 | 447.491 | 496.757 | 36.2 | 2024-09-20
V14653 | KUA58550 | HYUNDAI | 20240909 | 20240909 | 0.102 | 0.195 | 0.0605 | 0.007 | 0.75 | 0.0134 | 0.0062 | 0.025 | 0.027 | 0.03 | 0.02 | 0.0002 | 0.0001 | 0.023 | 0 | 0 | 0 | 0 | 0.004 | 0.015 | 0 | 0 | 0.001 | 0.002 | 0 | 0 | 0 | 0 | 379 | 467 | 37 | 0 | 0 | 0 | PHY91201W | 1052690 | PM108 | 중경1공장 20" 조관 | 5103 | 중경 1 생산창고 | SHY9121020 | N5LBT | 323.9 | 6.4 | V14653 | KUA58550 | 300 | Stripe 용접 | SPHT3U | 현대제철(주) | 379 | 467 | 37 | 122.107 | 522.429 | 0 | 0 | 541.514 | 0 | 2024-09-20
V14645 | KUA61230 | HYUNDAI | 20240801 | 20240801 | 0.104 | 0.198 | 0.0618 | 0.01 | 0.761 | 0.0129 | 0.0057 | 0.025 | 0.026 | 0.03 | 0.02 | 0.0002 | 0.0001 | 0.017 | 0 | 0 | 0 | 0 | 0.004 | 0.015 | 0 | 0 | 0.001 | 0.002 | 0 | 0 | 0 | 0 | 366 | 450 | 38 | 0 | 0 | 0 | PAY82001L | 1050634 | PM101 | 소경1공장 8" 조관 | 5101 | 소경 1 생산창고 | SAY8201030 | NX52L2T | 114.3 | 6 | V14645 | KUA61230 |  | Stripe 모재 L방향 | SPHT3U | 현대제철(주) | 366 | 450 | 38 | 68.2134 | 463.146 | 67.9053 | 461.055 | 487.243 | 31.6 | 2024-08-22
V14645 | KUA62560 | HYUNDAI | 20240724 | 20240724 | 0.104 | 0.198 | 0.0618 | 0.01 | 0.761 | 0.0129 | 0.0057 | 0.025 | 0.026 | 0.03 | 0.02 | 0.0002 | 0.0001 | 0.017 | 0 | 0 | 0 | 0 | 0.004 | 0.015 | 0 | 0 | 0.001 | 0.002 | 0 | 0 | 0 | 0 | 366 | 450 | 38 | 0 | 0 | 0 | PAY81903L | 1050632 | PM101 | 소경1공장 8" 조관 | 5101 | 소경 1 생산창고 | SAY8192080 | N5LBT | 114.3 | 6 | V14645 | KUA62560 |  | Stripe 모재 L방향 | SPHT3U | 현대제철(주) | 366 | 450 | 38 | 66.9504 | 453.703 | 67.1281 | 454.907 | 485.571 | 30.3999 | 2024-08-22
V14658 | KUA64450 | HYUNDAI | 20240816 | 20240816 | 0.106 | 0.201 | 0.063 | 0.009 | 0.759 | 0.0156 | 0.006 | 0.026 | 0.028 | 0.04 | 0.02 | 0.0002 | 0.0001 | 0.024 | 0 | 0 | 0 | 0 | 0.0039 | 0.016 | 0 | 0 | 0.001 | 0.002 | 0 | 0 | 0 | 0 | 393 | 468 | 36 | 0 | 0 | 0 | PAY90601L | 1052853 | PM101 | 소경1공장 8" 조관 | 5101 | 소경 1 생산창고 | SAY9062040 | N5LBT | 114.3 | 4.8 | V14658 | KUA64450 |  | Stripe 모재 L방향 | SPHT3U | 현대제철(주) | 393 | 468 | 36 | 53.9681 | 460.128 | 52.711 | 449.41 | 481.71 | 33.6 | 2024-09-11
V14658 | KUA64450 | HYUNDAI | 20240816 | 20240816 | 0.106 | 0.201 | 0.063 | 0.009 | 0.759 | 0.0156 | 0.006 | 0.026 | 0.028 | 0.04 | 0.02 | 0.0002 | 0.0001 | 0.024 | 0 | 0 | 0 | 0 | 0.0039 | 0.016 | 0 | 0 | 0.001 | 0.002 | 0 | 0 | 0 | 0 | 393 | 468 | 36 | 0 | 0 | 0 | PAYZ1201L | 1061125 | PM101 | 소경1공장 8" 조관 | 5101 | 소경 1 생산창고 | SAYZ122040 | NX52L2T | 114.3 | 4.8 | V14658 | KUA64450 |  | Stripe 모재 L방향 | SPHT3U | 현대제철(주) | 393 | 468 | 36 | 53.0163 | 452.05 | 53.0339 | 452.2 | 493.391 | 32.3999 | 2024-12-17
V11459 | KUA68950 | HYUNDAI | 20240725 | 20240725 | 0 | 0 | 0.0633 | 0.015 | 0.756 | 0.013 | 0.0041 | 0.041 | 0.042 | 0.03 | 0.01 | 0.0001 | 0.0002 | 0.018 | 0 | 0 | 0 | 0.01 | 0.0052 | 0.013 | 0 | 0 | 0.001 | 0.002 | 0 | 0 | 0 | 0 | 389 | 471 | 37 | 0 | 0 | 0 | PHY81306T | 1049741 | PM108 | 중경1공장 20" 조관 | 5103 | 중경 1 생산창고 | SHY8131080 | N5LBT | 323.9 | 6.4 | V11459 | KUA68950 | 274 | Stripe 모재 T방향 | SPHT3U | 현대제철(주) | 389 | 471 | 37 | 113.615 | 465.722 | 114.9 | 470.99 | 516.495 | 31.3999 | 2024-08-15
V11459 | KUA68950 | HYUNDAI | 20240725 | 20240725 | 0 | 0 | 0.0633 | 0.015 | 0.756 | 0.013 | 0.0041 | 0.041 | 0.042 | 0.03 | 0.01 | 0.0001 | 0.0002 | 0.018 | 0 | 0 | 0 | 0.01 | 0.0052 | 0.013 | 0 | 0 | 0.001 | 0.002 | 0 | 0 | 0 | 0 | 389 | 471 | 37 | 0 | 0 | 0 | PHY81306W | 1049741 | PM108 | 중경1공장 20" 조관 | 5103 | 중경 1 생산창고 | SHY8131080 | N5LBT | 323.9 | 6.4 | V11459 | KUA68950 | 274 | Stripe 용접 | SPHT3U | 현대제철(주) | 389 | 471 | 37 | 121.19 | 490.635 | 0 | 0 | 551.56 | 0 | 2024-08-15
V13778 | KUA85260 | HYUNDAI | 20240909 | 20240909 | 0.128 | 0.248 | 0.0658 | 0.15 | 1.031 | 0.0117 | 0.001 | 0.028 | 0.029 | 0.03 | 0.02 | 0.0005 | 0.0025 | 0.014 | 0 | 0 | 0 | 0.01 | 0.005 | 0.03 | 0 | 0 | 0.001 | 0.002 | 0 | 0 | 0 | 198.8 | 435 | 500 | 38 | 0 | 0 | 0 | PHY91202W | 1052691 | PM108 | 중경1공장 20" 조관 | 5103 | 중경 1 생산창고 | SHY9122010 | NX52L2T | 323.9 | 6.4 | V13778 | KUA85260 | 66 | Stripe 용접 | API-X52L2C | 현대제철(주) | 435 | 500 | 38 | 133.501 | 557.164 | 0 | 0 | 563.539 | 0 | 2024-09-20
V13778 | KUA85260 | HYUNDAI | 20240909 | 20240909 | 0.128 | 0.248 | 0.0658 | 0.15 | 1.031 | 0.0117 | 0.001 | 0.028 | 0.029 | 0.03 | 0.02 | 0.0005 | 0.0025 | 0.014 | 0 | 0 | 0 | 0.01 | 0.005 | 0.03 | 0 | 0 | 0.001 | 0.002 | 0 | 0 | 0 | 198.8 | 435 | 500 | 38 | 0 | 0 | 0 | PHY91202T | 1052691 | PM108 | 중경1공장 20" 조관 | 5103 | 중경 1 생산창고 | SHY9122010 | NX52L2T | 323.9 | 6.4 | V13778 | KUA85260 | 66 | Stripe 모재 T방향 | API-X52L2C | 현대제철(주) | 435 | 500 | 38 | 115.071 | 481.63 | 116.756 | 488.685 | 559.041 | 34.3999 | 2024-09-20
V13778 | KUA85300 | HYUNDAI | 20240909 | 20240909 | 0.128 | 0.248 | 0.0658 | 0.15 | 1.031 | 0.0117 | 0.001 | 0.028 | 0.029 | 0.03 | 0.02 | 0.0005 | 0.0025 | 0.014 | 0 | 0 | 0 | 0.01 | 0.005 | 0.03 | 0 | 0 | 0.001 | 0.002 | 0 | 0 | 0 | 198.8 | 435 | 500 | 38 | 0 | 0 | 0 | PHYZ1101T | 1060736 | PM108 | 중경1공장 20" 조관 | 5103 | 중경 1 생산창고 | SHYZ111010 | NX52L2T | 323.9 | 6.4 | V13778 | KUA85300 | 343 | Stripe 모재 T방향 | API-X52L2C | 현대제철(주) | 435 | 500 | 38 | 108.918 | 458.89 | 113.159 | 476.758 | 546.61 | 38 | 2024-12-13
V13778 | KUA85300 | HYUNDAI | 20240909 | 20240909 | 0.128 | 0.248 | 0.0658 | 0.15 | 1.031 | 0.0117 | 0.001 | 0.028 | 0.029 | 0.03 | 0.02 | 0.0005 | 0.0025 | 0.014 | 0 | 0 | 0 | 0.01 | 0.005 | 0.03 | 0 | 0 | 0.001 | 0.002 | 0 | 0 | 0 | 198.8 | 435 | 500 | 38 | 0 | 0 | 0 | PHYZ1101W | 1060736 | PM108 | 중경1공장 20" 조관 | 5103 | 중경 1 생산창고 | SHYZ111010 | NX52L2T | 323.9 | 6.4 | V13778 | KUA85300 | 343 | Stripe 용접 | API-X52L2C | 현대제철(주) | 435 | 500 | 38 | 0 | 0 | 0 | 0 | 578.713 | 0 | 2024-12-13
V14653 | KUA87050 | HYUNDAI | 20240726 | 20240726 | 0.102 | 0.195 | 0.0605 | 0.007 | 0.75 | 0.0134 | 0.0062 | 0.025 | 0.027 | 0.03 | 0.02 | 0.0002 | 0.0001 | 0.023 | 0 | 0 | 0 | 0 | 0.004 | 0.015 | 0 | 0 | 0.001 | 0.002 | 0 | 0 | 0 | 0 | 391 | 466 | 37 | 0 | 0 | 0 | PHY81305T | 1049741 | PM108 | 중경1공장 20" 조관 | 5103 | 중경 1 생산창고 | SHY8131070 | N5LBT | 323.9 | 6.4 | V14653 | KUA87050 | 72 | Stripe 모재 T방향 | SPHT3U | 현대제철(주) | 391 | 467 | 37 | 111.339 | 454.355 | 113.229 | 462.065 | 506.244 | 31.3999 | 2024-08-15
V14653 | KUA87050 | HYUNDAI | 20240726 | 20240726 | 0.102 | 0.195 | 0.0605 | 0.007 | 0.75 | 0.0134 | 0.0062 | 0.025 | 0.027 | 0.03 | 0.02 | 0.0002 | 0.0001 | 0.023 | 0 | 0 | 0 | 0 | 0.004 | 0.015 | 0 | 0 | 0.001 | 0.002 | 0 | 0 | 0 | 0 | 391 | 466 | 37 | 0 | 0 | 0 | PHY81305W | 1049741 | PM108 | 중경1공장 20" 조관 | 5103 | 중경 1 생산창고 | SHY8131070 | N5LBT | 323.9 | 6.4 | V14653 | KUA87050 | 72 | Stripe 용접 | SPHT3U | 현대제철(주) | 391 | 467 | 37 | 0 | 0 | 0 | 0 | 568.648 | 0 | 2024-08-15
V14653 | KUA94040 | HYUNDAI | 20240728 | 20240728 | 0.102 | 0.195 | 0.0605 | 0.007 | 0.75 | 0.0134 | 0.0062 | 0.025 | 0.027 | 0.03 | 0.02 | 0.0002 | 0.0001 | 0.023 | 0 | 0 | 0 | 0 | 0.004 | 0.015 | 0 | 0 | 0.001 | 0.002 | 0 | 0 | 0 | 0 | 377 | 457 | 39 | 0 | 0 | 0 | PAY91006L | 1052884 | PM101 | 소경1공장 8" 조관 | 5101 | 소경 1 생산창고 | SAY9102070 | NX52L2T | 114.3 | 8.6 | V14653 | KUA94040 |  | Stripe 모재 L방향 | SPHT3U | 현대제철(주) | 377 | 457 | 39 | 100.628 | 465.435 | 102.565 | 474.396 | 499.347 | 32.8 | 2024-09-20
V15661 | KUA99510 | HYUNDAI | 20240729 | 20240729 | 0.102 | 0.192 | 0.0618 | 0.008 | 0.748 | 0.0101 | 0.0037 | 0.037 | 0.039 | 0.02 | 0.01 | 0.0002 | 0.0001 | 0.013 | 0 | 0 | 0 | 0 | 0.0041 | 0.023 | 0 | 0 | 0.001 | 0.001 | 0 | 0 | 0 | 0 | 321 | 463 | 39 | 0 | 0 | 0 | PIY82108W | 1051046 | PM109 | 중경2공장 24" 조관 | 5107 | 중경 2 생산창고 | SIY8212200 | N5LBT | 508 | 9.5 | V15661 | KUA99510 | 10 | Stripe 용접 | SPHT3U | 현대제철(주) | 321 | 463 | 39 | 169.447 | 483.835 | 0 | 0 | 506.453 | 0 | 2024-08-23
V15661 | KUA99510 | HYUNDAI | 20240729 | 20240729 | 0.102 | 0.192 | 0.0618 | 0.008 | 0.748 | 0.0101 | 0.0037 | 0.037 | 0.039 | 0.02 | 0.01 | 0.0002 | 0.0001 | 0.013 | 0 | 0 | 0 | 0 | 0.0041 | 0.023 | 0 | 0 | 0.001 | 0.001 | 0 | 0 | 0 | 0 | 321 | 463 | 39 | 0 | 0 | 0 | PIY82108T | 1051046 | PM109 | 중경2공장 24" 조관 | 5107 | 중경 2 생산창고 | SIY8212200 | N5LBT | 508 | 9.5 | V15661 | KUA99510 | 10 | Stripe 모재 T방향 | SPHT3U | 현대제철(주) | 321 | 463 | 39 | 142.623 | 404.06 | 147.889 | 418.982 | 492.058 | 39.8 | 2024-08-23
V15661 | KUA99530 | HYUNDAI | 20240819 | 20240819 | 0.102 | 0.192 | 0.0618 | 0.008 | 0.748 | 0.0101 | 0.0037 | 0.037 | 0.039 | 0.02 | 0.01 | 0.0002 | 0.0001 | 0.013 | 0 | 0 | 0 | 0 | 0.0041 | 0.023 | 0 | 0 | 0.001 | 0.001 | 0 | 0 | 0 | 0 | 321 | 463 | 39 | 0 | 0 | 0 | PIYX0103W | 1054127 | PM109 | 중경2공장 24" 조관 | 5107 | 중경 2 생산창고 | SIYX011100 | N5LBT | 508 | 9.5 | V15661 | KUA99530 | 17 | Stripe 용접 | SPHT3U | 현대제철(주) | 343 | 463 | 39 | 0 | 0 | 0 | 0 | 489.856 | 0 | 2024-10-10
V15661 | KUA99530 | HYUNDAI | 20240819 | 20240819 | 0.102 | 0.192 | 0.0618 | 0.008 | 0.748 | 0.0101 | 0.0037 | 0.037 | 0.039 | 0.02 | 0.01 | 0.0002 | 0.0001 | 0.013 | 0 | 0 | 0 | 0 | 0.0041 | 0.023 | 0 | 0 | 0.001 | 0.001 | 0 | 0 | 0 | 0 | 321 | 463 | 39 | 0 | 0 | 0 | PIYX0103T | 1054127 | PM109 | 중경2공장 24" 조관 | 5107 | 중경 2 생산창고 | SIYX011100 | N5LBT | 508 | 9.5 | V15661 | KUA99530 | 17 | Stripe 모재 T방향 | SPHT3U | 현대제철(주) | 343 | 463 | 39 | 142.235 | 401.921 | 146.487 | 413.935 | 480.029 | 36 | 2024-10-10
V15661 | KUA99550 | HYUNDAI | 20240819 | 20240819 | 0.102 | 0.192 | 0.0618 | 0.008 | 0.748 | 0.0101 | 0.0037 | 0.037 | 0.039 | 0.02 | 0.01 | 0.0002 | 0.0001 | 0.013 | 0 | 0 | 0 | 0 | 0.0041 | 0.023 | 0 | 0 | 0.001 | 0.001 | 0 | 0 | 0 | 0 | 321 | 463 | 39 | 0 | 0 | 0 | PIYX1901T | 1056145 | PM109 | 중경2공장 24" 조관 | 5107 | 중경 2 생산창고 | SIYX191040 | N5LBT | 508 | 9.5 | V15661 | KUA99550 | 23 | Stripe 모재 T방향 | SPHT3U | 현대제철(주) | 321 | 463 | 39 | 144.315 | 404.839 | 148.009 | 415.203 | 479.46 | 41.2 | 2024-10-23
V15661 | KUA99550 | HYUNDAI | 20240819 | 20240819 | 0.102 | 0.192 | 0.0618 | 0.008 | 0.748 | 0.0101 | 0.0037 | 0.037 | 0.039 | 0.02 | 0.01 | 0.0002 | 0.0001 | 0.013 | 0 | 0 | 0 | 0 | 0.0041 | 0.023 | 0 | 0 | 0.001 | 0.001 | 0 | 0 | 0 | 0 | 321 | 463 | 39 | 0 | 0 | 0 | PIYX1901W | 1056145 | PM109 | 중경2공장 24" 조관 | 5107 | 중경 2 생산창고 | SIYX191040 | N5LBT | 508 | 9.5 | V15661 | KUA99550 | 23 | Stripe 용접 | SPHT3U | 현대제철(주) | 321 | 463 | 39 | 153.971 | 427.815 | 0 | 0 | 495.532 | 0 | 2024-10-23
V15676 | KUB00340 | HYUNDAI | 20240801 | 20240801 | 0.105 | 0.199 | 0.0631 | 0.005 | 0.75 | 0.0154 | 0.0045 | 0.028 | 0.029 | 0.04 | 0.02 | 0.0002 | 0.0001 | 0.015 | 0 | 0 | 0 | 0 | 0.0041 | 0.012 | 0 | 0 | 0.001 | 0.002 | 0 | 0 | 0 | 0 | 363 | 446 | 40 | 0 | 0 | 0 | PAY81601L | 1050322 | PM101 | 소경1공장 8" 조관 | 5101 | 소경 1 생산창고 | SAY8162010 | NX52L2T | 88.9 | 7.6 | V15676 | KUB00340 |  | Stripe 모재 L방향 | SPHT3U | 현대제철(주) | 363 | 446 | 40 | 65.7545 | 473.88 | 66.5165 | 479.371 | 501.938 | 28 | 2024-08-20
V16068 | KUB25730 | HYUNDAI | 20240812 | 20240812 | 0.118 | 0.238 | 0.0579 | 0.147 | 1.01 | 0.0128 | 0.0016 | 0.034 | 0.035 | 0.04 | 0.02 | 0.0003 | 0.0016 | 0.023 | 0 | 0 | 0 | 0 | 0.004 | 0.03 | 0 | 0 | 0.001 | 0.002 | 0 | 0 | 0 | 150.1 | 415 | 489 | 42 | 0 | 0 | 0 | PHY92305W | 1053444 | PM108 | 중경1공장 20" 조관 | 5103 | 중경 1 생산창고 | SHY9232030 | NX52L2T | 355.6 | 9.5 | V16068 | KUB25730 | 27 | Stripe 용접 | API-X52L2C | 현대제철(주) | 415 | 489 | 42 | 0 | 0 | 0 | 0 | 569.125 | 0 | 2024-10-02
V16068 | KUB25730 | HYUNDAI | 20240812 | 20240812 | 0.118 | 0.238 | 0.0579 | 0.147 | 1.01 | 0.0128 | 0.0016 | 0.034 | 0.035 | 0.04 | 0.02 | 0.0003 | 0.0016 | 0.023 | 0 | 0 | 0 | 0 | 0.004 | 0.03 | 0 | 0 | 0.001 | 0.002 | 0 | 0 | 0 | 150.1 | 415 | 489 | 42 | 0 | 0 | 0 | PHY92305T | 1053444 | PM108 | 중경1공장 20" 조관 | 5103 | 중경 1 생산창고 | SHY9232030 | NX52L2T | 355.6 | 9.5 | V16068 | KUB25730 | 27 | Stripe 모재 T방향 | API-X52L2C | 현대제철(주) | 415 | 489 | 42 | 163.44 | 467.09 | 169.308 | 483.861 | 531.765 | 37.8 | 2024-10-02
V15192 | KUB32870 | HYUNDAI | 20240807 | 20240807 | 0 | 0 | 0.0622 | 0.009 | 0.768 | 0.0155 | 0.005 | 0.027 | 0.029 | 0.03 | 0.01 | 0.0002 | 0.0001 | 0.02 | 0 | 0 | 0 | 0 | 0.004 | 0.016 | 0 | 0 | 0.001 | 0.001 | 0 | 0 | 0 | 0 | 398 | 472 | 37 | 0 | 0 | 0 | PHY92103W | 1053403 | PM108 | 중경1공장 20" 조관 | 5103 | 중경 1 생산창고 | SHY9211070 | N5LBT | 355.6 | 6.4 | V15192 | KUB32870 | 98 | Stripe 용접 | SPHT3U | 현대제철(주) | 398 | 472 | 37 | 107.595 | 448.505 | 0 | 0 | 527.94 | 0 | 2024-10-02
V15192 | KUB32870 | HYUNDAI | 20240807 | 20240807 | 0 | 0 | 0.0622 | 0.009 | 0.768 | 0.0155 | 0.005 | 0.027 | 0.029 | 0.03 | 0.01 | 0.0002 | 0.0001 | 0.02 | 0 | 0 | 0 | 0 | 0.004 | 0.016 | 0 | 0 | 0.001 | 0.001 | 0 | 0 | 0 | 0 | 398 | 472 | 37 | 0 | 0 | 0 | PHY92103T | 1053403 | PM108 | 중경1공장 20" 조관 | 5103 | 중경 1 생산창고 | SHY9211070 | N5LBT | 355.6 | 6.4 | V15192 | KUB32870 | 98 | Stripe 모재 T방향 | SPHT3U | 현대제철(주) | 398 | 472 | 37 | 96.0582 | 394.738 | 100.335 | 412.314 | 481.938 | 39 | 2024-10-02
V10133 | KVA13830 | HYUNDAI | 20240815 | 20240815 | 0.121 | 0.24 | 0.0609 | 0.157 | 1.01 | 0.0107 | 0.0014 | 0.023 | 0.024 | 0.04 | 0.02 | 0.0002 | 0.002 | 0.021 | 0 | 0 | 0 | 0 | 0.0047 | 0.03 | 0 | 0 | 0.001 | 0.002 | 0 | 0 | 0 | 167.8 | 424 | 492 | 42 | 0 | 0 | 0 | PHY92304W | 1053445 | PM108 | 중경1공장 20" 조관 | 5103 | 중경 1 생산창고 | SHY9232010 | NX52L2T | 355.6 | 9.5 | V10133 | KVA13830 | 41 | Stripe 용접 | API-X52L2C | 현대제철(주) | 424 | 492 | 42 | 200.501 | 574.457 | 0 | 0 | 577.794 | 0 | 2024-10-02
V10133 | KVA13830 | HYUNDAI | 20240815 | 20240815 | 0.121 | 0.24 | 0.0609 | 0.157 | 1.01 | 0.0107 | 0.0014 | 0.023 | 0.024 | 0.04 | 0.02 | 0.0002 | 0.002 | 0.021 | 0 | 0 | 0 | 0 | 0.0047 | 0.03 | 0 | 0 | 0.001 | 0.002 | 0 | 0 | 0 | 167.8 | 424 | 492 | 42 | 0 | 0 | 0 | PHY92304T | 1053445 | PM108 | 중경1공장 20" 조관 | 5103 | 중경 1 생산창고 | SHY9232010 | NX52L2T | 355.6 | 9.5 | V10133 | KVA13830 | 41 | Stripe 모재 T방향 | API-X52L2C | 현대제철(주) | 424 | 492 | 42 | 161.44 | 463.773 | 168.675 | 484.557 | 541.415 | 38.3999 | 2024-10-02
V16278 | KVA14030 | HYUNDAI | 20240816 | 20240816 | 0 | 0 | 0.2273 | 0.141 | 1.388 | 0.014 | 0.0017 | 0.032 | 0.032 | 0.05 | 0.02 | 0.0003 | 0.0017 | 0.033 | 0 | 0 | 0 | 0 | 0.0037 | 0.011 | 0 | 0 | 0.001 | 0.003 | 0 | 0 | 0 | 178.1 | 417 | 577 | 33 | 0 | 0 | 0 | PGY82603L | 1050951 | PM107 | 소경2공장 3" 조관 | 5102 | 소경 2 생산창고 | SGY8261030 | J55TPAN | 73 | 5.51 | V16278 | KVA14030 |  | Stripe 모재 L방향 | API-HDJ55T |  | 417 |  |  | 54.9364 | 520.717 | 55.7471 | 528.402 | 607.897 | 25.8 | 2024-08-28
V16268 | KVA14050 | HYUNDAI | 20240816 | 20240816 | 0 | 0 | 0.2461 | 0.139 | 1.401 | 0.012 | 0.0012 | 0.025 | 0.026 | 0.04 | 0.02 | 0.0002 | 0.0012 | 0.022 | 0 | 0 | 0 | 0.01 | 0.0045 | 0.011 | 0 | 0 | 0.001 | 0.002 | 0 | 0 | 0 | 177.5 | 433 | 594 | 32 | 0 | 0 | 0 | PGY82602L | 1050951 | PM107 | 소경2공장 3" 조관 | 5102 | 소경 2 생산창고 | SGY8261020 | J55TPAN | 73 | 5.51 | V16268 | KVA14050 |  | Stripe 모재 L방향 | API-HDJ55T |  | 433 |  |  | 53.1975 | 504.449 | 53.3857 | 506.234 | 584.814 | 25.8 | 2024-08-28
V16284 | KVA14060 | HYUNDAI | 20240816 | 20240816 | 0 | 0 | 0.2442 | 0.128 | 1.432 | 0.0134 | 0.0012 | 0.034 | 0.034 | 0.02 | 0.01 | 0.0004 | 0.0023 | 0.022 | 0 | 0 | 0 | 0 | 0.0032 | 0.01 | 0 | 0 | 0.001 | 0.003 | 0 | 0 | 0 | 176.2 | 452 | 606 | 31 | 0 | 0 | 0 | PGY82701L | 1050951 | PM107 | 소경2공장 3" 조관 | 5102 | 소경 2 생산창고 | SGY8271020 | J55TPAN | 73 | 5.51 | V16284 | KVA14060 |  | Stripe 모재 L방향 | API-HDJ55T |  | 452 |  |  | 56.1993 | 536.199 | 57.3423 | 547.104 | 636.267 | 26 | 2024-08-28
V16268 | KVA14070 | HYUNDAI | 20240816 | 20240816 | 0 | 0 | 0.2461 | 0.139 | 1.401 | 0.012 | 0.0012 | 0.025 | 0.026 | 0.04 | 0.02 | 0.0002 | 0.0012 | 0.022 | 0 | 0 | 0 | 0.01 | 0.0045 | 0.011 | 0 | 0 | 0.001 | 0.002 | 0 | 0 | 0 | 177.5 | 433 | 594 | 32 | 0 | 0 | 0 | PGY92702L | 1054705 | PM107 | 소경2공장 3" 조관 | 5102 | 소경 2 생산창고 | SGY9272020 | J55TPAN | 73 | 5.51 | V16268 | KVA14070 |  | Stripe 모재 L방향 | API-HDJ55T |  | 433 |  |  | 57.5485 | 546.726 | 57.7752 | 548.881 | 627.326 | 23.622 | 2024-10-11
V16284 | KVA14150 | HYUNDAI | 20240815 | 20240815 | 0 | 0 | 0.2442 | 0.128 | 1.432 | 0.0134 | 0.0012 | 0.034 | 0.034 | 0.02 | 0.01 | 0.0004 | 0.0023 | 0.022 | 0 | 0 | 0 | 0 | 0.0032 | 0.01 | 0 | 0 | 0.001 | 0.003 | 0 | 0 | 0 | 176.2 | 452 | 606 | 31 | 0 | 0 | 0 | PGY90606L | 1052219 | PM107 | 소경2공장 3" 조관 | 5102 | 소경 2 생산창고 | SGY9061050 | J55TPAN | 73 | 5.51 | V16284 | KVA14150 |  | Stripe 모재 L방향 | API-HDJ55T |  | 452 |  |  | 55.583 | 528.112 | 56.7926 | 539.606 | 621.391 | 25 | 2024-09-11
V16273 | KVA14160 | HYUNDAI | 20240820 | 20240820 | 0 | 0 | 0.2374 | 0.143 | 1.401 | 0.0136 | 0.0016 | 0.029 | 0.03 | 0.04 | 0.02 | 0.0004 | 0.0012 | 0.019 | 0 | 0 | 0 | 0 | 0.003 | 0.01 | 0 | 0 | 0.002 | 0.002 | 0 | 0 | 0 | 174.4 | 420 | 567 | 33 | 0 | 0 | 0 | PGY90607L | 1052219 | PM107 | 소경2공장 3" 조관 | 5102 | 소경 2 생산창고 | SGY9062030 | J55TPAN | 73 | 5.51 | V16273 | KVA14160 |  | Stripe 모재 L방향 | API-HDJ55T |  | 420 |  |  | 53.5424 | 505.549 | 54.6946 | 516.427 | 584.594 | 25.4 | 2024-09-11
V16268 | KVA15370 | HYUNDAI | 20240816 | 20240816 | 0 | 0 | 0.2461 | 0.139 | 1.401 | 0.012 | 0.0012 | 0.025 | 0.026 | 0.04 | 0.02 | 0.0002 | 0.0012 | 0.022 | 0 | 0 | 0 | 0.01 | 0.0045 | 0.011 | 0 | 0 | 0.001 | 0.002 | 0 | 0 | 0 | 177.5 | 433 | 594 | 32 | 0 | 0 | 0 | PGY90604L | 1052219 | PM107 | 소경2공장 3" 조관 | 5102 | 소경 2 생산창고 | SGY9061030 | J55TPAN | 73 | 5.51 | V16268 | KVA15370 |  | Stripe 모재 L방향 | API-HDJ55T |  | 433 |  |  | 55.0006 | 522.164 | 56.1681 | 533.247 | 608.019 | 26.8 | 2024-09-11
V16273 | KVA15390 | HYUNDAI | 20240820 | 20240820 | 0 | 0 | 0.2374 | 0.143 | 1.401 | 0.0136 | 0.0016 | 0.029 | 0.03 | 0.04 | 0.02 | 0.0004 | 0.0012 | 0.019 | 0 | 0 | 0 | 0 | 0.003 | 0.01 | 0 | 0 | 0.002 | 0.002 | 0 | 0 | 0 | 174.4 | 420 | 567 | 33 | 0 | 0 | 0 | PGY92701L | 1054705 | PM107 | 소경2공장 3" 조관 | 5102 | 소경 2 생산창고 | SGY9271040 | J55TPAN | 73 | 5.51 | V16273 | KVA15390 |  | Stripe 모재 L방향 | API-HDJ55T |  | 420 |  |  | 55.7416 | 534.213 | 55.8898 | 535.634 | 605.427 | 23.8189 | 2024-10-11
V16273 | KVA15410 | HYUNDAI | 20240819 | 20240819 | 0 | 0 | 0.2374 | 0.143 | 1.401 | 0.0136 | 0.0016 | 0.029 | 0.03 | 0.04 | 0.02 | 0.0004 | 0.0012 | 0.019 | 0 | 0 | 0 | 0 | 0.003 | 0.01 | 0 | 0 | 0.002 | 0.002 | 0 | 0 | 0 | 174.4 | 420 | 567 | 33 | 0 | 0 | 0 | PGY90605L | 1052219 | PM107 | 소경2공장 3" 조관 | 5102 | 소경 2 생산창고 | SGY9061040 | J55TPAN | 73 | 5.51 | V16273 | KVA15410 |  | Stripe 모재 L방향 | API-HDJ55T |  | 420 |  |  | 53.9048 | 508.325 | 54.6564 | 515.413 | 582.984 | 26.8 | 2024-09-11
V16278 | KVA16710 | HYUNDAI | 20240820 | 20240820 | 0 | 0 | 0.2273 | 0.141 | 1.388 | 0.014 | 0.0017 | 0.032 | 0.032 | 0.05 | 0.02 | 0.0003 | 0.0017 | 0.033 | 0 | 0 | 0 | 0 | 0.0037 | 0.011 | 0 | 0 | 0.001 | 0.003 | 0 | 0 | 0 | 178.1 | 417 | 577 | 33 | 0 | 0 | 0 | PGY90603L | 1052219 | PM107 | 소경2공장 3" 조관 | 5102 | 소경 2 생산창고 | SGY9061020 | J55TPAN | 73 | 5.51 | V16278 | KVA16710 |  | Stripe 모재 L방향 | API-HDJ55T |  | 417 |  |  | 53.5415 | 514.933 | 54.3415 | 522.627 | 601.342 | 26.2 | 2024-09-11
V16273 | KVA21670 | HYUNDAI | 20240820 | 20240820 | 0 | 0 | 0.2374 | 0.143 | 1.401 | 0.0136 | 0.0016 | 0.029 | 0.03 | 0.04 | 0.02 | 0.0004 | 0.0012 | 0.019 | 0 | 0 | 0 | 0 | 0.003 | 0.01 | 0 | 0 | 0.002 | 0.002 | 0 | 0 | 0 | 174.4 | 420 | 567 | 33 | 0 | 0 | 0 | PGY82601L | 1050951 | PM107 | 소경2공장 3" 조관 | 5102 | 소경 2 생산창고 | SGY8261010 | J55TPAN | 73 | 5.51 | V16273 | KVA21670 |  | Stripe 모재 L방향 | API-HDJ55T |  | 420 |  |  | 50.3282 | 478.574 | 50.8095 | 483.151 | 559.59 | 28 | 2024-08-28
V17055 | KVA34550 | HYUNDAI | 20240828 | 20240828 | 0 | 0 | 0.065 | 0.005 | 0.734 | 0.0102 | 0.0068 | 0.028 | 0.032 | 0.03 | 0.01 | 0.0002 | 0.0007 | 0.013 | 0 | 0 | 0 | 0 | 0.0045 | 0.014 | 0 | 0 | 0.001 | 0.001 | 0 | 0 | 0 | 0 | 383 | 462 | 38 | 0 | 0 | 0 | PAY92306L | 1053596 | PM101 | 소경1공장 8" 조관 | 5101 | 소경 1 생산창고 | SAY9231080 | N5LBT | 168.3 | 7.1 | V17055 | KVA34550 |  | Stripe 모재 L방향 | SPHT3U | 현대제철(주) | 383 | 462 | 38 | 76.6557 | 441.231 | 78.0182 | 449.074 | 484.738 | 35.2 | 2024-09-30
V15040 | KVA56090 | HYUNDAI | 20240820 | 20240820 | 0 | 0 | 0.0622 | 0.008 | 0.752 | 0.017 | 0.0058 | 0.032 | 0.033 | 0.02 | 0.01 | 0.0002 | 0.0001 | 0.017 | 0 | 0 | 0 | 0 | 0.0047 | 0.013 | 0 | 0 | 0.001 | 0.002 | 0 | 0 | 0 | 0 | 349 | 451 | 39 | 0 | 0 | 0 | PAY91101L | 1052884 | PM101 | 소경1공장 8" 조관 | 5101 | 소경 1 생산창고 | SAY9111020 | NX52L2T | 114.3 | 8.6 | V15040 | KVA56090 |  | Stripe 모재 L방향 | SPHT3U | 현대제철(주) | 349 | 451 | 39 | 104.162 | 482.981 | 108.903 | 504.963 | 523.991 | 28 | 2024-09-20
V15040 | KVA69070 | HYUNDAI | 20240829 | 20240829 | 0 | 0 | 0.0622 | 0.008 | 0.752 | 0.017 | 0.0058 | 0.032 | 0.033 | 0.02 | 0.01 | 0.0002 | 0.0001 | 0.017 | 0 | 0 | 0 | 0 | 0.0047 | 0.013 | 0 | 0 | 0.001 | 0.002 | 0 | 0 | 0 | 0 | 377 | 457 | 38 | 0 | 0 | 0 | PAYZ1303L | 1061125 | PM101 | 소경1공장 8" 조관 | 5101 | 소경 1 생산창고 | SAYZ131030 | NX52L2T | 114.3 | 4.8 | V15040 | KVA69070 |  | Stripe 모재 L방향 | SPHT3U | 현대제철(주) | 377 | 457 | 38 | 56.7944 | 476.35 | 56.777 | 476.204 | 493.003 | 29.2 | 2024-12-18
V18858 | KVA76840 | HYUNDAI | 20240828 | 20240828 | 0.115 | 0.232 | 0.0553 | 0.156 | 1.004 | 0.0112 | 0.0013 | 0.029 | 0.03 | 0.03 | 0.02 | 0.0002 | 0.0015 | 0.022 | 0 | 0 | 0 | 0 | 0.0038 | 0.03 | 0 | 0 | 0.001 | 0.002 | 0 | 0 | 0 | 171.3 | 431 | 501 | 42 | 0 | 0 | 0 | PHYX3001T | 1057319 | PM108 | 중경1공장 20" 조관 | 5103 | 중경 1 생산창고 | SHYX301020 | NX52L2T | 323.9 | 9.5 | V18858 | KVA76840 | 571 | Stripe 모재 T방향 | API-X52L2C | 현대제철(주) | 431 | 501 | 42 | 158.742 | 446.137 | 163.492 | 459.485 | 530.085 | 36.2 | 2024-11-04
V18858 | KVA76840 | HYUNDAI | 20240828 | 20240828 | 0.115 | 0.232 | 0.0553 | 0.156 | 1.004 | 0.0112 | 0.0013 | 0.029 | 0.03 | 0.03 | 0.02 | 0.0002 | 0.0015 | 0.022 | 0 | 0 | 0 | 0 | 0.0038 | 0.03 | 0 | 0 | 0.001 | 0.002 | 0 | 0 | 0 | 171.3 | 431 | 501 | 42 | 0 | 0 | 0 | PHYX3001W | 1057319 | PM108 | 중경1공장 20" 조관 | 5103 | 중경 1 생산창고 | SHYX301020 | NX52L2T | 323.9 | 9.5 | V18858 | KVA76840 | 571 | Stripe 용접 | API-X52L2C | 현대제철(주) | 431 | 501 | 42 | 186.307 | 507.087 | 0 | 0 | 535.796 | 0 | 2024-11-04
V18858 | KVA77460 | HYUNDAI | 20240902 | 20240902 | 0.115 | 0.232 | 0.0553 | 0.156 | 1.004 | 0.0112 | 0.0013 | 0.029 | 0.03 | 0.03 | 0.02 | 0.0002 | 0.0015 | 0.022 | 0 | 0 | 0 | 0 | 0.0038 | 0.03 | 0 | 0 | 0.001 | 0.002 | 0 | 0 | 0 | 171.3 | 431 | 501 | 42 | 0 | 0 | 0 | PHY92307T | 1053444 | PM108 | 중경1공장 20" 조관 | 5103 | 중경 1 생산창고 | SHY9232050 | NX52L2T | 355.6 | 9.5 | V18858 | KVA77460 | 164 | Stripe 모재 T방향 | API-X52L2C | 현대제철(주) | 431 | 501 | 42 | 163.857 | 462.649 | 171.047 | 482.948 | 535.187 | 39.6 | 2024-10-02
V18858 | KVA77460 | HYUNDAI | 20240902 | 20240902 | 0.115 | 0.232 | 0.0553 | 0.156 | 1.004 | 0.0112 | 0.0013 | 0.029 | 0.03 | 0.03 | 0.02 | 0.0002 | 0.0015 | 0.022 | 0 | 0 | 0 | 0 | 0.0038 | 0.03 | 0 | 0 | 0.001 | 0.002 | 0 | 0 | 0 | 171.3 | 431 | 501 | 42 | 0 | 0 | 0 | PHY92307W | 1053444 | PM108 | 중경1공장 20" 조관 | 5103 | 중경 1 생산창고 | SHY9232050 | NX52L2T | 355.6 | 9.5 | V18858 | KVA77460 | 164 | Stripe 용접 | API-X52L2C | 현대제철(주) | 431 | 501 | 42 | 197.833 | 558.443 | 0 | 0 | 568.862 | 0 | 2024-10-02
V18869 | KVA77710 | HYUNDAI | 20240831 | 20240831 | 0.121 | 0.237 | 0.0622 | 0.147 | 0.983 | 0.0096 | 0.0018 | 0.03 | 0.031 | 0.04 | 0.02 | 0.0003 | 0.0013 | 0.023 | 0 | 0 | 0 | 0 | 0.0039 | 0.032 | 0 | 0 | 0.001 | 0.002 | 0 | 0 | 0 | 154 | 428 | 502 | 41 | 0 | 0 | 0 | PHYX2910W | 1057319 | PM108 | 중경1공장 20" 조관 | 5103 | 중경 1 생산창고 | SHYX292130 | NX52L2T | 323.9 | 9.5 | V18869 | KVA77710 | 245 | Stripe 용접 | API-X52L2C | 현대제철(주) | 428 | 502 | 41 | 194.812 | 558.067 | 0 | 0 | 568.28 | 0 | 2024-11-04
V18869 | KVA77710 | HYUNDAI | 20240831 | 20240831 | 0.121 | 0.237 | 0.0622 | 0.147 | 0.983 | 0.0096 | 0.0018 | 0.03 | 0.031 | 0.04 | 0.02 | 0.0003 | 0.0013 | 0.023 | 0 | 0 | 0 | 0 | 0.0039 | 0.032 | 0 | 0 | 0.001 | 0.002 | 0 | 0 | 0 | 154 | 428 | 502 | 41 | 0 | 0 | 0 | PHYX2910T | 1057319 | PM108 | 중경1공장 20" 조관 | 5103 | 중경 1 생산창고 | SHYX292130 | NX52L2T | 323.9 | 9.5 | V18869 | KVA77710 | 245 | Stripe 모재 T방향 | API-X52L2C | 현대제철(주) | 428 | 502 | 41 | 154.933 | 443.438 | 163.239 | 467.21 | 536.269 | 39 | 2024-11-04
V18873 | KVA77760 | HYUNDAI | 20240831 | 20240831 | 0.12 | 0.237 | 0.0606 | 0.159 | 1.002 | 0.0096 | 0.0014 | 0.033 | 0.033 | 0.03 | 0.02 | 0.0002 | 0.0014 | 0.019 | 0 | 0 | 0 | 0 | 0.0043 | 0.03 | 0 | 0 | 0.001 | 0.002 | 0 | 0 | 0 | 162.1 | 418 | 493 | 44 | 0 | 0 | 0 | PHYX3003W | 1057319 | PM108 | 중경1공장 20" 조관 | 5103 | 중경 1 생산창고 | SHYX302030 | NX52L2T | 323.9 | 9.5 | V18873 | KVA77760 | 1014 | Stripe 용접 | API-X52L2C | 현대제철(주) | 418 | 493 | 44 | 190.451 | 545.381 | 0 | 0 | 579.87 | 0 | 2024-11-05
V18873 | KVA77760 | HYUNDAI | 20240831 | 20240831 | 0.12 | 0.237 | 0.0606 | 0.159 | 1.002 | 0.0096 | 0.0014 | 0.033 | 0.033 | 0.03 | 0.02 | 0.0002 | 0.0014 | 0.019 | 0 | 0 | 0 | 0 | 0.0043 | 0.03 | 0 | 0 | 0.001 | 0.002 | 0 | 0 | 0 | 162.1 | 418 | 493 | 44 | 0 | 0 | 0 | PHYX3003T | 1057319 | PM108 | 중경1공장 20" 조관 | 5103 | 중경 1 생산창고 | SHYX302030 | NX52L2T | 323.9 | 9.5 | V18873 | KVA77760 | 1014 | Stripe 모재 T방향 | API-X52L2C | 현대제철(주) | 418 | 493 | 44 | 166.737 | 475.568 | 169.341 | 482.994 | 549.708 | 35.3999 | 2024-11-05
V18862 | KVA77790 | HYUNDAI | 20240914 | 20240914 | 0.122 | 0.239 | 0.0625 | 0.155 | 1.007 | 0.0105 | 0.0011 | 0.026 | 0.027 | 0.03 | 0.01 | 0.0002 | 0.0015 | 0.022 | 0 | 0 | 0 | 0 | 0.0041 | 0.031 | 0 | 0 | 0.001 | 0.001 | 0 | 0 | 0 | 155.7 | 435 | 506 | 41 | 0 | 0 | 0 | PHYX2909W | 1057320 | PM108 | 중경1공장 20" 조관 | 5103 | 중경 1 생산창고 | SHYX292110 | NX52L2T | 323.9 | 9.5 | V18862 | KVA77790 | 13 | Stripe 용접 | API-X52L2C | 현대제철(주) | 435 | 506 | 41 | 0 | 0 | 0 | 0 | 584.705 | 0 | 2024-11-04
V18862 | KVA77790 | HYUNDAI | 20240914 | 20240914 | 0.122 | 0.239 | 0.0625 | 0.155 | 1.007 | 0.0105 | 0.0011 | 0.026 | 0.027 | 0.03 | 0.01 | 0.0002 | 0.0015 | 0.022 | 0 | 0 | 0 | 0 | 0.0041 | 0.031 | 0 | 0 | 0.001 | 0.001 | 0 | 0 | 0 | 155.7 | 435 | 506 | 41 | 0 | 0 | 0 | PHYX2909T | 1057320 | PM108 | 중경1공장 20" 조관 | 5103 | 중경 1 생산창고 | SHYX292110 | NX52L2T | 323.9 | 9.5 | V18862 | KVA77790 | 13 | Stripe 모재 T방향 | API-X52L2C | 현대제철(주) | 435 | 506 | 41 | 158.639 | 448.59 | 163.446 | 462.182 | 532.186 | 36.3999 | 2024-11-04
V18505 | KVA83840 | HYUNDAI | 20240902 | 20240902 | 0 | 0 | 0.059 | 0.009 | 0.756 | 0.0129 | 0.0048 | 0.026 | 0.028 | 0.04 | 0.02 | 0.0001 | 0.0001 | 0.021 | 0 | 0 | 0 | 0 | 0.0039 | 0.016 | 0 | 0 | 0.001 | 0.002 | 0 | 0 | 0 | 0 | 364 | 448 | 39 | 0 | 0 | 0 | PAY91004L | 1052935 | PM101 | 소경1공장 8" 조관 | 5101 | 소경 1 생산창고 | SAY9102020 | N5LBT | 114.3 | 6 | V18505 | KVA83840 |  | Stripe 모재 L방향 | SPHT3U | 현대제철(주) | 364 | 448 | 39 | 72.093 | 467.631 | 72.5588 | 470.652 | 493.369 | 31.2 | 2024-09-20
V19025 | KVA83850 | HYUNDAI | 20240903 | 20240903 | 0.109 | 0.208 | 0.0645 | 0.014 | 0.791 | 0.0163 | 0.0046 | 0.03 | 0.031 | 0.04 | 0.02 | 0.0002 | 0.0001 | 0.022 | 0 | 0 | 0 | 0 | 0.0032 | 0.018 | 0 | 0 | 0.001 | 0.002 | 0 | 0 | 0 | 0 | 375 | 456 | 39 | 0 | 0 | 0 | PAY91002L | 1052869 | PM101 | 소경1공장 8" 조관 | 5101 | 소경 1 생산창고 | SAY9101030 | N5LBT | 114.3 | 6 | V19025 | KVA83850 |  | Stripe 모재 L방향 | SPHT3U | 현대제철(주) | 375 | 456 | 39 | 69.6964 | 445.973 | 72.3035 | 462.656 | 487.878 | 32.3999 | 2024-09-20
V13781 | KVA90260 | HYUNDAI | 20240910 | 20240910 | 0 | 0 | 0.061 | 0.009 | 0.719 | 0.0096 | 0.0039 | 0.034 | 0.037 | 0.03 | 0.02 | 0.0002 | 0.0001 | 0.017 | 0 | 0 | 0 | 0 | 0.0047 | 0.016 | 0 | 0 | 0.001 | 0.002 | 0 | 0 | 0 | 0 | 380 | 457 | 39 | 0 | 0 | 0 | PAYY2701L | 1060025 | PM101 | 소경1공장 8" 조관 | 5101 | 소경 1 생산창고 | SAYY271010 | NX52L2T | 88.9 | 5.5 | V13781 | KVA90260 |  | Stripe 모재 L방향 | SPHT3U | 현대제철(주) | 380 | 457 | 39 | 0 | 0 | 48.4161 | 470.22 | 506.022 | 28 | 2024-12-04
V13781 | KVB01260 | HYUNDAI | 20240830 | 20240830 | 0 | 0 | 0.061 | 0.009 | 0.719 | 0.0096 | 0.0039 | 0.034 | 0.037 | 0.03 | 0.02 | 0.0002 | 0.0001 | 0.017 | 0 | 0 | 0 | 0 | 0.0047 | 0.016 | 0 | 0 | 0.001 | 0.002 | 0 | 0 | 0 | 0 | 384 | 457 | 39 | 0 | 0 | 0 | PAY90501L | 1052490 | PM101 | 소경1공장 8" 조관 | 5101 | 소경 1 생산창고 | SAY9051080 | NX52L2T | 88.9 | 5.5 | V13781 | KVB01260 |  | Stripe 모재 L방향 | SPHT3U | 현대제철(주) | 384 | 457 | 39 | 57.7154 | 526.533 | 57.7752 | 527.079 | 538.698 | 24.4 | 2024-09-11
V20077 | KVB21520 | HYUNDAI | 20240905 | 20240905 | 0.107 | 0.202 | 0.0644 | 0.006 | 0.763 | 0.0138 | 0.0057 | 0.022 | 0.022 | 0.04 | 0.02 | 0.0002 | 0.0001 | 0.021 | 0 | 0 | 0 | 0 | 0.0033 | 0.014 | 0 | 0 | 0.001 | 0.001 | 0 | 0 | 0 | 0 | 367 | 445 | 38 | 0 | 0 | 0 | PAY91003L | 1052869 | PM101 | 소경1공장 8" 조관 | 5101 | 소경 1 생산창고 | SAY9101040 | N5LBT | 114.3 | 6 | V20077 | KVB21520 |  | Stripe 모재 L방향 | SPHT3U | 현대제철(주) | 367 | 445 | 38 | 72.4662 | 450.986 | 72.3064 | 449.991 | 475.393 | 33.2 | 2024-09-20
V20077 | KVB22250 | HYUNDAI | 20240905 | 20240905 | 0.107 | 0.202 | 0.0644 | 0.006 | 0.763 | 0.0138 | 0.0057 | 0.022 | 0.022 | 0.04 | 0.02 | 0.0002 | 0.0001 | 0.021 | 0 | 0 | 0 | 0 | 0.0033 | 0.014 | 0 | 0 | 0.001 | 0.001 | 0 | 0 | 0 | 0 | 360 | 448 | 38 | 0 | 0 | 0 | PAY91102L | 1052884 | PM101 | 소경1공장 8" 조관 | 5101 | 소경 1 생산창고 | SAY9111030 | NX52L2T | 114.3 | 8.6 | V20077 | KVB22250 |  | Stripe 모재 L방향 | SPHT3U | 현대제철(주) | 360 | 448 | 38 | 100.15 | 471.468 | 103.246 | 486.044 | 513.089 | 29.3999 | 2024-09-20
V20077 | KVB22260 | HYUNDAI | 20240905 | 20240905 | 0.107 | 0.202 | 0.0644 | 0.006 | 0.763 | 0.0138 | 0.0057 | 0.022 | 0.022 | 0.04 | 0.02 | 0.0002 | 0.0001 | 0.021 | 0 | 0 | 0 | 0 | 0.0033 | 0.014 | 0 | 0 | 0.001 | 0.001 | 0 | 0 | 0 | 0 | 360 | 448 | 38 | 0 | 0 | 0 | PAYX2102L | 1056555 | PM101 | 소경1공장 8" 조관 | 5101 | 소경 1 생산창고 | SAYX212050 | N5LBT | 114.3 | 8.6 | V20077 | KVB22260 |  | Stripe 모재 L방향 | SPHT3U | 현대제철(주) | 360 | 448 | 38 | 99.0451 | 472.712 | 99.3739 | 474.281 | 488.71 | 30.2 | 2024-10-28
V20077 | KVB23180 | HYUNDAI | 20240909 | 20240909 | 0.107 | 0.202 | 0.0644 | 0.006 | 0.763 | 0.0138 | 0.0057 | 0.022 | 0.022 | 0.04 | 0.02 | 0.0002 | 0.0001 | 0.021 | 0 | 0 | 0 | 0 | 0.0033 | 0.014 | 0 | 0 | 0.001 | 0.001 | 0 | 0 | 0 | 0 | 356 | 440 | 41 | 0 | 0 | 0 | PAYZ1305L | 1061133 | PM101 | 소경1공장 8" 조관 | 5101 | 소경 1 생산창고 | SAYZ131070 | N5LBT | 114.3 | 6 | V20077 | KVB23180 |  | Stripe 모재 L방향 | SPHT3U | 현대제철(주) | 356 | 440 | 41 | 68.6524 | 467.311 | 68.67 | 467.431 | 491.821 | 31.6 | 2024-12-18
V20077 | KVB30260 | HYUNDAI | 20240910 | 20240910 | 0.107 | 0.202 | 0.0644 | 0.006 | 0.763 | 0.0138 | 0.0057 | 0.022 | 0.022 | 0.04 | 0.02 | 0.0002 | 0.0001 | 0.021 | 0 | 0 | 0 | 0 | 0.0033 | 0.014 | 0 | 0 | 0.001 | 0.001 | 0 | 0 | 0 | 0 | 356 | 440 | 41 | 0 | 0 | 0 | PAYY0103L | 1057869 | PM101 | 소경1공장 8" 조관 | 5101 | 소경 1 생산창고 | SAYY012060 | NX52L2T | 114.3 | 6 | V20077 | KVB30260 |  | Stripe 모재 L방향 | SPHT3U | 현대제철(주) | 356 | 440 | 41 | 65.6379 | 439.18 | 65.6919 | 439.541 | 486.829 | 36.2 | 2024-11-08
V20077 | KWA17700 | HYUNDAI | 20240917 | 20240917 | 0.107 | 0.202 | 0.0644 | 0.006 | 0.763 | 0.0138 | 0.0057 | 0.022 | 0.022 | 0.04 | 0.02 | 0.0002 | 0.0001 | 0.021 | 0 | 0 | 0 | 0 | 0.0033 | 0.014 | 0 | 0 | 0.001 | 0.001 | 0 | 0 | 0 | 0 | 356 | 440 | 41 | 0 | 0 | 0 | PAYX2101L | 1056549 | PM101 | 소경1공장 8" 조관 | 5101 | 소경 1 생산창고 | SAYX211040 | NX52L2T | 114.3 | 6 | V20077 | KWA17700 |  | Stripe 모재 L방향 | SPHT3U | 현대제철(주) | 356 | 440 | 41 | 65.8508 | 442.667 | 66.109 | 444.402 | 473.587 | 29.2 | 2024-10-28
V20750 | KWA18130 | HYUNDAI | 20240913 | 20240913 | 0.099 | 0.188 | 0.0596 | 0.009 | 0.72 | 0.0124 | 0.0043 | 0.029 | 0.03 | 0.03 | 0.01 | 0.0002 | 0.0001 | 0.014 | 0 | 0 | 0 | 0 | 0.0038 | 0.014 | 0 | 0 | 0.001 | 0.002 | 0 | 0 | 0 | 0 | 363 | 440 | 40 | 0 | 0 | 0 | PAYX1701L | 1056230 | PM101 | 소경1공장 8" 조관 | 5101 | 소경 1 생산창고 | SAYX171010 | NX52L2T | 88.9 | 5.5 | V20750 | KWA18130 |  | Stripe 모재 L방향 | SPHT3U | 현대제철(주) | 363 | 440 | 40 | 45.8002 | 449.505 | 45.8772 | 450.261 | 488.286 | 28.8 | 2024-10-28
V20750 | KWA18320 | HYUNDAI | 20240925 | 20240925 | 0.099 | 0.188 | 0.0596 | 0.009 | 0.72 | 0.0124 | 0.0043 | 0.029 | 0.03 | 0.03 | 0.01 | 0.0002 | 0.0001 | 0.014 | 0 | 0 | 0 | 0 | 0.0038 | 0.014 | 0 | 0 | 0.001 | 0.002 | 0 | 0 | 0 | 0 | 321 | 436 | 42 | 0 | 0 | 0 | PAYY2109W | 1059409 | PM101 | 소경1공장 8" 조관 | 5101 | 소경 1 생산창고 | SAYY212060 | N5LBL2A53B | 219.1 | 8.2 | V20750 | KWA18320 |  | Stripe 용접 | SPHT3U | 현대제철(주) | 358 | 445 | 42 | 137.239 | 442.195 | 0 | 0 | 491.24 | 0 | 2024-11-27
V20750 | KWA18320 | HYUNDAI | 20240925 | 20240925 | 0.099 | 0.188 | 0.0596 | 0.009 | 0.72 | 0.0124 | 0.0043 | 0.029 | 0.03 | 0.03 | 0.01 | 0.0002 | 0.0001 | 0.014 | 0 | 0 | 0 | 0 | 0.0038 | 0.014 | 0 | 0 | 0.001 | 0.002 | 0 | 0 | 0 | 0 | 321 | 436 | 42 | 0 | 0 | 0 | PAYY2108T | 1059409 | PM101 | 소경1공장 8" 조관 | 5101 | 소경 1 생산창고 | SAYY212060 | N5LBL2A53B | 219.1 | 8.2 | V20750 | KWA18320 |  | Stripe 모재 T방향 | SPHT3U | 현대제철(주) | 358 | 445 | 42 | 131.836 | 431.919 | 135.755 | 444.756 | 473.054 | 39 | 2024-11-27
V20750 | KWA18320 | HYUNDAI | 20240925 | 20240925 | 0.099 | 0.188 | 0.0596 | 0.009 | 0.72 | 0.0124 | 0.0043 | 0.029 | 0.03 | 0.03 | 0.01 | 0.0002 | 0.0001 | 0.014 | 0 | 0 | 0 | 0 | 0.0038 | 0.014 | 0 | 0 | 0.001 | 0.002 | 0 | 0 | 0 | 0 | 321 | 436 | 42 | 0 | 0 | 0 | PAYY2109T | 1059409 | PM101 | 소경1공장 8" 조관 | 5101 | 소경 1 생산창고 | SAYY212060 | N5LBL2A53B | 219.1 | 8.2 | V20750 | KWA18320 |  | Stripe 모재 T방향 | SPHT3U | 현대제철(주) | 358 | 445 | 42 | 131.566 | 427.225 | 135.433 | 439.781 | 472.849 | 37.8 | 2024-11-27
V20750 | KWA18320 | HYUNDAI | 20240925 | 20240925 | 0.099 | 0.188 | 0.0596 | 0.009 | 0.72 | 0.0124 | 0.0043 | 0.029 | 0.03 | 0.03 | 0.01 | 0.0002 | 0.0001 | 0.014 | 0 | 0 | 0 | 0 | 0.0038 | 0.014 | 0 | 0 | 0.001 | 0.002 | 0 | 0 | 0 | 0 | 321 | 436 | 42 | 0 | 0 | 0 | PAYY2108W | 1059409 | PM101 | 소경1공장 8" 조관 | 5101 | 소경 1 생산창고 | SAYY212060 | N5LBL2A53B | 219.1 | 8.2 | V20750 | KWA18320 |  | Stripe 용접 | SPHT3U | 현대제철(주) | 358 | 445 | 42 | 0 | 0 | 0 | 0 | 495.947 | 0 | 2024-11-27
V21252 | KWA40330 | HYUNDAI | 20240916 | 20240916 | 0 | 0 | 0.0623 | 0.017 | 0.735 | 0.011 | 0.0054 | 0.032 | 0.033 | 0.02 | 0.01 | 0.0002 | 0.0001 | 0.01 | 0 | 0 | 0 | 0 | 0.005 | 0.013 | 0 | 0 | 0.001 | 0.002 | 0 | 0 | 0 | 0 | 374 | 457 | 40 | 0 | 0 | 0 | PAYY2202T | 1059409 | PM101 | 소경1공장 8" 조관 | 5101 | 소경 1 생산창고 | SAYY221030 | N5LBL2A53B | 219.1 | 8.2 | V21252 | KWA40330 |  | Stripe 모재 T방향 | SPHT3U | 현대제철(주) | 380 | 462 | 40 | 132.375 | 430.868 | 136.035 | 442.78 | 481.232 | 40 | 2024-11-27
V21252 | KWA40330 | HYUNDAI | 20240916 | 20240916 | 0 | 0 | 0.0623 | 0.017 | 0.735 | 0.011 | 0.0054 | 0.032 | 0.033 | 0.02 | 0.01 | 0.0002 | 0.0001 | 0.01 | 0 | 0 | 0 | 0 | 0.005 | 0.013 | 0 | 0 | 0.001 | 0.002 | 0 | 0 | 0 | 0 | 374 | 457 | 40 | 0 | 0 | 0 | PAYY2202W | 1059409 | PM101 | 소경1공장 8" 조관 | 5101 | 소경 1 생산창고 | SAYY221030 | N5LBL2A53B | 219.1 | 8.2 | V21252 | KWA40330 |  | Stripe 용접 | SPHT3U | 현대제철(주) | 380 | 462 | 40 | 144.334 | 465.877 | 0 | 0 | 504.012 | 0 | 2024-11-27
V13765 | KWA52780 | HYUNDAI | 20240919 | 20240919 | 0 | 0 | 0.0629 | 0.011 | 0.757 | 0.0113 | 0.0033 | 0.021 | 0.022 | 0.03 | 0.02 | 0.0001 | 0.0001 | 0.014 | 0 | 0 | 0 | 0 | 0.0044 | 0.014 | 0 | 0 | 0.001 | 0.001 | 0 | 0 | 0 | 0 | 369 | 453 | 40 | 0 | 0 | 0 | PAYY2201W | 1059409 | PM101 | 소경1공장 8" 조관 | 5101 | 소경 1 생산창고 | SAYY221020 | N5LBL2A53B | 219.1 | 8.2 | V13765 | KWA52780 |  | Stripe 용접 | SPHT3U | 현대제철(주) | 369 | 453 | 40 | 0 | 0 | 0 | 0 | 514.296 | 0 | 2024-11-27
V13765 | KWA52780 | HYUNDAI | 20240919 | 20240919 | 0 | 0 | 0.0629 | 0.011 | 0.757 | 0.0113 | 0.0033 | 0.021 | 0.022 | 0.03 | 0.02 | 0.0001 | 0.0001 | 0.014 | 0 | 0 | 0 | 0 | 0.0044 | 0.014 | 0 | 0 | 0.001 | 0.001 | 0 | 0 | 0 | 0 | 369 | 453 | 40 | 0 | 0 | 0 | PAYY2201T | 1059409 | PM101 | 소경1공장 8" 조관 | 5101 | 소경 1 생산창고 | SAYY221020 | N5LBL2A53B | 219.1 | 8.2 | V13765 | KWA52780 |  | Stripe 모재 T방향 | SPHT3U | 현대제철(주) | 369 | 453 | 40 | 137.609 | 444.254 | 141.484 | 456.764 | 490.531 | 37 | 2024-11-27
V20750 | KWA52790 | HYUNDAI | 20240925 | 20240925 | 0.099 | 0.188 | 0.0596 | 0.009 | 0.72 | 0.0124 | 0.0043 | 0.029 | 0.03 | 0.03 | 0.01 | 0.0002 | 0.0001 | 0.014 | 0 | 0 | 0 | 0 | 0.0038 | 0.014 | 0 | 0 | 0.001 | 0.002 | 0 | 0 | 0 | 0 | 358 | 435 | 40 | 0 | 0 | 0 | PAYY2702L | 1060024 | PM101 | 소경1공장 8" 조관 | 5101 | 소경 1 생산창고 | SAYY271030 | N5LBT | 88.9 | 5.5 | V20750 | KWA52790 |  | Stripe 모재 L방향 | SPHT3U | 현대제철(주) | 358 | 435 | 40 | 51.2266 | 481.354 | 51.2083 | 481.182 | 505.725 | 26.8 | 2024-12-05
V22614 | KWA91590 | HYUNDAI | 20241014 | 20241014 | 0.101 | 0.196 | 0.0584 | 0.009 | 0.782 | 0.019 | 0.0047 | 0.029 | 0.03 | 0.03 | 0.01 | 0.0001 | 0.0001 | 0.008 | 0 | 0 | 0 | 0 | 0.0042 | 0.015 | 0 | 0 | 0.001 | 0.002 | 0 | 0 | 0 | 0 | 369 | 454 | 39 | 0 | 0 | 0 | PAYY0606L | 1057872 | PM101 | 소경1공장 8" 조관 | 5101 | 소경 1 생산창고 | SAYY062040 | NX52L2T | 114.3 | 8.6 | V22614 | KWA91590 |  | Stripe 모재 L방향 | SPHT3U | 현대제철(주) | 369 | 454 | 39 | 104.636 | 490.151 | 104.605 | 490.006 | 504.936 | 30.8 | 2024-11-08
V22610 | KWA91690 | HYUNDAI | 20241014 | 20241014 | 0.104 | 0.2 | 0.0614 | 0.008 | 0.785 | 0.0152 | 0.0054 | 0.028 | 0.029 | 0.03 | 0.01 | 0.0001 | 0.0001 | 0.01 | 0 | 0 | 0 | 0 | 0.0033 | 0.015 | 0 | 0 | 0.001 | 0.001 | 0 | 0 | 0 | 0 | 363 | 451 | 39 | 0 | 0 | 0 | PAYY0605L | 1057872 | PM101 | 소경1공장 8" 조관 | 5101 | 소경 1 생산창고 | SAYY062030 | NX52L2T | 114.3 | 8.6 | V22610 | KWA91690 |  | Stripe 모재 L방향 | SPHT3U | 현대제철(주) | 363 | 451 | 39 | 100.648 | 468.297 | 100.796 | 468.986 | 487.558 | 30.3999 | 2024-11-08
V22610 | KWA91700 | HYUNDAI | 20241002 | 20241002 | 0.104 | 0.2 | 0.0614 | 0.008 | 0.785 | 0.0152 | 0.0054 | 0.028 | 0.029 | 0.03 | 0.01 | 0.0001 | 0.0001 | 0.01 | 0 | 0 | 0 | 0 | 0.0033 | 0.015 | 0 | 0 | 0.001 | 0.001 | 0 | 0 | 0 | 0 | 338 | 448 | 38 | 0 | 0 | 0 | PAYY0604L | 1057863 | PM103 | 소경1공장 SRM | 5101 | 소경 1 생산창고 | SAYY061040 | A53BS | 63.5 | 8 | V22610 | KWA91700 |  | Stripe 모재 L방향 | SPHT3U | 현대제철(주) | 338 | 448 | 38 | 46.6613 | 303.84 | 47.0335 | 306.263 | 396.919 | 44 | 2024-11-08
V22614 | KWA91770 | HYUNDAI | 20241002 | 20241002 | 0.101 | 0.196 | 0.0584 | 0.009 | 0.782 | 0.019 | 0.0047 | 0.029 | 0.03 | 0.03 | 0.01 | 0.0001 | 0.0001 | 0.008 | 0 | 0 | 0 | 0 | 0.0042 | 0.015 | 0 | 0 | 0.001 | 0.002 | 0 | 0 | 0 | 0 | 373 | 453 | 39 | 0 | 0 | 0 | PGYY1303L | 1058093 | PM107 | 소경2공장 3" 조관 | 5102 | 소경 2 생산창고 | SGYY132050 | NX52L2T | 73 | 5.2 | V22614 | KWA91770 |  | Stripe 모재 L방향 | SPHT3U |  | 373 | 453 | 39 | 48.4447 | 485.877 | 48.3932 | 485.361 | 503.184 | 24.6063 | 2024-11-18
V22610 | KWA93680 | HYUNDAI | 20241021 | 20241021 | 0.104 | 0.2 | 0.0614 | 0.008 | 0.785 | 0.0152 | 0.0054 | 0.028 | 0.029 | 0.03 | 0.01 | 0.0001 | 0.0001 | 0.01 | 0 | 0 | 0 | 0 | 0.0033 | 0.015 | 0 | 0 | 0.001 | 0.001 | 0 | 0 | 0 | 0 | 375 | 455 | 38 | 0 | 0 | 0 | PGYY1802L | 1058101 | PM107 | 소경2공장 3" 조관 | 5102 | 소경 2 생산창고 | SGYY182020 | NX52L2T | 60.3 | 5.5 | V22610 | KWA93680 |  | Stripe 모재 L방향 | SPHT3U |  | 375 | 455 | 38 | 52.8329 | 500.766 | 52.8454 | 500.886 | 521.59 | 25.6 | 2024-11-21
V22610 | KWA94490 | HYUNDAI | 20241031 | 20241031 | 0.104 | 0.2 | 0.0614 | 0.008 | 0.785 | 0.0152 | 0.0054 | 0.028 | 0.029 | 0.03 | 0.01 | 0.0001 | 0.0001 | 0.01 | 0 | 0 | 0 | 0 | 0.0033 | 0.015 | 0 | 0 | 0.001 | 0.001 | 0 | 0 | 0 | 0 | 373 | 456 | 40 | 0 | 0 | 0 | PAYY0602L | 1057860 | PM103 | 소경1공장 SRM | 5101 | 소경 1 생산창고 | SAYY061020 | A53BS | 60.3 | 6.35 | V22610 | KWA94490 |  | Stripe 모재 L방향 | SPHT3U | 현대제철(주) | 373 | 456 | 40 | 37.5801 | 311.651 | 37.2719 | 309.095 | 410.793 | 43 | 2024-11-08
V22610 | KWA94490 | HYUNDAI | 20241031 | 20241031 | 0.104 | 0.2 | 0.0614 | 0.008 | 0.785 | 0.0152 | 0.0054 | 0.028 | 0.029 | 0.03 | 0.01 | 0.0001 | 0.0001 | 0.01 | 0 | 0 | 0 | 0 | 0.0033 | 0.015 | 0 | 0 | 0.001 | 0.001 | 0 | 0 | 0 | 0 | 373 | 456 | 40 | 0 | 0 | 0 | PAYZ1605L | 1061131 | PM101 | 소경1공장 8" 조관 | 5101 | 소경 1 생산창고 | SAYZ162060 | N5LBA53B | 114.3 | 6 | V22610 | KWA94490 |  | Stripe 모재 L방향 | SPHT3U | 현대제철(주) | 373 | 456 | 40 | 74.6781 | 471.155 | 74.9438 | 472.832 | 506.071 | 30.3999 | 2024-12-20
V22610 | KWA94490 | HYUNDAI | 20241031 | 20241031 | 0.104 | 0.2 | 0.0614 | 0.008 | 0.785 | 0.0152 | 0.0054 | 0.028 | 0.029 | 0.03 | 0.01 | 0.0001 | 0.0001 | 0.01 | 0 | 0 | 0 | 0 | 0.0033 | 0.015 | 0 | 0 | 0.001 | 0.001 | 0 | 0 | 0 | 0 | 373 | 456 | 40 | 0 | 0 | 0 | PAYZ1605L | 1061131 | PM101 | 소경1공장 8" 조관 | 5101 | 소경 1 생산창고 | SAYZ162060 | N5LBA53B | 114.3 | 6 | V22610 | KWA94490 |  | Stripe 모재 L방향 | SPHT3U | 현대제철(주) | 373 | 456 | 40 | 76.7593 | 475.579 | 76.7924 | 475.784 | 509.404 | 30.3999 | 2024-12-20
V22610 | KWA953801 | HYUNDAI | 20241014 | 20241014 | 0.104 | 0.2 | 0.0614 | 0.008 | 0.785 | 0.0152 | 0.0054 | 0.028 | 0.029 | 0.03 | 0.01 | 0.0001 | 0.0001 | 0.01 | 0 | 0 | 0 | 0 | 0.0033 | 0.015 | 0 | 0 | 0.001 | 0.001 | 0 | 0 | 0 | 0 | 373 | 458 | 39 | 0 | 0 | 0 | PGYY1801L | 1058102 | PM107 | 소경2공장 3" 조관 | 5102 | 소경 2 생산창고 | SGYY182010 | N5LBA53B | 60.3 | 5.5 | V22610 | KWA953801 |  | Stripe 모재 L방향 | SPHT3U |  | 375 | 458 | 39 | 52.7426 | 499.911 | 52.8475 | 500.905 | 525.564 | 26.2 | 2024-11-21
V22607 | KWB00850 | HYUNDAI | 20241003 | 20241003 | 0 | 0.191 | 0.06 | 0.007 | 0.755 | 0.0116 | 0.0044 | 0.029 | 0.03 | 0.02 | 0.01 | 0.0001 | 0.0001 | 0.008 | 0 | 0 | 0 | 0 | 0.0032 | 0.017 | 0 | 0 | 0.001 | 0.001 | 0 | 0 | 0 | 0 | 368 | 450 | 38 | 0 | 0 | 0 | PAYY0505L | 1057872 | PM101 | 소경1공장 8" 조관 | 5101 | 소경 1 생산창고 | SAYY052010 | NX52L2T | 114.3 | 8.6 | V22607 | KWB00850 |  | Stripe 모재 L방향 | SPHT3U | 현대제철(주) | 368 | 450 | 38 | 101.183 | 482.061 | 101.722 | 484.627 | 507.594 | 31 | 2024-11-08
V21265 | KWB00860 | HYUNDAI | 20241002 | 20241002 | 0 | 0.193 | 0.0637 | 0.011 | 0.729 | 0.0137 | 0.0052 | 0.03 | 0.031 | 0.02 | 0.03 | 0.0002 | 0.0001 | 0.023 | 0 | 0 | 0 | 0 | 0.0038 | 0.014 | 0 | 0 | 0.001 | 0.002 | 0 | 0 | 0 | 0 | 364 | 448 | 40 | 0 | 0 | 0 | PAYY0506L | 1057872 | PM101 | 소경1공장 8" 조관 | 5101 | 소경 1 생산창고 | SAYY052020 | NX52L2T | 114.3 | 8.6 | V21265 | KWB00860 |  | Stripe 모재 L방향 | SPHT3U | 현대제철(주) | 364 | 448 | 40 | 108.075 | 505.172 | 108.091 | 505.246 | 524.954 | 27.4 | 2024-11-08
V22614 | KWB06550 | HYUNDAI | 20241218 | 20241218 | 0.101 | 0.196 | 0.0584 | 0.009 | 0.782 | 0.019 | 0.0047 | 0.029 | 0.03 | 0.03 | 0.01 | 0.0001 | 0.0001 | 0.008 | 0 | 0 | 0 | 0 | 0.0042 | 0.015 | 0 | 0 | 0.001 | 0.002 | 0 | 0 | 0 | 0 | 369 | 454 | 39 | 0 | 0 | 0 | PAZ11309L | 1063840 | PM101 | 소경1공장 8" 조관 | 5101 | 소경 1 생산창고 | SAZ1132070 | NX52L2T | 114.3 | 8.6 | V22614 | KWB06550 |  | Stripe 모재 L방향 | SPHT3U | 현대제철(주) | 369 | 454 | 39 | 103.753 | 481.248 | 103.807 | 481.499 | 507.678 | 28.8 | 2025-01-16
V22614 | KWB06550 | HYUNDAI | 20241218 | 20241218 | 0.101 | 0.196 | 0.0584 | 0.009 | 0.782 | 0.019 | 0.0047 | 0.029 | 0.03 | 0.03 | 0.01 | 0.0001 | 0.0001 | 0.008 | 0 | 0 | 0 | 0 | 0.0042 | 0.015 | 0 | 0 | 0.001 | 0.002 | 0 | 0 | 0 | 0 | 369 | 454 | 39 | 0 | 0 | 0 | PAZ21302L | 1065820 | PM101 | 소경1공장 8" 조관 | 5101 | 소경 1 생산창고 | SAZ2131060 | NX52L2T | 114.3 | 8.6 | V22614 | KWB06550 |  | Stripe 모재 L방향 | SPHT3U | 현대제철(주) | 369 | 454 | 39 | 104.281 | 485.93 | 104.592 | 487.38 | 509.663 | 27.6 | 2025-02-20
V22615 | KWB08410 | HYUNDAI | 20241014 | 20241014 | 0.094 | 0.182 | 0.0546 | 0.006 | 0.735 | 0.0158 | 0.0055 | 0.03 | 0.031 | 0.02 | 0.01 | 0.0001 | 0.0001 | 0.006 | 0 | 0 | 0 | 0 | 0.0039 | 0.014 | 0 | 0 | 0.001 | 0.001 | 0 | 0 | 0 | 0 | 356 | 441 | 40 | 0 | 0 | 0 | PAYY0507L | 1057872 | PM101 | 소경1공장 8" 조관 | 5101 | 소경 1 생산창고 | SAYY052030 | NX52L2T | 114.3 | 8.6 | V22615 | KWB08410 |  | Stripe 모재 L방향 | SPHT3U | 현대제철(주) | 356 | 441 | 40 | 98.5244 | 460.846 | 98.6649 | 461.504 | 486.833 | 29 | 2024-11-08
V25146 | KXA67480 | HYUNDAI | 20241120 | 20241120 | 0.106 | 0.2 | 0.0646 | 0.012 | 0.761 | 0.0177 | 0.0063 | 0.035 | 0.035 | 0.03 | 0.02 | 0.0001 | 0.0001 | 0.009 | 0 | 0 | 0 | 0 | 0.0062 | 0.024 | 0 | 0 | 0.001 | 0.002 | 0 | 0 | 0 | 0 | 338 | 465 | 40 | 0 | 0 | 0 | PIYY2913T | 1059911 | PM109 | 중경2공장 24" 조관 | 5107 | 중경 2 생산창고 | SIYY292140 | N5LBL2A53B | 508 | 9.5 | V25146 | KXA67480 | 16 | Stripe 모재 T방향 | SPHT3U | 현대제철(주) | 383 | 468 | 40 | 142.502 | 397.983 | 147.893 | 413.037 | 476.365 | 41 | 2024-12-04
V25146 | KXA67480 | HYUNDAI | 20241120 | 20241120 | 0.106 | 0.2 | 0.0646 | 0.012 | 0.761 | 0.0177 | 0.0063 | 0.035 | 0.035 | 0.03 | 0.02 | 0.0001 | 0.0001 | 0.009 | 0 | 0 | 0 | 0 | 0.0062 | 0.024 | 0 | 0 | 0.001 | 0.002 | 0 | 0 | 0 | 0 | 338 | 465 | 40 | 0 | 0 | 0 | PIYY2914T | 1059911 | PM109 | 중경2공장 24" 조관 | 5107 | 중경 2 생산창고 | SIYY292140 | N5LBL2A53B | 508 | 9.5 | V25146 | KXA67480 | 119 | Stripe 모재 T방향 | SPHT3U | 현대제철(주) | 383 | 468 | 40 | 131.774 | 374.849 | 136.55 | 388.435 | 463.149 | 43 | 2024-12-04
V25146 | KXA67480 | HYUNDAI | 20241120 | 20241120 | 0.106 | 0.2 | 0.0646 | 0.012 | 0.761 | 0.0177 | 0.0063 | 0.035 | 0.035 | 0.03 | 0.02 | 0.0001 | 0.0001 | 0.009 | 0 | 0 | 0 | 0 | 0.0062 | 0.024 | 0 | 0 | 0.001 | 0.002 | 0 | 0 | 0 | 0 | 338 | 465 | 40 | 0 | 0 | 0 | PIYY2913W | 1059911 | PM109 | 중경2공장 24" 조관 | 5107 | 중경 2 생산창고 | SIYY292140 | N5LBL2A53B | 508 | 9.5 | V25146 | KXA67480 | 16 | Stripe 용접 | SPHT3U | 현대제철(주) | 383 | 468 | 40 | 87.0889 | 244.997 | 0 | 0 | 505.883 | -98 | 2024-12-04
V25146 | KXA67480 | HYUNDAI | 20241120 | 20241120 | 0.106 | 0.2 | 0.0646 | 0.012 | 0.761 | 0.0177 | 0.0063 | 0.035 | 0.035 | 0.03 | 0.02 | 0.0001 | 0.0001 | 0.009 | 0 | 0 | 0 | 0 | 0.0062 | 0.024 | 0 | 0 | 0.001 | 0.002 | 0 | 0 | 0 | 0 | 338 | 465 | 40 | 0 | 0 | 0 | PIYY2914W | 1059911 | PM109 | 중경2공장 24" 조관 | 5107 | 중경 2 생산창고 | SIYY292140 | N5LBL2A53B | 508 | 9.5 | V25146 | KXA67480 | 119 | Stripe 용접 | SPHT3U | 현대제철(주) | 383 | 468 | 40 | 158.373 | 455.348 | 0 | 0 | 509.984 | -98 | 2024-12-04
V25239 | KXA71920 | HYUNDAI | 20241114 | 20241114 | 0.097 | 0.188 | 0.056 | 0.008 | 0.738 | 0.0142 | 0.0066 | 0.035 | 0.036 | 0.03 | 0.02 | 0.0002 | 0.0001 | 0.013 | 0 | 0 | 0 | 0 | 0.0034 | 0.015 | 0 | 0 | 0.001 | 0.002 | 0 | 0 | 0 | 0 | 410 | 460 | 37 | 0 | 0 | 0 | PGYZ2601L | 1060706 | PM107 | 소경2공장 3" 조관 | 5102 | 소경 2 생산창고 | SGYZ261010 | NX52L2T | 60.3 | 3.9 | V25239 | KXA71920 |  | Stripe 모재 L방향 | SPHT3U |  | 410 | 460 | 37 | 0 | 0 | 34.7267 | 466.215 | 496.214 | 24.8 | 2025-01-06
V25231 | KXA74710 | HYUNDAI | 20241126 | 20241126 | 0.101 | 0.196 | 0.0595 | 0.008 | 0.764 | 0.0156 | 0.006 | 0.033 | 0.035 | 0.03 | 0.02 | 0.0001 | 0.0001 | 0.015 | 0 | 0 | 0 | 0 | 0.0029 | 0.015 | 0 | 0 | 0.001 | 0.003 | 0 | 0 | 0 | 0 | 377 | 454 | 38 | 0 | 0 | 0 | PGYZ2001L | 1060698 | PM107 | 소경2공장 3" 조관 | 5102 | 소경 2 생산창고 | SGYZ202060 | N5LBT | 73 | 7 | V25231 | KXA74710 |  | Stripe 모재 L방향 | SPHT3U |  | 377 | 454 | 38 | 66.5168 | 495.408 | 66.8395 | 497.81 | 517.081 | 25.6 | 2024-12-26
V25239 | KXA82770 | HYUNDAI | 20241114 | 20241114 | 0.097 | 0.188 | 0.056 | 0.008 | 0.738 | 0.0142 | 0.0066 | 0.035 | 0.036 | 0.03 | 0.02 | 0.0002 | 0.0001 | 0.013 | 0 | 0 | 0 | 0 | 0.0034 | 0.015 | 0 | 0 | 0.001 | 0.002 | 0 | 0 | 0 | 0 | 356 | 444 | 38 | 0 | 0 | 0 | PGYZ2602L | 1060715 | PM107 | 소경2공장 3" 조관 | 5102 | 소경 2 생산창고 | SGYZ261030 | N5LBT | 60.3 | 5.5 | V25239 | KXA82770 |  | Stripe 모재 L방향 | SPHT3U |  | 378 | 458 | 39 | 52.6495 | 502.644 | 52.6718 | 502.857 | 525.657 | 24.4 | 2025-01-06
V25239 | KXA82780 | HYUNDAI | 20241114 | 20241114 | 0.097 | 0.188 | 0.056 | 0.008 | 0.738 | 0.0142 | 0.0066 | 0.035 | 0.036 | 0.03 | 0.02 | 0.0002 | 0.0001 | 0.013 | 0 | 0 | 0 | 0 | 0.0034 | 0.015 | 0 | 0 | 0.001 | 0.002 | 0 | 0 | 0 | 0 | 378 | 458 | 39 | 0 | 0 | 0 | PGYZ2603L | 1060714 | PM107 | 소경2공장 3" 조관 | 5102 | 소경 2 생산창고 | SGYZ262010 | N5LBT | 60.3 | 5.5 | V25239 | KXA82780 |  | Stripe 모재 L방향 | SPHT3U |  | 378 | 458 | 39 | 54.7831 | 527.157 | 54.818 | 527.493 | 542.877 | 24 | 2025-01-06
V25239 | KXA90620 | HYUNDAI | 20241114 | 20241114 | 0.097 | 0.188 | 0.056 | 0.008 | 0.738 | 0.0142 | 0.0066 | 0.035 | 0.036 | 0.03 | 0.02 | 0.0002 | 0.0001 | 0.013 | 0 | 0 | 0 | 0 | 0.0034 | 0.015 | 0 | 0 | 0.001 | 0.002 | 0 | 0 | 0 | 0 | 370 | 450 | 39 | 0 | 0 | 0 | PGYZ1901L | 1060689 | PM107 | 소경2공장 3" 조관 | 5102 | 소경 2 생산창고 | SGYZ192040 | N5LBT | 73 | 5.2 | V25239 | KXA90620 |  | Stripe 모재 L방향 | SPHT3U |  | 370 | 450 | 39 | 46.476 | 467.396 | 46.6007 | 468.65 | 503.896 | 27.4 | 2024-12-26
V25239 | KXA90620 | HYUNDAI | 20241114 | 20241114 | 0.097 | 0.188 | 0.056 | 0.008 | 0.738 | 0.0142 | 0.0066 | 0.035 | 0.036 | 0.03 | 0.02 | 0.0002 | 0.0001 | 0.013 | 0 | 0 | 0 | 0 | 0.0034 | 0.015 | 0 | 0 | 0.001 | 0.002 | 0 | 0 | 0 | 0 | 370 | 450 | 39 | 0 | 0 | 0 | PGZ40303L | 1070292 | PM107 | 소경2공장 3" 조관 | 5102 | 소경 2 생산창고 | SGZ4032030 | N5LBT | 73 | 5.2 | V25239 | KXA90620 |  | Stripe 모재 L방향 | SPHT3U |  | 370 | 450 | 39 | 45.0131 | 460.396 | 45.0355 | 460.625 | 493.219 | 28.8 | 2025-04-08
V24929 | KYA07810 | HYUNDAI | 20241115 | 20241115 | 0 | 0 | 0.1673 | 0.181 | 1.269 | 0.0117 | 0.0013 | 0.03 | 0.03 | 0.03 | 0.02 | 0.0005 | 0.0012 | 0.014 | 0 | 0 | 0 | 0 | 0.0042 | 0.021 | 0 | 0 | 0.002 | 0.003 | 0 | 0 | 0 | 179.5 | 437 | 562 | 35 | 0 | 0 | 0 | PHYY2101L | 1059084 | PM108 | 중경1공장 20" 조관 | 5103 | 중경 1 생산창고 | SHYY211010 | J55CPAN | 298.45 | 9.52 | V24929 | KYA07810 | 1120 | Stripe 모재 L방향 | API-HDJ55C | 현대제철(주) | 437 | 562 |  | 163.454 | 472.385 | 163.49 | 472.488 | 578.127 | 34.6456 | 2024-11-28
V24924 | KYA11200 | HYUNDAI | 20241115 | 20241115 | 0 | 0 | 0.1616 | 0.2 | 1.286 | 0.0127 | 0.0008 | 0.036 | 0.036 | 0.03 | 0.02 | 0.0005 | 0.0011 | 0.014 | 0 | 0 | 0 | 0 | 0.0035 | 0.021 | 0 | 0 | 0.002 | 0.003 | 0 | 0 | 0 | 174.8 | 424 | 560 | 36 | 0 | 0 | 0 | PHYY2302L | 1059086 | PM108 | 중경1공장 20" 조관 | 5103 | 중경 1 생산창고 | SHYY232010 | J55CPAN | 298.45 | 9.52 | V24924 | KYA11200 | 2081 | Stripe 모재 L방향 | API-HDJ55C | 현대제철(주) | 424 | 560 |  | 173.887 | 497.597 | 175.624 | 502.569 | 591.126 | 34.0551 | 2024-11-28
V24932 | KYA11280 | HYUNDAI | 20241115 | 20241115 | 0 | 0 | 0.1682 | 0.205 | 1.292 | 0.0107 | 0.0011 | 0.025 | 0.025 | 0.03 | 0.02 | 0.0002 | 0.0015 | 0.012 | 0 | 0 | 0 | 0 | 0.004 | 0.02 | 0 | 0 | 0.002 | 0.003 | 0 | 0 | 0 | 169.7 | 433 | 566 | 35 | 0 | 0 | 0 | PHYY2103L | 1059086 | PM108 | 중경1공장 20" 조관 | 5103 | 중경 1 생산창고 | SHYY212020 | J55CPAN | 298.45 | 9.52 | V24932 | KYA11280 | 385 | Stripe 모재 L방향 | API-HDJ55C | 현대제철(주) | 433 | 566 |  | 171.393 | 492.811 | 173.145 | 497.849 | 601.045 | 33.6614 | 2024-11-28
V24929 | KYA11290 | HYUNDAI | 20241121 | 20241121 | 0 | 0 | 0.1673 | 0.181 | 1.269 | 0.0117 | 0.0013 | 0.03 | 0.03 | 0.03 | 0.02 | 0.0005 | 0.0012 | 0.014 | 0 | 0 | 0 | 0 | 0.0042 | 0.021 | 0 | 0 | 0.002 | 0.003 | 0 | 0 | 0 | 179.5 | 437 | 562 | 35 | 0 | 0 | 0 | PHYY2503L | 1059086 | PM108 | 중경1공장 20" 조관 | 5103 | 중경 1 생산창고 | SHYY251050 | J55CPAN | 298.45 | 9.52 | V24929 | KYA11290 | 3061 | Stripe 모재 L방향 | API-HDJ55C | 현대제철(주) | 437 | 562 |  | 169.785 | 488.878 | 171.473 | 493.737 | 592.263 | 34.0551 | 2024-11-28
V24932 | KYA11350 | HYUNDAI | 20241121 | 20241121 | 0 | 0 | 0.1682 | 0.205 | 1.292 | 0.0107 | 0.0011 | 0.025 | 0.025 | 0.03 | 0.02 | 0.0002 | 0.0015 | 0.012 | 0 | 0 | 0 | 0 | 0.004 | 0.02 | 0 | 0 | 0.002 | 0.003 | 0 | 0 | 0 | 169.7 | 433 | 566 | 35 | 0 | 0 | 0 | PHYY2502L | 1059086 | PM108 | 중경1공장 20" 조관 | 5103 | 중경 1 생산창고 | SHYY251030 | J55CPAN | 298.45 | 9.52 | V24932 | KYA11350 | 2992 | Stripe 모재 L방향 | API-HDJ55C | 현대제철(주) | 433 | 566 |  | 170.297 | 492.451 | 171.561 | 496.108 | 596.356 | 32.6771 | 2024-11-28
V26074 | KYA30470 | HYUNDAI | 20241120 | 20241120 | 0 | 0 | 0.2372 | 0.148 | 1.345 | 0.011 | 0.001 | 0.027 | 0.028 | 0.03 | 0.02 | 0.0004 | 0.0017 | 0.012 | 0 | 0 | 0 | 0 | 0.0038 | 0.011 | 0 | 0 | 0.002 | 0.003 | 0 | 0 | 0 | 187.9 | 423 | 580 | 33 | 0 | 0 | 0 | PGZ10901L | 1063154 | PM107 | 소경2공장 3" 조관 | 5102 | 소경 2 생산창고 | SGZ1092040 | J55TPAN | 73 | 5.51 | V26074 | KYA30470 |  | Stripe 모재 L방향 | API-HDJ55T |  | 423 |  |  | 57.0688 | 551.035 | 57.3509 | 553.759 | 618.508 | 23.0315 | 2025-01-15
V25589 | KYA66480 | HYUNDAI | 20241125 | 20241125 | 0 | 0 | 0.0619 | 0.006 | 0.762 | 0.0134 | 0.0063 | 0.031 | 0.032 | 0.03 | 0.02 | 0.0002 | 0.0001 | 0.016 | 0 | 0 | 0 | 0 | 0.0033 | 0.015 | 0 | 0 | 0.001 | 0.002 | 0 | 0 | 0 | 0 | 359 | 438 | 38 | 0 | 0 | 0 | PHYZ1105T | 1060733 | PM108 | 중경1공장 20" 조관 | 5103 | 중경 1 생산창고 | SHYZ111090 | N5LBT | 323.9 | 6.4 | V25589 | KYA66480 | 22 | Stripe 모재 T방향 | SPHT3U | 현대제철(주) | 359 | 438 | 38 | 90.7357 | 375.084 | 93.1422 | 385.032 | 464.422 | 38 | 2024-12-17
V25589 | KYA66480 | HYUNDAI | 20241125 | 20241125 | 0 | 0 | 0.0619 | 0.006 | 0.762 | 0.0134 | 0.0063 | 0.031 | 0.032 | 0.03 | 0.02 | 0.0002 | 0.0001 | 0.016 | 0 | 0 | 0 | 0 | 0.0033 | 0.015 | 0 | 0 | 0.001 | 0.002 | 0 | 0 | 0 | 0 | 359 | 438 | 38 | 0 | 0 | 0 | PHYZ1105W | 1060733 | PM108 | 중경1공장 20" 조관 | 5103 | 중경 1 생산창고 | SHYZ111090 | N5LBT | 323.9 | 6.4 | V25589 | KYA66480 | 22 | Stripe 용접 | SPHT3U | 현대제철(주) | 359 | 438 | 38 | 0 | 0 | 0 | 0 | 512.408 | 0 | 2024-12-17
V25591 | KYA66490 | HYUNDAI | 20241211 | 20241211 | 0 | 0 | 0.0596 | 0.008 | 0.745 | 0.0123 | 0.007 | 0.027 | 0.029 | 0.04 | 0.02 | 0.0001 | 0.0001 | 0.016 | 0 | 0 | 0 | 0 | 0.003 | 0.016 | 0 | 0 | 0.001 | 0.002 | 0 | 0 | 0 | 0 | 406 | 474 | 37 | 0 | 0 | 0 | PHZ21310W | 1065870 | PM108 | 중경1공장 20" 조관 | 5103 | 중경 1 생산창고 | SHZ2132010 | N5LBT | 323.9 | 6.4 | V25591 | KYA66490 | 40 | Stripe 용접 | SPHT3U | 현대제철(주) | 406 | 474 | 37 | 122.429 | 504.777 | 0 | 0 | 542.08 | 0 | 2025-02-20
V25591 | KYA66490 | HYUNDAI | 20241211 | 20241211 | 0 | 0 | 0.0596 | 0.008 | 0.745 | 0.0123 | 0.007 | 0.027 | 0.029 | 0.04 | 0.02 | 0.0001 | 0.0001 | 0.016 | 0 | 0 | 0 | 0 | 0.003 | 0.016 | 0 | 0 | 0.001 | 0.002 | 0 | 0 | 0 | 0 | 406 | 474 | 37 | 0 | 0 | 0 | PHZ21310T | 1065870 | PM108 | 중경1공장 20" 조관 | 5103 | 중경 1 생산창고 | SHZ2132010 | N5LBT | 323.9 | 6.4 | V25591 | KYA66490 | 40 | Stripe 모재 T방향 | SPHT3U | 현대제철(주) | 406 | 474 | 37 | 101.292 | 417.164 | 104.88 | 431.939 | 496.366 | 38.3999 | 2025-02-20
V28789 | KYA75630 | HYUNDAI | 20241203 | 20241203 | 0.108 | 0.198 | 0.067 | 0.012 | 0.746 | 0.0143 | 0.0052 | 0.024 | 0.025 | 0.02 | 0.02 | 0.0002 | 0.0001 | 0.007 | 0 | 0 | 0 | 0 | 0.0045 | 0.017 | 0 | 0 | 0.001 | 0.002 | 0 | 0 | 0 | 0 | 393 | 465 | 37 | 0 | 0 | 0 | PAYZ2306L | 1061864 | PM101 | 소경1공장 8" 조관 | 5101 | 소경 1 생산창고 | SAYZ231050 | N5LBA53B | 168.3 | 7.1 | V28789 | KYA75630 |  | Stripe 모재 L방향 | SPHT3U | 현대제철(주) | 393 | 465 | 39 | 79.9144 | 463.966 | 79.8967 | 463.864 | 492.7 | 33 | 2024-12-27
V28789 | KYA75630 | HYUNDAI | 20241203 | 20241203 | 0.108 | 0.198 | 0.067 | 0.012 | 0.746 | 0.0143 | 0.0052 | 0.024 | 0.025 | 0.02 | 0.02 | 0.0002 | 0.0001 | 0.007 | 0 | 0 | 0 | 0 | 0.0045 | 0.017 | 0 | 0 | 0.001 | 0.002 | 0 | 0 | 0 | 0 | 393 | 465 | 37 | 0 | 0 | 0 | PAYZ2306L | 1061864 | PM101 | 소경1공장 8" 조관 | 5101 | 소경 1 생산창고 | SAYZ231050 | N5LBA53B | 168.3 | 7.1 | V28789 | KYA75630 |  | Stripe 모재 L방향 | SPHT3U | 현대제철(주) | 393 | 465 | 39 | 75.6683 | 438.775 | 75.7089 | 439.011 | 484.212 | 33.2 | 2024-12-27
V28793 | KYA75660 | HYUNDAI | 20241203 | 20241203 | 0.103 | 0.192 | 0.0635 | 0.01 | 0.736 | 0.0116 | 0.0065 | 0.026 | 0.027 | 0.02 | 0.01 | 0.0001 | 0.0001 | 0.006 | 0 | 0 | 0 | 0 | 0.0054 | 0.011 | 0 | 0 | 0.001 | 0.002 | 0 | 0 | 0 | 0 | 343 | 449 | 40 | 0 | 0 | 0 | PAYZ1606L | 1061143 | PM101 | 소경1공장 8" 조관 | 5101 | 소경 1 생산창고 | SAYZ162090 | N5LBT | 114.3 | 8.6 | V28793 | KYA75660 |  | Stripe 모재 L방향 | SPHT3U | 현대제철(주) | 343 | 449 | 40 | 107.982 | 504.24 | 108.019 | 504.41 | 526.335 | 30 | 2024-12-20
V28793 | KYA75670 | HYUNDAI | 20241203 | 20241203 | 0.103 | 0.192 | 0.0635 | 0.01 | 0.736 | 0.0116 | 0.0065 | 0.026 | 0.027 | 0.02 | 0.01 | 0.0001 | 0.0001 | 0.006 | 0 | 0 | 0 | 0 | 0.0054 | 0.011 | 0 | 0 | 0.001 | 0.002 | 0 | 0 | 0 | 0 | 343 | 449 | 40 | 0 | 0 | 0 | PAYZ1701L | 1061145 | PM101 | 소경1공장 8" 조관 | 5101 | 소경 1 생산창고 | SAYZ171010 | NX52L2T | 114.3 | 8.6 | V28793 | KYA75670 |  | Stripe 모재 L방향 | SPHT3U | 현대제철(주) | 343 | 449 | 40 | 106.164 | 482.016 | 106.281 | 482.546 | 504.692 | 30 | 2024-12-20
V28793 | KYA75690 | HYUNDAI | 20241203 | 20241203 | 0.103 | 0.192 | 0.0635 | 0.01 | 0.736 | 0.0116 | 0.0065 | 0.026 | 0.027 | 0.02 | 0.01 | 0.0001 | 0.0001 | 0.006 | 0 | 0 | 0 | 0 | 0.0054 | 0.011 | 0 | 0 | 0.001 | 0.002 | 0 | 0 | 0 | 0 | 343 | 449 | 40 | 0 | 0 | 0 | PAZ11308L | 1063841 | PM101 | 소경1공장 8" 조관 | 5101 | 소경 1 생산창고 | SAZ1132050 | NX52L2T | 114.3 | 8.6 | V28793 | KYA75690 |  | Stripe 모재 L방향 | SPHT3U | 현대제철(주) | 364 | 451 | 40 | 107.776 | 508.313 | 107.76 | 508.241 | 525.575 | 28.2 | 2025-01-16
V28804 | KYA75760 | HYUNDAI | 20241206 | 20241206 | 0.102 | 0.193 | 0.0612 | 0.01 | 0.753 | 0.0119 | 0.003 | 0.031 | 0.033 | 0.02 | 0.02 | 0.0002 | 0.0001 | 0.009 | 0 | 0 | 0 | 0 | 0.0045 | 0.013 | 0 | 0 | 0.001 | 0.003 | 0 | 0 | 0 | 0 | 344 | 461 | 39 | 0 | 0 | 0 | PAYZ1704L | 1061145 | PM101 | 소경1공장 8" 조관 | 5101 | 소경 1 생산창고 | SAYZ172020 | NX52L2T | 114.3 | 8.6 | V28804 | KYA75760 |  | Stripe 모재 L방향 | SPHT3U | 현대제철(주) | 344 | 461 | 39 | 102.493 | 468.317 | 102.938 | 470.351 | 499.414 | 29 | 2024-12-20
V28804 | KYA75760 | HYUNDAI | 20241206 | 20241206 | 0.102 | 0.193 | 0.0612 | 0.01 | 0.753 | 0.0119 | 0.003 | 0.031 | 0.033 | 0.02 | 0.02 | 0.0002 | 0.0001 | 0.009 | 0 | 0 | 0 | 0 | 0.0045 | 0.013 | 0 | 0 | 0.001 | 0.003 | 0 | 0 | 0 | 0 | 344 | 461 | 39 | 0 | 0 | 0 | PAYZ1705L | 1061145 | PM101 | 소경1공장 8" 조관 | 5101 | 소경 1 생산창고 | SAYZ172020 | NX52L2T | 114.3 | 8.6 | V28804 | KYA75760 |  | Stripe 모재 L방향 | SPHT3U | 현대제철(주) | 344 | 461 | 39 | 104.957 | 469.578 | 105.444 | 471.759 | 496.352 | 30.3999 | 2024-12-20
V28804 | KYA75810 | HYUNDAI | 20241203 | 20241203 | 0.102 | 0.193 | 0.0612 | 0.01 | 0.753 | 0.0119 | 0.003 | 0.031 | 0.033 | 0.02 | 0.02 | 0.0002 | 0.0001 | 0.009 | 0 | 0 | 0 | 0 | 0.0045 | 0.013 | 0 | 0 | 0.001 | 0.003 | 0 | 0 | 0 | 0 | 362 | 451 | 39 | 0 | 0 | 0 | PAZ11310L | 1063840 | PM101 | 소경1공장 8" 조관 | 5101 | 소경 1 생산창고 | SAZ1132080 | NX52L2T | 114.3 | 8.6 | V28804 | KYA75810 |  | Stripe 모재 L방향 | SPHT3U | 현대제철(주) | 362 | 451 | 39 | 104.553 | 477.19 | 104.603 | 477.419 | 503.535 | 29.6 | 2025-01-16
V28796 | KYA77700 | HYUNDAI | 20241206 | 20241206 | 0.097 | 0.186 | 0.0574 | 0.01 | 0.741 | 0.0115 | 0.0054 | 0.026 | 0.027 | 0.02 | 0.01 | 0.0001 | 0.0001 | 0.006 | 0 | 0 | 0 | 0 | 0.0043 | 0.012 | 0 | 0 | 0.001 | 0.002 | 0 | 0 | 0 | 0 | 392 | 463 | 37 | 0 | 0 | 0 | PAYZ1901L | 1061844 | PM101 | 소경1공장 8" 조관 | 5101 | 소경 1 생산창고 | SAYZ192010 | N5LBT | 168.3 | 4.8 | V28796 | KYA77700 |  | Stripe 모재 L방향 | SPHT3U | 현대제철(주) | 392 | 463 | 37 | 55.4177 | 460.473 | 54.6863 | 454.396 | 482.267 | 34.2 | 2024-12-26
V28796 | KYA77710 | HYUNDAI | 20241203 | 20241203 | 0.097 | 0.186 | 0.0574 | 0.01 | 0.741 | 0.0115 | 0.0054 | 0.026 | 0.027 | 0.02 | 0.01 | 0.0001 | 0.0001 | 0.006 | 0 | 0 | 0 | 0 | 0.0043 | 0.012 | 0 | 0 | 0.001 | 0.002 | 0 | 0 | 0 | 0 | 392 | 463 | 37 | 0 | 0 | 0 | PAYZ1202L | 1061125 | PM101 | 소경1공장 8" 조관 | 5101 | 소경 1 생산창고 | SAYZ122050 | NX52L2T | 114.3 | 4.8 | V28796 | KYA77710 |  | Stripe 모재 L방향 | SPHT3U | 현대제철(주) | 392 | 463 | 39 | 58.9367 | 486.726 | 58.9718 | 487.016 | 499.979 | 28.2 | 2024-12-17
V28796 | KYA77710 | HYUNDAI | 20241203 | 20241203 | 0.097 | 0.186 | 0.0574 | 0.01 | 0.741 | 0.0115 | 0.0054 | 0.026 | 0.027 | 0.02 | 0.01 | 0.0001 | 0.0001 | 0.006 | 0 | 0 | 0 | 0 | 0.0043 | 0.012 | 0 | 0 | 0.001 | 0.002 | 0 | 0 | 0 | 0 | 392 | 463 | 37 | 0 | 0 | 0 | PAYZ1203L | 1061125 | PM101 | 소경1공장 8" 조관 | 5101 | 소경 1 생산창고 | SAYZ122050 | NX52L2T | 114.3 | 4.8 | V28796 | KYA77710 |  | Stripe 모재 L방향 | SPHT3U | 현대제철(주) | 392 | 463 | 39 | 55.1029 | 461.009 | 55.1129 | 461.092 | 487.004 | 30.6 | 2024-12-17
V28796 | KYA77710 | HYUNDAI | 20241203 | 20241203 | 0.097 | 0.186 | 0.0574 | 0.01 | 0.741 | 0.0115 | 0.0054 | 0.026 | 0.027 | 0.02 | 0.01 | 0.0001 | 0.0001 | 0.006 | 0 | 0 | 0 | 0 | 0.0043 | 0.012 | 0 | 0 | 0.001 | 0.002 | 0 | 0 | 0 | 0 | 392 | 463 | 37 | 0 | 0 | 0 | PAYZ1301L | 1061125 | PM101 | 소경1공장 8" 조관 | 5101 | 소경 1 생산창고 | SAYZ131010 | NX52L2T | 114.3 | 4.8 | V28796 | KYA77710 |  | Stripe 모재 L방향 | SPHT3U | 현대제철(주) | 392 | 463 | 39 | 60.894 | 491.597 | 60.9222 | 491.825 | 501.68 | 28.6 | 2024-12-18
V28793 | KYA79210 | HYUNDAI | 20241202 | 20241202 | 0.103 | 0.192 | 0.0635 | 0.01 | 0.736 | 0.0116 | 0.0065 | 0.026 | 0.027 | 0.02 | 0.01 | 0.0001 | 0.0001 | 0.006 | 0 | 0 | 0 | 0 | 0.0054 | 0.011 | 0 | 0 | 0.001 | 0.002 | 0 | 0 | 0 | 0 | 375 | 454 | 39 | 0 | 0 | 0 | PHYZ1102W | 1060726 | PM108 | 중경1공장 20" 조관 | 5103 | 중경 1 생산창고 | SHYZ111020 | N5LBA53B | 323.9 | 6.4 | V28793 | KYA79210 | 56 | Stripe 용접 | SPHT3U | 현대제철(주) | 375 | 454 | 39 | 117.515 | 464.646 | 0 | 0 | 504.342 | 0 | 2024-12-13
V28793 | KYA79210 | HYUNDAI | 20241202 | 20241202 | 0.103 | 0.192 | 0.0635 | 0.01 | 0.736 | 0.0116 | 0.0065 | 0.026 | 0.027 | 0.02 | 0.01 | 0.0001 | 0.0001 | 0.006 | 0 | 0 | 0 | 0 | 0.0054 | 0.011 | 0 | 0 | 0.001 | 0.002 | 0 | 0 | 0 | 0 | 375 | 454 | 39 | 0 | 0 | 0 | PHYZ1102T | 1060726 | PM108 | 중경1공장 20" 조관 | 5103 | 중경 1 생산창고 | SHYZ111020 | N5LBA53B | 323.9 | 6.4 | V28793 | KYA79210 | 56 | Stripe 모재 T방향 | SPHT3U | 현대제철(주) | 375 | 454 | 39 | 106.409 | 448.429 | 109.442 | 461.211 | 504.99 | 31.8 | 2024-12-13
V28793 | KYA79210 | HYUNDAI | 20241202 | 20241202 | 0.103 | 0.192 | 0.0635 | 0.01 | 0.736 | 0.0116 | 0.0065 | 0.026 | 0.027 | 0.02 | 0.01 | 0.0001 | 0.0001 | 0.006 | 0 | 0 | 0 | 0 | 0.0054 | 0.011 | 0 | 0 | 0.001 | 0.002 | 0 | 0 | 0 | 0 | 375 | 454 | 39 | 0 | 0 | 0 | PHYZ1102T | 1060726 | PM108 | 중경1공장 20" 조관 | 5103 | 중경 1 생산창고 | SHYZ111020 | N5LBA53B | 323.9 | 6.4 | V28793 | KYA79210 | 56 | Stripe 모재 T방향 | SPHT3U | 현대제철(주) | 375 | 454 | 39 | 100.629 | 423.214 | 103.429 | 434.99 | 487.137 | 35.3999 | 2024-12-13
V28793 | KYA79210 | HYUNDAI | 20241202 | 20241202 | 0.103 | 0.192 | 0.0635 | 0.01 | 0.736 | 0.0116 | 0.0065 | 0.026 | 0.027 | 0.02 | 0.01 | 0.0001 | 0.0001 | 0.006 | 0 | 0 | 0 | 0 | 0.0054 | 0.011 | 0 | 0 | 0.001 | 0.002 | 0 | 0 | 0 | 0 | 375 | 454 | 39 | 0 | 0 | 0 | PHYZ1102W | 1060726 | PM108 | 중경1공장 20" 조관 | 5103 | 중경 1 생산창고 | SHYZ111020 | N5LBA53B | 323.9 | 6.4 | V28793 | KYA79210 | 56 | Stripe 용접 | SPHT3U | 현대제철(주) | 375 | 454 | 39 | 67.7954 | 287.662 | 0 | 0 | 537.288 | 0 | 2024-12-13
V28804 | KYA80210 | HYUNDAI | 20241202 | 20241202 | 0.102 | 0.193 | 0.0612 | 0.01 | 0.753 | 0.0119 | 0.003 | 0.031 | 0.033 | 0.02 | 0.02 | 0.0002 | 0.0001 | 0.009 | 0 | 0 | 0 | 0 | 0.0045 | 0.013 | 0 | 0 | 0.001 | 0.003 | 0 | 0 | 0 | 0 | 385 | 460 | 38 | 0 | 0 | 0 | PHYZ1104T | 1060727 | PM108 | 중경1공장 20" 조관 | 5103 | 중경 1 생산창고 | SHYZ111050 | N5LBT | 323.9 | 6.4 | V28804 | KYA80210 | 70 | Stripe 모재 T방향 | SPHT3U | 현대제철(주) | 385 | 460 | 38 | 96.3703 | 397.476 | 101.916 | 420.352 | 483.657 | 39.2 | 2024-12-17
V28804 | KYA80210 | HYUNDAI | 20241202 | 20241202 | 0.102 | 0.193 | 0.0612 | 0.01 | 0.753 | 0.0119 | 0.003 | 0.031 | 0.033 | 0.02 | 0.02 | 0.0002 | 0.0001 | 0.009 | 0 | 0 | 0 | 0 | 0.0045 | 0.013 | 0 | 0 | 0.001 | 0.003 | 0 | 0 | 0 | 0 | 385 | 460 | 38 | 0 | 0 | 0 | PHYZ1104W | 1060727 | PM108 | 중경1공장 20" 조관 | 5103 | 중경 1 생산창고 | SHYZ111050 | N5LBT | 323.9 | 6.4 | V28804 | KYA80210 | 70 | Stripe 용접 | SPHT3U | 현대제철(주) | 385 | 460 | 38 | 0 | 0 | 0 | 0 | 529.109 | 0 | 2024-12-17
V28800 | KYA81990 | HYUNDAI | 20241202 | 20241202 | 0.098 | 0.187 | 0.0582 | 0.009 | 0.737 | 0.0102 | 0.0046 | 0.025 | 0.026 | 0.02 | 0.01 | 0.0001 | 0.0001 | 0.007 | 0 | 0 | 0 | 0 | 0.0036 | 0.011 | 0 | 0 | 0.001 | 0.002 | 0 | 0 | 0 | 0 | 372 | 444 | 40 | 0 | 0 | 0 | PHYZ1103W | 1060727 | PM108 | 중경1공장 20" 조관 | 5103 | 중경 1 생산창고 | SHYZ111040 | N5LBT | 323.9 | 6.4 | V28800 | KYA81990 | 32 | Stripe 용접 | SPHT3U | 현대제철(주) | 372 | 444 | 40 | 116.992 | 499.222 | 0 | 0 | 532.861 | 0 | 2024-12-17
V28800 | KYA81990 | HYUNDAI | 20241202 | 20241202 | 0.098 | 0.187 | 0.0582 | 0.009 | 0.737 | 0.0102 | 0.0046 | 0.025 | 0.026 | 0.02 | 0.01 | 0.0001 | 0.0001 | 0.007 | 0 | 0 | 0 | 0 | 0.0036 | 0.011 | 0 | 0 | 0.001 | 0.002 | 0 | 0 | 0 | 0 | 372 | 444 | 40 | 0 | 0 | 0 | PHYZ1103T | 1060727 | PM108 | 중경1공장 20" 조관 | 5103 | 중경 1 생산창고 | SHYZ111040 | N5LBT | 323.9 | 6.4 | V28800 | KYA81990 | 32 | Stripe 모재 T방향 | SPHT3U | 현대제철(주) | 372 | 444 | 40 | 98.2421 | 412.772 | 102.237 | 429.556 | 477.179 | 36 | 2024-12-17
V28793 | KYA85800 | HYUNDAI | 20241207 | 20241207 | 0.103 | 0.192 | 0.0635 | 0.01 | 0.736 | 0.0116 | 0.0065 | 0.026 | 0.027 | 0.02 | 0.01 | 0.0001 | 0.0001 | 0.006 | 0 | 0 | 0 | 0 | 0.0054 | 0.011 | 0 | 0 | 0.001 | 0.002 | 0 | 0 | 0 | 0 | 379 | 460 | 36 | 0 | 0 | 0 | PAZ11302L | 1063831 | PM101 | 소경1공장 8" 조관 | 5101 | 소경 1 생산창고 | SAZ1131020 | NX52L2T | 114.3 | 4.8 | V28793 | KYA85800 |  | Stripe 모재 L방향 | SPHT3U | 현대제철(주) | 379 | 460 | 36 | 57.5291 | 472.531 | 57.4371 | 471.775 | 488.744 | 29.2 | 2025-01-16
V28800 | KYA86880 | HYUNDAI | 20241201 | 20241201 | 0.098 | 0.187 | 0.0582 | 0.009 | 0.737 | 0.0102 | 0.0046 | 0.025 | 0.026 | 0.02 | 0.01 | 0.0001 | 0.0001 | 0.007 | 0 | 0 | 0 | 0 | 0.0036 | 0.011 | 0 | 0 | 0.001 | 0.002 | 0 | 0 | 0 | 0 | 363 | 444 | 39 | 0 | 0 | 0 | PAYZ1601L | 1061137 | PM101 | 소경1공장 8" 조관 | 5101 | 소경 1 생산창고 | SAYZ161020 | NX52L2T | 114.3 | 6 | V28800 | KYA86880 |  | Stripe 모재 L방향 | SPHT3U | 현대제철(주) | 365 | 447 | 39 | 72.559 | 481.347 | 72.5822 | 481.501 | 499.46 | 27.8 | 2024-12-18
V28800 | KYA86880 | HYUNDAI | 20241201 | 20241201 | 0.098 | 0.187 | 0.0582 | 0.009 | 0.737 | 0.0102 | 0.0046 | 0.025 | 0.026 | 0.02 | 0.01 | 0.0001 | 0.0001 | 0.007 | 0 | 0 | 0 | 0 | 0.0036 | 0.011 | 0 | 0 | 0.001 | 0.002 | 0 | 0 | 0 | 0 | 363 | 444 | 39 | 0 | 0 | 0 | PAYZ1602L | 1061137 | PM101 | 소경1공장 8" 조관 | 5101 | 소경 1 생산창고 | SAYZ161020 | NX52L2T | 114.3 | 6 | V28800 | KYA86880 |  | Stripe 모재 L방향 | SPHT3U | 현대제철(주) | 365 | 447 | 39 | 72.0116 | 483.838 | 72.0418 | 484.041 | 505.346 | 33 | 2024-12-20
V28793 | KYA89840 | HYUNDAI | 20241205 | 20241205 | 0.103 | 0.192 | 0.0635 | 0.01 | 0.736 | 0.0116 | 0.0065 | 0.026 | 0.027 | 0.02 | 0.01 | 0.0001 | 0.0001 | 0.006 | 0 | 0 | 0 | 0 | 0.0054 | 0.011 | 0 | 0 | 0.001 | 0.002 | 0 | 0 | 0 | 0 | 392 | 465 | 37 | 0 | 0 | 0 | PAYZ1302L | 1061125 | PM101 | 소경1공장 8" 조관 | 5101 | 소경 1 생산창고 | SAYZ131020 | NX52L2T | 114.3 | 4.8 | V28793 | KYA89840 |  | Stripe 모재 L방향 | SPHT3U | 현대제철(주) | 392 | 465 | 37 | 61.5221 | 492.35 | 61.3152 | 490.694 | 497.019 | 30.2 | 2024-12-18
V29191 | KYA90530 | HYUNDAI | 20241206 | 20241206 | 0.112 | 0.234 | 0.0515 | 0.15 | 1.046 | 0.0114 | 0.0015 | 0.034 | 0.035 | 0.03 | 0.02 | 0.0001 | 0.0016 | 0.009 | 0 | 0 | 0 | 0 | 0.0045 | 0.03 | 0 | 0 | 0.002 | 0.002 | 0 | 0 | 0 | 154.1 | 440 | 504 | 40 | 0 | 0 | 0 | PHYZ0908W | 1060742 | PM108 | 중경1공장 20" 조관 | 5103 | 중경 1 생산창고 | SHYZ092040 | NX52L2T | 323.9 | 7.9 | V29191 | KYA90530 | 22 | Stripe 용접 | API-X52L2C | 현대제철(주) | 440 | 504 | 40 | 139.684 | 479.689 | 0 | 0 | 569.659 | 0 | 2024-12-11
V29191 | KYA90530 | HYUNDAI | 20241206 | 20241206 | 0.112 | 0.234 | 0.0515 | 0.15 | 1.046 | 0.0114 | 0.0015 | 0.034 | 0.035 | 0.03 | 0.02 | 0.0001 | 0.0016 | 0.009 | 0 | 0 | 0 | 0 | 0.0045 | 0.03 | 0 | 0 | 0.002 | 0.002 | 0 | 0 | 0 | 154.1 | 440 | 504 | 40 | 0 | 0 | 0 | PHYZ0908T | 1060742 | PM108 | 중경1공장 20" 조관 | 5103 | 중경 1 생산창고 | SHYZ092040 | NX52L2T | 323.9 | 7.9 | V29191 | KYA90530 | 22 | Stripe 모재 T방향 | API-X52L2C | 현대제철(주) | 440 | 504 | 40 | 134.737 | 461.547 | 139.388 | 477.482 | 529.48 | 36.6 | 2024-12-11
V29187 | KYA90560 | HYUNDAI | 20241206 | 20241206 | 0.117 | 0.234 | 0.058 | 0.137 | 1.024 | 0.0121 | 0.0023 | 0.03 | 0.031 | 0.02 | 0.01 | 0.0002 | 0.0025 | 0.009 | 0 | 0 | 0 | 0 | 0.0036 | 0.03 | 0 | 0 | 0.001 | 0.002 | 0 | 0 | 0 | 152.5 | 434 | 505 | 40 | 0 | 0 | 0 | PHYZ1002T | 1060740 | PM108 | 중경1공장 20" 조관 | 5103 | 중경 1 생산창고 | SHYZ101040 | NX52L2T | 323.9 | 7.9 | V29187 | KYA90560 | 172 | Stripe 모재 T방향 | API-X52L2C | 현대제철(주) | 434 | 505 | 40 | 132.743 | 457.468 | 138.394 | 476.944 | 537.85 | 37 | 2024-12-13
V29187 | KYA90560 | HYUNDAI | 20241206 | 20241206 | 0.117 | 0.234 | 0.058 | 0.137 | 1.024 | 0.0121 | 0.0023 | 0.03 | 0.031 | 0.02 | 0.01 | 0.0002 | 0.0025 | 0.009 | 0 | 0 | 0 | 0 | 0.0036 | 0.03 | 0 | 0 | 0.001 | 0.002 | 0 | 0 | 0 | 152.5 | 434 | 505 | 40 | 0 | 0 | 0 | PHYZ1002W | 1060740 | PM108 | 중경1공장 20" 조관 | 5103 | 중경 1 생산창고 | SHYZ101040 | NX52L2T | 323.9 | 7.9 | V29187 | KYA90560 | 172 | Stripe 용접 | API-X52L2C | 현대제철(주) | 434 | 505 | 40 | 0 | 0 | 0 | 0 | 600.26 | 0 | 2024-12-13
V29184 | KYA91610 | HYUNDAI | 20241202 | 20241202 | 0.122 | 0.239 | 0.0604 | 0.176 | 1.01 | 0.0149 | 0.0021 | 0.036 | 0.037 | 0.03 | 0.02 | 0.0003 | 0.002 | 0.015 | 0 | 0 | 0 | 0.01 | 0.0039 | 0.034 | 0 | 0 | 0.002 | 0.002 | 0 | 0 | 0 | 156.9 | 445 | 503 | 40 | 0 | 0 | 0 | PHYZ1003T | 1060738 | PM108 | 중경1공장 20" 조관 | 5103 | 중경 1 생산창고 | SHYZ102020 | NX52L2T | 323.9 | 6.4 | V29184 | KYA91610 | 28 | Stripe 모재 T방향 | API-X52L2C | 현대제철(주) | 445 | 503 | 40 | 105.383 | 443.143 | 110.029 | 462.677 | 536.815 | 36.6 | 2024-12-13
V29184 | KYA91610 | HYUNDAI | 20241202 | 20241202 | 0.122 | 0.239 | 0.0604 | 0.176 | 1.01 | 0.0149 | 0.0021 | 0.036 | 0.037 | 0.03 | 0.02 | 0.0003 | 0.002 | 0.015 | 0 | 0 | 0 | 0.01 | 0.0039 | 0.034 | 0 | 0 | 0.002 | 0.002 | 0 | 0 | 0 | 156.9 | 445 | 503 | 40 | 0 | 0 | 0 | PHYZ1003W | 1060738 | PM108 | 중경1공장 20" 조관 | 5103 | 중경 1 생산창고 | SHYZ102020 | NX52L2T | 323.9 | 6.4 | V29184 | KYA91610 | 28 | Stripe 용접 | API-X52L2C | 현대제철(주) | 445 | 503 | 40 | 0 | 0 | 0 | 0 | 579.611 | 0 | 2024-12-13
V29195 | KYA91630 | HYUNDAI | 20241224 | 20241224 | 0.116 | 0.237 | 0.0554 | 0.157 | 1.038 | 0.0106 | 0.0017 | 0.029 | 0.03 | 0.03 | 0.02 | 0.0002 | 0.0013 | 0.008 | 0 | 0 | 0 | 0 | 0.0047 | 0.031 | 0 | 0 | 0.001 | 0.002 | 0 | 0 | 0 | 184.6 | 428 | 519 | 38 | 0 | 0 | 0 | PHZ10201W | 1062836 | PM108 | 중경1공장 20" 조관 | 5103 | 중경 1 생산창고 | SHZ1021030 | NX52L2T | 323.9 | 6.4 | V29195 | KYA91630 | 1 | Stripe 용접 | API-X52L2C | 현대제철(주) | 428 | 519 | 38 | 121.304 | 502.345 | 0 | 0 | 576.65 | 0 | 2025-01-10
V29195 | KYA91630 | HYUNDAI | 20241224 | 20241224 | 0.116 | 0.237 | 0.0554 | 0.157 | 1.038 | 0.0106 | 0.0017 | 0.029 | 0.03 | 0.03 | 0.02 | 0.0002 | 0.0013 | 0.008 | 0 | 0 | 0 | 0 | 0.0047 | 0.031 | 0 | 0 | 0.001 | 0.002 | 0 | 0 | 0 | 184.6 | 428 | 519 | 38 | 0 | 0 | 0 | PHZ10201T | 1062836 | PM108 | 중경1공장 20" 조관 | 5103 | 중경 1 생산창고 | SHZ1021030 | NX52L2T | 323.9 | 6.4 | V29195 | KYA91630 | 1 | Stripe 모재 T방향 | API-X52L2C | 현대제철(주) | 428 | 519 | 38 | 110.229 | 455.496 | 115.147 | 475.818 | 536.974 | 35 | 2025-01-10
V29184 | KYA92400 | HYUNDAI | 20241206 | 20241206 | 0.122 | 0.239 | 0.0604 | 0.176 | 1.01 | 0.0149 | 0.0021 | 0.036 | 0.037 | 0.03 | 0.02 | 0.0003 | 0.002 | 0.015 | 0 | 0 | 0 | 0.01 | 0.0039 | 0.034 | 0 | 0 | 0.002 | 0.002 | 0 | 0 | 0 | 155.9 | 444 | 513 | 40 | 0 | 0 | 0 | PHYZ1001W | 1060740 | PM108 | 중경1공장 20" 조관 | 5103 | 중경 1 생산창고 | SHYZ101030 | NX52L2T | 323.9 | 7.9 | V29184 | KYA92400 | 112 | Stripe 용접 | API-X52L2C | 현대제철(주) | 444 | 513 | 40 | 107.203 | 375.616 | 0 | 0 | 576.835 | 0 | 2024-12-13
V29184 | KYA92400 | HYUNDAI | 20241206 | 20241206 | 0.122 | 0.239 | 0.0604 | 0.176 | 1.01 | 0.0149 | 0.0021 | 0.036 | 0.037 | 0.03 | 0.02 | 0.0003 | 0.002 | 0.015 | 0 | 0 | 0 | 0.01 | 0.0039 | 0.034 | 0 | 0 | 0.002 | 0.002 | 0 | 0 | 0 | 155.9 | 444 | 513 | 40 | 0 | 0 | 0 | PHYZ1001T | 1060740 | PM108 | 중경1공장 20" 조관 | 5103 | 중경 1 생산창고 | SHYZ101030 | NX52L2T | 323.9 | 7.9 | V29184 | KYA92400 | 112 | Stripe 모재 T방향 | API-X52L2C | 현대제철(주) | 444 | 513 | 40 | 131.439 | 453.631 | 136.582 | 471.38 | 530.908 | 37 | 2024-12-13
V29187 | KYA92460 | HYUNDAI | 20241206 | 20241206 | 0.117 | 0.234 | 0.058 | 0.137 | 1.024 | 0.0121 | 0.0023 | 0.03 | 0.031 | 0.02 | 0.01 | 0.0002 | 0.0025 | 0.009 | 0 | 0 | 0 | 0 | 0.0036 | 0.03 | 0 | 0 | 0.001 | 0.002 | 0 | 0 | 0 | 152.5 | 434 | 505 | 40 | 0 | 0 | 0 | PHZ10307T | 1062839 | PM108 | 중경1공장 20" 조관 | 5103 | 중경 1 생산창고 | SHZ1032030 | NX52L2T | 323.9 | 7.9 | V29187 | KYA92460 | 321 | Stripe 모재 T방향 | API-X52L2C | 현대제철(주) | 434 | 505 | 40 | 139.228 | 470.582 | 143.637 | 485.483 | 549.986 | 35 | 2025-01-10
V29187 | KYA92460 | HYUNDAI | 20241206 | 20241206 | 0.117 | 0.234 | 0.058 | 0.137 | 1.024 | 0.0121 | 0.0023 | 0.03 | 0.031 | 0.02 | 0.01 | 0.0002 | 0.0025 | 0.009 | 0 | 0 | 0 | 0 | 0.0036 | 0.03 | 0 | 0 | 0.001 | 0.002 | 0 | 0 | 0 | 152.5 | 434 | 505 | 40 | 0 | 0 | 0 | PHZ10307W | 1062839 | PM108 | 중경1공장 20" 조관 | 5103 | 중경 1 생산창고 | SHZ1032030 | NX52L2T | 323.9 | 7.9 | V29187 | KYA92460 | 321 | Stripe 용접 | API-X52L2C | 현대제철(주) | 434 | 505 | 40 | 85.5258 | 292.666 | 0 | 0 | 595.683 | 0 | 2025-01-10
V29195 | KYA94410 | HYUNDAI | 20250215 | 20250215 | 0.116 | 0.237 | 0.0554 | 0.157 | 1.038 | 0.0106 | 0.0017 | 0.029 | 0.03 | 0.03 | 0.02 | 0.0002 | 0.0013 | 0.008 | 0 | 0 | 0 | 0 | 0.0047 | 0.031 | 0 | 0 | 0.001 | 0.002 | 0 | 0 | 0 | 174.4 | 449 | 507 | 39 | 0 | 0 | 0 | PHZ30402T | 1067876 | PM108 | 중경1공장 20" 조관 | 5103 | 중경 1 생산창고 | SHZ3042080 | NX52L2T | 355.6 | 9.5 | V29195 | KYA94410 | 61 | Stripe 모재 T방향 | API-X52L2C | 현대제철(주) | 449 | 507 | 39 | 164.229 | 461.172 | 171.933 | 482.806 | 544.13 | 37.46 | 2025-03-07
V29195 | KYA94410 | HYUNDAI | 20250215 | 20250215 | 0.116 | 0.237 | 0.0554 | 0.157 | 1.038 | 0.0106 | 0.0017 | 0.029 | 0.03 | 0.03 | 0.02 | 0.0002 | 0.0013 | 0.008 | 0 | 0 | 0 | 0 | 0.0047 | 0.031 | 0 | 0 | 0.001 | 0.002 | 0 | 0 | 0 | 174.4 | 449 | 507 | 39 | 0 | 0 | 0 | PHZ30402W | 1067876 | PM108 | 중경1공장 20" 조관 | 5103 | 중경 1 생산창고 | SHZ3042080 | NX52L2T | 355.6 | 9.5 | V29195 | KYA94410 | 61 | Stripe 용접 | API-X52L2C | 현대제철(주) | 449 | 507 | 39 | 83.3422 | 232.512 | 0 | 0 | 580.598 | 0 | 2025-03-07
V25361 | KYA96290 | HYUNDAI | 20241201 | 20241201 | 0 | 0 | 0.1622 | 0.192 | 1.265 | 0.0168 | 0.0014 | 0.032 | 0.033 | 0.04 | 0.03 | 0.0005 | 0.0013 | 0.02 | 0 | 0 | 0 | 0 | 0.0028 | 0.021 | 0 | 0 | 0.003 | 0.004 | 0 | 0 | 0 | 176.6 | 453 | 587 | 35 | 0 | 0 | 0 | PIYZ2004L | 1062039 | PM109 | 중경2공장 24" 조관 | 5107 | 중경 2 생산창고 | SIYZ202030 | J55CPAN | 339.7 | 9.65 | V25361 | KYA96290 | 1673 | Stripe 모재 L방향 | API-HDJ55C | 현대제철(주) | 453 | 587 |  | 172.401 | 484.649 | 175.355 | 492.953 | 576.992 | 35.0393 | 2024-12-27
V28796 | KYA98910 | HYUNDAI | 20241203 | 20241203 | 0.097 | 0.186 | 0.0574 | 0.01 | 0.741 | 0.0115 | 0.0054 | 0.026 | 0.027 | 0.02 | 0.01 | 0.0001 | 0.0001 | 0.006 | 0 | 0 | 0 | 0 | 0.0043 | 0.012 | 0 | 0 | 0.001 | 0.002 | 0 | 0 | 0 | 0 | 370 | 447 | 39 | 0 | 0 | 0 | PAYZ1307L | 1061137 | PM101 | 소경1공장 8" 조관 | 5101 | 소경 1 생산창고 | SAYZ132060 | NX52L2T | 114.3 | 6 | V28796 | KYA98910 |  | Stripe 모재 L방향 | SPHT3U | 현대제철(주) | 370 | 451 | 40 | 75.839 | 487.319 | 75.8438 | 487.35 | 499.44 | 29 | 2024-12-18
V28796 | KYA98910 | HYUNDAI | 20241203 | 20241203 | 0.097 | 0.186 | 0.0574 | 0.01 | 0.741 | 0.0115 | 0.0054 | 0.026 | 0.027 | 0.02 | 0.01 | 0.0001 | 0.0001 | 0.006 | 0 | 0 | 0 | 0 | 0.0043 | 0.012 | 0 | 0 | 0.001 | 0.002 | 0 | 0 | 0 | 0 | 370 | 447 | 39 | 0 | 0 | 0 | PAYZ1306L | 1061137 | PM101 | 소경1공장 8" 조관 | 5101 | 소경 1 생산창고 | SAYZ132060 | NX52L2T | 114.3 | 6 | V28796 | KYA98910 |  | Stripe 모재 L방향 | SPHT3U | 현대제철(주) | 370 | 451 | 40 | 67.8784 | 447.818 | 68.0687 | 449.073 | 475.31 | 32 | 2024-12-18
V28789 | KYB01540 | HYUNDAI | 20241206 | 20241206 | 0.108 | 0.198 | 0.067 | 0.012 | 0.746 | 0.0143 | 0.0052 | 0.024 | 0.025 | 0.02 | 0.02 | 0.0002 | 0.0001 | 0.007 | 0 | 0 | 0 | 0 | 0.0045 | 0.017 | 0 | 0 | 0.001 | 0.002 | 0 | 0 | 0 | 0 | 379 | 452 | 39 | 0 | 0 | 0 | PAZ20701L | 1065805 | PM101 | 소경1공장 8" 조관 | 5101 | 소경 1 생산창고 | SAZ2071010 | NX52L2T | 114.3 | 4.8 | V28789 | KYB01540 |  | Stripe 모재 L방향 | SPHT3U | 현대제철(주) | 379 | 452 | 39 | 55.8001 | 461.618 | 55.6026 | 459.985 | 489.484 | 32 | 2025-02-18
V29049 | KYB01790 | HYUNDAI | 20241205 | 20241205 | 0 | 0 | 0.0586 | 0.008 | 0.741 | 0.0146 | 0.0059 | 0.032 | 0.034 | 0.03 | 0.02 | 0.0002 | 0.0001 | 0.014 | 0 | 0 | 0 | 0 | 0.0047 | 0.015 | 0 | 0 | 0.002 | 0.003 | 0 | 0 | 0 | 0 | 365 | 445 | 39 | 0 | 0 | 0 | PAZ11304L | 1063835 | PM101 | 소경1공장 8" 조관 | 5101 | 소경 1 생산창고 | SAZ1131070 | NX52L2T | 114.3 | 6 | V29049 | KYB01790 |  | Stripe 모재 L방향 | SPHT3U | 현대제철(주) | 365 | 445 | 39 | 69.7266 | 460.281 | 69.7266 | 460.281 | 481.026 | 29.8 | 2025-01-16
V29052 | KYB06580 | HYUNDAI | 20241206 | 20241206 | 0 | 0 | 0.062 | 0.006 | 0.791 | 0.0123 | 0.0058 | 0.024 | 0.025 | 0.03 | 0.02 | 0.0001 | 0.0001 | 0.011 | 0 | 0 | 0 | 0.01 | 0.0043 | 0.014 | 0 | 0 | 0.001 | 0.002 | 0 | 0 | 0 | 0 | 363 | 443 | 39 | 0 | 0 | 0 | PAYZ1603L | 1061140 | PM101 | 소경1공장 8" 조관 | 5101 | 소경 1 생산창고 | SAYZ162030 | N5LBT | 114.3 | 6 | V29052 | KYB06580 |  | Stripe 모재 L방향 | SPHT3U | 현대제철(주) | 363 | 443 | 39 | 68.8028 | 464.237 | 68.8227 | 464.371 | 482.064 | 30.3999 | 2024-12-20
V29052 | KYB06580 | HYUNDAI | 20241206 | 20241206 | 0 | 0 | 0.062 | 0.006 | 0.791 | 0.0123 | 0.0058 | 0.024 | 0.025 | 0.03 | 0.02 | 0.0001 | 0.0001 | 0.011 | 0 | 0 | 0 | 0.01 | 0.0043 | 0.014 | 0 | 0 | 0.001 | 0.002 | 0 | 0 | 0 | 0 | 363 | 443 | 39 | 0 | 0 | 0 | PAZ11303L | 1063835 | PM101 | 소경1공장 8" 조관 | 5101 | 소경 1 생산창고 | SAZ1131060 | NX52L2T | 114.3 | 6 | V29052 | KYB06580 |  | Stripe 모재 L방향 | SPHT3U | 현대제철(주) | 363 | 443 | 39 | 67.6565 | 464.249 | 67.6756 | 464.38 | 485.945 | 31.2 | 2025-01-16
V28789 | KYB07770 | HYUNDAI | 20241206 | 20241206 | 0.108 | 0.198 | 0.067 | 0.012 | 0.746 | 0.0143 | 0.0052 | 0.024 | 0.025 | 0.02 | 0.02 | 0.0002 | 0.0001 | 0.007 | 0 | 0 | 0 | 0 | 0.0045 | 0.017 | 0 | 0 | 0.001 | 0.002 | 0 | 0 | 0 | 0 | 379 | 452 | 39 | 0 | 0 | 0 | PAYZ1304L | 1061125 | PM101 | 소경1공장 8" 조관 | 5101 | 소경 1 생산창고 | SAYZ131040 | NX52L2T | 114.3 | 4.8 | V28789 | KYB07770 |  | Stripe 모재 L방향 | SPHT3U | 현대제철(주) | 379 | 452 | 39 | 59.6815 | 489.859 | 59.6668 | 489.738 | 500.111 | 30.8 | 2024-12-18
V28789 | KYB07780 | HYUNDAI | 20241210 | 20241210 | 0.108 | 0.198 | 0.067 | 0.012 | 0.746 | 0.0143 | 0.0052 | 0.024 | 0.025 | 0.02 | 0.02 | 0.0002 | 0.0001 | 0.007 | 0 | 0 | 0 | 0 | 0.0045 | 0.017 | 0 | 0 | 0.001 | 0.002 | 0 | 0 | 0 | 0 | 379 | 452 | 39 | 0 | 0 | 0 | PAZ11301L | 1063831 | PM101 | 소경1공장 8" 조관 | 5101 | 소경 1 생산창고 | SAZ1131010 | NX52L2T | 114.3 | 4.8 | V28789 | KYB07780 |  | Stripe 모재 L방향 | SPHT3U | 현대제철(주) | 387 | 460 | 39 | 58.2809 | 472.931 | 58.2995 | 473.082 | 487.142 | 32.3999 | 2025-01-16
V28789 | KYB07780 | HYUNDAI | 20241210 | 20241210 | 0.108 | 0.198 | 0.067 | 0.012 | 0.746 | 0.0143 | 0.0052 | 0.024 | 0.025 | 0.02 | 0.02 | 0.0002 | 0.0001 | 0.007 | 0 | 0 | 0 | 0 | 0.0045 | 0.017 | 0 | 0 | 0.001 | 0.002 | 0 | 0 | 0 | 0 | 379 | 452 | 39 | 0 | 0 | 0 | PAZ11003L | 1063831 | PM101 | 소경1공장 8" 조관 | 5101 | 소경 1 생산창고 | SAZ1102050 | NX52L2T | 114.3 | 4.8 | V28789 | KYB07780 |  | Stripe 모재 L방향 | SPHT3U | 현대제철(주) | 387 | 460 | 39 | 55.2517 | 472.535 | 55.2441 | 472.469 | 497.659 | 30.6 | 2025-01-16
V29619 | KYB07980 | HYUNDAI | 20250213 | 20250213 | 0.104 | 0.196 | 0.0628 | 0.007 | 0.757 | 0.0134 | 0.0034 | 0.034 | 0.035 | 0.03 | 0.01 | 0.0002 | 0.0001 | 0.01 | 0 | 0 | 0 | 0 | 0.0044 | 0.014 | 0 | 0 | 0.001 | 0.001 | 0 | 0 | 0 | 0 | 382 | 459 | 38 | 0 | 0 | 0 | PAZ42803L | 1072139 | PM101 | 소경1공장 8" 조관 | 5101 | 소경 1 생산창고 | SAZ4282030 | N5LBT | 168.3 | 6.4 | V29619 | KYB07980 |  | Stripe 모재 L방향 | SPHT3U | 현대제철(주) | 382 | 459 | 38 | 73.7498 | 462.087 | 73.7418 | 462.037 | 493.657 | 33.2 | 2025-05-02
V29619 | KYB07990 | HYUNDAI | 20241208 | 20241208 | 0.104 | 0.196 | 0.0628 | 0.007 | 0.757 | 0.0134 | 0.0034 | 0.034 | 0.035 | 0.03 | 0.01 | 0.0002 | 0.0001 | 0.01 | 0 | 0 | 0 | 0 | 0.0044 | 0.014 | 0 | 0 | 0.001 | 0.001 | 0 | 0 | 0 | 0 | 368 | 444 | 39 | 0 | 0 | 0 | PAZ11801L | 1064240 | PM101 | 소경1공장 8" 조관 | 5101 | 소경 1 생산창고 | SAZ1181020 | N5LBT | 168.3 | 6.4 | V29619 | KYB07990 |  | Stripe 모재 L방향 | SPHT3U | 현대제철(주) | 382 | 459 | 39 | 77.3655 | 487.806 | 77.3659 | 487.809 | 500.209 | 32 | 2025-01-22
V29181 | KYB08070 | HYUNDAI | 20250215 | 20250215 | 0.121 | 0.243 | 0.0595 | 0.169 | 1.038 | 0.01 | 0.0014 | 0.027 | 0.028 | 0.04 | 0.02 | 0.0001 | 0.0016 | 0.01 | 0 | 0 | 0 | 0 | 0.0049 | 0.032 | 0 | 0 | 0.001 | 0.002 | 0 | 0 | 0 | 182.6 | 465 | 527 | 37 | 0 | 0 | 0 | PAZ22607L | 1066204 | PM101 | 소경1공장 8" 조관 | 5101 | 소경 1 생산창고 | SAZ2261110 | NX52L2T | 168.3 | 7.1 | V29181 | KYB08070 |  | Stripe 모재 L방향 | API-X52L2C | 현대제철(주) | 465 | 527 | 37 | 87.4783 | 483.104 | 88.4097 | 488.247 | 538.585 | 33.3999 | 2025-03-04
V29615 | KYB08590 | HYUNDAI | 20241208 | 20241208 | 0.102 | 0.193 | 0.0617 | 0.006 | 0.737 | 0.0108 | 0.0038 | 0.026 | 0.028 | 0.03 | 0.02 | 0.0001 | 0.0001 | 0.014 | 0 | 0 | 0 | 0 | 0.004 | 0.012 | 0 | 0 | 0 | 0.002 | 0 | 0 | 0 | 0 | 374 | 452 | 39 | 0 | 0 | 0 | PAZ11707L | 1064240 | PM101 | 소경1공장 8" 조관 | 5101 | 소경 1 생산창고 | SAZ1172030 | N5LBT | 168.3 | 6.4 | V29615 | KYB08590 |  | Stripe 모재 L방향 | SPHT3U | 현대제철(주) | 374 | 452 | 39 | 74.5954 | 466.437 | 74.6596 | 466.838 | 486.153 | 32.3999 | 2025-01-22
V29619 | KYB09290 | HYUNDAI | 20241206 | 20241206 | 0.104 | 0.196 | 0.0628 | 0.007 | 0.757 | 0.0134 | 0.0034 | 0.034 | 0.035 | 0.03 | 0.01 | 0.0002 | 0.0001 | 0.01 | 0 | 0 | 0 | 0 | 0.0044 | 0.014 | 0 | 0 | 0.001 | 0.001 | 0 | 0 | 0 | 0 | 360 | 451 | 38 | 0 | 0 | 0 | PAYZ1703L | 1061145 | PM101 | 소경1공장 8" 조관 | 5101 | 소경 1 생산창고 | SAYZ172010 | NX52L2T | 114.3 | 8.6 | V29619 | KYB09290 |  | Stripe 모재 L방향 | SPHT3U | 현대제철(주) | 363 | 451 | 41 | 101.21 | 469.644 | 101.672 | 471.787 | 499.074 | 31.3999 | 2024-12-20
V29619 | KYB09290 | HYUNDAI | 20241206 | 20241206 | 0.104 | 0.196 | 0.0628 | 0.007 | 0.757 | 0.0134 | 0.0034 | 0.034 | 0.035 | 0.03 | 0.01 | 0.0002 | 0.0001 | 0.01 | 0 | 0 | 0 | 0 | 0.0044 | 0.014 | 0 | 0 | 0.001 | 0.001 | 0 | 0 | 0 | 0 | 360 | 451 | 38 | 0 | 0 | 0 | PAYZ1702L | 1061145 | PM101 | 소경1공장 8" 조관 | 5101 | 소경 1 생산창고 | SAYZ171020 | NX52L2T | 114.3 | 8.6 | V29619 | KYB09290 |  | Stripe 모재 L방향 | SPHT3U | 현대제철(주) | 363 | 451 | 41 | 100.793 | 467.091 | 101.04 | 468.233 | 492.918 | 28.2 | 2024-12-20
V29874 | KZA04310 | HYUNDAI | 20241211 | 20241211 | 0.106 | 0.201 | 0.0629 | 0.009 | 0.779 | 0.0174 | 0.0058 | 0.03 | 0.032 | 0.03 | 0.02 | 0.0002 | 0.0001 | 0.01 | 0 | 0 | 0 | 0 | 0.0035 | 0.015 | 0 | 0 | 0.001 | 0.001 | 0 | 0 | 0 | 0 | 366 | 446 | 38 | 0 | 0 | 0 | PAZ11305L | 1063835 | PM101 | 소경1공장 8" 조관 | 5101 | 소경 1 생산창고 | SAZ1131080 | NX52L2T | 114.3 | 6 | V29874 | KZA04310 |  | Stripe 모재 L방향 | SPHT3U | 현대제철(주) | 366 | 446 | 38 | 66.6484 | 442.572 | 66.7662 | 443.353 | 475.654 | 34.12 | 2025-01-16
V29181 | KZA04840 | HYUNDAI | 20241226 | 20241226 | 0.121 | 0.243 | 0.0595 | 0.169 | 1.038 | 0.01 | 0.0014 | 0.027 | 0.028 | 0.04 | 0.02 | 0.0001 | 0.0016 | 0.01 | 0 | 0 | 0 | 0 | 0.0049 | 0.032 | 0 | 0 | 0.001 | 0.002 | 0 | 0 | 0 | 171 | 441 | 513 | 40 | 0 | 0 | 0 | PHZ10702T | 1062850 | PM108 | 중경1공장 20" 조관 | 5103 | 중경 1 생산창고 | SHZ1071030 | NX52L2T | 323.9 | 9.5 | V29181 | KZA04840 | 890 | Stripe 모재 T방향 | API-X52L2C | 현대제철(주) | 441 | 513 | 40 | 162.659 | 464.959 | 165.785 | 473.894 | 535.274 | 37.8 | 2025-01-21
V29181 | KZA04840 | HYUNDAI | 20241226 | 20241226 | 0.121 | 0.243 | 0.0595 | 0.169 | 1.038 | 0.01 | 0.0014 | 0.027 | 0.028 | 0.04 | 0.02 | 0.0001 | 0.0016 | 0.01 | 0 | 0 | 0 | 0 | 0.0049 | 0.032 | 0 | 0 | 0.001 | 0.002 | 0 | 0 | 0 | 171 | 441 | 513 | 40 | 0 | 0 | 0 | PHZ10702W | 1062850 | PM108 | 중경1공장 20" 조관 | 5103 | 중경 1 생산창고 | SHZ1071030 | NX52L2T | 323.9 | 9.5 | V29181 | KZA04840 | 890 | Stripe 용접 | API-X52L2C | 현대제철(주) | 441 | 513 | 40 | 183.381 | 532.262 | 0 | 0 | 577.756 | 0 | 2025-01-21
V29870 | KZA05780 | HYUNDAI | 20241227 | 20241227 | 0.106 | 0.199 | 0.0636 | 0.007 | 0.763 | 0.0149 | 0.007 | 0.028 | 0.03 | 0.03 | 0.01 | 0.0002 | 0.0001 | 0.013 | 0 | 0 | 0 | 0 | 0.0038 | 0.015 | 0 | 0 | 0.001 | 0.002 | 0 | 0 | 0 | 0 | 369 | 449 | 39 | 0 | 0 | 0 | PIZ11301T | 1063992 | PM109 | 중경2공장 24" 조관 | 5107 | 중경 2 생산창고 | SIZ1132050 | N5LBT | 355.6 | 5.6 | V29870 | KZA05780 | 75 | Stripe 모재 T방향 | SPHT3U | 현대제철(주) | 374 | 453 | 39 | 81.0848 | 373.012 | 84.5481 | 388.944 | 467.666 | 40.3999 | 2025-01-16
V29870 | KZA05780 | HYUNDAI | 20241227 | 20241227 | 0.106 | 0.199 | 0.0636 | 0.007 | 0.763 | 0.0149 | 0.007 | 0.028 | 0.03 | 0.03 | 0.01 | 0.0002 | 0.0001 | 0.013 | 0 | 0 | 0 | 0 | 0.0038 | 0.015 | 0 | 0 | 0.001 | 0.002 | 0 | 0 | 0 | 0 | 369 | 449 | 39 | 0 | 0 | 0 | PIZ11301W | 1063992 | PM109 | 중경2공장 24" 조관 | 5107 | 중경 2 생산창고 | SIZ1132050 | N5LBT | 355.6 | 5.6 | V29870 | KZA05780 | 75 | Stripe 용접 | SPHT3U | 현대제철(주) | 374 | 453 | 39 | 94.5698 | 438.427 | 0 | 0 | 461.716 | 0 | 2025-01-16
V29870 | KZA05870 | HYUNDAI | 20241227 | 20241227 | 0.106 | 0.199 | 0.0636 | 0.007 | 0.763 | 0.0149 | 0.007 | 0.028 | 0.03 | 0.03 | 0.01 | 0.0002 | 0.0001 | 0.013 | 0 | 0 | 0 | 0 | 0.0038 | 0.015 | 0 | 0 | 0.001 | 0.002 | 0 | 0 | 0 | 0 | 392 | 465 | 37 | 0 | 0 | 0 | PAZ10701L | 1062874 | PM101 | 소경1공장 8" 조관 | 5101 | 소경 1 생산창고 | SAZ1071030 | NX52L2T | 88.9 | 5.5 | V29870 | KZA05870 |  | Stripe 모재 L방향 | SPHT3U | 현대제철(주) | 392 | 465 | 37 | 49.6527 | 475.79 | 49.9139 | 478.293 | 502.685 | 27.3622 | 2025-01-15
V29870 | KZA05890 | HYUNDAI | 20250106 | 20250106 | 0.106 | 0.199 | 0.0636 | 0.007 | 0.763 | 0.0149 | 0.007 | 0.028 | 0.03 | 0.03 | 0.01 | 0.0002 | 0.0001 | 0.013 | 0 | 0 | 0 | 0 | 0.0038 | 0.015 | 0 | 0 | 0.001 | 0.002 | 0 | 0 | 0 | 0 | 374 | 453 | 38 | 0 | 0 | 0 | PGZ11301L | 1063156 | PM107 | 소경2공장 3" 조관 | 5102 | 소경 2 생산창고 | SGZ1131030 | N5LBT | 60.3 | 5.5 | V29870 | KZA05890 |  | Stripe 모재 L방향 | SPHT3U |  | 374 | 453 | 38 | 52.8748 | 510.715 | 52.8767 | 510.732 | 532.279 | 25 | 2025-01-15
V29870 | KZA05940 | HYUNDAI | 20241227 | 20241227 | 0.106 | 0.199 | 0.0636 | 0.007 | 0.763 | 0.0149 | 0.007 | 0.028 | 0.03 | 0.03 | 0.01 | 0.0002 | 0.0001 | 0.013 | 0 | 0 | 0 | 0 | 0.0038 | 0.015 | 0 | 0 | 0.001 | 0.002 | 0 | 0 | 0 | 0 | 374 | 453 | 38 | 0 | 0 | 0 | PGZ22201L | 1066154 | PM107 | 소경2공장 3" 조관 | 5102 | 소경 2 생산창고 | SGZ2221010 | NX52L2T | 60.3 | 5.5 | V29870 | KZA05940 |  | Stripe 모재 L방향 | SPHT3U |  | 374 | 453 | 38 | 53.5039 | 496.889 | 53.8878 | 500.453 | 518.006 | 23.6 | 2025-03-06
V29870 | KZA05950 | HYUNDAI | 20250108 | 20250108 | 0.106 | 0.199 | 0.0636 | 0.007 | 0.763 | 0.0149 | 0.007 | 0.028 | 0.03 | 0.03 | 0.01 | 0.0002 | 0.0001 | 0.013 | 0 | 0 | 0 | 0 | 0.0038 | 0.015 | 0 | 0 | 0.001 | 0.002 | 0 | 0 | 0 | 0 | 374 | 453 | 38 | 0 | 0 | 0 | PGZ40903L | 1070351 | PM107 | 소경2공장 3" 조관 | 5102 | 소경 2 생산창고 | SGZ4091030 | NX52L2T | 60.3 | 5.5 | V29870 | KZA05950 |  | Stripe 모재 L방향 | SPHT3U |  | 374 | 453 | 38 | 51.6802 | 491.254 | 51.6796 | 491.248 | 518.099 | 23.6 | 2025-04-17
V29874 | KZA06000 | HYUNDAI | 20250111 | 20250111 | 0.106 | 0.201 | 0.0629 | 0.009 | 0.779 | 0.0174 | 0.0058 | 0.03 | 0.032 | 0.03 | 0.02 | 0.0002 | 0.0001 | 0.01 | 0 | 0 | 0 | 0 | 0.0035 | 0.015 | 0 | 0 | 0.001 | 0.001 | 0 | 0 | 0 | 0 | 367 | 451 | 39 | 0 | 0 | 0 | PAZ21103L | 1065813 | PM101 | 소경1공장 8" 조관 | 5101 | 소경 1 생산창고 | SAZ2112020 | N5LBT | 114.3 | 6 | V29874 | KZA06000 |  | Stripe 모재 L방향 | SPHT3U | 현대제철(주) | 367 | 451 | 39 | 67.3141 | 444.332 | 67.7295 | 447.074 | 472.251 | 33.2 | 2025-02-19
V30240 | KZA21180 | HYUNDAI | 20250110 | 20250110 | 0.121 | 0.239 | 0.0634 | 0.12 | 0.995 | 0.0156 | 0.0023 | 0.037 | 0.038 | 0.03 | 0.01 | 0.0002 | 0.0026 | 0.01 | 0 | 0 | 0 | 0.01 | 0.0046 | 0.028 | 0 | 0 | 0.001 | 0.002 | 0 | 0 | 0 | 155.6 | 447 | 509 | 39 | 0 | 0 | 0 | PIZ12204T | 1064995 | PM109 | 중경2공장 24" 조관 | 5107 | 중경 2 생산창고 | SIZ1221070 | NX52L2T | 406.4 | 7.9 | V30240 | KZA21180 | 180 | Stripe 모재 T방향 | API-X52L2C | 현대제철(주) | 447 | 509 | 39 | 136.125 | 464.061 | 141.456 | 482.232 | 556.103 | 37 | 2025-02-04
V30240 | KZA21180 | HYUNDAI | 20250110 | 20250110 | 0.121 | 0.239 | 0.0634 | 0.12 | 0.995 | 0.0156 | 0.0023 | 0.037 | 0.038 | 0.03 | 0.01 | 0.0002 | 0.0026 | 0.01 | 0 | 0 | 0 | 0.01 | 0.0046 | 0.028 | 0 | 0 | 0.001 | 0.002 | 0 | 0 | 0 | 155.6 | 447 | 509 | 39 | 0 | 0 | 0 | PIZ12204W | 1064995 | PM109 | 중경2공장 24" 조관 | 5107 | 중경 2 생산창고 | SIZ1221070 | NX52L2T | 406.4 | 7.9 | V30240 | KZA21180 | 180 | Stripe 용접 | API-X52L2C | 현대제철(주) | 447 | 509 | 39 | 128.242 | 443.247 | 0 | 0 | 542.991 | 0 | 2025-02-04
V30240 | KZA21190 | HYUNDAI | 20250106 | 20250106 | 0.121 | 0.239 | 0.0634 | 0.12 | 0.995 | 0.0156 | 0.0023 | 0.037 | 0.038 | 0.03 | 0.01 | 0.0002 | 0.0026 | 0.01 | 0 | 0 | 0 | 0.01 | 0.0046 | 0.028 | 0 | 0 | 0.001 | 0.002 | 0 | 0 | 0 | 155.6 | 447 | 509 | 39 | 0 | 0 | 0 | PHZ10803T | 1063356 | PM108 | 중경1공장 20" 조관 | 5103 | 중경 1 생산창고 | SHZ1081060 | NX52L2T | 406.4 | 7.9 | V30240 | KZA21190 | 19 | Stripe 모재 T방향 | API-X52L2C | 현대제철(주) | 447 | 509 | 39 | 120.623 | 411.743 | 128.518 | 438.693 | 533.632 | 36 | 2025-01-14
V30240 | KZA21190 | HYUNDAI | 20250106 | 20250106 | 0.121 | 0.239 | 0.0634 | 0.12 | 0.995 | 0.0156 | 0.0023 | 0.037 | 0.038 | 0.03 | 0.01 | 0.0002 | 0.0026 | 0.01 | 0 | 0 | 0 | 0.01 | 0.0046 | 0.028 | 0 | 0 | 0.001 | 0.002 | 0 | 0 | 0 | 155.6 | 447 | 509 | 39 | 0 | 0 | 0 | PHZ10803W | 1063356 | PM108 | 중경1공장 20" 조관 | 5103 | 중경 1 생산창고 | SHZ1081060 | NX52L2T | 406.4 | 7.9 | V30240 | KZA21190 | 19 | Stripe 용접 | API-X52L2C | 현대제철(주) | 447 | 509 | 39 | 0 | 0 | 0 | 0 | 553.582 | 0 | 2025-01-14
V30247 | KZA21260 | HYUNDAI | 20250106 | 20250106 | 0.124 | 0.244 | 0.0637 | 0.166 | 1.034 | 0.0112 | 0.001 | 0.033 | 0.033 | 0.03 | 0.02 | 0.0002 | 0.0016 | 0.009 | 0 | 0 | 0 | 0 | 0.003 | 0.03 | 0 | 0 | 0.001 | 0.002 | 0 | 0 | 0 | 166.7 | 487 | 545 | 34 | 0 | 0 | 0 | PHZ10801W | 1063338 | PM108 | 중경1공장 20" 조관 | 5103 | 중경 1 생산창고 | SHZ1081020 | NX52L2T | 406.4 | 6.4 | V30247 | KZA21260 | 22 | Stripe 용접 | API-X52L2C | 현대제철(주) | 487 | 545 | 34 | 110.801 | 467.246 | 0 | 0 | 568.199 | 0 | 2025-01-21
V30247 | KZA21260 | HYUNDAI | 20250106 | 20250106 | 0.124 | 0.244 | 0.0637 | 0.166 | 1.034 | 0.0112 | 0.001 | 0.033 | 0.033 | 0.03 | 0.02 | 0.0002 | 0.0016 | 0.009 | 0 | 0 | 0 | 0 | 0.003 | 0.03 | 0 | 0 | 0.001 | 0.002 | 0 | 0 | 0 | 166.7 | 487 | 545 | 34 | 0 | 0 | 0 | PHZ10801T | 1063338 | PM108 | 중경1공장 20" 조관 | 5103 | 중경 1 생산창고 | SHZ1081020 | NX52L2T | 406.4 | 6.4 | V30247 | KZA21260 | 22 | Stripe 모재 T방향 | API-X52L2C | 현대제철(주) | 487 | 545 | 34 | 105.476 | 445.978 | 107.657 | 455.198 | 541.632 | 37 | 2025-01-21
V30240 | KZA21280 | HYUNDAI | 20250109 | 20250109 | 0.121 | 0.239 | 0.0634 | 0.12 | 0.995 | 0.0156 | 0.0023 | 0.037 | 0.038 | 0.03 | 0.01 | 0.0002 | 0.0026 | 0.01 | 0 | 0 | 0 | 0.01 | 0.0046 | 0.028 | 0 | 0 | 0.001 | 0.002 | 0 | 0 | 0 | 159.8 | 464 | 517 | 36 | 0 | 0 | 0 | PIZ31210T | 1068840 | PM109 | 중경2공장 24" 조관 | 5107 | 중경 2 생산창고 | SIZ3122070 | NX52L2T | 406.4 | 6.4 | V30240 | KZA21280 | 99 | Stripe 모재 T방향 | API-X52L2C | 현대제철(주) | 464 | 517 | 36 | 105.697 | 420.225 | 108.889 | 432.914 | 528.965 | 36.3999 | 2025-03-19
V30240 | KZA21280 | HYUNDAI | 20250109 | 20250109 | 0.121 | 0.239 | 0.0634 | 0.12 | 0.995 | 0.0156 | 0.0023 | 0.037 | 0.038 | 0.03 | 0.01 | 0.0002 | 0.0026 | 0.01 | 0 | 0 | 0 | 0.01 | 0.0046 | 0.028 | 0 | 0 | 0.001 | 0.002 | 0 | 0 | 0 | 159.8 | 464 | 517 | 36 | 0 | 0 | 0 | PIZ31210W | 1068840 | PM109 | 중경2공장 24" 조관 | 5107 | 중경 2 생산창고 | SIZ3122070 | NX52L2T | 406.4 | 6.4 | V30240 | KZA21280 | 99 | Stripe 용접 | API-X52L2C | 현대제철(주) | 464 | 517 | 36 | 102.518 | 399.492 | 0 | 0 | 549.768 | 0 | 2025-03-19
V30249 | KZA21320 | HYUNDAI | 20250206 | 20250206 | 0.124 | 0.24 | 0.0662 | 0.141 | 1.006 | 0.0118 | 0.0013 | 0.03 | 0.031 | 0.02 | 0.01 | 0.0002 | 0.0021 | 0.01 | 0 | 0 | 0 | 0 | 0.0039 | 0.029 | 0 | 0 | 0.001 | 0.002 | 0 | 0 | 0 | 163.1 | 463 | 535 | 36 | 0 | 0 | 0 | PIZ22009W | 1066921 | PM109 | 중경2공장 24" 조관 | 5107 | 중경 2 생산창고 | SIZ2202020 | NX52L2T | 406.4 | 9.5 | V30249 | KZA21320 | 125 | Stripe 용접 | API-X52L2C | 현대제철(주) | 463 | 535 | 36 | 180.776 | 517.617 | 0 | 0 | 535.74 | 0 | 2025-02-26
V30249 | KZA21320 | HYUNDAI | 20250206 | 20250206 | 0.124 | 0.24 | 0.0662 | 0.141 | 1.006 | 0.0118 | 0.0013 | 0.03 | 0.031 | 0.02 | 0.01 | 0.0002 | 0.0021 | 0.01 | 0 | 0 | 0 | 0 | 0.0039 | 0.029 | 0 | 0 | 0.001 | 0.002 | 0 | 0 | 0 | 163.1 | 463 | 535 | 36 | 0 | 0 | 0 | PIZ22009T | 1066921 | PM109 | 중경2공장 24" 조관 | 5107 | 중경 2 생산창고 | SIZ2202020 | NX52L2T | 406.4 | 9.5 | V30249 | KZA21320 | 125 | Stripe 모재 T방향 | API-X52L2C | 현대제철(주) | 463 | 535 | 36 | 155.691 | 442.593 | 161.513 | 459.145 | 527.024 | 40.8 | 2025-02-26
V30249 | KZA21400 | HYUNDAI | 20250206 | 20250206 | 0.124 | 0.24 | 0.0662 | 0.141 | 1.006 | 0.0118 | 0.0013 | 0.03 | 0.031 | 0.02 | 0.01 | 0.0002 | 0.0021 | 0.01 | 0 | 0 | 0 | 0 | 0.0039 | 0.029 | 0 | 0 | 0.001 | 0.002 | 0 | 0 | 0 | 163.1 | 463 | 535 | 36 | 0 | 0 | 0 | PIZ22007T | 1066922 | PM109 | 중경2공장 24" 조관 | 5107 | 중경 2 생산창고 | SIZ2202010 | NX52L2T | 406.4 | 9.5 | V30249 | KZA21400 | 70 | Stripe 모재 T방향 | API-X52L2C | 현대제철(주) | 463 | 535 | 36 | 153.488 | 439.821 | 158.541 | 454.301 | 528.144 | 38.6 | 2025-02-26
V30249 | KZA21400 | HYUNDAI | 20250206 | 20250206 | 0.124 | 0.24 | 0.0662 | 0.141 | 1.006 | 0.0118 | 0.0013 | 0.03 | 0.031 | 0.02 | 0.01 | 0.0002 | 0.0021 | 0.01 | 0 | 0 | 0 | 0 | 0.0039 | 0.029 | 0 | 0 | 0.001 | 0.002 | 0 | 0 | 0 | 163.1 | 463 | 535 | 36 | 0 | 0 | 0 | PIZ22007W | 1066922 | PM109 | 중경2공장 24" 조관 | 5107 | 중경 2 생산창고 | SIZ2202010 | NX52L2T | 406.4 | 9.5 | V30249 | KZA21400 | 70 | Stripe 용접 | API-X52L2C | 현대제철(주) | 463 | 535 | 36 | 182.978 | 515.895 | 0 | 0 | 531.388 | 0 | 2025-02-26
V30240 | KZA21470 | HYUNDAI | 20250218 | 20250218 | 0.121 | 0.239 | 0.0634 | 0.12 | 0.995 | 0.0156 | 0.0023 | 0.037 | 0.038 | 0.03 | 0.01 | 0.0002 | 0.0026 | 0.01 | 0 | 0 | 0 | 0.01 | 0.0046 | 0.028 | 0 | 0 | 0.001 | 0.002 | 0 | 0 | 0 | 155.7 | 447 | 512 | 41 | 0 | 0 | 0 | PIZ22008T | 1066921 | PM109 | 중경2공장 24" 조관 | 5107 | 중경 2 생산창고 | SIZ2202030 | NX52L2T | 406.4 | 9.5 | V30240 | KZA21470 | 79 | Stripe 모재 T방향 | API-X52L2C | 현대제철(주) | 447 | 512 | 41 | 157.761 | 449.222 | 162.644 | 463.125 | 535.923 | 38.6 | 2025-02-26
V30240 | KZA21470 | HYUNDAI | 20250218 | 20250218 | 0.121 | 0.239 | 0.0634 | 0.12 | 0.995 | 0.0156 | 0.0023 | 0.037 | 0.038 | 0.03 | 0.01 | 0.0002 | 0.0026 | 0.01 | 0 | 0 | 0 | 0.01 | 0.0046 | 0.028 | 0 | 0 | 0.001 | 0.002 | 0 | 0 | 0 | 155.7 | 447 | 512 | 41 | 0 | 0 | 0 | PIZ22008W | 1066921 | PM109 | 중경2공장 24" 조관 | 5107 | 중경 2 생산창고 | SIZ2202030 | NX52L2T | 406.4 | 9.5 | V30240 | KZA21470 | 79 | Stripe 용접 | API-X52L2C | 현대제철(주) | 447 | 512 | 41 | 182.991 | 521.915 | 0 | 0 | 542.739 | 0 | 2025-02-26
V30249 | KZA21490 | HYUNDAI | 20250206 | 20250206 | 0.124 | 0.24 | 0.0662 | 0.141 | 1.006 | 0.0118 | 0.0013 | 0.03 | 0.031 | 0.02 | 0.01 | 0.0002 | 0.0021 | 0.01 | 0 | 0 | 0 | 0 | 0.0039 | 0.029 | 0 | 0 | 0.001 | 0.002 | 0 | 0 | 0 | 163.1 | 463 | 535 | 36 | 0 | 0 | 0 | PIZ22006W | 1066923 | PM109 | 중경2공장 24" 조관 | 5107 | 중경 2 생산창고 | SIZ2201090 | NX52L2T | 406.4 | 9.5 | V30249 | KZA21490 | 41 | Stripe 용접 | API-X52L2C | 현대제철(주) | 463 | 535 | 36 | 187.059 | 536.138 | 0 | 0 | 562.425 | 0 | 2025-02-26
V30249 | KZA21490 | HYUNDAI | 20250206 | 20250206 | 0.124 | 0.24 | 0.0662 | 0.141 | 1.006 | 0.0118 | 0.0013 | 0.03 | 0.031 | 0.02 | 0.01 | 0.0002 | 0.0021 | 0.01 | 0 | 0 | 0 | 0 | 0.0039 | 0.029 | 0 | 0 | 0.001 | 0.002 | 0 | 0 | 0 | 163.1 | 463 | 535 | 36 | 0 | 0 | 0 | PIZ22006T | 1066923 | PM109 | 중경2공장 24" 조관 | 5107 | 중경 2 생산창고 | SIZ2201090 | NX52L2T | 406.4 | 9.5 | V30249 | KZA21490 | 41 | Stripe 모재 T방향 | API-X52L2C | 현대제철(주) | 463 | 535 | 36 | 159.276 | 453.1 | 164.561 | 468.134 | 537.854 | 40 | 2025-02-26
V30243 | KZA21520 | HYUNDAI | 20241220 | 20241220 | 0.121 | 0.24 | 0.0612 | 0.146 | 1.024 | 0.0116 | 0.0011 | 0.034 | 0.034 | 0.03 | 0.02 | 0.0002 | 0.0016 | 0.008 | 0 | 0 | 0 | 0 | 0.0041 | 0.03 | 0 | 0 | 0.001 | 0.002 | 0 | 0 | 0 | 157 | 439 | 515 | 40 | 0 | 0 | 0 | PHZ10905W | 1063370 | PM108 | 중경1공장 20" 조관 | 5103 | 중경 1 생산창고 | SHZ1091060 | NX52L2T | 406.4 | 9.5 | V30243 | KZA21520 | 173 | Stripe 용접 | API-X52L2C | 현대제철(주) | 439 | 515 | 40 | 57.113 | 162.116 | 0 | 0 | 566.546 | 0 | 2025-01-16
V30243 | KZA21520 | HYUNDAI | 20241220 | 20241220 | 0.121 | 0.24 | 0.0612 | 0.146 | 1.024 | 0.0116 | 0.0011 | 0.034 | 0.034 | 0.03 | 0.02 | 0.0002 | 0.0016 | 0.008 | 0 | 0 | 0 | 0 | 0.0041 | 0.03 | 0 | 0 | 0.001 | 0.002 | 0 | 0 | 0 | 157 | 439 | 515 | 40 | 0 | 0 | 0 | PHZ10905T | 1063370 | PM108 | 중경1공장 20" 조관 | 5103 | 중경 1 생산창고 | SHZ1091060 | NX52L2T | 406.4 | 9.5 | V30243 | KZA21520 | 173 | Stripe 모재 T방향 | API-X52L2C | 현대제철(주) | 439 | 515 | 40 | 148.372 | 426.5 | 157.714 | 453.352 | 534.745 | 38.6 | 2025-01-16
V29615 | KZA22040 | HYUNDAI | 20250111 | 20250111 | 0.102 | 0.193 | 0.0617 | 0.006 | 0.737 | 0.0108 | 0.0038 | 0.026 | 0.028 | 0.03 | 0.02 | 0.0001 | 0.0001 | 0.014 | 0 | 0 | 0 | 0 | 0.004 | 0.012 | 0 | 0 | 0 | 0.002 | 0 | 0 | 0 | 0 | 374 | 452 | 39 | 0 | 0 | 0 | PAZ22512L | 1066200 | PM101 | 소경1공장 8" 조관 | 5101 | 소경 1 생산창고 | SAZ2252040 | N5LBA53B | 168.3 | 6.4 | V29615 | KZA22040 |  | Stripe 모재 L방향 | SPHT3U | 현대제철(주) | 374 | 452 | 39 | 72.6334 | 453.987 | 72.5456 | 453.438 | 475.712 | 31.2 | 2025-02-28
V30413 | KZA24830 | HYUNDAI | 20250218 | 20250218 | 0.125 | 0.244 | 0.0652 | 0.145 | 1.018 | 0.0092 | 0.0018 | 0.029 | 0.03 | 0.03 | 0.02 | 0.0003 | 0.002 | 0.012 | 0 | 0 | 0 | 0 | 0.0052 | 0.031 | 0 | 0 | 0.001 | 0.003 | 0 | 0 | 0 | 171.2 | 459 | 516 | 39 | 0 | 0 | 0 | PAZ22601L | 1066207 | PM101 | 소경1공장 8" 조관 | 5101 | 소경 1 생산창고 | SAZ2261010 | NX52L2T | 168.3 | 7.1 | V30413 | KZA24830 |  | Stripe 모재 L방향 | API-X52L2C | 현대제철(주) | 459 | 516 | 39 | 86.4022 | 494.616 | 86.4258 | 494.751 | 546.207 | 33.2 | 2025-02-28
V30408 | KZA24960 | HYUNDAI | 20250220 | 20250220 | 0.118 | 0.236 | 0.0595 | 0.145 | 1.024 | 0.01 | 0.0019 | 0.032 | 0.032 | 0.02 | 0.01 | 0.0001 | 0.0025 | 0.012 | 0 | 0 | 0 | 0 | 0.0051 | 0.028 | 0 | 0 | 0.001 | 0.002 | 0 | 0 | 0 | 173.2 | 436 | 503 | 40 | 0 | 0 | 0 | PAZ32401L | 1069397 | PM101 | 소경1공장 8" 조관 | 5101 | 소경 1 생산창고 | SAZ3241010 | NX52L2 | 114.3 | 6.02 | V30408 | KZA24960 | 1 | Stripe 모재 L방향 | API-X52L2C | 현대제철(주) | 436 | 503 | 40 | 77.7683 | 493.964 | 77.9605 | 496.18829 | 534.77747 | 33.8 | 2025-04-02
V30408 | KZA24960 | HYUNDAI | 20250220 | 20250220 | 0.118 | 0.236 | 0.0595 | 0.145 | 1.024 | 0.01 | 0.0019 | 0.032 | 0.032 | 0.02 | 0.01 | 0.0001 | 0.0025 | 0.012 | 0 | 0 | 0 | 0 | 0.0051 | 0.028 | 0 | 0 | 0.001 | 0.002 | 0 | 0 | 0 | 173.2 | 436 | 503 | 40 | 0 | 0 | 0 | PAZ32402L | 1069397 | PM101 | 소경1공장 8" 조관 | 5101 | 소경 1 생산창고 | SAZ3241010 | NX52L2 | 114.3 | 6.02 | V30408 | KZA24960 | 37 | Stripe 모재 L방향 | API-X52L2C | 현대제철(주) | 436 | 503 | 40 | 73.2148 | 461.235 | 74.089 | 467.71345 | 511.11174 | 34.2 | 2025-04-02
V30408 | KZA24960 | HYUNDAI | 20250220 | 20250220 | 0.118 | 0.236 | 0.0595 | 0.145 | 1.024 | 0.01 | 0.0019 | 0.032 | 0.032 | 0.02 | 0.01 | 0.0001 | 0.0025 | 0.012 | 0 | 0 | 0 | 0 | 0.0051 | 0.028 | 0 | 0 | 0.001 | 0.002 | 0 | 0 | 0 | 173.2 | 436 | 503 | 40 | 0 | 0 | 0 | PAZ32403L | 1069397 | PM101 | 소경1공장 8" 조관 | 5101 | 소경 1 생산창고 | SAZ3241010 | NX52L2 | 114.3 | 6.02 | V30408 | KZA24960 | 15 | Stripe 모재 L방향 | API-X52L2C | 현대제철(주) | 436 | 503 | 40 | 78.2734 | 497.483 | 79.5648 | 515.02286 | 555.17726 | 33.2 | 2025-04-02
V30408 | KZA24980 | HYUNDAI | 20250220 | 20250220 | 0.118 | 0.236 | 0.0595 | 0.145 | 1.024 | 0.01 | 0.0019 | 0.032 | 0.032 | 0.02 | 0.01 | 0.0001 | 0.0025 | 0.012 | 0 | 0 | 0 | 0 | 0.0051 | 0.028 | 0 | 0 | 0.001 | 0.002 | 0 | 0 | 0 | 173.2 | 436 | 503 | 40 | 0 | 0 | 0 | PHZ30603T | 1068304 | PM108 | 중경1공장 20" 조관 | 5103 | 중경 1 생산창고 | SHZ3062010 | NX52L2T | 323.9 | 6.4 | V30408 | KZA24980 | 444 | Stripe 모재 T방향 | API-X52L2C | 현대제철(주) | 436 | 503 | 40 | 110.781 | 455.316 | 112.995 | 464.416 | 525.962 | 37.3999 | 2025-03-11
V30408 | KZA24980 | HYUNDAI | 20250220 | 20250220 | 0.118 | 0.236 | 0.0595 | 0.145 | 1.024 | 0.01 | 0.0019 | 0.032 | 0.032 | 0.02 | 0.01 | 0.0001 | 0.0025 | 0.012 | 0 | 0 | 0 | 0 | 0.0051 | 0.028 | 0 | 0 | 0.001 | 0.002 | 0 | 0 | 0 | 173.2 | 436 | 503 | 40 | 0 | 0 | 0 | PHZ30603W | 1068304 | PM108 | 중경1공장 20" 조관 | 5103 | 중경 1 생산창고 | SHZ3062010 | NX52L2T | 323.9 | 6.4 | V30408 | KZA24980 | 444 | Stripe 용접 | API-X52L2C | 현대제철(주) | 436 | 503 | 40 | 121.697 | 510.624 | 0 | 0 | 583.445 | 0 | 2025-03-11
V30477 | KZA27460 | HYUNDAI | 20241219 | 20241219 | 0.101 | 0.193 | 0.0602 | 0.007 | 0.746 | 0.0179 | 0.0065 | 0.021 | 0.022 | 0.03 | 0.02 | 0.0001 | 0.0001 | 0.009 | 0 | 0 | 0 | 0 | 0.0045 | 0.021 | 0 | 0 | 0.001 | 0.002 | 0 | 0 | 0 | 0 | 380 | 477 | 36 | 0 | 0 | 0 | PIZ11404W | 1064004 | PM109 | 중경2공장 24" 조관 | 5107 | 중경 2 생산창고 | SIZ1141160 | N5LBT | 355.6 | 9.5 | V30477 | KZA27460 | 6 | Stripe 용접 | SPHT3U | 현대제철(주) | 380 | 477 | 36 | 0 | 0 | 0 | 0 | 528.704 | 0 | 2025-01-17
V30477 | KZA27460 | HYUNDAI | 20241219 | 20241219 | 0.101 | 0.193 | 0.0602 | 0.007 | 0.746 | 0.0179 | 0.0065 | 0.021 | 0.022 | 0.03 | 0.02 | 0.0001 | 0.0001 | 0.009 | 0 | 0 | 0 | 0 | 0.0045 | 0.021 | 0 | 0 | 0.001 | 0.002 | 0 | 0 | 0 | 0 | 380 | 477 | 36 | 0 | 0 | 0 | PIZ11404T | 1064004 | PM109 | 중경2공장 24" 조관 | 5107 | 중경 2 생산창고 | SIZ1141160 | N5LBT | 355.6 | 9.5 | V30477 | KZA27460 | 6 | Stripe 모재 T방향 | SPHT3U | 현대제철(주) | 380 | 477 | 36 | 153.963 | 425.697 | 158.258 | 437.57 | 480.148 | 40.2 | 2025-01-17
V30477 | KZA27490 | HYUNDAI | 20250117 | 20250117 | 0.101 | 0.193 | 0.0602 | 0.007 | 0.746 | 0.0179 | 0.0065 | 0.021 | 0.022 | 0.03 | 0.02 | 0.0001 | 0.0001 | 0.009 | 0 | 0 | 0 | 0 | 0.0045 | 0.021 | 0 | 0 | 0.001 | 0.002 | 0 | 0 | 0 | 0 | 378 | 456 | 39 | 0 | 0 | 0 | PHZ21804W | 1066575 | PM108 | 중경1공장 20" 조관 | 5103 | 중경 1 생산창고 | SHZ2182040 | N5LBT | 355.6 | 9.5 | V30477 | KZA27490 | 1 | Stripe 용접 | SPHT3U | 현대제철(주) | 378 | 456 | 39 | 185.56 | 515.701 | 0 | 0 | 529.473 | 0 | 2025-02-24
V30477 | KZA27490 | HYUNDAI | 20250117 | 20250117 | 0.101 | 0.193 | 0.0602 | 0.007 | 0.746 | 0.0179 | 0.0065 | 0.021 | 0.022 | 0.03 | 0.02 | 0.0001 | 0.0001 | 0.009 | 0 | 0 | 0 | 0 | 0.0045 | 0.021 | 0 | 0 | 0.001 | 0.002 | 0 | 0 | 0 | 0 | 378 | 456 | 39 | 0 | 0 | 0 | PHZ21804T | 1066575 | PM108 | 중경1공장 20" 조관 | 5103 | 중경 1 생산창고 | SHZ2182040 | N5LBT | 355.6 | 9.5 | V30477 | KZA27490 | 1 | Stripe 모재 T방향 | SPHT3U | 현대제철(주) | 378 | 456 | 39 | 154.505 | 436.341 | 162.378 | 458.575 | 494.371 | 35.3999 | 2025-02-24
V30397 | KZA27770 | HYUNDAI | 20250118 | 20250118 | 0.121 | 0.237 | 0.0625 | 0.144 | 1.003 | 0.0094 | 0.0009 | 0.026 | 0.026 | 0.02 | 0.01 | 0.0002 | 0.0027 | 0.01 | 0 | 0 | 0 | 0.01 | 0.0038 | 0.03 | 0 | 0 | 0.001 | 0.002 | 0 | 0 | 0 | 179.8 | 463 | 518 | 39 | 0 | 0 | 0 | PAZ22606L | 1066204 | PM101 | 소경1공장 8" 조관 | 5101 | 소경 1 생산창고 | SAZ2261100 | NX52L2T | 168.3 | 7.1 | V30397 | KZA27770 |  | Stripe 모재 L방향 | API-X52L2C | 현대제철(주) | 463 | 518 | 39 | 88.506 | 510.919 | 88.107 | 508.615 | 554.792 | 32.8 | 2025-03-04
V30397 | KZA27840 | HYUNDAI | 20241227 | 20241227 | 0.121 | 0.237 | 0.0625 | 0.144 | 1.003 | 0.0094 | 0.0009 | 0.026 | 0.026 | 0.02 | 0.01 | 0.0002 | 0.0027 | 0.01 | 0 | 0 | 0 | 0.01 | 0.0038 | 0.03 | 0 | 0 | 0.001 | 0.002 | 0 | 0 | 0 | 165.6 | 437 | 508 | 41 | 0 | 0 | 0 | PHZ10604W | 1062850 | PM108 | 중경1공장 20" 조관 | 5103 | 중경 1 생산창고 | SHZ1062020 | NX52L2T | 323.9 | 9.5 | V30397 | KZA27840 | 211 | Stripe 용접 | API-X52L2C | 현대제철(주) | 437 | 508 | 41 | 129.82 | 367.899 | 0 | 0 | 581.517 | 0 | 2025-01-13
V30397 | KZA27840 | HYUNDAI | 20241227 | 20241227 | 0.121 | 0.237 | 0.0625 | 0.144 | 1.003 | 0.0094 | 0.0009 | 0.026 | 0.026 | 0.02 | 0.01 | 0.0002 | 0.0027 | 0.01 | 0 | 0 | 0 | 0.01 | 0.0038 | 0.03 | 0 | 0 | 0.001 | 0.002 | 0 | 0 | 0 | 165.6 | 437 | 508 | 41 | 0 | 0 | 0 | PHZ10605W | 1062850 | PM108 | 중경1공장 20" 조관 | 5103 | 중경 1 생산창고 | SHZ1062020 | NX52L2T | 323.9 | 9.5 | V30397 | KZA27840 | 412 | Stripe 용접 | API-X52L2C | 현대제철(주) | 437 | 508 | 41 | 202.843 | 573.598 | 0 | 0 | 585.15 | 0 | 2025-01-13
V30397 | KZA27840 | HYUNDAI | 20241227 | 20241227 | 0.121 | 0.237 | 0.0625 | 0.144 | 1.003 | 0.0094 | 0.0009 | 0.026 | 0.026 | 0.02 | 0.01 | 0.0002 | 0.0027 | 0.01 | 0 | 0 | 0 | 0.01 | 0.0038 | 0.03 | 0 | 0 | 0.001 | 0.002 | 0 | 0 | 0 | 165.6 | 437 | 508 | 41 | 0 | 0 | 0 | PHZ10604T | 1062850 | PM108 | 중경1공장 20" 조관 | 5103 | 중경 1 생산창고 | SHZ1062020 | NX52L2T | 323.9 | 9.5 | V30397 | KZA27840 | 211 | Stripe 모재 T방향 | API-X52L2C | 현대제철(주) | 437 | 508 | 41 | 159.654 | 449.478 | 169.809 | 478.066 | 540.748 | 36.8 | 2025-01-13
V30397 | KZA27840 | HYUNDAI | 20241227 | 20241227 | 0.121 | 0.237 | 0.0625 | 0.144 | 1.003 | 0.0094 | 0.0009 | 0.026 | 0.026 | 0.02 | 0.01 | 0.0002 | 0.0027 | 0.01 | 0 | 0 | 0 | 0.01 | 0.0038 | 0.03 | 0 | 0 | 0.001 | 0.002 | 0 | 0 | 0 | 165.6 | 437 | 508 | 41 | 0 | 0 | 0 | PHZ10605T | 1062850 | PM108 | 중경1공장 20" 조관 | 5103 | 중경 1 생산창고 | SHZ1062020 | NX52L2T | 323.9 | 9.5 | V30397 | KZA27840 | 412 | Stripe 모재 T방향 | API-X52L2C | 현대제철(주) | 437 | 508 | 41 | 170.475 | 481.175 | 176.971 | 499.512 | 547.612 | 36.6 | 2025-01-13
V30408 | KZA27900 | HYUNDAI | 20241227 | 20241227 | 0.118 | 0.236 | 0.0595 | 0.145 | 1.024 | 0.01 | 0.0019 | 0.032 | 0.032 | 0.02 | 0.01 | 0.0001 | 0.0025 | 0.012 | 0 | 0 | 0 | 0 | 0.0051 | 0.028 | 0 | 0 | 0.001 | 0.002 | 0 | 0 | 0 | 153.5 | 419 | 498 | 42 | 0 | 0 | 0 | PHZ10603W | 1062850 | PM108 | 중경1공장 20" 조관 | 5103 | 중경 1 생산창고 | SHZ1061080 | NX52L2T | 323.9 | 9.5 | V30408 | KZA27900 | 19 | Stripe 용접 | API-X52L2C | 현대제철(주) | 419 | 498 | 42 | 202.523 | 569.582 | 0 | 0 | 589.79 | 0 | 2025-01-13
V30408 | KZA27900 | HYUNDAI | 20241227 | 20241227 | 0.118 | 0.236 | 0.0595 | 0.145 | 1.024 | 0.01 | 0.0019 | 0.032 | 0.032 | 0.02 | 0.01 | 0.0001 | 0.0025 | 0.012 | 0 | 0 | 0 | 0 | 0.0051 | 0.028 | 0 | 0 | 0.001 | 0.002 | 0 | 0 | 0 | 153.5 | 419 | 498 | 42 | 0 | 0 | 0 | PHZ10603T | 1062850 | PM108 | 중경1공장 20" 조관 | 5103 | 중경 1 생산창고 | SHZ1061080 | NX52L2T | 323.9 | 9.5 | V30408 | KZA27900 | 19 | Stripe 모재 T방향 | API-X52L2C | 현대제철(주) | 419 | 498 | 42 | 170.114 | 479.854 | 173.221 | 488.618 | 547.518 | 37 | 2025-01-13
V30413 | KZA27950 | HYUNDAI | 20241227 | 20241227 | 0.125 | 0.244 | 0.0652 | 0.145 | 1.018 | 0.0092 | 0.0018 | 0.029 | 0.03 | 0.03 | 0.02 | 0.0003 | 0.002 | 0.012 | 0 | 0 | 0 | 0 | 0.0052 | 0.031 | 0 | 0 | 0.001 | 0.003 | 0 | 0 | 0 | 170.4 | 438 | 522 | 38 | 0 | 0 | 0 | PHZ10701W | 1062850 | PM108 | 중경1공장 20" 조관 | 5103 | 중경 1 생산창고 | SHZ1071020 | NX52L2T | 323.9 | 9.5 | V30413 | KZA27950 | 707 | Stripe 용접 | API-X52L2C | 현대제철(주) | 438 | 522 | 38 | 191.177 | 536.922 | 0 | 0 | 578.696 | 0 | 2025-01-21
V30413 | KZA27950 | HYUNDAI | 20241227 | 20241227 | 0.125 | 0.244 | 0.0652 | 0.145 | 1.018 | 0.0092 | 0.0018 | 0.029 | 0.03 | 0.03 | 0.02 | 0.0003 | 0.002 | 0.012 | 0 | 0 | 0 | 0 | 0.0052 | 0.031 | 0 | 0 | 0.001 | 0.003 | 0 | 0 | 0 | 170.4 | 438 | 522 | 38 | 0 | 0 | 0 | PHZ10701T | 1062850 | PM108 | 중경1공장 20" 조관 | 5103 | 중경 1 생산창고 | SHZ1071020 | NX52L2T | 323.9 | 9.5 | V30413 | KZA27950 | 707 | Stripe 모재 T방향 | API-X52L2C | 현대제철(주) | 438 | 522 | 38 | 169.929 | 474.112 | 174.827 | 487.778 | 538.591 | 38.3999 | 2025-01-21
V30761 | KZA38800 | HYUNDAI | 20241230 | 20241230 | 0.1 | 0.194 | 0.0587 | 0.007 | 0.759 | 0.0107 | 0.0039 | 0.03 | 0.032 | 0.03 | 0.02 | 0.0001 | 0.0001 | 0.01 | 0 | 0 | 0 | 0 | 0.0048 | 0.021 | 0 | 0 | 0.001 | 0.002 | 0 | 0 | 0 | 0 | 405 | 474 | 37 | 0 | 0 | 0 | PHZ10601W | 1062844 | PM108 | 중경1공장 20" 조관 | 5103 | 중경 1 생산창고 | SHZ1032090 | N5LBT | 323.9 | 9.5 | V30761 | KZA38800 | 120 | Stripe 용접 | SPHT3U | 현대제철(주) | 405 | 474 | 37 | 170.699 | 489.843 | 0 | 0 | 535.818 | 0 | 2025-01-10
V30761 | KZA38800 | HYUNDAI | 20241230 | 20241230 | 0.1 | 0.194 | 0.0587 | 0.007 | 0.759 | 0.0107 | 0.0039 | 0.03 | 0.032 | 0.03 | 0.02 | 0.0001 | 0.0001 | 0.01 | 0 | 0 | 0 | 0 | 0.0048 | 0.021 | 0 | 0 | 0.001 | 0.002 | 0 | 0 | 0 | 0 | 405 | 474 | 37 | 0 | 0 | 0 | PHZ10601T | 1062844 | PM108 | 중경1공장 20" 조관 | 5103 | 중경 1 생산창고 | SHZ1032090 | N5LBT | 323.9 | 9.5 | V30761 | KZA38800 | 120 | Stripe 모재 T방향 | SPHT3U | 현대제철(주) | 405 | 474 | 37 | 150.94 | 425.823 | 155.512 | 438.72 | 473.29 | 39.2 | 2025-01-10
V30765 | KZA38880 | HYUNDAI | 20241218 | 20241218 | 0.106 | 0.2 | 0.0635 | 0.007 | 0.759 | 0.0101 | 0.0033 | 0.031 | 0.034 | 0.03 | 0.02 | 0.0001 | 0.0001 | 0.027 | 0 | 0 | 0 | 0 | 0.0045 | 0.021 | 0 | 0 | 0.001 | 0.002 | 0 | 0 | 0 | 0 | 391 | 477 | 37 | 0 | 0 | 0 | PHZ10308W | 1062843 | PM108 | 중경1공장 20" 조관 | 5103 | 중경 1 생산창고 | SHZ1032070 | N5LBA53B | 323.9 | 9.5 | V30765 | KZA38880 | 18 | Stripe 용접 | SPHT3U | 현대제철(주) | 391 | 477 | 40 | 115.235 | 321.845 | 0 | 0 | 536.646 | 0 | 2025-01-10
V30765 | KZA38880 | HYUNDAI | 20241218 | 20241218 | 0.106 | 0.2 | 0.0635 | 0.007 | 0.759 | 0.0101 | 0.0033 | 0.031 | 0.034 | 0.03 | 0.02 | 0.0001 | 0.0001 | 0.027 | 0 | 0 | 0 | 0 | 0.0045 | 0.021 | 0 | 0 | 0.001 | 0.002 | 0 | 0 | 0 | 0 | 391 | 477 | 37 | 0 | 0 | 0 | PHZ10308T | 1062843 | PM108 | 중경1공장 20" 조관 | 5103 | 중경 1 생산창고 | SHZ1032070 | N5LBA53B | 323.9 | 9.5 | V30765 | KZA38880 | 18 | Stripe 모재 T방향 | SPHT3U | 현대제철(주) | 391 | 477 | 40 | 149.634 | 424.188 | 154.802 | 438.838 | 494.555 | 40.6 | 2025-01-10
V30765 | KZA39480 | HYUNDAI | 20241216 | 20241216 | 0.106 | 0.2 | 0.0635 | 0.007 | 0.759 | 0.0101 | 0.0033 | 0.031 | 0.034 | 0.03 | 0.02 | 0.0001 | 0.0001 | 0.027 | 0 | 0 | 0 | 0 | 0.0045 | 0.021 | 0 | 0 | 0.001 | 0.002 | 0 | 0 | 0 | 0 | 391 | 477 | 37 | 0 | 0 | 0 | PIZ11403T | 1064002 | PM109 | 중경2공장 24" 조관 | 5107 | 중경 2 생산창고 | SIZ1141120 | N5LBT | 355.6 | 9.5 | V30765 | KZA39480 | 17 | Stripe 모재 T방향 | SPHT3U | 현대제철(주) | 391 | 477 | 37 | 159.093 | 447.417 | 164.169 | 461.692 | 504.582 | 40 | 2025-01-17
V30765 | KZA39480 | HYUNDAI | 20241216 | 20241216 | 0.106 | 0.2 | 0.0635 | 0.007 | 0.759 | 0.0101 | 0.0033 | 0.031 | 0.034 | 0.03 | 0.02 | 0.0001 | 0.0001 | 0.027 | 0 | 0 | 0 | 0 | 0.0045 | 0.021 | 0 | 0 | 0.001 | 0.002 | 0 | 0 | 0 | 0 | 391 | 477 | 37 | 0 | 0 | 0 | PIZ11403W | 1064002 | PM109 | 중경2공장 24" 조관 | 5107 | 중경 2 생산창고 | SIZ1141120 | N5LBT | 355.6 | 9.5 | V30765 | KZA39480 | 17 | Stripe 용접 | SPHT3U | 현대제철(주) | 391 | 477 | 37 | 0 | 0 | 0 | 0 | 503.405 | 0 | 2025-01-17
V30812 | KZA41400 | HYUNDAI | 20250215 | 20250215 | 0.12 | 0.242 | 0.0593 | 0.155 | 1.039 | 0.0111 | 0.0012 | 0.032 | 0.032 | 0.03 | 0.01 | 0.0002 | 0.002 | 0.01 | 0 | 0 | 0 | 0.01 | 0.0048 | 0.031 | 0 | 0 | 0.002 | 0.002 | 0 | 0 | 0 | 173.6 | 442 | 512 | 39 | 0 | 0 | 0 | PHZ31206W | 1068087 | PM108 | 중경1공장 20" 조관 | 5103 | 중경 1 생산창고 | SHZ3122040 | NX52L2T | 323.9 | 7.9 | V30812 | KZA41400 | 130 | Stripe 용접 | API-X52L2C | 현대제철(주) | 442 | 512 | 39 | 0 | 0 | 0 | 0 | 556.319 | 0 | 2025-03-19
V30812 | KZA41400 | HYUNDAI | 20250215 | 20250215 | 0.12 | 0.242 | 0.0593 | 0.155 | 1.039 | 0.0111 | 0.0012 | 0.032 | 0.032 | 0.03 | 0.01 | 0.0002 | 0.002 | 0.01 | 0 | 0 | 0 | 0.01 | 0.0048 | 0.031 | 0 | 0 | 0.002 | 0.002 | 0 | 0 | 0 | 173.6 | 442 | 512 | 39 | 0 | 0 | 0 | PHZ31206T | 1068087 | PM108 | 중경1공장 20" 조관 | 5103 | 중경 1 생산창고 | SHZ3122040 | NX52L2T | 323.9 | 7.9 | V30812 | KZA41400 | 130 | Stripe 모재 T방향 | API-X52L2C | 현대제철(주) | 442 | 512 | 39 | 133.02 | 455.314 | 138.233 | 473.159 | 544.413 | 35.6 | 2025-03-19
V30807 | KZA41410 | HYUNDAI | 20250215 | 20250215 | 0.128 | 0.248 | 0.0663 | 0.16 | 1.027 | 0.0081 | 0.001 | 0.036 | 0.036 | 0.03 | 0.02 | 0.0003 | 0.0019 | 0.013 | 0 | 0 | 0 | 0.01 | 0.0046 | 0.032 | 0 | 0 | 0.002 | 0.002 | 0 | 0 | 0 | 179.7 | 450 | 509 | 39 | 0 | 0 | 0 | PHZ31205T | 1068087 | PM108 | 중경1공장 20" 조관 | 5103 | 중경 1 생산창고 | SHZ3122030 | NX52L2T | 323.9 | 7.9 | V30807 | KZA41410 | 103 | Stripe 모재 T방향 | API-X52L2C | 현대제철(주) | 450 | 509 | 39 | 136.103 | 464.346 | 141.982 | 484.403 | 555.091 | 33 | 2025-03-19
V30807 | KZA41410 | HYUNDAI | 20250215 | 20250215 | 0.128 | 0.248 | 0.0663 | 0.16 | 1.027 | 0.0081 | 0.001 | 0.036 | 0.036 | 0.03 | 0.02 | 0.0003 | 0.0019 | 0.013 | 0 | 0 | 0 | 0.01 | 0.0046 | 0.032 | 0 | 0 | 0.002 | 0.002 | 0 | 0 | 0 | 179.7 | 450 | 509 | 39 | 0 | 0 | 0 | PHZ31205W | 1068087 | PM108 | 중경1공장 20" 조관 | 5103 | 중경 1 생산창고 | SHZ3122030 | NX52L2T | 323.9 | 7.9 | V30807 | KZA41410 | 103 | Stripe 용접 | API-X52L2C | 현대제철(주) | 450 | 509 | 39 | 83.4995 | 290.946 | 0 | 0 | 571.727 | 0 | 2025-03-19
V30817 | KZA41440 | HYUNDAI | 20241224 | 20241224 | 0.123 | 0.246 | 0.0601 | 0.16 | 1.053 | 0.0092 | 0.0014 | 0.036 | 0.038 | 0.04 | 0.02 | 0.0003 | 0.0022 | 0.014 | 0 | 0 | 0 | 0 | 0.0043 | 0.033 | 0 | 0 | 0.002 | 0.003 | 0 | 0 | 0 | 165.8 | 470 | 528 | 39 | 0 | 0 | 0 | PHZ10305W | 1062839 | PM108 | 중경1공장 20" 조관 | 5103 | 중경 1 생산창고 | SHZ1031050 | NX52L2T | 323.9 | 7.9 | V30817 | KZA41440 | 1 | Stripe 용접 | API-X52L2C | 현대제철(주) | 470 | 528 | 39 | 0 | 0 | 0 | 0 | 604.265 | 0 | 2025-01-10
V30817 | KZA41440 | HYUNDAI | 20241224 | 20241224 | 0.123 | 0.246 | 0.0601 | 0.16 | 1.053 | 0.0092 | 0.0014 | 0.036 | 0.038 | 0.04 | 0.02 | 0.0003 | 0.0022 | 0.014 | 0 | 0 | 0 | 0 | 0.0043 | 0.033 | 0 | 0 | 0.002 | 0.003 | 0 | 0 | 0 | 165.8 | 470 | 528 | 39 | 0 | 0 | 0 | PHZ10305T | 1062839 | PM108 | 중경1공장 20" 조관 | 5103 | 중경 1 생산창고 | SHZ1031050 | NX52L2T | 323.9 | 7.9 | V30817 | KZA41440 | 1 | Stripe 모재 T방향 | API-X52L2C | 현대제철(주) | 470 | 528 | 39 | 135.012 | 461.044 | 139.833 | 477.507 | 543.712 | 36 | 2025-01-10
V30807 | KZA41580 | HYUNDAI | 20250215 | 20250215 | 0.128 | 0.248 | 0.0663 | 0.16 | 1.027 | 0.0081 | 0.001 | 0.036 | 0.036 | 0.03 | 0.02 | 0.0003 | 0.0019 | 0.013 | 0 | 0 | 0 | 0.01 | 0.0046 | 0.032 | 0 | 0 | 0.002 | 0.002 | 0 | 0 | 0 | 180.9 | 446 | 508 | 42 | 0 | 0 | 0 | PHZ31104W | 1068098 | PM108 | 중경1공장 20" 조관 | 5103 | 중경 1 생산창고 | SHZ3112040 | NX52L2T | 323.9 | 9.5 | V30807 | KZA41580 | 1610 | Stripe 용접 | API-X52L2C | 현대제철(주) | 446 | 508 | 42 | 0 | 0 | 0 | 0 | 582.486 | 0 | 2025-03-14
V30807 | KZA41580 | HYUNDAI | 20250215 | 20250215 | 0.128 | 0.248 | 0.0663 | 0.16 | 1.027 | 0.0081 | 0.001 | 0.036 | 0.036 | 0.03 | 0.02 | 0.0003 | 0.0019 | 0.013 | 0 | 0 | 0 | 0.01 | 0.0046 | 0.032 | 0 | 0 | 0.002 | 0.002 | 0 | 0 | 0 | 180.9 | 446 | 508 | 42 | 0 | 0 | 0 | PHZ31104T | 1068098 | PM108 | 중경1공장 20" 조관 | 5103 | 중경 1 생산창고 | SHZ3112040 | NX52L2T | 323.9 | 9.5 | V30807 | KZA41580 | 1610 | Stripe 모재 T방향 | API-X52L2C | 현대제철(주) | 446 | 508 | 42 | 170.433 | 482.975 | 176.462 | 500.06 | 540.603 | 35.6 | 2025-03-14
V30812 | KZA41610 | HYUNDAI | 20241224 | 20241224 | 0.12 | 0.242 | 0.0593 | 0.155 | 1.039 | 0.0111 | 0.0012 | 0.032 | 0.032 | 0.03 | 0.01 | 0.0002 | 0.002 | 0.01 | 0 | 0 | 0 | 0.01 | 0.0048 | 0.031 | 0 | 0 | 0.002 | 0.002 | 0 | 0 | 0 | 154.5 | 411 | 492 | 42 | 0 | 0 | 0 | PHZ10606W | 1062850 | PM108 | 중경1공장 20" 조관 | 5103 | 중경 1 생산창고 | SHZ1062030 | NX52L2T | 323.9 | 9.5 | V30812 | KZA41610 | 462 | Stripe 용접 | API-X52L2C | 현대제철(주) | 411 | 492 | 42 | 0 | 0 | 0 | 0 | 575.304 | 0 | 2025-01-13
V30812 | KZA41610 | HYUNDAI | 20241224 | 20241224 | 0.12 | 0.242 | 0.0593 | 0.155 | 1.039 | 0.0111 | 0.0012 | 0.032 | 0.032 | 0.03 | 0.01 | 0.0002 | 0.002 | 0.01 | 0 | 0 | 0 | 0.01 | 0.0048 | 0.031 | 0 | 0 | 0.002 | 0.002 | 0 | 0 | 0 | 154.5 | 411 | 492 | 42 | 0 | 0 | 0 | PHZ10606T | 1062850 | PM108 | 중경1공장 20" 조관 | 5103 | 중경 1 생산창고 | SHZ1062030 | NX52L2T | 323.9 | 9.5 | V30812 | KZA41610 | 462 | Stripe 모재 T방향 | API-X52L2C | 현대제철(주) | 411 | 492 | 42 | 176.495 | 497.311 | 179.507 | 505.798 | 562.414 | 36.6 | 2025-01-13
V30861 | KZA48070 | HYUNDAI | 20241224 | 20241224 | 0 | 0.193 | 0.0625 | 0.009 | 0.748 | 0.0141 | 0.0042 | 0.031 | 0.032 | 0.02 | 0.01 | 0.0001 | 0.0001 | 0.008 | 0 | 0 | 0 | 0 | 0.0042 | 0.02 | 0 | 0 | 0.001 | 0.002 | 0 | 0 | 0 | 0 | 390 | 477 | 37 | 0 | 0 | 0 | PIZ11405T | 1064005 | PM109 | 중경2공장 24" 조관 | 5107 | 중경 2 생산창고 | SIZ1141180 | N5LBT | 355.6 | 9.5 | V30861 | KZA48070 | 11 | Stripe 모재 T방향 | SPHT3U | 현대제철(주) | 390 | 477 | 37 | 147.507 | 417.37 | 152.012 | 430.117 | 486.124 | 40.2 | 2025-01-17
V30861 | KZA48070 | HYUNDAI | 20241224 | 20241224 | 0 | 0.193 | 0.0625 | 0.009 | 0.748 | 0.0141 | 0.0042 | 0.031 | 0.032 | 0.02 | 0.01 | 0.0001 | 0.0001 | 0.008 | 0 | 0 | 0 | 0 | 0.0042 | 0.02 | 0 | 0 | 0.001 | 0.002 | 0 | 0 | 0 | 0 | 390 | 477 | 37 | 0 | 0 | 0 | PIZ11405W | 1064005 | PM109 | 중경2공장 24" 조관 | 5107 | 중경 2 생산창고 | SIZ1141180 | N5LBT | 355.6 | 9.5 | V30861 | KZA48070 | 11 | Stripe 용접 | SPHT3U | 현대제철(주) | 390 | 477 | 37 | 165.857 | 475.709 | 0 | 0 | 508.13 | 0 | 2025-01-17
V30856 | KZA48090 | HYUNDAI | 20241224 | 20241224 | 0.099 | 0.191 | 0.058 | 0.011 | 0.752 | 0.015 | 0.0042 | 0.029 | 0.031 | 0.03 | 0.01 | 0.0001 | 0.0001 | 0.009 | 0 | 0 | 0 | 0 | 0.0045 | 0.014 | 0 | 0 | 0.001 | 0.002 | 0 | 0 | 0 | 0 | 376 | 452 | 38 | 0 | 0 | 0 | PAZ10702L | 1062873 | PM101 | 소경1공장 8" 조관 | 5101 | 소경 1 생산창고 | SAZ1072030 | NX52L2T | 88.9 | 5.5 | V30856 | KZA48090 |  | Stripe 모재 L방향 | SPHT3U | 현대제철(주) | 376 | 452 | 38 | 50.812 | 493.357 | 50.8083 | 493.321 | 509.105 | 26.5748 | 2025-01-15
V30856 | KZA48090 | HYUNDAI | 20241224 | 20241224 | 0.099 | 0.191 | 0.058 | 0.011 | 0.752 | 0.015 | 0.0042 | 0.029 | 0.031 | 0.03 | 0.01 | 0.0001 | 0.0001 | 0.009 | 0 | 0 | 0 | 0 | 0.0045 | 0.014 | 0 | 0 | 0.001 | 0.002 | 0 | 0 | 0 | 0 | 376 | 452 | 38 | 0 | 0 | 0 | PAZ10801L | 1062873 | PM101 | 소경1공장 8" 조관 | 5101 | 소경 1 생산창고 | SAZ1081010 | NX52L2T | 88.9 | 5.5 | V30856 | KZA48090 |  | Stripe 모재 L방향 | SPHT3U | 현대제철(주) | 376 | 452 | 38 | 50.4322 | 489.686 | 50.4873 | 490.222 | 513.306 | 26.5748 | 2025-01-15
V30469 | KZA48110 | HYUNDAI | 20241220 | 20241220 | 0 | 0.186 | 0.06 | 0.007 | 0.725 | 0.0177 | 0.0053 | 0.024 | 0.025 | 0.02 | 0.01 | 0.0002 | 0.0001 | 0.009 | 0 | 0 | 0 | 0 | 0.0039 | 0.011 | 0 | 0 | 0.001 | 0.002 | 0 | 0 | 0 | 0 | 373 | 445 | 39 | 0 | 0 | 0 | PAZ10802L | 1062875 | PM101 | 소경1공장 8" 조관 | 5101 | 소경 1 생산창고 | SAZ1081040 | N5LBT | 88.9 | 5.5 | V30469 | KZA48110 |  | Stripe 모재 L방향 | SPHT3U | 현대제철(주) | 373 | 445 | 39 | 48.2597 | 480.411 | 48.2845 | 480.658 | 520.6 | 26.7716 | 2025-01-15
V30856 | KZA48120 | HYUNDAI | 20250114 | 20250114 | 0.099 | 0.191 | 0.058 | 0.011 | 0.752 | 0.015 | 0.0042 | 0.029 | 0.031 | 0.03 | 0.01 | 0.0001 | 0.0001 | 0.009 | 0 | 0 | 0 | 0 | 0.0045 | 0.014 | 0 | 0 | 0.001 | 0.002 | 0 | 0 | 0 | 0 | 376 | 455 | 37 | 0 | 0 | 0 | PAZ22806L | 1067481 | PM101 | 소경1공장 8" 조관 | 5101 | 소경 1 생산창고 | SAZ2282020 | NX52L2T | 88.9 | 5.5 | V30856 | KZA48120 |  | Stripe 모재 L방향 | SPHT3U | 현대제철(주) | 376 | 455 | 37 | 48.0101 | 473.686 | 48.1571 | 475.136 | 499.417 | 27.2 | 2025-03-06
V30856 | KZA48120 | HYUNDAI | 20250114 | 20250114 | 0.099 | 0.191 | 0.058 | 0.011 | 0.752 | 0.015 | 0.0042 | 0.029 | 0.031 | 0.03 | 0.01 | 0.0001 | 0.0001 | 0.009 | 0 | 0 | 0 | 0 | 0.0045 | 0.014 | 0 | 0 | 0.001 | 0.002 | 0 | 0 | 0 | 0 | 376 | 455 | 37 | 0 | 0 | 0 | PAZ40701L | 1070529 | PM101 | 소경1공장 8" 조관 | 5101 | 소경 1 생산창고 | SAZ4071010 | N5LBT | 88.9 | 5.5 | V30856 | KZA48120 |  | Stripe 모재 L방향 | SPHT3U | 현대제철(주) | 376 | 455 | 37 | 47.1299 | 477.302 | 47.1312 | 477.314 | 499.734 | 25.2 | 2025-04-08
V30236 | KZA51670 | HYUNDAI | 20250114 | 20250114 | 0.124 | 0.242 | 0.0655 | 0.144 | 1.001 | 0.0124 | 0.0014 | 0.04 | 0.04 | 0.03 | 0.01 | 0.0002 | 0.0029 | 0.01 | 0 | 0 | 0 | 0.01 | 0.0055 | 0.031 | 0 | 0 | 0.001 | 0.002 | 0 | 0 | 0 | 166.7 | 460 | 525 | 38 | 0 | 0 | 0 | PIZ20508W | 1065517 | PM109 | 중경2공장 24" 조관 | 5107 | 중경 2 생산창고 | SIZ2052150 | NX52L2T | 406.4 | 9.5 | V30236 | KZA51670 | 22 | Stripe 용접 | API-X52L2C | 현대제철(주) | 460 | 525 | 38 | 180.357 | 508.486 | 0 | 0 | 543.229 | 0 | 2025-02-14
V30236 | KZA51670 | HYUNDAI | 20250114 | 20250114 | 0.124 | 0.242 | 0.0655 | 0.144 | 1.001 | 0.0124 | 0.0014 | 0.04 | 0.04 | 0.03 | 0.01 | 0.0002 | 0.0029 | 0.01 | 0 | 0 | 0 | 0.01 | 0.0055 | 0.031 | 0 | 0 | 0.001 | 0.002 | 0 | 0 | 0 | 166.7 | 460 | 525 | 38 | 0 | 0 | 0 | PIZ20508T | 1065517 | PM109 | 중경2공장 24" 조관 | 5107 | 중경 2 생산창고 | SIZ2052150 | NX52L2T | 406.4 | 9.5 | V30236 | KZA51670 | 22 | Stripe 모재 T방향 | API-X52L2C | 현대제철(주) | 460 | 525 | 38 | 158.445 | 438.25 | 168.756 | 466.77 | 533.097 | 39.2 | 2025-02-14
V30236 | KZA51740 | HYUNDAI | 20241230 | 20241230 | 0.124 | 0.242 | 0.0655 | 0.144 | 1.001 | 0.0124 | 0.0014 | 0.04 | 0.04 | 0.03 | 0.01 | 0.0002 | 0.0029 | 0.01 | 0 | 0 | 0 | 0.01 | 0.0055 | 0.031 | 0 | 0 | 0.001 | 0.002 | 0 | 0 | 0 | 166.7 | 460 | 525 | 38 | 0 | 0 | 0 | PHZ10903T | 1063370 | PM108 | 중경1공장 20" 조관 | 5103 | 중경 1 생산창고 | SHZ1091040 | NX52L2T | 406.4 | 9.5 | V30236 | KZA51740 | 16 | Stripe 모재 T방향 | API-X52L2C | 현대제철(주) | 460 | 525 | 38 | 143.339 | 413.016 | 154.273 | 444.518 | 531.555 | 39.6 | 2025-01-16
V30236 | KZA51740 | HYUNDAI | 20241230 | 20241230 | 0.124 | 0.242 | 0.0655 | 0.144 | 1.001 | 0.0124 | 0.0014 | 0.04 | 0.04 | 0.03 | 0.01 | 0.0002 | 0.0029 | 0.01 | 0 | 0 | 0 | 0.01 | 0.0055 | 0.031 | 0 | 0 | 0.001 | 0.002 | 0 | 0 | 0 | 166.7 | 460 | 525 | 38 | 0 | 0 | 0 | PHZ10904T | 1063370 | PM108 | 중경1공장 20" 조관 | 5103 | 중경 1 생산창고 | SHZ1091040 | NX52L2T | 406.4 | 9.5 | V30236 | KZA51740 | 127 | Stripe 모재 T방향 | API-X52L2C | 현대제철(주) | 460 | 525 | 38 | 147.422 | 423.571 | 158.199 | 454.536 | 551.187 | 36.8 | 2025-01-16
V30236 | KZA51740 | HYUNDAI | 20241230 | 20241230 | 0.124 | 0.242 | 0.0655 | 0.144 | 1.001 | 0.0124 | 0.0014 | 0.04 | 0.04 | 0.03 | 0.01 | 0.0002 | 0.0029 | 0.01 | 0 | 0 | 0 | 0.01 | 0.0055 | 0.031 | 0 | 0 | 0.001 | 0.002 | 0 | 0 | 0 | 166.7 | 460 | 525 | 38 | 0 | 0 | 0 | PHZ10903W | 1063370 | PM108 | 중경1공장 20" 조관 | 5103 | 중경 1 생산창고 | SHZ1091040 | NX52L2T | 406.4 | 9.5 | V30236 | KZA51740 | 16 | Stripe 용접 | API-X52L2C | 현대제철(주) | 460 | 525 | 38 | 0 | 0 | 0 | 0 | 575.899 | 0 | 2025-01-16
V30236 | KZA51740 | HYUNDAI | 20241230 | 20241230 | 0.124 | 0.242 | 0.0655 | 0.144 | 1.001 | 0.0124 | 0.0014 | 0.04 | 0.04 | 0.03 | 0.01 | 0.0002 | 0.0029 | 0.01 | 0 | 0 | 0 | 0.01 | 0.0055 | 0.031 | 0 | 0 | 0.001 | 0.002 | 0 | 0 | 0 | 166.7 | 460 | 525 | 38 | 0 | 0 | 0 | PHZ10904W | 1063370 | PM108 | 중경1공장 20" 조관 | 5103 | 중경 1 생산창고 | SHZ1091040 | NX52L2T | 406.4 | 9.5 | V30236 | KZA51740 | 127 | Stripe 용접 | API-X52L2C | 현대제철(주) | 460 | 525 | 38 | 159.931 | 457.003 | 0 | 0 | 570.248 | 0 | 2025-01-16
V30247 | KZA76610 | HYUNDAI | 20250130 | 20250130 | 0.124 | 0.244 | 0.0637 | 0.166 | 1.034 | 0.0112 | 0.001 | 0.033 | 0.033 | 0.03 | 0.02 | 0.0002 | 0.0016 | 0.009 | 0 | 0 | 0 | 0 | 0.003 | 0.03 | 0 | 0 | 0.001 | 0.002 | 0 | 0 | 0 | 166.7 | 487 | 545 | 34 | 0 | 0 | 0 | PIZ31209T | 1068840 | PM109 | 중경2공장 24" 조관 | 5107 | 중경 2 생산창고 | SIZ3122060 | NX52L2T | 406.4 | 6.4 | V30247 | KZA76610 | 64 | Stripe 모재 T방향 | API-X52L2C | 현대제철(주) | 487 | 545 | 34 | 107.37 | 442.683 | 110.248 | 454.547 | 558.948 | 36.2 | 2025-03-19
V30247 | KZA76610 | HYUNDAI | 20250130 | 20250130 | 0.124 | 0.244 | 0.0637 | 0.166 | 1.034 | 0.0112 | 0.001 | 0.033 | 0.033 | 0.03 | 0.02 | 0.0002 | 0.0016 | 0.009 | 0 | 0 | 0 | 0 | 0.003 | 0.03 | 0 | 0 | 0.001 | 0.002 | 0 | 0 | 0 | 166.7 | 487 | 545 | 34 | 0 | 0 | 0 | PIZ31209W | 1068840 | PM109 | 중경2공장 24" 조관 | 5107 | 중경 2 생산창고 | SIZ3122060 | NX52L2T | 406.4 | 6.4 | V30247 | KZA76610 | 64 | Stripe 용접 | API-X52L2C | 현대제철(주) | 487 | 545 | 34 | 108.19 | 440.213 | 0 | 0 | 536.452 | 0 | 2025-03-19
V30856 | KZA87140 | HYUNDAI | 20250103 | 20250103 | 0.099 | 0.191 | 0.058 | 0.011 | 0.752 | 0.015 | 0.0042 | 0.029 | 0.031 | 0.03 | 0.01 | 0.0001 | 0.0001 | 0.009 | 0 | 0 | 0 | 0 | 0.0045 | 0.014 | 0 | 0 | 0.001 | 0.002 | 0 | 0 | 0 | 0 | 385 | 460 | 36 | 0 | 0 | 0 | PIZ11302T | 1063993 | PM109 | 중경2공장 24" 조관 | 5107 | 중경 2 생산창고 | SIZ1132060 | N5LBT | 355.6 | 6.4 | V30856 | KZA87140 | 31 | Stripe 모재 T방향 | SPHT3U | 현대제철(주) | 390 | 463 | 38 | 95.0921 | 391.793 | 99.7148 | 410.839 | 480.352 | 39.8 | 2025-01-16
V30856 | KZA87140 | HYUNDAI | 20250103 | 20250103 | 0.099 | 0.191 | 0.058 | 0.011 | 0.752 | 0.015 | 0.0042 | 0.029 | 0.031 | 0.03 | 0.01 | 0.0001 | 0.0001 | 0.009 | 0 | 0 | 0 | 0 | 0.0045 | 0.014 | 0 | 0 | 0.001 | 0.002 | 0 | 0 | 0 | 0 | 385 | 460 | 36 | 0 | 0 | 0 | PIZ11302W | 1063993 | PM109 | 중경2공장 24" 조관 | 5107 | 중경 2 생산창고 | SIZ1132060 | N5LBT | 355.6 | 6.4 | V30856 | KZA87140 | 31 | Stripe 용접 | SPHT3U | 현대제철(주) | 390 | 463 | 38 | 109.153 | 456.59 | 0 | 0 | 478.81 | 0 | 2025-01-16
V30392 | KZB07180 | HYUNDAI | 20250102 | 20250102 | 0.124 | 0.243 | 0.0637 | 0.163 | 1.012 | 0.0111 | 0.001 | 0.027 | 0.028 | 0.03 | 0.02 | 0.0002 | 0.0017 | 0.01 | 0 | 0 | 0 | 0.01 | 0.0052 | 0.027 | 0 | 0 | 0.001 | 0.002 | 0 | 0 | 0 | 164 | 469 | 530 | 37 | 0 | 0 | 0 | PAZ22508L | 1066198 | PM101 | 소경1공장 8" 조관 | 5101 | 소경 1 생산창고 | SAZ2252020 | NX52L2T | 168.3 | 4.8 | V30392 | KZB07180 |  | Stripe 모재 L방향 | API-X52L2C | 현대제철(주) | 469 | 530 | 37 | 60.4604 | 504.41 | 60.3907 | 503.828 | 555.02 | 30 | 2025-02-28
V30392 | KZB07180 | HYUNDAI | 20250102 | 20250102 | 0.124 | 0.243 | 0.0637 | 0.163 | 1.012 | 0.0111 | 0.001 | 0.027 | 0.028 | 0.03 | 0.02 | 0.0002 | 0.0017 | 0.01 | 0 | 0 | 0 | 0.01 | 0.0052 | 0.027 | 0 | 0 | 0.001 | 0.002 | 0 | 0 | 0 | 164 | 469 | 530 | 37 | 0 | 0 | 0 | PAZ22510L | 1066198 | PM101 | 소경1공장 8" 조관 | 5101 | 소경 1 생산창고 | SAZ2252020 | NX52L2T | 168.3 | 4.8 | V30392 | KZB07180 |  | Stripe 모재 L방향 | API-X52L2C | 현대제철(주) | 469 | 530 | 37 | 59.8672 | 516.985 | 59.9475 | 517.678 | 559.458 | 29.6 | 2025-02-28
V30392 | KZB07180 | HYUNDAI | 20250102 | 20250102 | 0.124 | 0.243 | 0.0637 | 0.163 | 1.012 | 0.0111 | 0.001 | 0.027 | 0.028 | 0.03 | 0.02 | 0.0002 | 0.0017 | 0.01 | 0 | 0 | 0 | 0.01 | 0.0052 | 0.027 | 0 | 0 | 0.001 | 0.002 | 0 | 0 | 0 | 164 | 469 | 530 | 37 | 0 | 0 | 0 | PAZ22509L | 1066198 | PM101 | 소경1공장 8" 조관 | 5101 | 소경 1 생산창고 | SAZ2252020 | NX52L2T | 168.3 | 4.8 | V30392 | KZB07180 |  | Stripe 모재 L방향 | API-X52L2C | 현대제철(주) | 469 | 530 | 37 | 59.5671 | 504.282 | 59.5767 | 504.363 | 553.383 | 29.6 | 2025-02-28
V32091 | KZB09510 | HYUNDAI | 20241230 | 20241230 | 0 | 0.2 | 0.0608 | 0.013 | 0.785 | 0.0155 | 0.0061 | 0.026 | 0.027 | 0.03 | 0.02 | 0.0001 | 0.0001 | 0.01 | 0 | 0 | 0 | 0 | 0.004 | 0.022 | 0 | 0 | 0.001 | 0.002 | 0 | 0 | 0 | 0 | 359 | 465 | 36 | 0 | 0 | 0 | PHZ10602T | 1062849 | PM108 | 중경1공장 20" 조관 | 5103 | 중경 1 생산창고 | SHZ1061070 | N5LBT | 323.9 | 9.5 | V32091 | KZB09510 | 96 | Stripe 모재 T방향 | SPHT3U | 현대제철(주) | 359 | 465 | 36 | 145.141 | 406.259 | 150.562 | 421.433 | 475.581 | 38.8 | 2025-01-13
V32091 | KZB09510 | HYUNDAI | 20241230 | 20241230 | 0 | 0.2 | 0.0608 | 0.013 | 0.785 | 0.0155 | 0.0061 | 0.026 | 0.027 | 0.03 | 0.02 | 0.0001 | 0.0001 | 0.01 | 0 | 0 | 0 | 0 | 0.004 | 0.022 | 0 | 0 | 0.001 | 0.002 | 0 | 0 | 0 | 0 | 359 | 465 | 36 | 0 | 0 | 0 | PHZ10602W | 1062849 | PM108 | 중경1공장 20" 조관 | 5103 | 중경 1 생산창고 | SHZ1061070 | N5LBT | 323.9 | 9.5 | V32091 | KZB09510 | 96 | Stripe 용접 | SPHT3U | 현대제철(주) | 359 | 465 | 36 | 189.498 | 513.051 | 0 | 0 | 537.522 | 0 | 2025-01-13
SB67689 | PB76857101 | POSCO | 0 | 20230131 | 0.17 | 0.35 | 0.0812 | 0.307 | 1.557 | 0.0082 | 0.0028 | 0 | 0.033 | 0.039 | 0.015 | 0 | 0 | 0.022 | 0 | 0 | 0 | 0.006 | 0.0031 | 0.021 | 0 | 0 | 0.0119 | 0.002 | 0 | 0 | 0 | 0 | 463 | 542 | 28 | 25.4 | 1811 | 15830 | PPX80306T | 1016664 | CM108 | 대경공장 JCOE 시편절단 | 5114 | JCOE 생산창고 | SPX8031020 | 2BS355PHM1 | 610 | 25.4 | SB67689 | PB76857101 | 2308J0173 | Stripe 모재 T방향 | S355KL0*PHM | 주식회사 포스코 | 463 | 542 | 28 | 371.519 | 382.351 | 394.383 | 405.881 | 512.289 | 55.664 | 2023-09-27
SB67689 | PB76857101 | POSCO | 0 | 20230131 | 0.17 | 0.35 | 0.0812 | 0.307 | 1.557 | 0.0082 | 0.0028 | 0 | 0.033 | 0.039 | 0.015 | 0 | 0 | 0.022 | 0 | 0 | 0 | 0.006 | 0.0031 | 0.021 | 0 | 0 | 0.0119 | 0.002 | 0 | 0 | 0 | 0 | 463 | 542 | 28 | 25.4 | 1811 | 15830 | PPX80306W | 1016664 | CM108 | 대경공장 JCOE 시편절단 | 5114 | JCOE 생산창고 | SPX8031020 | 2BS355PHM1 | 610 | 25.4 | SB67689 | PB76857101 | 2308J0173 | Stripe 용접 | S355KL0*PHM | 주식회사 포스코 | 463 | 542 | 28 | 497.637 | 510.035 | 0 | 0 | 555.233 | 0 | 2023-09-27
SB67686 | PB76859801 | POSCO | 0 | 20230130 | 0.17 | 0.35 | 0.0789 | 0.294 | 1.542 | 0.0093 | 0.0027 | 0 | 0.035 | 0.035 | 0.012 | 0 | 0 | 0.015 | 0 | 0 | 0 | 0.002 | 0.0024 | 0.02 | 0 | 0 | 0.0115 | 0.002 | 0 | 0 | 0 | 0 | 456 | 519 | 32 | 25.4 | 3002 | 12830 | PPX82501W | 1017276 | PM116 | 대경공장 JCOE 18M Press Bender | 5114 | JCOE 생산창고 | SPX8222080 | 2BS355PHM1 | 508 | 25.4 | SB67686 | PB76859801 | 2308J0793 | Stripe 용접 |  |  | 456 | 519 | 32 | 0 | 0 | 0 | 0 | 574.454 | 0 | 2023-09-27
SB67686 | PB76859801 | POSCO | 0 | 20230130 | 0.17 | 0.35 | 0.0789 | 0.294 | 1.542 | 0.0093 | 0.0027 | 0 | 0.035 | 0.035 | 0.012 | 0 | 0 | 0.015 | 0 | 0 | 0 | 0.002 | 0.0024 | 0.02 | 0 | 0 | 0.0115 | 0.002 | 0 | 0 | 0 | 0 | 456 | 519 | 32 | 25.4 | 3002 | 12830 | PPX82501T | 1017276 | PM116 | 대경공장 JCOE 18M Press Bender | 5114 | JCOE 생산창고 | SPX8222080 | 2BS355PHM1 | 508 | 25.4 | SB67686 | PB76859801 | 2308J0793 | Stripe 모재 T방향 |  |  | 456 | 519 | 32 | 417.226 | 430.151 | 435.176 | 448.656 | 540.638 | 54.4921 | 2023-09-27
SB67686 | PB76859801 | POSCO | 0 | 20230130 | 0.17 | 0.35 | 0.0789 | 0.294 | 1.542 | 0.0093 | 0.0027 | 0 | 0.035 | 0.035 | 0.012 | 0 | 0 | 0.015 | 0 | 0 | 0 | 0.002 | 0.0024 | 0.02 | 0 | 0 | 0.0115 | 0.002 | 0 | 0 | 0 | 0 | 456 | 519 | 32 | 25.4 | 3002 | 12830 | PPX82413W | 1017277 | CM108 | 대경공장 JCOE 시편절단 | 5114 | JCOE 생산창고 | SPX8222100 | 2BS355PHM1 | 508 | 25.4 | SB67686 | PB76859801 | 2308J0796 | Stripe 용접 |  |  | 456 | 519 | 32 | 540.488 | 553.367 | 0 | 0 | 572.553 | 0 | 2023-09-27
SB67686 | PB76859801 | POSCO | 0 | 20230130 | 0.17 | 0.35 | 0.0789 | 0.294 | 1.542 | 0.0093 | 0.0027 | 0 | 0.035 | 0.035 | 0.012 | 0 | 0 | 0.015 | 0 | 0 | 0 | 0.002 | 0.0024 | 0.02 | 0 | 0 | 0.0115 | 0.002 | 0 | 0 | 0 | 0 | 456 | 519 | 32 | 25.4 | 3002 | 12830 | PPX82413T | 1017277 | CM108 | 대경공장 JCOE 시편절단 | 5114 | JCOE 생산창고 | SPX8222100 | 2BS355PHM1 | 508 | 25.4 | SB67686 | PB76859801 | 2308J0796 | Stripe 모재 T방향 |  |  | 456 | 519 | 32 | 417.229 | 430.823 | 430.373 | 444.395 | 538.979 | 53.3203 | 2023-09-27
SB68625 | PB77255001 | POSCO | 0 | 20230220 | 0.17 | 0.34 | 0.076 | 0.303 | 1.556 | 0.0062 | 0.0018 | 0 | 0.037 | 0.019 | 0.011 | 0 | 0 | 0.013 | 0 | 0 | 0 | 0.004 | 0.0041 | 0.019 | 0 | 0 | 0.0129 | 0.002 | 0 | 0 | 0 | 0 | 432 | 521 | 30 | 19.05 | 1513 | 12830 | PPX82203T | 1017273 | CM108 | 대경공장 JCOE 시편절단 | 5114 | JCOE 생산창고 | SPX8221100 | 2BS355PHM3 | 508 | 19.05 | SB68625 | PB77255001 | 2308J0762 | Stripe 모재 T방향 | S355KL+20*PHM | 주식회사 포스코 | 432 | 521 | 30 | 299.694 | 409.167 | 314.009 | 428.711 | 527.277 | 50.1953 | 2023-09-27
SB68625 | PB77255001 | POSCO | 0 | 20230220 | 0.17 | 0.34 | 0.076 | 0.303 | 1.556 | 0.0062 | 0.0018 | 0 | 0.037 | 0.019 | 0.011 | 0 | 0 | 0.013 | 0 | 0 | 0 | 0.004 | 0.0041 | 0.019 | 0 | 0 | 0.0129 | 0.002 | 0 | 0 | 0 | 0 | 432 | 521 | 30 | 19.05 | 1513 | 12830 | PPX82203W | 1017273 | CM108 | 대경공장 JCOE 시편절단 | 5114 | JCOE 생산창고 | SPX8221100 | 2BS355PHM3 | 508 | 19.05 | SB68625 | PB77255001 | 2308J0762 | Stripe 용접 | S355KL+20*PHM | 주식회사 포스코 | 432 | 521 | 30 | 0 | 0 | 0 | 0 | 562.84 | 0 | 2023-09-27
SB68625 | PB77339101 | POSCO | 0 | 20230221 | 0.17 | 0.34 | 0.076 | 0.303 | 1.556 | 0.0062 | 0.0018 | 0 | 0.037 | 0.019 | 0.011 | 0 | 0 | 0.013 | 0 | 0 | 0 | 0.004 | 0.0041 | 0.019 | 0 | 0 | 0.0129 | 0.002 | 0 | 0 | 0 | 0 | 451 | 521 | 30 | 25.4 | 1652 | 11375 | PPX81801T | 1016722 | CM108 | 대경공장 JCOE 시편절단 | 5114 | JCOE 생산창고 | SPX8172020 | 2BS355PHM5 | 559 | 25.4 | SB68625 | PB77339101 | 2308J0452 | Stripe 모재 T방향 | S355KT0*PHM_Z | 주식회사 포스코 | 451 | 521 | 30 | 394.117 | 404.312 | 417.936 | 428.747 | 521.278 | 53.3203 | 2023-09-27
SB68625 | PB77339101 | POSCO | 0 | 20230221 | 0.17 | 0.34 | 0.076 | 0.303 | 1.556 | 0.0062 | 0.0018 | 0 | 0.037 | 0.019 | 0.011 | 0 | 0 | 0.013 | 0 | 0 | 0 | 0.004 | 0.0041 | 0.019 | 0 | 0 | 0.0129 | 0.002 | 0 | 0 | 0 | 0 | 451 | 521 | 30 | 25.4 | 1652 | 11375 | PPX81801W | 1016722 | CM108 | 대경공장 JCOE 시편절단 | 5114 | JCOE 생산창고 | SPX8172020 | 2BS355PHM5 | 559 | 25.4 | SB68625 | PB77339101 | 2308J0452 | Stripe 용접 | S355KT0*PHM_Z | 주식회사 포스코 | 451 | 521 | 30 | 0 | 0 | 0 | 0 | 550.013 | 0 | 2023-09-27
SB68625 | PB77339105 | POSCO | 0 | 20230221 | 0.17 | 0.34 | 0.076 | 0.303 | 1.556 | 0.0062 | 0.0018 | 0 | 0.037 | 0.019 | 0.011 | 0 | 0 | 0.013 | 0 | 0 | 0 | 0.004 | 0.0041 | 0.019 | 0 | 0 | 0.0129 | 0.002 | 0 | 0 | 0 | 0 | 451 | 521 | 30 | 25.4 | 1652 | 9910 | PPX81802W | 1016724 | CM108 | 대경공장 JCOE 시편절단 | 5114 | JCOE 생산창고 | SPX8171030 | 2BS355PHM5 | 559 | 25.4 | SB68625 | PB77339105 | 2308J0449 | Stripe 용접 | S355KT0*PHM_Z | 주식회사 포스코 | 451 | 521 | 30 | 306.35 | 315.044 | 0 | 0 | 568.939 | 0 | 2023-09-27
SB68625 | PB77339105 | POSCO | 0 | 20230221 | 0.17 | 0.34 | 0.076 | 0.303 | 1.556 | 0.0062 | 0.0018 | 0 | 0.037 | 0.019 | 0.011 | 0 | 0 | 0.013 | 0 | 0 | 0 | 0.004 | 0.0041 | 0.019 | 0 | 0 | 0.0129 | 0.002 | 0 | 0 | 0 | 0 | 451 | 521 | 30 | 25.4 | 1652 | 9910 | PPX81802T | 1016724 | CM108 | 대경공장 JCOE 시편절단 | 5114 | JCOE 생산창고 | SPX8171030 | 2BS355PHM5 | 559 | 25.4 | SB68625 | PB77339105 | 2308J0449 | Stripe 모재 T방향 | S355KT0*PHM_Z | 주식회사 포스코 | 451 | 521 | 30 | 399.21 | 412.587 | 417.229 | 431.209 | 527.995 | 52.7343 | 2023-09-27
SB67686 | PB77564201 | POSCO | 0 | 20230221 | 0.17 | 0.35 | 0.0789 | 0.294 | 1.542 | 0.0093 | 0.0027 | 0 | 0.035 | 0.035 | 0.012 | 0 | 0 | 0.015 | 0 | 0 | 0 | 0.002 | 0.0024 | 0.02 | 0 | 0 | 0.0115 | 0.002 | 0 | 0 | 0 | 0 | 469 | 543 | 26 | 38.1 | 3040 | 15830 | PPX82507T | 1018183 | CM108 | 대경공장 JCOE 시편절단 | 5114 | JCOE 생산창고 | SPX8242250 | 2BS355PHM4 | 1016 | 38.1 | SB67686 | PB77564201 | 2308J0966 | Stripe 모재 T방향 | S355KT-40*PHM | 주식회사 포스코 | 469 | 543 | 26 | 607.71 | 414.631 | 627.658 | 428.241 | 522.195 | 64.2578 | 2023-09-27
SB67686 | PB77564201 | POSCO | 0 | 20230221 | 0.17 | 0.35 | 0.0789 | 0.294 | 1.542 | 0.0093 | 0.0027 | 0 | 0.035 | 0.035 | 0.012 | 0 | 0 | 0.015 | 0 | 0 | 0 | 0.002 | 0.0024 | 0.02 | 0 | 0 | 0.0115 | 0.002 | 0 | 0 | 0 | 0 | 469 | 543 | 26 | 38.1 | 3040 | 15830 | PPX82507W | 1018183 | CM108 | 대경공장 JCOE 시편절단 | 5114 | JCOE 생산창고 | SPX8242250 | 2BS355PHM4 | 1016 | 38.1 | SB67686 | PB77564201 | 2308J0966 | Stripe 용접 | S355KT-40*PHM | 주식회사 포스코 | 469 | 543 | 26 | 842.022 | 577.911 | 0 | 0 | 586.695 | 0 | 2023-09-27
SB73731 | PB80029402 | POSCO | 0 | 20230406 | 0.17 | 0.34 | 0.0784 | 0.298 | 1.543 | 0.0076 | 0.0019 | 0.037 | 0.037 | 0.023 | 0.014 | 0 | 0 | 0.019 | 0 | 0 | 0 | 0.004 | 0.0043 | 0.021 | 0 | 0 | 0.0126 | 0.002 | 0 | 0 | 0 | 0 | 454 | 519 | 25 | 19.05 | 2724 | 12230 | PPX60703T | 1011101 | CM108 | 대경공장 JCOE 시편절단 | 5114 | JCOE 생산창고 | SPX6062080 | 2B2W50A | 457.2 | 19.05 | SB73731 | PB80029402 | 2306J0350 | Stripe 모재 T방향 |  |  | 454 | 519 | 30 | 295.114 | 405.242 | 306.125 | 421.19428 | 517.54763 | 33 | 2023-06-21
SB73731 | PB80029402 | POSCO | 0 | 20230406 | 0.17 | 0.34 | 0.0784 | 0.298 | 1.543 | 0.0076 | 0.0019 | 0.037 | 0.037 | 0.023 | 0.014 | 0 | 0 | 0.019 | 0 | 0 | 0 | 0.004 | 0.0043 | 0.021 | 0 | 0 | 0.0126 | 0.002 | 0 | 0 | 0 | 0 | 454 | 519 | 25 | 19.05 | 2724 | 12230 | PPX60703W | 1011101 | CM108 | 대경공장 JCOE 시편절단 | 5114 | JCOE 생산창고 | SPX6062080 | 2B2W50A | 457.2 | 19.05 | SB73731 | PB80029402 | 2306J0350 | Stripe 용접 |  |  | 454 | 519 | 30 | 376.201 | 504.654 | 0 | 0 | 530.5344 | 0 | 2023-06-21
SB73728 | PB80029803 | POSCO | 0 | 20230406 | 0.17 | 0.35 | 0.0783 | 0.295 | 1.563 | 0.008 | 0.002 | 0.034 | 0.036 | 0.024 | 0.015 | 0 | 0 | 0.019 | 0 | 0 | 0 | 0.004 | 0.0046 | 0.021 | 0 | 0 | 0.0122 | 0.002 | 0 | 0 | 0 | 0 | 464 | 534 | 23 | 19.05 | 2724 | 12230 | PPX60719T | 1011101 | CM108 | 대경공장 JCOE 시편절단 | 5114 | JCOE 생산창고 | SPX6062090 | 2B2W50A | 457.2 | 19.05 | SB73728 | PB80029803 | 2306J0366 | Stripe 모재 T방향 |  |  | 464 | 534 | 26 | 290.552 | 397.995 | 302.042 | 414.5536 | 512.9732 | 33 | 2023-06-21
SB73728 | PB80029803 | POSCO | 0 | 20230406 | 0.17 | 0.35 | 0.0783 | 0.295 | 1.563 | 0.008 | 0.002 | 0.034 | 0.036 | 0.024 | 0.015 | 0 | 0 | 0.019 | 0 | 0 | 0 | 0.004 | 0.0046 | 0.021 | 0 | 0 | 0.0122 | 0.002 | 0 | 0 | 0 | 0 | 464 | 534 | 23 | 19.05 | 2724 | 12230 | PPX60719W | 1011101 | CM108 | 대경공장 JCOE 시편절단 | 5114 | JCOE 생산창고 | SPX6062090 | 2B2W50A | 457.2 | 19.05 | SB73728 | PB80029803 | 2306J0366 | Stripe 용접 |  |  | 464 | 534 | 26 | 320.139 | 436.401 | 0 | 0 | 542.78899 | 0 | 2023-06-21
SB73733 | PB80030102 | POSCO | 0 | 20230406 | 0.17 | 0.35 | 0.0812 | 0.287 | 1.547 | 0.0086 | 0.0025 | 0.033 | 0.034 | 0.029 | 0.014 | 0 | 0 | 0.016 | 0 | 0 | 0 | 0.005 | 0.0039 | 0.02 | 0 | 0 | 0.0123 | 0.003 | 0 | 0 | 0 | 0 | 461 | 525 | 23 | 19.05 | 2724 | 12230 | PPX60668W | 1011101 | CM108 | 대경공장 JCOE 시편절단 | 5114 | JCOE 생산창고 | SPX6062100 | 2B2W50A | 457.2 | 19.05 | SB73733 | PB80030102 | 2306J0342 | Stripe 용접 |  |  | 461 | 525 | 26 | 376.886 | 513.026 | 0 | 0 | 546.28813 | 0 | 2023-06-21
SB73733 | PB80030102 | POSCO | 0 | 20230406 | 0.17 | 0.35 | 0.0812 | 0.287 | 1.547 | 0.0086 | 0.0025 | 0.033 | 0.034 | 0.029 | 0.014 | 0 | 0 | 0.016 | 0 | 0 | 0 | 0.005 | 0.0039 | 0.02 | 0 | 0 | 0.0123 | 0.003 | 0 | 0 | 0 | 0 | 461 | 525 | 23 | 19.05 | 2724 | 12230 | PPX60668T | 1011101 | CM108 | 대경공장 JCOE 시편절단 | 5114 | JCOE 생산창고 | SPX6062100 | 2B2W50A | 457.2 | 19.05 | SB73733 | PB80030102 | 2306J0342 | Stripe 모재 T방향 |  |  | 461 | 525 | 26 | 303.19 | 415.654 | 317.398 | 435.99703 | 534.35214 | 31 | 2023-06-21
SB73731 | PB80031002 | POSCO | 0 | 20230427 | 0.17 | 0.34 | 0.0784 | 0.298 | 1.543 | 0.0076 | 0.0019 | 0.037 | 0.037 | 0.023 | 0.014 | 0 | 0 | 0.019 | 0 | 0 | 0 | 0.004 | 0.0043 | 0.021 | 0 | 0 | 0.0126 | 0.002 | 0 | 0 | 0 | 0 | 435 | 514 | 28 | 19.05 | 1829 | 12230 | PPX51745W | 1008304 | CM108 | 대경공장 JCOE 시편절단 | 5114 | JCOE 생산창고 | SPX5171140 | 2B2W50A | 609.6 | 19.05 | SB73731 | PB80031002 | 2305J0957 | Stripe 용접 | API-2W50S1*PTTEP | 주식회사 포스코 | 435 | 514 | 30 | 367.702 | 502.07 | 0 | 0 | 536.32517 | 0 | 2023-05-31
SB73731 | PB80031002 | POSCO | 0 | 20230427 | 0.17 | 0.34 | 0.0784 | 0.298 | 1.543 | 0.0076 | 0.0019 | 0.037 | 0.037 | 0.023 | 0.014 | 0 | 0 | 0.019 | 0 | 0 | 0 | 0.004 | 0.0043 | 0.021 | 0 | 0 | 0.0126 | 0.002 | 0 | 0 | 0 | 0 | 435 | 514 | 28 | 19.05 | 1829 | 12230 | PPX51745T | 1008304 | CM108 | 대경공장 JCOE 시편절단 | 5114 | JCOE 생산창고 | SPX5171140 | 2B2W50A | 609.6 | 19.05 | SB73731 | PB80031002 | 2305J0957 | Stripe 모재 T방향 | API-2W50S1*PTTEP | 주식회사 포스코 | 435 | 514 | 30 | 268.272 | 364.116 | 276.189 | 375.23309 | 494.00818 | 34 | 2023-05-31
SB73721 | PB80031603 | POSCO | 0 | 20230427 | 0.17 | 0.35 | 0.0778 | 0.297 | 1.557 | 0.009 | 0.002 | 0.032 | 0.033 | 0.028 | 0.013 | 0 | 0 | 0.014 | 0 | 0 | 0 | 0.004 | 0.0045 | 0.021 | 0 | 0 | 0.0124 | 0.002 | 0 | 0 | 0 | 0 | 465 | 519 | 28 | 19.05 | 1829 | 12230 | PPX51744T | 1008304 | CM108 | 대경공장 JCOE 시편절단 | 5114 | JCOE 생산창고 | SPX5171130 | 2B2W50A | 609.6 | 19.05 | SB73721 | PB80031603 | 2305J0956 | Stripe 모재 T방향 | API-2W50S1*PTTEP | 주식회사 포스코 | 465 | 519 | 30 | 262.575 | 357.965 | 280.911 | 383.34905 | 499.4675 | 34 | 2023-05-31
SB73721 | PB80031603 | POSCO | 0 | 20230427 | 0.17 | 0.35 | 0.0778 | 0.297 | 1.557 | 0.009 | 0.002 | 0.032 | 0.033 | 0.028 | 0.013 | 0 | 0 | 0.014 | 0 | 0 | 0 | 0.004 | 0.0045 | 0.021 | 0 | 0 | 0.0124 | 0.002 | 0 | 0 | 0 | 0 | 465 | 519 | 28 | 19.05 | 1829 | 12230 | PPX51744W | 1008304 | CM108 | 대경공장 JCOE 시편절단 | 5114 | JCOE 생산창고 | SPX5171130 | 2B2W50A | 609.6 | 19.05 | SB73721 | PB80031603 | 2305J0956 | Stripe 용접 | API-2W50S1*PTTEP | 주식회사 포스코 | 465 | 519 | 30 | 391.846 | 532.423 | 0 | 0 | 549.69721 | 0 | 2023-05-31
SB73731 | PB80060301 | POSCO | 0 | 20230413 | 0.17 | 0.34 | 0.0784 | 0.298 | 1.543 | 0.0076 | 0.0019 | 0.037 | 0.037 | 0.023 | 0.014 | 0 | 0 | 0.019 | 0 | 0 | 0 | 0.004 | 0.0043 | 0.021 | 0 | 0 | 0.0126 | 0.002 | 0 | 0 | 0 | 0 | 440 | 507 | 31 | 25.4 | 3638 | 9230 | PPX51517T | 1008063 | CM108 | 대경공장 JCOE 시편절단 | 5114 | JCOE 생산창고 | SPX5151010 | 2B2W50A | 1193.8 | 25.4 | SB73731 | PB80060301 | 2305J0770 | Stripe 모재 T방향 | API-2W50S1 | 주식회사 포스코 | 448 | 515 | 31 | 368.781 | 370.642 | 391.812 | 394.56189 | 500.70672 | 37 | 2023-05-31
SB73731 | PB80060301 | POSCO | 0 | 20230413 | 0.17 | 0.34 | 0.0784 | 0.298 | 1.543 | 0.0076 | 0.0019 | 0.037 | 0.037 | 0.023 | 0.014 | 0 | 0 | 0.019 | 0 | 0 | 0 | 0.004 | 0.0043 | 0.021 | 0 | 0 | 0.0126 | 0.002 | 0 | 0 | 0 | 0 | 440 | 507 | 31 | 25.4 | 3638 | 9230 | PPX51517W | 1008063 | CM108 | 대경공장 JCOE 시편절단 | 5114 | JCOE 생산창고 | SPX5151010 | 2B2W50A | 1193.8 | 25.4 | SB73731 | PB80060301 | 2305J0770 | Stripe 용접 | API-2W50S1 | 주식회사 포스코 | 448 | 515 | 31 | 463.44 | 471.079 | 0 | 0 | 539.67693 | 0 | 2023-05-31
SB74318 | PB80318203 | POSCO | 0 | 20230413 | 0.17 | 0.34 | 0.0794 | 0.309 | 1.529 | 0.008 | 0.0015 | 0.034 | 0.036 | 0.024 | 0.013 | 0.0001 | 0 | 0.012 | 0 | 0 | 0 | 0.005 | 0.0039 | 0.02 | 0 | 0 | 0.0131 | 0.002 | 0 | 0 | 0 | 0 | 453 | 513 | 28 | 25.4 | 3638 | 9230 | PPX51526W | 1008063 | CM108 | 대경공장 JCOE 시편절단 | 5114 | JCOE 생산창고 | SPX5151040 | 2B2W50A | 1193.8 | 25.4 | SB74318 | PB80318203 | 2305J0779 | Stripe 용접 | API-2W50S1 | 주식회사 포스코 | 453 | 513 | 28 | 472.456 | 479.913 | 0 | 0 | 545.75428 | 0 | 2023-05-31
SB74318 | PB80318203 | POSCO | 0 | 20230413 | 0.17 | 0.34 | 0.0794 | 0.309 | 1.529 | 0.008 | 0.0015 | 0.034 | 0.036 | 0.024 | 0.013 | 0.0001 | 0 | 0.012 | 0 | 0 | 0 | 0.005 | 0.0039 | 0.02 | 0 | 0 | 0.0131 | 0.002 | 0 | 0 | 0 | 0 | 453 | 513 | 28 | 25.4 | 3638 | 9230 | PPX51526T | 1008063 | CM108 | 대경공장 JCOE 시편절단 | 5114 | JCOE 생산창고 | SPX5151040 | 2B2W50A | 1193.8 | 25.4 | SB74318 | PB80318203 | 2305J0779 | Stripe 모재 T방향 | API-2W50S1 | 주식회사 포스코 | 453 | 513 | 28 | 389.181 | 393.503 | 397.78 | 402.98628 | 510.95315 | 35 | 2023-05-31
SB74313 | PB80319303 | POSCO | 0 | 20230421 | 0.18 | 0.35 | 0.0858 | 0.304 | 1.548 | 0.008 | 0.0022 | 0.038 | 0.038 | 0.024 | 0.015 | 0 | 0 | 0.016 | 0 | 0 | 0 | 0.013 | 0.0039 | 0.019 | 0 | 0 | 0.0128 | 0.002 | 0 | 0 | 0 | 0 | 415 | 506 | 26 | 19.05 | 2724 | 12230 | PPX60728W | 1011101 | CM108 | 대경공장 JCOE 시편절단 | 5114 | JCOE 생산창고 | SPX6071050 | 2B2W50A | 457.2 | 19.05 | SB74313 | PB80319303 | 2306J0375 | Stripe 용접 |  |  | 415 | 506 | 26 | 0 | 0 | 0 | 0 | 558.90296 | 0 | 2023-06-21
SB74313 | PB80319303 | POSCO | 0 | 20230421 | 0.18 | 0.35 | 0.0858 | 0.304 | 1.548 | 0.008 | 0.0022 | 0.038 | 0.038 | 0.024 | 0.015 | 0 | 0 | 0.016 | 0 | 0 | 0 | 0.013 | 0.0039 | 0.019 | 0 | 0 | 0.0128 | 0.002 | 0 | 0 | 0 | 0 | 415 | 506 | 26 | 19.05 | 2724 | 12230 | PPX60728T | 1011101 | CM108 | 대경공장 JCOE 시편절단 | 5114 | JCOE 생산창고 | SPX6071050 | 2B2W50A | 457.2 | 19.05 | SB74313 | PB80319303 | 2306J0375 | Stripe 모재 T방향 |  |  | 415 | 506 | 26 | 315.463 | 429.282 | 321.308 | 438.10503 | 519.14704 | 32 | 2023-06-21
SB74318 | PB80319704 | POSCO | 0 | 20230424 | 0.17 | 0.34 | 0.0794 | 0.309 | 1.529 | 0.008 | 0.0015 | 0.034 | 0.036 | 0.024 | 0.013 | 0.0001 | 0 | 0.012 | 0 | 0 | 0 | 0.005 | 0.0039 | 0.02 | 0 | 0 | 0.0131 | 0.002 | 0 | 0 | 0 | 0 | 434 | 513 | 29 | 19.05 | 1829 | 12230 | PPX51840W | 1008305 | CM108 | 대경공장 JCOE 시편절단 | 5114 | JCOE 생산창고 | SPX5181080 | 2B2W50A | 609.6 | 19.05 | SB74318 | PB80319704 | 2305J1047 | Stripe 용접 | API-2W50S1*PTTEP | 주식회사 포스코 | 434 | 513 | 29 | 371.515 | 510.156 | 0 | 0 | 544.16754 | 0 | 2023-06-13
SB74318 | PB80319704 | POSCO | 0 | 20230424 | 0.17 | 0.34 | 0.0794 | 0.309 | 1.529 | 0.008 | 0.0015 | 0.034 | 0.036 | 0.024 | 0.013 | 0.0001 | 0 | 0.012 | 0 | 0 | 0 | 0.005 | 0.0039 | 0.02 | 0 | 0 | 0.0131 | 0.002 | 0 | 0 | 0 | 0 | 434 | 513 | 29 | 19.05 | 1829 | 12230 | PPX51840T | 1008305 | CM108 | 대경공장 JCOE 시편절단 | 5114 | JCOE 생산창고 | SPX5181080 | 2B2W50A | 609.6 | 19.05 | SB74318 | PB80319704 | 2305J1047 | Stripe 모재 T방향 | API-2W50S1*PTTEP | 주식회사 포스코 | 434 | 513 | 29 | 290.255 | 396.82 | 296.254 | 405.75102 | 513.78571 | 34 | 2023-06-13
SB74323 | PB80329804 | POSCO | 0 | 20230424 | 0.17 | 0.34 | 0.0806 | 0.285 | 1.54 | 0.0074 | 0.0024 | 0.034 | 0.034 | 0.023 | 0.015 | 0 | 0 | 0.016 | 0 | 0 | 0 | 0.001 | 0.0038 | 0.02 | 0 | 0 | 0.0127 | 0.002 | 0 | 0 | 0 | 0 | 432 | 503 | 27 | 19.05 | 1829 | 12230 | PPX51847W | 1008305 | CM108 | 대경공장 JCOE 시편절단 | 5114 | JCOE 생산창고 | SPX5181070 | 2B2W50A | 609.6 | 19.05 | SB74323 | PB80329804 | 2305J1054 | Stripe 용접 | API-2W50S1*PTTEP | 주식회사 포스코 | 432 | 503 | 29 | 366.982 | 499.415 | 0 | 0 | 539.12502 | 0 | 2023-06-13
SB74323 | PB80329804 | POSCO | 0 | 20230424 | 0.17 | 0.34 | 0.0806 | 0.285 | 1.54 | 0.0074 | 0.0024 | 0.034 | 0.034 | 0.023 | 0.015 | 0 | 0 | 0.016 | 0 | 0 | 0 | 0.001 | 0.0038 | 0.02 | 0 | 0 | 0.0127 | 0.002 | 0 | 0 | 0 | 0 | 432 | 503 | 27 | 19.05 | 1829 | 12230 | PPX51847T | 1008305 | CM108 | 대경공장 JCOE 시편절단 | 5114 | JCOE 생산창고 | SPX5181070 | 2B2W50A | 609.6 | 19.05 | SB74323 | PB80329804 | 2305J1054 | Stripe 모재 T방향 | API-2W50S1*PTTEP | 주식회사 포스코 | 432 | 503 | 29 | 286.908 | 388.719 | 293.879 | 398.83499 | 512.27684 | 33 | 2023-06-13
SB74320 | PB80364503 | POSCO | 0 | 20230419 | 0.17 | 0.35 | 0.0825 | 0.306 | 1.53 | 0.0085 | 0.0019 | 0.04 | 0.041 | 0.023 | 0.012 | 0.0001 | 0 | 0.017 | 0 | 0 | 0 | 0.004 | 0.0039 | 0.02 | 0 | 0 | 0.0119 | 0.002 | 0 | 0 | 0 | 0 | 430 | 505 | 32 | 25.4 | 3638 | 9230 | PPX51512T | 1008063 | CM108 | 대경공장 JCOE 시편절단 | 5114 | JCOE 생산창고 | SPX5151020 | 2B2W50A | 1193.8 | 25.4 | SB74320 | PB80364503 | 2305J0765 | Stripe 모재 T방향 | API-2W50S1*PTTEP | 주식회사 포스코 | 430 | 505 | 32 | 361.351 | 368.664 | 372.379 | 380.65964 | 496.70004 | 36 | 2023-05-31
SB74320 | PB80364503 | POSCO | 0 | 20230419 | 0.17 | 0.35 | 0.0825 | 0.306 | 1.53 | 0.0085 | 0.0019 | 0.04 | 0.041 | 0.023 | 0.012 | 0.0001 | 0 | 0.017 | 0 | 0 | 0 | 0.004 | 0.0039 | 0.02 | 0 | 0 | 0.0119 | 0.002 | 0 | 0 | 0 | 0 | 430 | 505 | 32 | 25.4 | 3638 | 9230 | PPX51512W | 1008063 | CM108 | 대경공장 JCOE 시편절단 | 5114 | JCOE 생산창고 | SPX5151020 | 2B2W50A | 1193.8 | 25.4 | SB74320 | PB80364503 | 2305J0765 | Stripe 용접 | API-2W50S1*PTTEP | 주식회사 포스코 | 430 | 505 | 32 | 0 | 0 | 0 | 0 | 537.01809 | 0 | 2023-05-31
SB74589 | PB80474601 | POSCO | 0 | 20230419 | 0.17 | 0.35 | 0.0856 | 0.282 | 1.542 | 0.0076 | 0.003 | 0.032 | 0.033 | 0.025 | 0.014 | 0 | 0 | 0.011 | 0 | 0 | 0 | 0 | 0.0036 | 0.021 | 0 | 0 | 0.012 | 0.002 | 0 | 0 | 0 | 0 | 443 | 519 | 25 | 25.4 | 3638 | 9230 | PPX51508T | 1008063 | CM108 | 대경공장 JCOE 시편절단 | 5114 | JCOE 생산창고 | SPX5132080 | 2B2W50A | 1193.8 | 25.4 | SB74589 | PB80474601 | 2305J0761 | Stripe 모재 T방향 | API-2W50S1*PTTEP | 주식회사 포스코 | 448 | 519 | 30 | 394.002 | 403.048 | 401.808 | 411.84018 | 522.14721 | 34 | 2023-05-31
SB74589 | PB80474601 | POSCO | 0 | 20230419 | 0.17 | 0.35 | 0.0856 | 0.282 | 1.542 | 0.0076 | 0.003 | 0.032 | 0.033 | 0.025 | 0.014 | 0 | 0 | 0.011 | 0 | 0 | 0 | 0 | 0.0036 | 0.021 | 0 | 0 | 0.012 | 0.002 | 0 | 0 | 0 | 0 | 443 | 519 | 25 | 25.4 | 3638 | 9230 | PPX51508W | 1008063 | CM108 | 대경공장 JCOE 시편절단 | 5114 | JCOE 생산창고 | SPX5132080 | 2B2W50A | 1193.8 | 25.4 | SB74589 | PB80474601 | 2305J0761 | Stripe 용접 | API-2W50S1*PTTEP | 주식회사 포스코 | 448 | 519 | 30 | 494.813 | 504.913 | 0 | 0 | 559.39974 | 0 | 2023-05-31
SB74918 | PB80614302 | POSCO | 0 | 20230421 | 0.17 | 0.35 | 0.0815 | 0.31 | 1.551 | 0.009 | 0.0016 | 0.032 | 0.034 | 0.027 | 0.012 | 0 | 0 | 0.016 | 0 | 0 | 0 | 0.004 | 0.0042 | 0.021 | 0 | 0 | 0.0118 | 0.002 | 0 | 0 | 0 | 0 | 386 | 479 | 30 | 19.05 | 1829 | 12230 | PPX51767T | 1008304 | CM108 | 대경공장 JCOE 시편절단 | 5114 | JCOE 생산창고 | SPX5172050 | 2B2W50A | 609.6 | 19.05 | SB74918 | PB80614302 | 2305J0979 | Stripe 모재 T방향 | API-2W50S1*PTTEP | 주식회사 포스코 | 426 | 507 | 30 | 272.447 | 371.114 | 290.891 | 396.84459 | 506.36006 | 33 | 2023-05-31
SB74918 | PB80614302 | POSCO | 0 | 20230421 | 0.17 | 0.35 | 0.0815 | 0.31 | 1.551 | 0.009 | 0.0016 | 0.032 | 0.034 | 0.027 | 0.012 | 0 | 0 | 0.016 | 0 | 0 | 0 | 0.004 | 0.0042 | 0.021 | 0 | 0 | 0.0118 | 0.002 | 0 | 0 | 0 | 0 | 386 | 479 | 30 | 19.05 | 1829 | 12230 | PPX51767W | 1008304 | CM108 | 대경공장 JCOE 시편절단 | 5114 | JCOE 생산창고 | SPX5172050 | 2B2W50A | 609.6 | 19.05 | SB74918 | PB80614302 | 2305J0979 | Stripe 용접 | API-2W50S1*PTTEP | 주식회사 포스코 | 426 | 507 | 30 | 379.52 | 516.855 | 0 | 0 | 546.50485 | 0 | 2023-05-31
SB74921 | PB80614404 | POSCO | 0 | 20230424 | 0.17 | 0.35 | 0.0816 | 0.283 | 1.57 | 0.0077 | 0.0024 | 0.033 | 0.034 | 0.026 | 0.01 | 0 | 0 | 0.013 | 0 | 0 | 0 | 0.005 | 0.0037 | 0.018 | 0 | 0 | 0.0119 | 0.002 | 0 | 0 | 0 | 0 | 410 | 502 | 25 | 19.05 | 1829 | 12230 | PPX51766W | 1008304 | CM108 | 대경공장 JCOE 시편절단 | 5114 | JCOE 생산창고 | SPX5172040 | 2B2W50A | 609.6 | 19.05 | SB74921 | PB80614404 | 2305J0978 | Stripe 용접 | API-2W50S1*PTTEP | 주식회사 포스코 | 421 | 502 | 27 | 379.407 | 520.365 | 0 | 0 | 550.2974 | 0 | 2023-05-31
SB74921 | PB80614404 | POSCO | 0 | 20230424 | 0.17 | 0.35 | 0.0816 | 0.283 | 1.57 | 0.0077 | 0.0024 | 0.033 | 0.034 | 0.026 | 0.01 | 0 | 0 | 0.013 | 0 | 0 | 0 | 0.005 | 0.0037 | 0.018 | 0 | 0 | 0.0119 | 0.002 | 0 | 0 | 0 | 0 | 410 | 502 | 25 | 19.05 | 1829 | 12230 | PPX51766T | 1008304 | CM108 | 대경공장 JCOE 시편절단 | 5114 | JCOE 생산창고 | SPX5172040 | 2B2W50A | 609.6 | 19.05 | SB74921 | PB80614404 | 2305J0978 | Stripe 모재 T방향 | API-2W50S1*PTTEP | 주식회사 포스코 | 421 | 502 | 27 | 270.969 | 371.113 | 291.494 | 399.84806 | 513.57638 | 33 | 2023-05-31
SB74922 | PB80660602 | POSCO | 0 | 20230516 | 0.17 | 0.35 | 0.0803 | 0.281 | 1.554 | 0.0077 | 0.0018 | 0.031 | 0.032 | 0.03 | 0.017 | 0 | 0 | 0.014 | 0 | 0 | 0 | 0.001 | 0.0034 | 0.019 | 0 | 0 | 0.013 | 0.002 | 0 | 0 | 0 | 0 | 442 | 515 | 30 | 25.4 | 3638 | 9230 | PPX51534W | 1008063 | CM108 | 대경공장 JCOE 시편절단 | 5114 | JCOE 생산창고 | SPX5151050 | 2B2W50A | 1193.8 | 25.4 | SB74922 | PB80660602 | 2305J0787 | Stripe 용접 | API-2W50S1*PTTEP | 주식회사 포스코 | 442 | 515 | 30 | 468.009 | 476.483 | 0 | 0 | 546.77282 | 0 | 2023-05-31
SB74922 | PB80660602 | POSCO | 0 | 20230516 | 0.17 | 0.35 | 0.0803 | 0.281 | 1.554 | 0.0077 | 0.0018 | 0.031 | 0.032 | 0.03 | 0.017 | 0 | 0 | 0.014 | 0 | 0 | 0 | 0.001 | 0.0034 | 0.019 | 0 | 0 | 0.013 | 0.002 | 0 | 0 | 0 | 0 | 442 | 515 | 30 | 25.4 | 3638 | 9230 | PPX51534T | 1008063 | CM108 | 대경공장 JCOE 시편절단 | 5114 | JCOE 생산창고 | SPX5151050 | 2B2W50A | 1193.8 | 25.4 | SB74922 | PB80660602 | 2305J0787 | Stripe 모재 T방향 | API-2W50S1*PTTEP | 주식회사 포스코 | 442 | 515 | 30 | 386.336 | 395.428 | 393.982 | 404.04557 | 512.71013 | 36 | 2023-05-31
SB74922 | PB80667301 | POSCO | 0 | 20230424 | 0.17 | 0.35 | 0.0803 | 0.281 | 1.554 | 0.0077 | 0.0018 | 0.031 | 0.032 | 0.03 | 0.017 | 0 | 0 | 0.014 | 0 | 0 | 0 | 0.001 | 0.0034 | 0.019 | 0 | 0 | 0.013 | 0.002 | 0 | 0 | 0 | 0 | 440 | 515 | 27 | 19.05 | 1829 | 12230 | PPX51773T | 1008304 | CM108 | 대경공장 JCOE 시편절단 | 5114 | JCOE 생산창고 | SPX5172060 | 2B2W50A | 609.6 | 19.05 | SB74922 | PB80667301 | 2305J0985 | Stripe 모재 T방향 | API-2W50S1*PTTEP | 주식회사 포스코 | 440 | 515 | 27 | 290.274 | 396.39 | 293.834 | 401.92618 | 508.94352 | 33 | 2023-05-31
SB74922 | PB80667301 | POSCO | 0 | 20230424 | 0.17 | 0.35 | 0.0803 | 0.281 | 1.554 | 0.0077 | 0.0018 | 0.031 | 0.032 | 0.03 | 0.017 | 0 | 0 | 0.014 | 0 | 0 | 0 | 0.001 | 0.0034 | 0.019 | 0 | 0 | 0.013 | 0.002 | 0 | 0 | 0 | 0 | 440 | 515 | 27 | 19.05 | 1829 | 12230 | PPX51773W | 1008304 | CM108 | 대경공장 JCOE 시편절단 | 5114 | JCOE 생산창고 | SPX5172060 | 2B2W50A | 609.6 | 19.05 | SB74922 | PB80667301 | 2305J0985 | Stripe 용접 | API-2W50S1*PTTEP | 주식회사 포스코 | 440 | 515 | 27 | 375.385 | 508.938 | 0 | 0 | 541.87494 | 0 | 2023-05-31
SB76035 | PB81176702 | POSCO | 0 | 20230512 | 0.17 | 0.35 | 0.0792 | 0.288 | 1.545 | 0.0083 | 0.0021 | 0.036 | 0.037 | 0.024 | 0.014 | 0 | 0 | 0.029 | 0 | 0 | 0 | 0.004 | 0.0043 | 0.021 | 0 | 0 | 0.0131 | 0.002 | 0 | 0 | 0 | 0 | 437 | 509 | 30 | 25.4 | 3242 | 12230 | PPX51885W | 1008749 | CM108 | 대경공장 JCOE 시편절단 | 5114 | JCOE 생산창고 | SPX5182070 | 2B2W50A | 1066.8 | 25.4 | SB76035 | PB81176702 | 2305J1091 | Stripe 용접 | API-2W50S1*PTTEP | 주식회사 포스코 | 441 | 511 | 30 | 0 | 0 | 0 | 0 | 582.27883 | 0 | 2023-06-13
SB76035 | PB81176702 | POSCO | 0 | 20230512 | 0.17 | 0.35 | 0.0792 | 0.288 | 1.545 | 0.0083 | 0.0021 | 0.036 | 0.037 | 0.024 | 0.014 | 0 | 0 | 0.029 | 0 | 0 | 0 | 0.004 | 0.0043 | 0.021 | 0 | 0 | 0.0131 | 0.002 | 0 | 0 | 0 | 0 | 437 | 509 | 30 | 25.4 | 3242 | 12230 | PPX51885T | 1008749 | CM108 | 대경공장 JCOE 시편절단 | 5114 | JCOE 생산창고 | SPX5182070 | 2B2W50A | 1066.8 | 25.4 | SB76035 | PB81176702 | 2305J1091 | Stripe 모재 T방향 | API-2W50S1*PTTEP | 주식회사 포스코 | 441 | 511 | 30 | 404.727 | 412.941 | 414.031 | 431.85503 | 554.77917 | 33 | 2023-06-13
SB76030 | PB81177801 | POSCO | 0 | 20230510 | 0.17 | 0.34 | 0.078 | 0.3 | 1.548 | 0.0073 | 0.0022 | 0.034 | 0.034 | 0.02 | 0.012 | 0 | 0 | 0.013 | 0 | 0 | 0 | 0.004 | 0.0046 | 0.02 | 0 | 0 | 0.0115 | 0.002 | 0 | 0 | 0 | 0 | 430 | 508 | 29 | 25.4 | 3242 | 12230 | PPX51928W | 1008749 | CM108 | 대경공장 JCOE 시편절단 | 5114 | JCOE 생산창고 | SPX5191060 | 2B2W50A | 1066.8 | 25.4 | SB76030 | PB81177801 | 2305J1131 | Stripe 용접 | API-2W50S1*PTTEP | 주식회사 포스코 | 430 | 508 | 29 | 403.746 | 411.918 | 0 | 0 | 546.09064 | 0 | 2023-06-14
SB76030 | PB81177801 | POSCO | 0 | 20230510 | 0.17 | 0.34 | 0.078 | 0.3 | 1.548 | 0.0073 | 0.0022 | 0.034 | 0.034 | 0.02 | 0.012 | 0 | 0 | 0.013 | 0 | 0 | 0 | 0.004 | 0.0046 | 0.02 | 0 | 0 | 0.0115 | 0.002 | 0 | 0 | 0 | 0 | 430 | 508 | 29 | 25.4 | 3242 | 12230 | PPX51928T | 1008749 | CM108 | 대경공장 JCOE 시편절단 | 5114 | JCOE 생산창고 | SPX5191060 | 2B2W50A | 1066.8 | 25.4 | SB76030 | PB81177801 | 2305J1131 | Stripe 모재 T방향 | API-2W50S1*PTTEP | 주식회사 포스코 | 430 | 508 | 29 | 383.539 | 393.367 | 398.338 | 409.34683 | 519.21256 | 34 | 2023-06-14
SB76033 | PB81178001 | POSCO | 0 | 20230510 | 0.17 | 0.35 | 0.0821 | 0.304 | 1.539 | 0.0083 | 0.0024 | 0.037 | 0.037 | 0.022 | 0.011 | 0 | 0 | 0.011 | 0 | 0 | 0 | 0.003 | 0.0039 | 0.02 | 0 | 0 | 0.0129 | 0.002 | 0 | 0 | 0 | 0 | 445 | 523 | 31 | 25.4 | 3242 | 12230 | PPX51889W | 1008749 | CM108 | 대경공장 JCOE 시편절단 | 5114 | JCOE 생산창고 | SPX5182040 | 2B2W50A | 1066.8 | 25.4 | SB76033 | PB81178001 | 2305J1095 | Stripe 용접 | API-2W50S1*PTTEP | 주식회사 포스코 | 456 | 526 | 32 | 512.423 | 526.311 | 0 | 0 | 555.95993 | 0 | 2023-06-14
SB76033 | PB81178001 | POSCO | 0 | 20230510 | 0.17 | 0.35 | 0.0821 | 0.304 | 1.539 | 0.0083 | 0.0024 | 0.037 | 0.037 | 0.022 | 0.011 | 0 | 0 | 0.011 | 0 | 0 | 0 | 0.003 | 0.0039 | 0.02 | 0 | 0 | 0.0129 | 0.002 | 0 | 0 | 0 | 0 | 445 | 523 | 31 | 25.4 | 3242 | 12230 | PPX51889T | 1008749 | CM108 | 대경공장 JCOE 시편절단 | 5114 | JCOE 생산창고 | SPX5182040 | 2B2W50A | 1066.8 | 25.4 | SB76033 | PB81178001 | 2305J1095 | Stripe 모재 T방향 | API-2W50S1*PTTEP | 주식회사 포스코 | 456 | 526 | 32 | 374.544 | 382.978 | 390.11 | 399.67704 | 514.37515 | 34 | 2023-06-14
SB76039 | PB81179402 | POSCO | 0 | 20230512 | 0.17 | 0.35 | 0.0808 | 0.302 | 1.533 | 0.0077 | 0.0023 | 0.033 | 0.034 | 0.026 | 0.015 | 0 | 0 | 0.029 | 0 | 0 | 0 | 0.004 | 0.0042 | 0.02 | 0 | 0 | 0.0122 | 0.002 | 0 | 0 | 0 | 0 | 443 | 523 | 29 | 25.4 | 3242 | 12230 | PPX51888T | 1008749 | CM108 | 대경공장 JCOE 시편절단 | 5114 | JCOE 생산창고 | SPX5182080 | 2B2W50A | 1066.8 | 25.4 | SB76039 | PB81179402 | 2305J1094 | Stripe 모재 T방향 | API-2W50S1*PTTEP | 주식회사 포스코 | 469 | 523 | 29 | 377.358 | 382.03 | 392.292 | 397.92847 | 511.79794 | 34 | 2023-06-14
SB76039 | PB81179402 | POSCO | 0 | 20230512 | 0.17 | 0.35 | 0.0808 | 0.302 | 1.533 | 0.0077 | 0.0023 | 0.033 | 0.034 | 0.026 | 0.015 | 0 | 0 | 0.029 | 0 | 0 | 0 | 0.004 | 0.0042 | 0.02 | 0 | 0 | 0.0122 | 0.002 | 0 | 0 | 0 | 0 | 443 | 523 | 29 | 25.4 | 3242 | 12230 | PPX51888W | 1008749 | CM108 | 대경공장 JCOE 시편절단 | 5114 | JCOE 생산창고 | SPX5182080 | 2B2W50A | 1066.8 | 25.4 | SB76039 | PB81179402 | 2305J1094 | Stripe 용접 | API-2W50S1*PTTEP | 주식회사 포스코 | 469 | 523 | 29 | 496.457 | 507.637 | 0 | 0 | 545.6354 | 0 | 2023-06-14
SB76030 | PB81179601 | POSCO | 0 | 20230518 | 0.17 | 0.34 | 0.078 | 0.3 | 1.548 | 0.0073 | 0.0022 | 0.034 | 0.034 | 0.02 | 0.012 | 0 | 0 | 0.013 | 0 | 0 | 0 | 0.004 | 0.0046 | 0.02 | 0 | 0 | 0.0115 | 0.002 | 0 | 0 | 0 | 0 | 415 | 499 | 31 | 25.4 | 3002 | 12430 | PPX60804T | 1011106 | CM108 | 대경공장 JCOE 시편절단 | 5114 | JCOE 생산창고 | SPX6072120 | 2B2W50A | 508 | 25.4 | SB76030 | PB81179601 | 2306J0445 | Stripe 모재 T방향 |  |  | 415 | 499 | 31 | 390.034 | 398.692 | 407.271 | 417.12964 | 514.47125 | 33 | 2023-06-21
SB76030 | PB81179601 | POSCO | 0 | 20230518 | 0.17 | 0.34 | 0.078 | 0.3 | 1.548 | 0.0073 | 0.0022 | 0.034 | 0.034 | 0.02 | 0.012 | 0 | 0 | 0.013 | 0 | 0 | 0 | 0.004 | 0.0046 | 0.02 | 0 | 0 | 0.0115 | 0.002 | 0 | 0 | 0 | 0 | 415 | 499 | 31 | 25.4 | 3002 | 12430 | PPX60804W | 1011106 | CM108 | 대경공장 JCOE 시편절단 | 5114 | JCOE 생산창고 | SPX6072120 | 2B2W50A | 508 | 25.4 | SB76030 | PB81179601 | 2306J0445 | Stripe 용접 |  |  | 415 | 499 | 31 | 444.616 | 450.183 | 0 | 0 | 555.17774 | 0 | 2023-06-21
SB76042 | PB81209202 | POSCO | 0 | 20230511 | 0.17 | 0.35 | 0.0815 | 0.302 | 1.554 | 0.0078 | 0.0021 | 0.032 | 0.032 | 0.025 | 0.014 | 0 | 0 | 0.014 | 0 | 0 | 0 | 0.003 | 0.0044 | 0.02 | 0 | 0 | 0.0127 | 0.002 | 0 | 0 | 0 | 0 | 441 | 513 | 29 | 25.4 | 3242 | 12230 | PPX51884T | 1008749 | CM108 | 대경공장 JCOE 시편절단 | 5114 | JCOE 생산창고 | SPX5182050 | 2B2W50A | 1066.8 | 25.4 | SB76042 | PB81209202 | 2305J1090 | Stripe 모재 T방향 | API-2W50S1*PTTEP | 주식회사 포스코 | 441 | 513 | 30 | 373.061 | 379.301 | 390.223 | 404.17844 | 520.00072 | 36 | 2023-06-13
SB76042 | PB81209202 | POSCO | 0 | 20230511 | 0.17 | 0.35 | 0.0815 | 0.302 | 1.554 | 0.0078 | 0.0021 | 0.032 | 0.032 | 0.025 | 0.014 | 0 | 0 | 0.014 | 0 | 0 | 0 | 0.003 | 0.0044 | 0.02 | 0 | 0 | 0.0127 | 0.002 | 0 | 0 | 0 | 0 | 441 | 513 | 29 | 25.4 | 3242 | 12230 | PPX51884W | 1008749 | CM108 | 대경공장 JCOE 시편절단 | 5114 | JCOE 생산창고 | SPX5182050 | 2B2W50A | 1066.8 | 25.4 | SB76042 | PB81209202 | 2305J1090 | Stripe 용접 | API-2W50S1*PTTEP | 주식회사 포스코 | 441 | 513 | 30 | 489.048 | 496.636 | 0 | 0 | 553.58262 | 0 | 2023-06-13
SB76047 | PB81211001 | POSCO | 0 | 20230518 | 0.17 | 0.34 | 0.0836 | 0.307 | 1.51 | 0.0072 | 0.0017 | 0.033 | 0.034 | 0.026 | 0.015 | 0 | 0 | 0.029 | 0 | 0 | 0 | 0.004 | 0.004 | 0.02 | 0 | 0 | 0.0121 | 0.002 | 0 | 0 | 0 | 0 | 444 | 517 | 28 | 25.4 | 1830 | 12230 | PPX60818T | 1011292 | CM108 | 대경공장 JCOE 시편절단 | 5114 | JCOE 생산창고 | SPX6081010 | 2B2W50A | 609.6 | 25.4 | SB76047 | PB81211001 | 2306J0463 | Stripe 모재 T방향 | API-2W50S1*PTTEP | 주식회사 포스코 | 446 | 521 | 28 | 381.087 | 382.23 | 404.523 | 406.78969 | 512.9349 | 34.13237 | 2023-07-17
SB76047 | PB81211001 | POSCO | 0 | 20230518 | 0.17 | 0.34 | 0.0836 | 0.307 | 1.51 | 0.0072 | 0.0017 | 0.033 | 0.034 | 0.026 | 0.015 | 0 | 0 | 0.029 | 0 | 0 | 0 | 0.004 | 0.004 | 0.02 | 0 | 0 | 0.0121 | 0.002 | 0 | 0 | 0 | 0 | 444 | 517 | 28 | 25.4 | 1830 | 12230 | PPX60818W | 1011292 | CM108 | 대경공장 JCOE 시편절단 | 5114 | JCOE 생산창고 | SPX6081010 | 2B2W50A | 609.6 | 25.4 | SB76047 | PB81211001 | 2306J0463 | Stripe 용접 | API-2W50S1*PTTEP | 주식회사 포스코 | 446 | 521 | 28 | 0 | 0 | 0 | 0 | 561.05205 | 0 | 2023-07-17
SB76044 | PB81211803 | POSCO | 0 | 20230518 | 0.17 | 0.35 | 0.0811 | 0.301 | 1.53 | 0.0074 | 0.0016 | 0.037 | 0.038 | 0.025 | 0.019 | 0 | 0 | 0.027 | 0 | 0 | 0 | 0.005 | 0.0038 | 0.02 | 0 | 0 | 0.012 | 0.002 | 0 | 0 | 0 | 0 | 443 | 521 | 26 | 25.4 | 1810 | 12230 | PPX60821T | 1011292 | CM108 | 대경공장 JCOE 시편절단 | 5114 | JCOE 생산창고 | SPX6081040 | 2B2W50A | 609.6 | 25.4 | SB76044 | PB81211803 | 2306J0465 | Stripe 모재 T방향 | API-2W50S1*PTTEP | 주식회사 포스코 | 460 | 534 | 29 | 384.829 | 392.17 | 408.041 | 416.90348 | 516.08131 | 32.67372 | 2023-07-17
SB76044 | PB81211803 | POSCO | 0 | 20230518 | 0.17 | 0.35 | 0.0811 | 0.301 | 1.53 | 0.0074 | 0.0016 | 0.037 | 0.038 | 0.025 | 0.019 | 0 | 0 | 0.027 | 0 | 0 | 0 | 0.005 | 0.0038 | 0.02 | 0 | 0 | 0.012 | 0.002 | 0 | 0 | 0 | 0 | 443 | 521 | 26 | 25.4 | 1810 | 12230 | PPX60821W | 1011292 | CM108 | 대경공장 JCOE 시편절단 | 5114 | JCOE 생산창고 | SPX6081040 | 2B2W50A | 609.6 | 25.4 | SB76044 | PB81211803 | 2306J0465 | Stripe 용접 | API-2W50S1*PTTEP | 주식회사 포스코 | 460 | 534 | 29 | 0 | 0 | 0 | 0 | 551.79701 | 0 | 2023-07-17
SB76044 | PB81212401 | POSCO | 0 | 20230511 | 0.17 | 0.35 | 0.0811 | 0.301 | 1.53 | 0.0074 | 0.0016 | 0.037 | 0.038 | 0.025 | 0.019 | 0 | 0 | 0.027 | 0 | 0 | 0 | 0.005 | 0.0038 | 0.02 | 0 | 0 | 0.012 | 0.002 | 0 | 0 | 0 | 0 | 440 | 521 | 27 | 25.4 | 3242 | 12230 | PPX51893T | 1008749 | CM108 | 대경공장 JCOE 시편절단 | 5114 | JCOE 생산창고 | SPX5182090 | 2B2W50A | 1066.8 | 25.4 | SB76044 | PB81212401 | 2305J1102 | Stripe 모재 T방향 | API-2W50S1*PTTEP | 주식회사 포스코 | 458 | 521 | 29 | 379.167 | 387.548 | 391.927 | 401.37645 | 512.24075 | 34 | 2023-06-14
SB76044 | PB81212401 | POSCO | 0 | 20230511 | 0.17 | 0.35 | 0.0811 | 0.301 | 1.53 | 0.0074 | 0.0016 | 0.037 | 0.038 | 0.025 | 0.019 | 0 | 0 | 0.027 | 0 | 0 | 0 | 0.005 | 0.0038 | 0.02 | 0 | 0 | 0.012 | 0.002 | 0 | 0 | 0 | 0 | 440 | 521 | 27 | 25.4 | 3242 | 12230 | PPX51893W | 1008749 | CM108 | 대경공장 JCOE 시편절단 | 5114 | JCOE 생산창고 | SPX5182090 | 2B2W50A | 1066.8 | 25.4 | SB76044 | PB81212401 | 2305J1102 | Stripe 용접 | API-2W50S1*PTTEP | 주식회사 포스코 | 458 | 521 | 29 | 506.49 | 521.628 | 0 | 0 | 553.17504 | 0 | 2023-06-14
SB76039 | PB81261704 | POSCO | 0 | 20230515 | 0.17 | 0.35 | 0.0808 | 0.302 | 1.533 | 0.0077 | 0.0023 | 0.033 | 0.034 | 0.026 | 0.015 | 0 | 0 | 0.029 | 0 | 0 | 0 | 0.004 | 0.0042 | 0.02 | 0 | 0 | 0.0122 | 0.002 | 0 | 0 | 0 | 0 | 449 | 523 | 28 | 25.4 | 1810 | 12230 | PPX60832W | 1011292 | CM108 | 대경공장 JCOE 시편절단 | 5114 | JCOE 생산창고 | SPX6081050 | 2B2W50A | 609.6 | 25.4 | SB76039 | PB81261704 | 2306J0475 | Stripe 용접 | API-2W50S1*PTTEP | 주식회사 포스코 | 454 | 528 | 28 | 514.834 | 520.353 | 0 | 0 | 550.48076 | 0 | 2023-07-17
SB76039 | PB81261704 | POSCO | 0 | 20230515 | 0.17 | 0.35 | 0.0808 | 0.302 | 1.533 | 0.0077 | 0.0023 | 0.033 | 0.034 | 0.026 | 0.015 | 0 | 0 | 0.029 | 0 | 0 | 0 | 0.004 | 0.0042 | 0.02 | 0 | 0 | 0.0122 | 0.002 | 0 | 0 | 0 | 0 | 449 | 523 | 28 | 25.4 | 1810 | 12230 | PPX60832T | 1011292 | CM108 | 대경공장 JCOE 시편절단 | 5114 | JCOE 생산창고 | SPX6081050 | 2B2W50A | 609.6 | 25.4 | SB76039 | PB81261704 | 2306J0475 | Stripe 모재 T방향 | API-2W50S1*PTTEP | 주식회사 포스코 | 454 | 528 | 28 | 412.826 | 415.467 | 436.003 | 439.92271 | 530.04417 | 32.23122 | 2023-07-17
SB76030 | PB81278201 | POSCO | 0 | 20230518 | 0.17 | 0.34 | 0.078 | 0.3 | 1.548 | 0.0073 | 0.0022 | 0.034 | 0.034 | 0.02 | 0.012 | 0 | 0 | 0.013 | 0 | 0 | 0 | 0.004 | 0.0046 | 0.02 | 0 | 0 | 0.0115 | 0.002 | 0 | 0 | 0 | 0 | 426 | 499 | 32 | 25.4 | 2766 | 11430 | PPX52713T | 1009740 | CM108 | 대경공장 JCOE 시편절단 | 5114 | JCOE 생산창고 | SPX5271200 | 2B2W50A | 914.4 | 25.4 | SB76030 | PB81278201 | 2305J1822 | Stripe 모재 T방향 | API-2W50S1*PTTEP | 주식회사 포스코 | 455 | 526 | 32 | 357.473 | 367.381 | 372.068 | 383.129 | 507.765 | 34 | 2023-06-21
SB76030 | PB81278201 | POSCO | 0 | 20230518 | 0.17 | 0.34 | 0.078 | 0.3 | 1.548 | 0.0073 | 0.0022 | 0.034 | 0.034 | 0.02 | 0.012 | 0 | 0 | 0.013 | 0 | 0 | 0 | 0.004 | 0.0046 | 0.02 | 0 | 0 | 0.0115 | 0.002 | 0 | 0 | 0 | 0 | 426 | 499 | 32 | 25.4 | 2766 | 11430 | PPX52713W | 1009740 | CM108 | 대경공장 JCOE 시편절단 | 5114 | JCOE 생산창고 | SPX5271200 | 2B2W50A | 914.4 | 25.4 | SB76030 | PB81278201 | 2305J1822 | Stripe 용접 | API-2W50S1*PTTEP | 주식회사 포스코 | 455 | 526 | 32 | 476.83 | 486.862 | 0 | 0 | 547.19007 | 0 | 2023-06-21
SB76300 | PB81350302 | POSCO | 0 | 20230509 | 0.17 | 0.34 | 0.0763 | 0.288 | 1.56 | 0.007 | 0.002 | 0.034 | 0.035 | 0.023 | 0.016 | 0 | 0 | 0.027 | 0 | 0 | 0 | 0.001 | 0.0042 | 0.02 | 0 | 0 | 0.0126 | 0.002 | 0 | 0 | 0 | 0 | 449 | 516 | 28 | 25.4 | 3242 | 12230 | PPX51880T | 1008749 | CM108 | 대경공장 JCOE 시편절단 | 5114 | JCOE 생산창고 | SPX5182020 | 2B2W50A | 1066.8 | 25.4 | SB76300 | PB81350302 | 2305J1086 | Stripe 모재 T방향 | API-2W50S1*PTTEP | 주식회사 포스코 | 464 | 530 | 31 | 381.856 | 387.55 | 395.697 | 408.38658 | 516.74095 | 36 | 2023-06-13
SB76300 | PB81350302 | POSCO | 0 | 20230509 | 0.17 | 0.34 | 0.0763 | 0.288 | 1.56 | 0.007 | 0.002 | 0.034 | 0.035 | 0.023 | 0.016 | 0 | 0 | 0.027 | 0 | 0 | 0 | 0.001 | 0.0042 | 0.02 | 0 | 0 | 0.0126 | 0.002 | 0 | 0 | 0 | 0 | 449 | 516 | 28 | 25.4 | 3242 | 12230 | PPX51880W | 1008749 | CM108 | 대경공장 JCOE 시편절단 | 5114 | JCOE 생산창고 | SPX5182020 | 2B2W50A | 1066.8 | 25.4 | SB76300 | PB81350302 | 2305J1086 | Stripe 용접 | API-2W50S1*PTTEP | 주식회사 포스코 | 464 | 530 | 31 | 498.546 | 509.753 | 0 | 0 | 560.70313 | 0 | 2023-06-13
SB76299 | PB81350501 | POSCO | 0 | 20230509 | 0.17 | 0.34 | 0.0738 | 0.296 | 1.57 | 0.0061 | 0.002 | 0.04 | 0.04 | 0.02 | 0.022 | 0 | 0 | 0.033 | 0 | 0 | 0 | 0.002 | 0.0039 | 0.02 | 0 | 0 | 0.0128 | 0.002 | 0 | 0 | 0 | 0 | 451 | 518 | 28 | 25.4 | 3242 | 12230 | PPX51879T | 1008749 | CM108 | 대경공장 JCOE 시편절단 | 5114 | JCOE 생산창고 | SPX5182010 | 2B2W50A | 1066.8 | 25.4 | SB76299 | PB81350501 | 2305J1085 | Stripe 모재 T방향 | API-2W50S1*PTTEP | 주식회사 포스코 | 451 | 518 | 30 | 399.139 | 404.454 | 403.898 | 415.53936 | 517.32818 | 36 | 2023-06-13
SB76299 | PB81350501 | POSCO | 0 | 20230509 | 0.17 | 0.34 | 0.0738 | 0.296 | 1.57 | 0.0061 | 0.002 | 0.04 | 0.04 | 0.02 | 0.022 | 0 | 0 | 0.033 | 0 | 0 | 0 | 0.002 | 0.0039 | 0.02 | 0 | 0 | 0.0128 | 0.002 | 0 | 0 | 0 | 0 | 451 | 518 | 28 | 25.4 | 3242 | 12230 | PPX51879W | 1008749 | CM108 | 대경공장 JCOE 시편절단 | 5114 | JCOE 생산창고 | SPX5182010 | 2B2W50A | 1066.8 | 25.4 | SB76299 | PB81350501 | 2305J1085 | Stripe 용접 | API-2W50S1*PTTEP | 주식회사 포스코 | 451 | 518 | 30 | 522.8 | 535.958 | 0 | 0 | 572.09057 | 0 | 2023-06-13
SB76297 | PB81351101 | POSCO | 0 | 20230510 | 0.17 | 0.34 | 0.0791 | 0.31 | 1.547 | 0.0087 | 0.0018 | 0.034 | 0.035 | 0.02 | 0.013 | 0 | 0 | 0.026 | 0 | 0 | 0 | 0.004 | 0.0031 | 0.02 | 0 | 0 | 0.0117 | 0.002 | 0 | 0 | 0 | 0 | 449 | 526 | 28 | 25.4 | 3242 | 12230 | PPX51909T | 1008749 | CM108 | 대경공장 JCOE 시편절단 | 5114 | JCOE 생산창고 | SPX5182100 | 2B2W50A | 1066.8 | 25.4 | SB76297 | PB81351101 | 2305J1114 | Stripe 모재 T방향 | API-2W50S1*PTTEP | 주식회사 포스코 | 454 | 526 | 29 | 373.803 | 382.266 | 389.389 | 398.98517 | 512.83496 | 35 | 2023-06-14
SB76297 | PB81351101 | POSCO | 0 | 20230510 | 0.17 | 0.34 | 0.0791 | 0.31 | 1.547 | 0.0087 | 0.0018 | 0.034 | 0.035 | 0.02 | 0.013 | 0 | 0 | 0.026 | 0 | 0 | 0 | 0.004 | 0.0031 | 0.02 | 0 | 0 | 0.0117 | 0.002 | 0 | 0 | 0 | 0 | 449 | 526 | 28 | 25.4 | 3242 | 12230 | PPX51909W | 1008749 | CM108 | 대경공장 JCOE 시편절단 | 5114 | JCOE 생산창고 | SPX5182100 | 2B2W50A | 1066.8 | 25.4 | SB76297 | PB81351101 | 2305J1114 | Stripe 용접 | API-2W50S1*PTTEP | 주식회사 포스코 | 454 | 526 | 29 | 495.633 | 505.916 | 0 | 0 | 550.30434 | 0 | 2023-06-14
SB76297 | PB81356503 | POSCO | 0 | 20230515 | 0.17 | 0.34 | 0.0791 | 0.31 | 1.547 | 0.0087 | 0.0018 | 0.034 | 0.035 | 0.02 | 0.013 | 0 | 0 | 0.026 | 0 | 0 | 0 | 0.004 | 0.0031 | 0.02 | 0 | 0 | 0.0117 | 0.002 | 0 | 0 | 0 | 0 | 452 | 526 | 24 | 25.4 | 1810 | 10730 | PPX60819W | 1011287 | CM108 | 대경공장 JCOE 시편절단 | 5114 | JCOE 생산창고 | SPX6072140 | 2B2W50A | 609.6 | 25.4 | SB76297 | PB81356503 | 2306J0447 | Stripe 용접 | API-2W50S1*PTTEP | 주식회사 포스코 | 452 | 526 | 24 | 452.44 | 463.644 | 0 | 0 | 568.27635 | 0 | 2023-07-17
SB76297 | PB81356503 | POSCO | 0 | 20230515 | 0.17 | 0.34 | 0.0791 | 0.31 | 1.547 | 0.0087 | 0.0018 | 0.034 | 0.035 | 0.02 | 0.013 | 0 | 0 | 0.026 | 0 | 0 | 0 | 0.004 | 0.0031 | 0.02 | 0 | 0 | 0.0117 | 0.002 | 0 | 0 | 0 | 0 | 452 | 526 | 24 | 25.4 | 1810 | 10730 | PPX60819T | 1011287 | CM108 | 대경공장 JCOE 시편절단 | 5114 | JCOE 생산창고 | SPX6072140 | 2B2W50A | 609.6 | 25.4 | SB76297 | PB81356503 | 2306J0447 | Stripe 모재 T방향 | API-2W50S1*PTTEP | 주식회사 포스코 | 452 | 526 | 24 | 376.5 | 384.466 | 394.687 | 404.08738 | 509.51677 | 33.77261 | 2023-07-17
SB76303 | PB81356701 | POSCO | 0 | 20230607 | 0.17 | 0.35 | 0.0813 | 0.309 | 1.55 | 0.0074 | 0.0022 | 0.035 | 0.036 | 0.024 | 0.02 | 0.0001 | 0 | 0.028 | 0 | 0 | 0 | 0.006 | 0.0035 | 0.02 | 0 | 0 | 0.0121 | 0.002 | 0 | 0 | 0 | 0 | 439 | 525 | 25 | 31.8 | 2744 | 8930 | PPX62603W | 1013144 | CM108 | 대경공장 JCOE 시편절단 | 5114 | JCOE 생산창고 | SPX6232100 | 2B2W50A | 914.4 | 31.8 | SB76303 | PB81356701 | 2306J1345 | Stripe 용접 | API-2W50S1*PTTEP | 주식회사 포스코 | 439 | 525 | 25 | 405.219 | 331.732 | 0 | 0 | 559.42146 | 0 | 2023-07-25
SB76303 | PB81356701 | POSCO | 0 | 20230607 | 0.17 | 0.35 | 0.0813 | 0.309 | 1.55 | 0.0074 | 0.0022 | 0.035 | 0.036 | 0.024 | 0.02 | 0.0001 | 0 | 0.028 | 0 | 0 | 0 | 0.006 | 0.0035 | 0.02 | 0 | 0 | 0.0121 | 0.002 | 0 | 0 | 0 | 0 | 439 | 525 | 25 | 31.8 | 2744 | 8930 | PPX62603T | 1013144 | CM108 | 대경공장 JCOE 시편절단 | 5114 | JCOE 생산창고 | SPX6232100 | 2B2W50A | 914.4 | 31.8 | SB76303 | PB81356701 | 2306J1345 | Stripe 모재 T방향 | API-2W50S1*PTTEP | 주식회사 포스코 | 439 | 525 | 25 | 0 | 0 | 528.809 | 429.5374 | 536.58256 | 35.23957 | 2023-07-25
SB76518 | PB81498402 | POSCO | 0 | 20230510 | 0.17 | 0.34 | 0.0812 | 0.292 | 1.531 | 0.0088 | 0.0025 | 0.031 | 0.032 | 0.026 | 0.012 | 0 | 0 | 0.022 | 0 | 0 | 0 | 0 | 0.0033 | 0.02 | 0 | 0 | 0.0119 | 0.002 | 0 | 0 | 0 | 0 | 453 | 524 | 24 | 25.4 | 3242 | 12230 | PPX51882T | 1008749 | CM108 | 대경공장 JCOE 시편절단 | 5114 | JCOE 생산창고 | SPX5182030 | 2B2W50A | 1066.8 | 25.4 | SB76518 | PB81498402 | 2305J1088 | Stripe 모재 T방향 | API-2W50S1*PTTEP | 주식회사 포스코 | 453 | 524 | 26 | 371.914 | 381.269 | 384.858 | 405.25548 | 524.77823 | 34 | 2023-06-13
SB76518 | PB81498402 | POSCO | 0 | 20230510 | 0.17 | 0.34 | 0.0812 | 0.292 | 1.531 | 0.0088 | 0.0025 | 0.031 | 0.032 | 0.026 | 0.012 | 0 | 0 | 0.022 | 0 | 0 | 0 | 0 | 0.0033 | 0.02 | 0 | 0 | 0.0119 | 0.002 | 0 | 0 | 0 | 0 | 453 | 524 | 24 | 25.4 | 3242 | 12230 | PPX51882W | 1008749 | CM108 | 대경공장 JCOE 시편절단 | 5114 | JCOE 생산창고 | SPX5182030 | 2B2W50A | 1066.8 | 25.4 | SB76518 | PB81498402 | 2305J1088 | Stripe 용접 | API-2W50S1*PTTEP | 주식회사 포스코 | 453 | 524 | 26 | 507.067 | 517.33 | 0 | 0 | 559.29901 | 0 | 2023-06-13
SB76520 | PB81501402 | POSCO | 0 | 20230518 | 0.17 | 0.34 | 0.0781 | 0.31 | 1.532 | 0.008 | 0.0018 | 0.032 | 0.034 | 0.026 | 0.019 | 0 | 0 | 0.021 | 0 | 0 | 0 | 0.007 | 0.003 | 0.019 | 0 | 0 | 0.0109 | 0.002 | 0 | 0 | 0 | 0 | 446 | 521 | 27 | 31.8 | 2744 | 8930 | PPX52722W | 1009742 | CM108 | 대경공장 JCOE 시편절단 | 5114 | JCOE 생산창고 | SPX5271220 | 2B2W50A | 914.4 | 31.8 | SB76520 | PB81501402 | 2305J1830 | Stripe 용접 | API-2W50S1*PTTEP | 주식회사 포스코 | 446 | 521 | 27 | 0 | 0 | 0 | 0 | 560.69343 | 0 | 2023-06-21
SB76520 | PB81501402 | POSCO | 0 | 20230518 | 0.17 | 0.34 | 0.0781 | 0.31 | 1.532 | 0.008 | 0.0018 | 0.032 | 0.034 | 0.026 | 0.019 | 0 | 0 | 0.021 | 0 | 0 | 0 | 0.007 | 0.003 | 0.019 | 0 | 0 | 0.0109 | 0.002 | 0 | 0 | 0 | 0 | 446 | 521 | 27 | 31.8 | 2744 | 8930 | PPX52722T | 1009742 | CM108 | 대경공장 JCOE 시편절단 | 5114 | JCOE 생산창고 | SPX5271220 | 2B2W50A | 914.4 | 31.8 | SB76520 | PB81501402 | 2305J1830 | Stripe 모재 T방향 | API-2W50S1*PTTEP | 주식회사 포스코 | 446 | 521 | 27 | 509.762 | 419.099 | 535.104 | 440.80691 | 528.7274 | 34 | 2023-06-21
SB76518 | PB81501701 | POSCO | 0 | 20230518 | 0.17 | 0.34 | 0.0812 | 0.292 | 1.531 | 0.0088 | 0.0025 | 0.031 | 0.032 | 0.026 | 0.012 | 0 | 0 | 0.022 | 0 | 0 | 0 | 0 | 0.0033 | 0.02 | 0 | 0 | 0.0119 | 0.002 | 0 | 0 | 0 | 0 | 458 | 520 | 27 | 25.4 | 2766 | 11430 | PPX52714W | 1009740 | CM108 | 대경공장 JCOE 시편절단 | 5114 | JCOE 생산창고 | SPX5271190 | 2B2W50A | 914.4 | 25.4 | SB76518 | PB81501701 | 2305J1824 | Stripe 용접 | API-2W50S1*PTTEP | 주식회사 포스코 | 458 | 521 | 27 | 0 | 0 | 0 | 0 | 553.4881 | 0 | 2023-06-21
SB76518 | PB81501701 | POSCO | 0 | 20230518 | 0.17 | 0.34 | 0.0812 | 0.292 | 1.531 | 0.0088 | 0.0025 | 0.031 | 0.032 | 0.026 | 0.012 | 0 | 0 | 0.022 | 0 | 0 | 0 | 0 | 0.0033 | 0.02 | 0 | 0 | 0.0119 | 0.002 | 0 | 0 | 0 | 0 | 458 | 520 | 27 | 25.4 | 2766 | 11430 | PPX52714T | 1009740 | CM108 | 대경공장 JCOE 시편절단 | 5114 | JCOE 생산창고 | SPX5271190 | 2B2W50A | 914.4 | 25.4 | SB76518 | PB81501701 | 2305J1824 | Stripe 모재 T방향 | API-2W50S1*PTTEP | 주식회사 포스코 | 458 | 521 | 27 | 377.149 | 388.595 | 399.662 | 412.59849 | 523.09911 | 33 | 2023-06-21
SB76947 | PB81739702 | POSCO | 0 | 20230525 | 0.17 | 0.35 | 0.0817 | 0.305 | 1.554 | 0.0063 | 0.0018 | 0.035 | 0.036 | 0.023 | 0.013 | 0 | 0 | 0.014 | 0 | 0 | 0 | 0.004 | 0.003 | 0.02 | 0 | 0 | 0.0118 | 0.003 | 0 | 0 | 0 | 0 | 449 | 519 | 29 | 25.4 | 2766 | 11430 | PPX61611W | 1012337 | CM108 | 대경공장 JCOE 시편절단 | 5114 | JCOE 생산창고 | SPX6152020 | 2B2W50A | 914.4 | 25.4 | SB76947 | PB81739702 | 2306J0963 | Stripe 용접 | API-2W50S1*PTTEP | 주식회사 포스코 | 449 | 519 | 29 | 456.558 | 467.108 | 0 | 0 | 539.82579 | 0 | 2023-07-17
SB76947 | PB81739702 | POSCO | 0 | 20230525 | 0.17 | 0.35 | 0.0817 | 0.305 | 1.554 | 0.0063 | 0.0018 | 0.035 | 0.036 | 0.023 | 0.013 | 0 | 0 | 0.014 | 0 | 0 | 0 | 0.004 | 0.003 | 0.02 | 0 | 0 | 0.0118 | 0.003 | 0 | 0 | 0 | 0 | 449 | 519 | 29 | 25.4 | 2766 | 11430 | PPX61611T | 1012337 | CM108 | 대경공장 JCOE 시편절단 | 5114 | JCOE 생산창고 | SPX6152020 | 2B2W50A | 914.4 | 25.4 | SB76947 | PB81739702 | 2306J0963 | Stripe 모재 T방향 | API-2W50S1*PTTEP | 주식회사 포스코 | 449 | 519 | 29 | 362.774 | 370.512 | 380.943 | 390.08658 | 510.38135 | 33.89438 | 2023-07-17
SB77556 | PB82093101 | POSCO | 0 | 20230607 | 0.18 | 0.35 | 0.0846 | 0.311 | 1.548 | 0.0115 | 0.0027 | 0.034 | 0.035 | 0.032 | 0.021 | 0 | 0 | 0.016 | 0 | 0 | 0 | 0.006 | 0.0036 | 0.02 | 0 | 0 | 0.0124 | 0.002 | 0 | 0 | 0 | 0 | 435 | 515 | 30 | 25.4 | 3242 | 12230 | PPX61314T | 1011956 | CM108 | 대경공장 JCOE 시편절단 | 5114 | JCOE 생산창고 | SPX6132060 | 2B2W50A | 1066.8 | 25.4 | SB77556 | PB82093101 | 2306J0839 | Stripe 모재 T방향 | API-2W50S1*PTTEP | 주식회사 포스코 | 435 | 515 | 30 | 377.81 | 385.679 | 386.319 | 395.3947 | 509.9474 | 33.89103 | 2023-07-25
SB77556 | PB82093101 | POSCO | 0 | 20230607 | 0.18 | 0.35 | 0.0846 | 0.311 | 1.548 | 0.0115 | 0.0027 | 0.034 | 0.035 | 0.032 | 0.021 | 0 | 0 | 0.016 | 0 | 0 | 0 | 0.006 | 0.0036 | 0.02 | 0 | 0 | 0.0124 | 0.002 | 0 | 0 | 0 | 0 | 435 | 515 | 30 | 25.4 | 3242 | 12230 | PPX61314W | 1011956 | CM108 | 대경공장 JCOE 시편절단 | 5114 | JCOE 생산창고 | SPX6132060 | 2B2W50A | 1066.8 | 25.4 | SB77556 | PB82093101 | 2306J0839 | Stripe 용접 | API-2W50S1*PTTEP | 주식회사 포스코 | 435 | 515 | 30 | 475 | 483.689 | 0 | 0 | 544.85787 | 0 | 2023-07-25
SB78750 | PB82882201 | POSCO | 0 | 20230707 | 0.17 | 0.34 | 0.0791 | 0.298 | 1.514 | 0.0091 | 0.0018 | 0.033 | 0.033 | 0.037 | 0.011 | 0 | 0 | 0.014 | 0 | 0 | 0 | 0.003 | 0.0032 | 0.019 | 0 | 0 | 0.012 | 0.002 | 0 | 0 | 0 | 0 | 453 | 522 | 28 | 25.4 | 3242 | 12230 | PPX71309T | 1014956 | CM108 | 대경공장 JCOE 시편절단 | 5114 | JCOE 생산창고 | SPX7132080 | 2B2W50A | 1066.8 | 25.4 | SB78750 | PB82882201 | 2307J0832 | Stripe 모재 T방향 | API-2W50S1*PTTEP | 주식회사 포스코 | 453 | 522 | 28 | 380.902 | 385.205 | 395.168 | 400.67327 | 504.97015 | 34.30905 | 2023-07-25
SB78750 | PB82882201 | POSCO | 0 | 20230707 | 0.17 | 0.34 | 0.0791 | 0.298 | 1.514 | 0.0091 | 0.0018 | 0.033 | 0.033 | 0.037 | 0.011 | 0 | 0 | 0.014 | 0 | 0 | 0 | 0.003 | 0.0032 | 0.019 | 0 | 0 | 0.012 | 0.002 | 0 | 0 | 0 | 0 | 453 | 522 | 28 | 25.4 | 3242 | 12230 | PPX71309W | 1014956 | CM108 | 대경공장 JCOE 시편절단 | 5114 | JCOE 생산창고 | SPX7132080 | 2B2W50A | 1066.8 | 25.4 | SB78750 | PB82882201 | 2307J0832 | Stripe 용접 | API-2W50S1*PTTEP | 주식회사 포스코 | 453 | 522 | 28 | 466.014 | 471.092 | 0 | 0 | 546.78408 | 0 | 2023-07-25
SB99720 | PB93580602 | POSCO | 0 | 20240402 | 0.16 | 0.34 | 0.0733 | 0.271 | 1.52 | 0.007 | 0.0021 | 0.03 | 0.031 | 0.026 | 0.017 | 0 | 0 | 0.017 | 0 | 0 | 0 | 0.004 | 0.0044 | 0.02 | 0 | 0 | 0.0135 | 0.002 | 0 | 0 | 0 | 0 | 410 | 489 | 30 | 19.05 | 2724 | 12230 | PPY50706T | 1042047 | CM108 | 대경공장 JCOE 시편절단 | 5114 | JCOE 생산창고 | SPY5062050 | 2B2W50A | 457.2 | 19.05 | SB99720 | PB93580602 | 2405J0303 | Stripe 모재 T방향 | API-2W50S1 |  | 431 | 500 | 31 | 300.688 | 410.975 | 318.822 | 436.14774 | 509.37395 | 32.2205 | 2024-05-14
SB99720 | PB93580602 | POSCO | 0 | 20240402 | 0.16 | 0.34 | 0.0733 | 0.271 | 1.52 | 0.007 | 0.0021 | 0.03 | 0.031 | 0.026 | 0.017 | 0 | 0 | 0.017 | 0 | 0 | 0 | 0.004 | 0.0044 | 0.02 | 0 | 0 | 0.0135 | 0.002 | 0 | 0 | 0 | 0 | 410 | 489 | 30 | 19.05 | 2724 | 12230 | PPY50706W | 1042047 | CM108 | 대경공장 JCOE 시편절단 | 5114 | JCOE 생산창고 | SPY5062050 | 2B2W50A | 457.2 | 19.05 | SB99720 | PB93580602 | 2405J0303 | Stripe 용접 | API-2W50S1 |  | 431 | 500 | 31 | 364.427 | 493.366 | 0 | 0 | 524.59807 | 0 | 2024-05-14
SB99722 | PB93623401 | POSCO | 0 | 20240402 | 0.16 | 0.33 | 0.0754 | 0.275 | 1.511 | 0.0075 | 0.0023 | 0.027 | 0.028 | 0.024 | 0.01 | 0.0001 | 0 | 0.013 | 0 | 0 | 0 | 0.003 | 0.0037 | 0.02 | 0 | 0 | 0.0133 | 0.002 | 0 | 0 | 0 | 0 | 401 | 487 | 31 | 19.05 | 2724 | 12230 | PPY50645W | 1042049 | CM108 | 대경공장 JCOE 시편절단 | 5114 | JCOE 생산창고 | SPY5061060 | 2B2W50A | 457.2 | 19.05 | SB99722 | PB93623401 | 2405J0266 | Stripe 용접 | API-2W50S1 |  | 418 | 498 | 31 | 357.681 | 491.186 | 0 | 0 | 535.04968 | 0 | 2024-05-14
SB99722 | PB93623401 | POSCO | 0 | 20240402 | 0.16 | 0.33 | 0.0754 | 0.275 | 1.511 | 0.0075 | 0.0023 | 0.027 | 0.028 | 0.024 | 0.01 | 0.0001 | 0 | 0.013 | 0 | 0 | 0 | 0.003 | 0.0037 | 0.02 | 0 | 0 | 0.0133 | 0.002 | 0 | 0 | 0 | 0 | 401 | 487 | 31 | 19.05 | 2724 | 12230 | PPY50645T | 1042049 | CM108 | 대경공장 JCOE 시편절단 | 5114 | JCOE 생산창고 | SPY5061060 | 2B2W50A | 457.2 | 19.05 | SB99722 | PB93623401 | 2405J0266 | Stripe 모재 T방향 | API-2W50S1 |  | 418 | 498 | 31 | 273.84 | 376.443 | 288.086 | 396.61294 | 505.09233 | 33.4097 | 2024-05-14
SB68905 | PC10155301 | POSCO | 0 | 20230221 | 0.17 | 0.35 | 0.0802 | 0.297 | 1.568 | 0.0085 | 0.0014 | 0 | 0.033 | 0.027 | 0.01 | 0 | 0 | 0.01 | 0 | 0 | 0 | 0.005 | 0.0039 | 0.02 | 0 | 0 | 0.0126 | 0.003 | 0 | 0 | 0 | 0 | 430 | 504 | 34 | 12.7 | 1694 | 12830 | PPX81803W | 1016720 | CM108 | 대경공장 JCOE 시편절단 | 5114 | JCOE 생산창고 | SPX8182020 | 2BS355PHM3 | 559 | 12.7 | SB68905 | PC10155301 | 2308J0513 | Stripe 용접 | S355KL+20*PHM | 주식회사 포스코 | 430 | 504 | 34 | 208.053 | 425.745 | 0 | 0 | 539.253 | 0 | 2023-09-27
SB68905 | PC10155301 | POSCO | 0 | 20230221 | 0.17 | 0.35 | 0.0802 | 0.297 | 1.568 | 0.0085 | 0.0014 | 0 | 0.033 | 0.027 | 0.01 | 0 | 0 | 0.01 | 0 | 0 | 0 | 0.005 | 0.0039 | 0.02 | 0 | 0 | 0.0126 | 0.003 | 0 | 0 | 0 | 0 | 430 | 504 | 34 | 12.7 | 1694 | 12830 | PPX81803T | 1016720 | CM108 | 대경공장 JCOE 시편절단 | 5114 | JCOE 생산창고 | SPX8182020 | 2BS355PHM3 | 559 | 12.7 | SB68905 | PC10155301 | 2308J0513 | Stripe 모재 T방향 | S355KL+20*PHM | 주식회사 포스코 | 430 | 504 | 34 | 193.949 | 397.838 | 199.487 | 409.198 | 504.628 | 45.3125 | 2023-09-27
SB68905 | PC10155303 | POSCO | 0 | 20230221 | 0.17 | 0.35 | 0.0802 | 0.297 | 1.568 | 0.0085 | 0.0014 | 0 | 0.033 | 0.027 | 0.01 | 0 | 0 | 0.01 | 0 | 0 | 0 | 0.005 | 0.0039 | 0.02 | 0 | 0 | 0.0126 | 0.003 | 0 | 0 | 0 | 0 | 425 | 500 | 33 | 12.7 | 1536 | 15830 | PPX82201W | 1017271 | CM108 | 대경공장 JCOE 시편절단 | 5114 | JCOE 생산창고 | SPX8221050 | 2BS355PHM2 | 508 | 12.7 | SB68905 | PC10155303 | 2308J0751 | Stripe 용접 | S355KT0*PHM | 주식회사 포스코 | 425 | 500 | 33 | 0 | 0 | 0 | 0 | 543.375 | 0 | 2023-09-27
SB68905 | PC10155303 | POSCO | 0 | 20230221 | 0.17 | 0.35 | 0.0802 | 0.297 | 1.568 | 0.0085 | 0.0014 | 0 | 0.033 | 0.027 | 0.01 | 0 | 0 | 0.01 | 0 | 0 | 0 | 0.005 | 0.0039 | 0.02 | 0 | 0 | 0.0126 | 0.003 | 0 | 0 | 0 | 0 | 425 | 500 | 33 | 12.7 | 1536 | 15830 | PPX82201T | 1017271 | CM108 | 대경공장 JCOE 시편절단 | 5114 | JCOE 생산창고 | SPX8221050 | 2BS355PHM2 | 508 | 12.7 | SB68905 | PC10155303 | 2308J0751 | Stripe 모재 T방향 | S355KT0*PHM | 주식회사 포스코 | 425 | 500 | 33 | 189.332 | 390.841 | 194.493 | 401.496 | 508.062 | 45.3125 | 2023-09-27
SB69814 | PC10439701 | POSCO | 0 | 20230221 | 0.17 | 0.35 | 0.0784 | 0.305 | 1.569 | 0.0059 | 0.0026 | 0 | 0.032 | 0.027 | 0.008 | 0 | 0 | 0.01 | 0 | 0 | 0 | 0.004 | 0.0029 | 0.021 | 0 | 0 | 0.0133 | 0.003 | 0 | 0 | 0 | 0 | 425 | 506 | 35 | 12.7 | 1536 | 13060 | PPX82202W | 1017268 | CM108 | 대경공장 JCOE 시편절단 | 5114 | JCOE 생산창고 | SPX8221060 | 2BS355PHM3 | 508 | 12.7 | SB69814 | PC10439701 | 2308J0752 | Stripe 용접 | S355KL+20*PHM | 주식회사 포스코 | 425 | 506 | 35 | 199.39 | 405.534 | 0 | 0 | 537.794 | 0 | 2023-09-27
SB69814 | PC10439701 | POSCO | 0 | 20230221 | 0.17 | 0.35 | 0.0784 | 0.305 | 1.569 | 0.0059 | 0.0026 | 0 | 0.032 | 0.027 | 0.008 | 0 | 0 | 0.01 | 0 | 0 | 0 | 0.004 | 0.0029 | 0.021 | 0 | 0 | 0.0133 | 0.003 | 0 | 0 | 0 | 0 | 425 | 506 | 35 | 12.7 | 1536 | 13060 | PPX82202T | 1017268 | CM108 | 대경공장 JCOE 시편절단 | 5114 | JCOE 생산창고 | SPX8221060 | 2BS355PHM3 | 508 | 12.7 | SB69814 | PC10439701 | 2308J0752 | Stripe 모재 T방향 | S355KL+20*PHM | 주식회사 포스코 | 425 | 506 | 35 | 196.177 | 401.526 | 200.316 | 409.998 | 514.145 | 47.4609 | 2023-09-27
SB73095 | PC11917703 | POSCO | 0 | 20230502 | 0.17 | 0.34 | 0.081 | 0.28 | 1.525 | 0.0099 | 0.0028 | 0.031 | 0.034 | 0.026 | 0.013 | 0.0001 | 0 | 0.013 | 0 | 0 | 0 | 0.005 | 0.0033 | 0.018 | 0 | 0 | 0.012 | 0.003 | 0 | 0 | 0 | 0 | 404 | 491 | 29 | 12.7 | 1852 | 12230 | PPX51725T | 1008302 | CM108 | 대경공장 JCOE 시편절단 | 5114 | JCOE 생산창고 | SPX5162040 | 2B2W50A | 609.6 | 12.7 | SB73095 | PC11917703 | 2305J0901 | Stripe 모재 T방향 | API-2W50S1*PTTEP | 주식회사 포스코 | 404 | 491 | 29 | 185.972 | 375.442 | 189.448 | 382.74845 | 494.2289 | 33 | 2023-06-13
SB73095 | PC11917703 | POSCO | 0 | 20230502 | 0.17 | 0.34 | 0.081 | 0.28 | 1.525 | 0.0099 | 0.0028 | 0.031 | 0.034 | 0.026 | 0.013 | 0.0001 | 0 | 0.013 | 0 | 0 | 0 | 0.005 | 0.0033 | 0.018 | 0 | 0 | 0.012 | 0.003 | 0 | 0 | 0 | 0 | 404 | 491 | 29 | 12.7 | 1852 | 12230 | PPX51725W | 1008302 | CM108 | 대경공장 JCOE 시편절단 | 5114 | JCOE 생산창고 | SPX5162040 | 2B2W50A | 609.6 | 12.7 | SB73095 | PC11917703 | 2305J0901 | Stripe 용접 | API-2W50S1*PTTEP | 주식회사 포스코 | 404 | 491 | 29 | 94.6938 | 193.276 | 0 | 0 | 533.51983 | 0 | 2023-06-13
SF67340 | PC12329701 | POSCO | 0 | 20230419 | 0.17 | 0.34 | 0.0789 | 0.302 | 1.546 | 0.0078 | 0.002 | 0.034 | 0.036 | 0.026 | 0.011 | 0 | 0 | 0.015 | 0 | 0 | 0 | 0 | 0.0037 | 0.02 | 0 | 0 | 0.0129 | 0.002 | 0 | 0 | 0 | 0 | 414 | 503 | 27 | 12.7 | 2770 | 11730 | PPX60657W | 1011097 | CM108 | 대경공장 JCOE 시편절단 | 5114 | JCOE 생산창고 | SPX6062060 | 2B2W50A | 457.2 | 12.7 | SF67340 | PC12329701 | 2306J0331 | Stripe 용접 |  |  | 414 | 503 | 27 | 249.571 | 502.529 | 0 | 0 | 544.10925 | 0 | 2023-06-21
SF67340 | PC12329701 | POSCO | 0 | 20230419 | 0.17 | 0.34 | 0.0789 | 0.302 | 1.546 | 0.0078 | 0.002 | 0.034 | 0.036 | 0.026 | 0.011 | 0 | 0 | 0.015 | 0 | 0 | 0 | 0 | 0.0037 | 0.02 | 0 | 0 | 0.0129 | 0.002 | 0 | 0 | 0 | 0 | 414 | 503 | 27 | 12.7 | 2770 | 11730 | PPX60657T | 1011097 | CM108 | 대경공장 JCOE 시편절단 | 5114 | JCOE 생산창고 | SPX6062060 | 2B2W50A | 457.2 | 12.7 | SF67340 | PC12329701 | 2306J0331 | Stripe 모재 T방향 |  |  | 414 | 503 | 27 | 194.121 | 391.738 | 197.79 | 399.48567 | 513.32729 | 32 | 2023-06-21
SF67339 | PC12329903 | POSCO | 0 | 20230419 | 0.17 | 0.34 | 0.0757 | 0.309 | 1.56 | 0.0077 | 0.0024 | 0.038 | 0.039 | 0.024 | 0.012 | 0 | 0 | 0.014 | 0 | 0 | 0 | 0.006 | 0.0042 | 0.02 | 0 | 0 | 0.0128 | 0.003 | 0 | 0 | 0 | 0 | 413 | 497 | 29 | 12.7 | 2770 | 12510 | PPX60730W | 1011606 | CM108 | 대경공장 JCOE 시편절단 | 5114 | JCOE 생산창고 | SPX6071080 | 2B2W50A | 457.2 | 12.7 | SF67339 | PC12329903 | 2306J0392 | Stripe 용접 |  |  | 413 | 497 | 29 | 230.751 | 468.144 | 0 | 0 | 548.91251 | 0 | 2023-08-23
SF67339 | PC12329903 | POSCO | 0 | 20230419 | 0.17 | 0.34 | 0.0757 | 0.309 | 1.56 | 0.0077 | 0.0024 | 0.038 | 0.039 | 0.024 | 0.012 | 0 | 0 | 0.014 | 0 | 0 | 0 | 0.006 | 0.0042 | 0.02 | 0 | 0 | 0.0128 | 0.003 | 0 | 0 | 0 | 0 | 413 | 497 | 29 | 12.7 | 2770 | 12510 | PPX60730T | 1011606 | CM108 | 대경공장 JCOE 시편절단 | 5114 | JCOE 생산창고 | SPX6071080 | 2B2W50A | 457.2 | 12.7 | SF67339 | PC12329903 | 2306J0392 | Stripe 모재 T방향 |  |  | 413 | 497 | 29 | 199.841 | 405.901 | 205.708 | 418.42045 | 514.27996 | 32 | 2023-08-23
SF67428 | PC12449803 | POSCO | 0 | 20230421 | 0.18 | 0.36 | 0.088 | 0.307 | 1.574 | 0.007 | 0.003 | 0.032 | 0.033 | 0.024 | 0.019 | 0 | 0 | 0.026 | 0 | 0 | 0 | 0.008 | 0.0037 | 0.02 | 0 | 0 | 0.0115 | 0.002 | 0 | 0 | 0 | 0 | 413 | 491 | 28 | 12.7 | 2770 | 12230 | PPX60347W | 1011095 | CM108 | 대경공장 JCOE 시편절단 | 5114 | JCOE 생산창고 | SPX6031060 | 2B2W50A | 457.2 | 12.7 | SF67428 | PC12449803 | 2306J0193 | Stripe 용접 |  |  | 420 | 494 | 30 | 242.853 | 494.644 | 0 | 0 | 545.73517 | 0 | 2023-06-21
SF67428 | PC12449803 | POSCO | 0 | 20230421 | 0.18 | 0.36 | 0.088 | 0.307 | 1.574 | 0.007 | 0.003 | 0.032 | 0.033 | 0.024 | 0.019 | 0 | 0 | 0.026 | 0 | 0 | 0 | 0.008 | 0.0037 | 0.02 | 0 | 0 | 0.0115 | 0.002 | 0 | 0 | 0 | 0 | 413 | 491 | 28 | 12.7 | 2770 | 12230 | PPX60347T | 1011095 | CM108 | 대경공장 JCOE 시편절단 | 5114 | JCOE 생산창고 | SPX6031060 | 2B2W50A | 457.2 | 12.7 | SF67428 | PC12449803 | 2306J0193 | Stripe 모재 T방향 |  |  | 420 | 494 | 30 | 198.719 | 402.39 | 203.457 | 412.36734 | 510.27151 | 32 | 2023-06-21
SF67429 | PC12451103 | POSCO | 0 | 20230418 | 0.17 | 0.35 | 0.0782 | 0.318 | 1.559 | 0.0095 | 0.0022 | 0.028 | 0.03 | 0.022 | 0.009 | 0 | 0 | 0.013 | 0 | 0 | 0 | 0.004 | 0.0037 | 0.019 | 0 | 0 | 0.0124 | 0.002 | 0 | 0 | 0 | 0 | 406 | 490 | 31 | 12.7 | 2770 | 12230 | PPX60351T | 1011095 | CM108 | 대경공장 JCOE 시편절단 | 5114 | JCOE 생산창고 | SPX6031050 | 2B2W50A | 457.2 | 12.7 | SF67429 | PC12451103 | 2306J0197 | Stripe 모재 T방향 |  |  | 417 | 492 | 31 | 195.688 | 396.984 | 200.289 | 406.6799 | 503.59198 | 33 | 2023-06-21
SF67429 | PC12451103 | POSCO | 0 | 20230418 | 0.17 | 0.35 | 0.0782 | 0.318 | 1.559 | 0.0095 | 0.0022 | 0.028 | 0.03 | 0.022 | 0.009 | 0 | 0 | 0.013 | 0 | 0 | 0 | 0.004 | 0.0037 | 0.019 | 0 | 0 | 0.0124 | 0.002 | 0 | 0 | 0 | 0 | 406 | 490 | 31 | 12.7 | 2770 | 12230 | PPX60351W | 1011095 | CM108 | 대경공장 JCOE 시편절단 | 5114 | JCOE 생산창고 | SPX6031050 | 2B2W50A | 457.2 | 12.7 | SF67429 | PC12451103 | 2306J0197 | Stripe 용접 |  |  | 417 | 492 | 31 | 243.94 | 491.189 | 0 | 0 | 533.67857 | 0 | 2023-06-21
SF67427 | PC12451202 | POSCO | 0 | 20230418 | 0.17 | 0.34 | 0.0767 | 0.286 | 1.524 | 0.008 | 0.003 | 0.023 | 0.025 | 0.026 | 0.011 | 0 | 0 | 0.016 | 0 | 0 | 0 | 0.004 | 0.0037 | 0.018 | 0 | 0 | 0.011 | 0.002 | 0 | 0 | 0 | 0 | 480 | 563 | 23 | 19.05 | 2724 | 12230 | PPX60736T | 1011101 | CM108 | 대경공장 JCOE 시편절단 | 5114 | JCOE 생산창고 | SPX6071060 | 2B2W50A | 457.2 | 19.05 | SF67427 | PC12451202 | 2306J0379 | Stripe 모재 T방향 |  |  | 480 | 563 | 23 | 331.599 | 451.359 | 330.689 | 451.01677 | 547.67752 | 31 | 2023-06-21
SF67427 | PC12451202 | POSCO | 0 | 20230418 | 0.17 | 0.34 | 0.0767 | 0.286 | 1.524 | 0.008 | 0.003 | 0.023 | 0.025 | 0.026 | 0.011 | 0 | 0 | 0.016 | 0 | 0 | 0 | 0.004 | 0.0037 | 0.018 | 0 | 0 | 0.011 | 0.002 | 0 | 0 | 0 | 0 | 480 | 563 | 23 | 19.05 | 2724 | 12230 | PPX60736W | 1011101 | CM108 | 대경공장 JCOE 시편절단 | 5114 | JCOE 생산창고 | SPX6071060 | 2B2W50A | 457.2 | 19.05 | SF67427 | PC12451202 | 2306J0379 | Stripe 용접 |  |  | 480 | 563 | 23 | 421.331 | 574.636 | 0 | 0 | 591.03635 | 0 | 2023-06-21
SF67427 | PC12451301 | POSCO | 0 | 20230425 | 0.17 | 0.34 | 0.0767 | 0.286 | 1.524 | 0.008 | 0.003 | 0.023 | 0.025 | 0.026 | 0.011 | 0 | 0 | 0.016 | 0 | 0 | 0 | 0.004 | 0.0037 | 0.018 | 0 | 0 | 0.011 | 0.002 | 0 | 0 | 0 | 0 | 471 | 535 | 23 | 19.05 | 1513 | 12430 | PPX60801T | 1011104 | CM108 | 대경공장 JCOE 시편절단 | 5114 | JCOE 생산창고 | SPX6072100 | 2B2W50A | 508 | 19.05 | SF67427 | PC12451301 | 2306J0441 | Stripe 모재 T방향 | API-2W50S1*PTTEP | 주식회사 포스코 | 471 | 535 | 23 | 336.442 | 458.547 | 349.339 | 477.07514 | 557.15422 | 30 | 2023-06-21
SF67427 | PC12451301 | POSCO | 0 | 20230425 | 0.17 | 0.34 | 0.0767 | 0.286 | 1.524 | 0.008 | 0.003 | 0.023 | 0.025 | 0.026 | 0.011 | 0 | 0 | 0.016 | 0 | 0 | 0 | 0.004 | 0.0037 | 0.018 | 0 | 0 | 0.011 | 0.002 | 0 | 0 | 0 | 0 | 471 | 535 | 23 | 19.05 | 1513 | 12430 | PPX60801W | 1011104 | CM108 | 대경공장 JCOE 시편절단 | 5114 | JCOE 생산창고 | SPX6072100 | 2B2W50A | 508 | 19.05 | SF67427 | PC12451301 | 2306J0441 | Stripe 용접 | API-2W50S1*PTTEP | 주식회사 포스코 | 471 | 535 | 23 | 412.693 | 561.211 | 0 | 0 | 575.03438 | 0 | 2023-06-21
SF67428 | PC12491603 | POSCO | 0 | 20230424 | 0.18 | 0.36 | 0.088 | 0.307 | 1.574 | 0.007 | 0.003 | 0.032 | 0.033 | 0.024 | 0.019 | 0 | 0 | 0.026 | 0 | 0 | 0 | 0.008 | 0.0037 | 0.02 | 0 | 0 | 0.0115 | 0.002 | 0 | 0 | 0 | 0 | 469 | 538 | 23 | 19.05 | 1829 | 12230 | PPX51817T | 1008304 | CM108 | 대경공장 JCOE 시편절단 | 5114 | JCOE 생산창고 | SPX5172070 | 2B2W50A | 609.6 | 19.05 | SF67428 | PC12491603 | 2305J0997 | Stripe 모재 T방향 | API-2W50S1*PTTEP | 주식회사 포스코 | 479 | 571 | 23 | 303.612 | 411.567 | 313.799 | 426.2206 | 536.84104 | 33 | 2023-05-31
SF67428 | PC12491603 | POSCO | 0 | 20230424 | 0.18 | 0.36 | 0.088 | 0.307 | 1.574 | 0.007 | 0.003 | 0.032 | 0.033 | 0.024 | 0.019 | 0 | 0 | 0.026 | 0 | 0 | 0 | 0.008 | 0.0037 | 0.02 | 0 | 0 | 0.0115 | 0.002 | 0 | 0 | 0 | 0 | 469 | 538 | 23 | 19.05 | 1829 | 12230 | PPX51817W | 1008304 | CM108 | 대경공장 JCOE 시편절단 | 5114 | JCOE 생산창고 | SPX5172070 | 2B2W50A | 609.6 | 19.05 | SF67428 | PC12491603 | 2305J0997 | Stripe 용접 | API-2W50S1*PTTEP | 주식회사 포스코 | 479 | 571 | 23 | 346.553 | 470.978 | 0 | 0 | 566.85934 | 0 | 2023-05-31
SF67539 | PC12652002 | POSCO | 0 | 20230518 | 0.17 | 0.34 | 0.0797 | 0.306 | 1.529 | 0.007 | 0.0018 | 0.032 | 0.032 | 0.021 | 0.012 | 0 | 0 | 0.018 | 0 | 0 | 0 | 0.01 | 0.0038 | 0.02 | 0 | 0 | 0.0133 | 0.003 | 0 | 0 | 0 | 0 | 403 | 492 | 31 | 12.7 | 2770 | 12230 | PPX60501W | 1011095 | CM108 | 대경공장 JCOE 시편절단 | 5114 | JCOE 생산창고 | SPX6031070 | 2B2W50A | 457.2 | 12.7 | SF67539 | PC12652002 | 2306J0189 | Stripe 용접 |  |  | 403 | 492 | 31 | 241.33 | 483.724 | 0 | 0 | 531.97965 | 0 | 2023-06-21
SF67539 | PC12652002 | POSCO | 0 | 20230518 | 0.17 | 0.34 | 0.0797 | 0.306 | 1.529 | 0.007 | 0.0018 | 0.032 | 0.032 | 0.021 | 0.012 | 0 | 0 | 0.018 | 0 | 0 | 0 | 0.01 | 0.0038 | 0.02 | 0 | 0 | 0.0133 | 0.003 | 0 | 0 | 0 | 0 | 403 | 492 | 31 | 12.7 | 2770 | 12230 | PPX60501T | 1011095 | CM108 | 대경공장 JCOE 시편절단 | 5114 | JCOE 생산창고 | SPX6031070 | 2B2W50A | 457.2 | 12.7 | SF67539 | PC12652002 | 2306J0189 | Stripe 모재 T방향 |  |  | 403 | 492 | 31 | 194.433 | 394.9 | 199.354 | 405.25146 | 504.91864 | 33 | 2023-06-21
SF67539 | PC12703201 | POSCO | 0 | 20230426 | 0.17 | 0.34 | 0.0797 | 0.306 | 1.529 | 0.007 | 0.0018 | 0.032 | 0.032 | 0.021 | 0.012 | 0 | 0 | 0.018 | 0 | 0 | 0 | 0.01 | 0.0038 | 0.02 | 0 | 0 | 0.0133 | 0.003 | 0 | 0 | 0 | 0 | 417 | 495 | 30 | 12.7 | 1852 | 12230 | PPX51627W | 1008302 | CM108 | 대경공장 JCOE 시편절단 | 5114 | JCOE 생산창고 | SPX5162030 | 2B2W50A | 609.6 | 12.7 | SF67539 | PC12703201 | 2305J0891 | Stripe 용접 | API-2W50S1*PTTEP | 주식회사 포스코 | 417 | 495 | 30 | 230.434 | 465.48 | 0 | 0 | 538.75793 | 0 | 2023-06-13
SF67539 | PC12703201 | POSCO | 0 | 20230426 | 0.17 | 0.34 | 0.0797 | 0.306 | 1.529 | 0.007 | 0.0018 | 0.032 | 0.032 | 0.021 | 0.012 | 0 | 0 | 0.018 | 0 | 0 | 0 | 0.01 | 0.0038 | 0.02 | 0 | 0 | 0.0133 | 0.003 | 0 | 0 | 0 | 0 | 417 | 495 | 30 | 12.7 | 1852 | 12230 | PPX51627T | 1008302 | CM108 | 대경공장 JCOE 시편절단 | 5114 | JCOE 생산창고 | SPX5162030 | 2B2W50A | 609.6 | 12.7 | SF67539 | PC12703201 | 2305J0891 | Stripe 모재 T방향 | API-2W50S1*PTTEP | 주식회사 포스코 | 417 | 495 | 30 | 188.216 | 381.368 | 194.629 | 394.6859 | 502.38002 | 33 | 2023-06-13
SF67539 | PC12703302 | POSCO | 0 | 20230426 | 0.17 | 0.34 | 0.0797 | 0.306 | 1.529 | 0.007 | 0.0018 | 0.032 | 0.032 | 0.021 | 0.012 | 0 | 0 | 0.018 | 0 | 0 | 0 | 0.01 | 0.0038 | 0.02 | 0 | 0 | 0.0133 | 0.003 | 0 | 0 | 0 | 0 | 484 | 558 | 24 | 19.05 | 1829 | 12230 | PPX51762T | 1008304 | CM108 | 대경공장 JCOE 시편절단 | 5114 | JCOE 생산창고 | SPX5172030 | 2B2W50A | 609.6 | 19.05 | SF67539 | PC12703302 | 2305J0974 | Stripe 모재 T방향 | API-2W50S1*PTTEP | 주식회사 포스코 | 497 | 573 | 24 | 327.583 | 438.488 | 357.986 | 480.14274 | 585.5014 | 31 | 2023-05-31
SF67539 | PC12703302 | POSCO | 0 | 20230426 | 0.17 | 0.34 | 0.0797 | 0.306 | 1.529 | 0.007 | 0.0018 | 0.032 | 0.032 | 0.021 | 0.012 | 0 | 0 | 0.018 | 0 | 0 | 0 | 0.01 | 0.0038 | 0.02 | 0 | 0 | 0.0133 | 0.003 | 0 | 0 | 0 | 0 | 484 | 558 | 24 | 19.05 | 1829 | 12230 | PPX51762W | 1008304 | CM108 | 대경공장 JCOE 시편절단 | 5114 | JCOE 생산창고 | SPX5172030 | 2B2W50A | 609.6 | 19.05 | SF67539 | PC12703302 | 2305J0974 | Stripe 용접 | API-2W50S1*PTTEP | 주식회사 포스코 | 497 | 573 | 24 | 441.612 | 594.437 | 0 | 0 | 598.76644 | 0 | 2023-05-31
SF67539 | PC12704201 | POSCO | 0 | 20230508 | 0.17 | 0.34 | 0.0797 | 0.306 | 1.529 | 0.007 | 0.0018 | 0.032 | 0.032 | 0.021 | 0.012 | 0 | 0 | 0.018 | 0 | 0 | 0 | 0.01 | 0.0038 | 0.02 | 0 | 0 | 0.0133 | 0.003 | 0 | 0 | 0 | 0 | 503 | 582 | 20 | 19.05 | 1513 | 12430 | PPX60782T | 1011104 | CM108 | 대경공장 JCOE 시편절단 | 5114 | JCOE 생산창고 | SPX6072090 | 2B2W50A | 508 | 19.05 | SF67539 | PC12704201 | 2306J0437 | Stripe 모재 T방향 | API-2W50S1*PTTEP | 주식회사 포스코 | 503 | 582 | 26 | 323.25 | 441.146 | 328.173 | 448.75577 | 536.97578 | 31 | 2023-06-21
SF67539 | PC12704201 | POSCO | 0 | 20230508 | 0.17 | 0.34 | 0.0797 | 0.306 | 1.529 | 0.007 | 0.0018 | 0.032 | 0.032 | 0.021 | 0.012 | 0 | 0 | 0.018 | 0 | 0 | 0 | 0.01 | 0.0038 | 0.02 | 0 | 0 | 0.0133 | 0.003 | 0 | 0 | 0 | 0 | 503 | 582 | 20 | 19.05 | 1513 | 12430 | PPX60782W | 1011104 | CM108 | 대경공장 JCOE 시편절단 | 5114 | JCOE 생산창고 | SPX6072090 | 2B2W50A | 508 | 19.05 | SF67539 | PC12704201 | 2306J0437 | Stripe 용접 | API-2W50S1*PTTEP | 주식회사 포스코 | 503 | 582 | 26 | 274.962 | 374.93 | 0 | 0 | 575.66604 | 0 | 2023-06-21
SB75449 | PC12778401 | POSCO | 0 | 20230516 | 0.17 | 0.35 | 0.0783 | 0.294 | 1.565 | 0.0069 | 0.0023 | 0.029 | 0.03 | 0.026 | 0.016 | 0.0002 | 0 | 0.02 | 0 | 0 | 0 | 0.005 | 0.0033 | 0.019 | 0 | 0 | 0.0113 | 0.002 | 0 | 0 | 0 | 0 | 455 | 548 | 23 | 25.4 | 3242 | 12230 | PPX51887T | 1008749 | CM108 | 대경공장 JCOE 시편절단 | 5114 | JCOE 생산창고 | SPX5182060 | 2B2W50A | 1066.8 | 25.4 | SB75449 | PC12778401 | 2305J1093 | Stripe 모재 T방향 | API-2W50S1*PTTEP | 주식회사 포스코 | 455 | 548 | 23 | 385.829 | 391.688 | 393.524 | 400.2835 | 513.5568 | 35 | 2023-06-14
SB75449 | PC12778401 | POSCO | 0 | 20230516 | 0.17 | 0.35 | 0.0783 | 0.294 | 1.565 | 0.0069 | 0.0023 | 0.029 | 0.03 | 0.026 | 0.016 | 0.0002 | 0 | 0.02 | 0 | 0 | 0 | 0.005 | 0.0033 | 0.019 | 0 | 0 | 0.0113 | 0.002 | 0 | 0 | 0 | 0 | 455 | 548 | 23 | 25.4 | 3242 | 12230 | PPX51887W | 1008749 | CM108 | 대경공장 JCOE 시편절단 | 5114 | JCOE 생산창고 | SPX5182060 | 2B2W50A | 1066.8 | 25.4 | SB75449 | PC12778401 | 2305J1093 | Stripe 용접 | API-2W50S1*PTTEP | 주식회사 포스코 | 455 | 548 | 23 | 209.126 | 211.308 | 0 | 0 | 546.12225 | 0 | 2023-06-14
SB75452 | PC12778901 | POSCO | 0 | 20230503 | 0.17 | 0.34 | 0.0782 | 0.285 | 1.518 | 0.0068 | 0.0023 | 0.032 | 0.034 | 0.025 | 0.015 | 0.0001 | 0 | 0.024 | 0 | 0 | 0 | 0.011 | 0.004 | 0.019 | 0 | 0 | 0.0122 | 0.002 | 0 | 0 | 0 | 0 | 461 | 555 | 25 | 31.8 | 2744 | 8930 | PPX52723T | 1009742 | CM108 | 대경공장 JCOE 시편절단 | 5114 | JCOE 생산창고 | SPX5271210 | 2B2W50A | 914.4 | 31.8 | SB75452 | PC12778901 | 2305J1831 | Stripe 모재 T방향 | API-2W50S1*PTTEP | 주식회사 포스코 | 461 | 555 | 25 | 536.038 | 439.409 | 565.583 | 464.54818 | 553.29512 | 34 | 2023-06-21
SB75452 | PC12778901 | POSCO | 0 | 20230503 | 0.17 | 0.34 | 0.0782 | 0.285 | 1.518 | 0.0068 | 0.0023 | 0.032 | 0.034 | 0.025 | 0.015 | 0.0001 | 0 | 0.024 | 0 | 0 | 0 | 0.011 | 0.004 | 0.019 | 0 | 0 | 0.0122 | 0.002 | 0 | 0 | 0 | 0 | 461 | 555 | 25 | 31.8 | 2744 | 8930 | PPX52723W | 1009742 | CM108 | 대경공장 JCOE 시편절단 | 5114 | JCOE 생산창고 | SPX5271210 | 2B2W50A | 914.4 | 31.8 | SB75452 | PC12778901 | 2305J1831 | Stripe 용접 | API-2W50S1*PTTEP | 주식회사 포스코 | 461 | 555 | 25 | 658.495 | 541.318 | 0 | 0 | 570.40721 | 0 | 2023-06-21
SF67832 | PC12895903 | POSCO | 0 | 20230504 | 0.17 | 0.35 | 0.0828 | 0.3 | 1.586 | 0.0087 | 0.0014 | 0.032 | 0.033 | 0.022 | 0.01 | 0 | 0 | 0.014 | 0 | 0 | 0 | 0.004 | 0.0024 | 0.018 | 0 | 0 | 0.0132 | 0.002 | 0 | 0 | 0 | 0 | 414 | 497 | 28 | 12.7 | 1852 | 12230 | PPX51715W | 1008302 | CM108 | 대경공장 JCOE 시편절단 | 5114 | JCOE 생산창고 | SPX5162050 | 2B2W50A | 609.6 | 12.7 | SF67832 | PC12895903 | 2305J0909 | Stripe 용접 | API-2W50S1*PTTEP | 주식회사 포스코 | 415 | 497 | 28 | 229.193 | 462.925 | 0 | 0 | 535.32927 | 0 | 2023-06-13
SF67832 | PC12895903 | POSCO | 0 | 20230504 | 0.17 | 0.35 | 0.0828 | 0.3 | 1.586 | 0.0087 | 0.0014 | 0.032 | 0.033 | 0.022 | 0.01 | 0 | 0 | 0.014 | 0 | 0 | 0 | 0.004 | 0.0024 | 0.018 | 0 | 0 | 0.0132 | 0.002 | 0 | 0 | 0 | 0 | 414 | 497 | 28 | 12.7 | 1852 | 12230 | PPX51715T | 1008302 | CM108 | 대경공장 JCOE 시편절단 | 5114 | JCOE 생산창고 | SPX5162050 | 2B2W50A | 609.6 | 12.7 | SF67832 | PC12895903 | 2305J0909 | Stripe 모재 T방향 | API-2W50S1*PTTEP | 주식회사 포스코 | 415 | 497 | 28 | 181.835 | 370.882 | 187.944 | 383.62384 | 501.26641 | 32 | 2023-06-13
SF67827 | PC12897002 | POSCO | 0 | 20230503 | 0.17 | 0.34 | 0.0754 | 0.295 | 1.562 | 0.007 | 0.0019 | 0.034 | 0.035 | 0.025 | 0.013 | 0 | 0 | 0.022 | 0 | 0 | 0 | 0.004 | 0.003 | 0.019 | 0 | 0 | 0.0121 | 0.003 | 0 | 0 | 0 | 0 | 399 | 488 | 29 | 12.7 | 1852 | 12230 | PPX51624T | 1008302 | CM108 | 대경공장 JCOE 시편절단 | 5114 | JCOE 생산창고 | SPX5161090 | 2B2W50A | 609.6 | 12.7 | SF67827 | PC12897002 | 2305J0871 | Stripe 모재 T방향 | API-2W50S1*PTTEP | 주식회사 포스코 | 402 | 488 | 30 | 179.402 | 365.796 | 184.796 | 377.05573 | 493.89964 | 32 | 2023-06-13
SF67827 | PC12897002 | POSCO | 0 | 20230503 | 0.17 | 0.34 | 0.0754 | 0.295 | 1.562 | 0.007 | 0.0019 | 0.034 | 0.035 | 0.025 | 0.013 | 0 | 0 | 0.022 | 0 | 0 | 0 | 0.004 | 0.003 | 0.019 | 0 | 0 | 0.0121 | 0.003 | 0 | 0 | 0 | 0 | 399 | 488 | 29 | 12.7 | 1852 | 12230 | PPX51624W | 1008302 | CM108 | 대경공장 JCOE 시편절단 | 5114 | JCOE 생산창고 | SPX5161090 | 2B2W50A | 609.6 | 12.7 | SF67827 | PC12897002 | 2305J0871 | Stripe 용접 | API-2W50S1*PTTEP | 주식회사 포스코 | 402 | 488 | 30 | 215.649 | 433.933 | 0 | 0 | 516.66414 | 0 | 2023-06-13
SF67806 | PC12898302 | POSCO | 0 | 20230503 | 0.16 | 0.34 | 0.0725 | 0.312 | 1.564 | 0.0072 | 0.0016 | 0.039 | 0.04 | 0.024 | 0.011 | 0 | 0 | 0.015 | 0 | 0 | 0 | 0.014 | 0.004 | 0.019 | 0 | 0 | 0.0139 | 0.003 | 0 | 0 | 0 | 0 | 487 | 569 | 21 | 19.05 | 1829 | 12230 | PPX51790W | 1008304 | CM108 | 대경공장 JCOE 시편절단 | 5114 | JCOE 생산창고 | SPX5172080 | 2B2W50A | 609.6 | 19.05 | SF67806 | PC12898302 | 2305J1001 | Stripe 용접 | API-2W50S1*PTTEP | 주식회사 포스코 | 487 | 569 | 21 | 303.446 | 411.024 | 0 | 0 | 564.7486 | 0 | 2023-05-31
SF67806 | PC12898302 | POSCO | 0 | 20230503 | 0.16 | 0.34 | 0.0725 | 0.312 | 1.564 | 0.0072 | 0.0016 | 0.039 | 0.04 | 0.024 | 0.011 | 0 | 0 | 0.015 | 0 | 0 | 0 | 0.014 | 0.004 | 0.019 | 0 | 0 | 0.0139 | 0.003 | 0 | 0 | 0 | 0 | 487 | 569 | 21 | 19.05 | 1829 | 12230 | PPX51790T | 1008304 | CM108 | 대경공장 JCOE 시편절단 | 5114 | JCOE 생산창고 | SPX5172080 | 2B2W50A | 609.6 | 19.05 | SF67806 | PC12898302 | 2305J1001 | Stripe 모재 T방향 | API-2W50S1*PTTEP | 주식회사 포스코 | 487 | 569 | 21 | 324.143 | 439.218 | 328.024 | 445.36117 | 549.38205 | 31 | 2023-05-31
SF67808 | PC12923403 | POSCO | 0 | 20230518 | 0.17 | 0.35 | 0.0765 | 0.304 | 1.555 | 0.0075 | 0.0021 | 0.035 | 0.036 | 0.027 | 0.011 | 0 | 0 | 0.015 | 0 | 0 | 0 | 0.015 | 0.004 | 0.018 | 0 | 0 | 0.0133 | 0.003 | 0 | 0 | 0 | 0 | 411 | 496 | 29 | 12.7 | 2770 | 12230 | PPX60618T | 1011095 | CM108 | 대경공장 JCOE 시편절단 | 5114 | JCOE 생산창고 | SPX6061040 | 2B2W50A | 457.2 | 12.7 | SF67808 | PC12923403 | 2306J0291 | Stripe 모재 T방향 |  |  | 411 | 496 | 29 | 189.51 | 393.668 | 196.824 | 409.20812 | 511.87624 | 31 | 2023-06-21
SF67808 | PC12923403 | POSCO | 0 | 20230518 | 0.17 | 0.35 | 0.0765 | 0.304 | 1.555 | 0.0075 | 0.0021 | 0.035 | 0.036 | 0.027 | 0.011 | 0 | 0 | 0.015 | 0 | 0 | 0 | 0.015 | 0.004 | 0.018 | 0 | 0 | 0.0133 | 0.003 | 0 | 0 | 0 | 0 | 411 | 496 | 29 | 12.7 | 2770 | 12230 | PPX60618W | 1011095 | CM108 | 대경공장 JCOE 시편절단 | 5114 | JCOE 생산창고 | SPX6061040 | 2B2W50A | 457.2 | 12.7 | SF67808 | PC12923403 | 2306J0291 | Stripe 용접 |  |  | 411 | 496 | 29 | 239.227 | 492.879 | 0 | 0 | 538.02017 | 0 | 2023-06-21
SF67834 | PC12956203 | POSCO | 0 | 20230503 | 0.16 | 0.34 | 0.0746 | 0.29 | 1.535 | 0.0067 | 0.0028 | 0.033 | 0.033 | 0.02 | 0.013 | 0 | 0 | 0.018 | 0 | 0 | 0 | 0.002 | 0.0038 | 0.017 | 0 | 0 | 0.0137 | 0.002 | 0 | 0 | 0 | 0 | 407 | 486 | 28 | 12.7 | 1852 | 12230 | PPX51613T | 1008302 | CM108 | 대경공장 JCOE 시편절단 | 5114 | JCOE 생산창고 | SPX5161080 | 2B2W50A | 609.6 | 12.7 | SF67834 | PC12956203 | 2305J0870 | Stripe 모재 T방향 | API-2W50S1*PTTEP | 주식회사 포스코 | 408 | 493 | 30 | 184.015 | 374.361 | 189.152 | 385.10108 | 495.47455 | 32 | 2023-06-13
SF67834 | PC12956203 | POSCO | 0 | 20230503 | 0.16 | 0.34 | 0.0746 | 0.29 | 1.535 | 0.0067 | 0.0028 | 0.033 | 0.033 | 0.02 | 0.013 | 0 | 0 | 0.018 | 0 | 0 | 0 | 0.002 | 0.0038 | 0.017 | 0 | 0 | 0.0137 | 0.002 | 0 | 0 | 0 | 0 | 407 | 486 | 28 | 12.7 | 1852 | 12230 | PPX51613W | 1008302 | CM108 | 대경공장 JCOE 시편절단 | 5114 | JCOE 생산창고 | SPX5161080 | 2B2W50A | 609.6 | 12.7 | SF67834 | PC12956203 | 2305J0870 | Stripe 용접 | API-2W50S1*PTTEP | 주식회사 포스코 | 408 | 493 | 30 | 106.991 | 219.789 | 0 | 0 | 537.5312 | 0 | 2023-06-13
SF67832 | PC12976301 | POSCO | 0 | 20230518 | 0.17 | 0.35 | 0.0828 | 0.3 | 1.586 | 0.0087 | 0.0014 | 0.032 | 0.033 | 0.022 | 0.01 | 0 | 0 | 0.014 | 0 | 0 | 0 | 0.004 | 0.0024 | 0.018 | 0 | 0 | 0.0132 | 0.002 | 0 | 0 | 0 | 0 | 404 | 499 | 28 | 12.7 | 2770 | 12230 | PPX60346T | 1011095 | CM108 | 대경공장 JCOE 시편절단 | 5114 | JCOE 생산창고 | SPX6031080 | 2B2W50A | 457.2 | 12.7 | SF67832 | PC12976301 | 2306J0192 | Stripe 모재 T방향 |  |  | 414 | 504 | 29 | 199.918 | 411.588 | 205.886 | 424.27903 | 517.3515 | 30 | 2023-06-21
SF67832 | PC12976301 | POSCO | 0 | 20230518 | 0.17 | 0.35 | 0.0828 | 0.3 | 1.586 | 0.0087 | 0.0014 | 0.032 | 0.033 | 0.022 | 0.01 | 0 | 0 | 0.014 | 0 | 0 | 0 | 0.004 | 0.0024 | 0.018 | 0 | 0 | 0.0132 | 0.002 | 0 | 0 | 0 | 0 | 404 | 499 | 28 | 12.7 | 2770 | 12230 | PPX60346W | 1011095 | CM108 | 대경공장 JCOE 시편절단 | 5114 | JCOE 생산창고 | SPX6031080 | 2B2W50A | 457.2 | 12.7 | SF67832 | PC12976301 | 2306J0192 | Stripe 용접 |  |  | 414 | 504 | 29 | 250.227 | 509.121 | 0 | 0 | 538.81531 | 0 | 2023-06-21
SF67998 | PC13020203 | POSCO | 0 | 20230508 | 0.17 | 0.35 | 0.0795 | 0.294 | 1.572 | 0.0067 | 0.0019 | 0.03 | 0.036 | 0.02 | 0.009 | 0 | 0 | 0.011 | 0 | 0 | 0 | 0.004 | 0.0032 | 0.019 | 0 | 0 | 0.0119 | 0.002 | 0 | 0 | 0 | 0 | 443 | 536 | 23 | 25.4 | 1968 | 12430 | PPX51611W | 1008413 | CM108 | 대경공장 JCOE 시편절단 | 5114 | JCOE 생산창고 | SPX5161040 | 2B2W50A | 660.4 | 25.4 | SF67998 | PC13020203 | 2305J0862 | Stripe 용접 | API-2W50S1*PTTEP | 주식회사 포스코 | 443 | 536 | 25 | 544.605 | 554.89 | 0 | 0 | 573.25729 | 0 | 2023-06-13
SF67998 | PC13020203 | POSCO | 0 | 20230508 | 0.17 | 0.35 | 0.0795 | 0.294 | 1.572 | 0.0067 | 0.0019 | 0.03 | 0.036 | 0.02 | 0.009 | 0 | 0 | 0.011 | 0 | 0 | 0 | 0.004 | 0.0032 | 0.019 | 0 | 0 | 0.0119 | 0.002 | 0 | 0 | 0 | 0 | 443 | 536 | 23 | 25.4 | 1968 | 12430 | PPX51611T | 1008413 | CM108 | 대경공장 JCOE 시편절단 | 5114 | JCOE 생산창고 | SPX5161040 | 2B2W50A | 660.4 | 25.4 | SF67998 | PC13020203 | 2305J0862 | Stripe 모재 T방향 | API-2W50S1*PTTEP | 주식회사 포스코 | 443 | 536 | 25 | 397.797 | 407.159 | 420.553 | 441.44782 | 548.2129 | 33 | 2023-06-13
SF68189 | PC13178301 | POSCO | 0 | 20230523 | 0.15 | 0.34 | 0.0588 | 0.268 | 1.486 | 0.0057 | 0.0019 | 0.037 | 0.038 | 0.078 | 0.07 | 0 | 0.0009 | 0.015 | 0 | 0 | 0 | 0.079 | 0.0036 | 0.044 | 0 | 0 | 0.0141 | 0.002 | 0 | 0 | 0 | 219 | 537 | 637 | 36 | 15.6 | 3741 | 18328 | PPX60101W | 1010314 | CM108 | 대경공장 JCOE 시편절단 | 5114 | JCOE 생산창고 | SPX6011020 | NX65L2SCA | 1219 | 15.9 | SF68189 | PC13178301 | 2306J0002 | Stripe 용접 | API-X65MA*SCOM | 주식회사 포스코 | 537 | 637 | 36 | 0 | 0 | 0 | 0 | 636.71 | 0 | 2023-06-08
SF68189 | PC13178301 | POSCO | 0 | 20230523 | 0.15 | 0.34 | 0.0588 | 0.268 | 1.486 | 0.0057 | 0.0019 | 0.037 | 0.038 | 0.078 | 0.07 | 0 | 0.0009 | 0.015 | 0 | 0 | 0 | 0.079 | 0.0036 | 0.044 | 0 | 0 | 0.0141 | 0.002 | 0 | 0 | 0 | 219 | 537 | 637 | 36 | 15.6 | 3741 | 18328 | PPX60101T | 1010314 | CM108 | 대경공장 JCOE 시편절단 | 5114 | JCOE 생산창고 | SPX6011020 | NX65L2SCA | 1219 | 15.9 | SF68189 | PC13178301 | 2306J0002 | Stripe 모재 T방향 | API-X65MA*SCOM | 주식회사 포스코 | 537 | 637 | 36 | 291.986 | 480.05 | 304.559 | 500.72 | 639.398 | 39.6484 | 2023-06-08
SF68187 | PC13180001 | POSCO | 0 | 20230621 | 0.15 | 0.34 | 0.0542 | 0.237 | 1.478 | 0.0054 | 0.0024 | 0.038 | 0.039 | 0.077 | 0.065 | 0 | 0.001 | 0.011 | 0 | 0 | 0 | 0.076 | 0.0037 | 0.042 | 0 | 0 | 0.0145 | 0.002 | 0 | 0 | 0 | 201 | 466 | 621 | 41 | 15.6 | 3741 | 18328 | PPX62016W | 1012924 | CM108 | 대경공장 JCOE 시편절단 | 5114 | JCOE 생산창고 | SPX6202130 | NX65L2SCA | 1219 | 15.9 | SF68187 | PC13180001 | 2306J1143 | Stripe 용접 | API-X65MA*SCOM | 주식회사 포스코 | 466 | 621 | 41 | 0 | 0 | 0 | 0 | 601.34 | 0 | 2023-06-26
SF68187 | PC13180001 | POSCO | 0 | 20230621 | 0.15 | 0.34 | 0.0542 | 0.237 | 1.478 | 0.0054 | 0.0024 | 0.038 | 0.039 | 0.077 | 0.065 | 0 | 0.001 | 0.011 | 0 | 0 | 0 | 0.076 | 0.0037 | 0.042 | 0 | 0 | 0.0145 | 0.002 | 0 | 0 | 0 | 201 | 466 | 621 | 41 | 15.6 | 3741 | 18328 | PPX62016T | 1012924 | CM108 | 대경공장 JCOE 시편절단 | 5114 | JCOE 생산창고 | SPX6202130 | NX65L2SCA | 1219 | 15.9 | SF68187 | PC13180001 | 2306J1143 | Stripe 모재 T방향 | API-X65MA*SCOM | 주식회사 포스코 | 466 | 621 | 41 | 297.359 | 490.162 | 297.687 | 490.703 | 615.484 | 41.0156 | 2023-06-26
SF68189 | PC13180801 | POSCO | 0 | 20230621 | 0.15 | 0.34 | 0.0588 | 0.268 | 1.486 | 0.0057 | 0.0019 | 0.037 | 0.038 | 0.078 | 0.07 | 0 | 0.0009 | 0.015 | 0 | 0 | 0 | 0.079 | 0.0036 | 0.044 | 0 | 0 | 0.0141 | 0.002 | 0 | 0 | 0 | 215 | 496 | 697 | 35 | 15.6 | 3741 | 18328 | PPX62017T | 1012924 | CM108 | 대경공장 JCOE 시편절단 | 5114 | JCOE 생산창고 | SPX6202150 | NX65L2SCA | 1219 | 15.9 | SF68189 | PC13180801 | 2306J1145 | Stripe 모재 T방향 | API-X65MA*SCOM | 주식회사 포스코 | 496 | 697 | 35 | 312.404 | 511.636 | 311.244 | 509.736 | 640.87 | 41.0156 | 2023-06-26
SF68189 | PC13180801 | POSCO | 0 | 20230621 | 0.15 | 0.34 | 0.0588 | 0.268 | 1.486 | 0.0057 | 0.0019 | 0.037 | 0.038 | 0.078 | 0.07 | 0 | 0.0009 | 0.015 | 0 | 0 | 0 | 0.079 | 0.0036 | 0.044 | 0 | 0 | 0.0141 | 0.002 | 0 | 0 | 0 | 215 | 496 | 697 | 35 | 15.6 | 3741 | 18328 | PPX62017W | 1012924 | CM108 | 대경공장 JCOE 시편절단 | 5114 | JCOE 생산창고 | SPX6202150 | NX65L2SCA | 1219 | 15.9 | SF68189 | PC13180801 | 2306J1145 | Stripe 용접 | API-X65MA*SCOM | 주식회사 포스코 | 496 | 697 | 35 | 0 | 0 | 0 | 0 | 630.718 | 0 | 2023-06-26
SF68187 | PC13181401 | POSCO | 0 | 20230523 | 0.15 | 0.34 | 0.0542 | 0.237 | 1.478 | 0.0054 | 0.0024 | 0.038 | 0.039 | 0.077 | 0.065 | 0 | 0.001 | 0.011 | 0 | 0 | 0 | 0.076 | 0.0037 | 0.042 | 0 | 0 | 0.0145 | 0.002 | 0 | 0 | 0 | 211 | 511 | 684 | 37 | 15.6 | 3741 | 18328 | PPX53005T | 1010314 | CM108 | 대경공장 JCOE 시편절단 | 5114 | JCOE 생산창고 | SPX5302040 | NX65L2SCA | 1219 | 15.9 | SF68187 | PC13181401 | 2305J1996 | Stripe 모재 T방향 | API-X65MA*SCOM | 주식회사 포스코 | 511 | 684 | 37 | 294.288 | 485.011 | 304.089 | 501.165 | 643.523 | 40.625 | 2023-06-05
SF68187 | PC13181401 | POSCO | 0 | 20230523 | 0.15 | 0.34 | 0.0542 | 0.237 | 1.478 | 0.0054 | 0.0024 | 0.038 | 0.039 | 0.077 | 0.065 | 0 | 0.001 | 0.011 | 0 | 0 | 0 | 0.076 | 0.0037 | 0.042 | 0 | 0 | 0.0145 | 0.002 | 0 | 0 | 0 | 211 | 511 | 684 | 37 | 15.6 | 3741 | 18328 | PPX53005W | 1010314 | CM108 | 대경공장 JCOE 시편절단 | 5114 | JCOE 생산창고 | SPX5302040 | NX65L2SCA | 1219 | 15.9 | SF68187 | PC13181401 | 2305J1996 | Stripe 용접 | API-X65MA*SCOM | 주식회사 포스코 | 511 | 684 | 37 | 205.057 | 334.56 | 0 | 0 | 633.552 | 0 | 2023-06-05
SB75446 | PC13262403 | POSCO | 0 | 20230518 | 0.16 | 0.34 | 0.0757 | 0.29 | 1.521 | 0.0077 | 0.0018 | 0.032 | 0.033 | 0.026 | 0.014 | 0 | 0 | 0.026 | 0 | 0 | 0 | 0.005 | 0.0031 | 0.019 | 0 | 0 | 0.0121 | 0.002 | 0 | 0 | 0 | 0 | 409 | 496 | 28 | 12.7 | 1852 | 12230 | PPX51862T | 1008302 | CM108 | 대경공장 JCOE 시편절단 | 5114 | JCOE 생산창고 | SPX5181130 | 2B2W50A | 609.6 | 12.7 | SB75446 | PC13262403 | 2305J1074 | Stripe 모재 T방향 | API-2W50S1*PTTEP | 주식회사 포스코 | 409 | 496 | 28 | 187.383 | 380.44 | 193.676 | 393.53539 | 500.6469 | 32 | 2023-06-13
SB75446 | PC13262403 | POSCO | 0 | 20230518 | 0.16 | 0.34 | 0.0757 | 0.29 | 1.521 | 0.0077 | 0.0018 | 0.032 | 0.033 | 0.026 | 0.014 | 0 | 0 | 0.026 | 0 | 0 | 0 | 0.005 | 0.0031 | 0.019 | 0 | 0 | 0.0121 | 0.002 | 0 | 0 | 0 | 0 | 409 | 496 | 28 | 12.7 | 1852 | 12230 | PPX51862W | 1008302 | CM108 | 대경공장 JCOE 시편절단 | 5114 | JCOE 생산창고 | SPX5181130 | 2B2W50A | 609.6 | 12.7 | SB75446 | PC13262403 | 2305J1074 | Stripe 용접 | API-2W50S1*PTTEP | 주식회사 포스코 | 409 | 496 | 28 | 222.125 | 448.826 | 0 | 0 | 533.12606 | 0 | 2023-06-13
SF68265 | PC13262801 | POSCO | 0 | 20230515 | 0.17 | 0.35 | 0.0827 | 0.296 | 1.576 | 0.0068 | 0.0022 | 0.039 | 0.04 | 0.023 | 0.027 | 0 | 0 | 0.012 | 0 | 0 | 0 | 0.008 | 0.0038 | 0.017 | 0 | 0 | 0.0125 | 0.003 | 0 | 0 | 0 | 0 | 448 | 529 | 28 | 25.4 | 1968 | 12430 | PPX51610T | 1008413 | CM108 | 대경공장 JCOE 시편절단 | 5114 | JCOE 생산창고 | SPX5161030 | 2B2W50A | 660.4 | 25.4 | SF68265 | PC13262801 | 2305J0861 | Stripe 모재 T방향 | API-2W50S1*PTTEP | 주식회사 포스코 | 448 | 529 | 28 | 365.313 | 373.102 | 412.409 | 431.0304 | 542.19975 | 33 | 2023-06-13
SF68265 | PC13262801 | POSCO | 0 | 20230515 | 0.17 | 0.35 | 0.0827 | 0.296 | 1.576 | 0.0068 | 0.0022 | 0.039 | 0.04 | 0.023 | 0.027 | 0 | 0 | 0.012 | 0 | 0 | 0 | 0.008 | 0.0038 | 0.017 | 0 | 0 | 0.0125 | 0.003 | 0 | 0 | 0 | 0 | 448 | 529 | 28 | 25.4 | 1968 | 12430 | PPX51610W | 1008413 | CM108 | 대경공장 JCOE 시편절단 | 5114 | JCOE 생산창고 | SPX5161030 | 2B2W50A | 660.4 | 25.4 | SF68265 | PC13262801 | 2305J0861 | Stripe 용접 | API-2W50S1*PTTEP | 주식회사 포스코 | 448 | 529 | 28 | 0 | 0 | 0 | 0 | 598.73785 | 0 | 2023-06-13
SF68265 | PC13263302 | POSCO | 0 | 20230515 | 0.17 | 0.35 | 0.0827 | 0.296 | 1.576 | 0.0068 | 0.0022 | 0.039 | 0.04 | 0.023 | 0.027 | 0 | 0 | 0.012 | 0 | 0 | 0 | 0.008 | 0.0038 | 0.017 | 0 | 0 | 0.0125 | 0.003 | 0 | 0 | 0 | 0 | 443 | 541 | 27 | 25.4 | 1810 | 12230 | PPX60812W | 1011292 | CM108 | 대경공장 JCOE 시편절단 | 5114 | JCOE 생산창고 | SPX6081020 | 2B2W50A | 609.6 | 25.4 | SF68265 | PC13263302 | 2306J0457 | Stripe 용접 | API-2W50S1*PTTEP | 주식회사 포스코 | 458 | 552 | 27 | 539.659 | 546.633 | 0 | 0 | 560.98307 | 0 | 2023-07-17
SF68265 | PC13263302 | POSCO | 0 | 20230515 | 0.17 | 0.35 | 0.0827 | 0.296 | 1.576 | 0.0068 | 0.0022 | 0.039 | 0.04 | 0.023 | 0.027 | 0 | 0 | 0.012 | 0 | 0 | 0 | 0.008 | 0.0038 | 0.017 | 0 | 0 | 0.0125 | 0.003 | 0 | 0 | 0 | 0 | 443 | 541 | 27 | 25.4 | 1810 | 12230 | PPX60812T | 1011292 | CM108 | 대경공장 JCOE 시편절단 | 5114 | JCOE 생산창고 | SPX6081020 | 2B2W50A | 609.6 | 25.4 | SF68265 | PC13263302 | 2306J0457 | Stripe 모재 T방향 | API-2W50S1*PTTEP | 주식회사 포스코 | 458 | 552 | 27 | 399.095 | 407.142 | 424.276 | 433.94841 | 532.27696 | 32.80128 | 2023-07-17
SF68554 | PC13549101 | POSCO | 0 | 20230525 | 0.17 | 0.34 | 0.0769 | 0.322 | 1.516 | 0.0073 | 0.0022 | 0.037 | 0.039 | 0.027 | 0.019 | 0 | 0 | 0.02 | 0 | 0 | 0 | 0.006 | 0.003 | 0.019 | 0 | 0 | 0.0122 | 0.002 | 0 | 0 | 0 | 0 | 457 | 532 | 22 | 25.4 | 1968 | 12430 | PPX62927T | 1013691 | CM108 | 대경공장 JCOE 시편절단 | 5114 | JCOE 생산창고 | SPX6292060 | 2B2W50A | 660.4 | 25.4 | SF68554 | PC13549101 | 2306J1738 | Stripe 모재 T방향 | API-2W50S1*PTTEP | 주식회사 포스코 | 457 | 532 | 22 | 404.371 | 415.352 | 424.798 | 437.46083 | 531.13984 | 30.79325 | 2023-07-25
SF68554 | PC13549101 | POSCO | 0 | 20230525 | 0.17 | 0.34 | 0.0769 | 0.322 | 1.516 | 0.0073 | 0.0022 | 0.037 | 0.039 | 0.027 | 0.019 | 0 | 0 | 0.02 | 0 | 0 | 0 | 0.006 | 0.003 | 0.019 | 0 | 0 | 0.0122 | 0.002 | 0 | 0 | 0 | 0 | 457 | 532 | 22 | 25.4 | 1968 | 12430 | PPX62927W | 1013691 | CM108 | 대경공장 JCOE 시편절단 | 5114 | JCOE 생산창고 | SPX6292060 | 2B2W50A | 660.4 | 25.4 | SF68554 | PC13549101 | 2306J1738 | Stripe 용접 | API-2W50S1*PTTEP | 주식회사 포스코 | 457 | 532 | 22 | 510.046 | 521.478 | 0 | 0 | 550.38726 | 0 | 2023-07-25
SF68554 | PC13549102 | POSCO | 0 | 20230525 | 0.17 | 0.34 | 0.0769 | 0.322 | 1.516 | 0.0073 | 0.0022 | 0.037 | 0.039 | 0.027 | 0.019 | 0 | 0 | 0.02 | 0 | 0 | 0 | 0.006 | 0.003 | 0.019 | 0 | 0 | 0.0122 | 0.002 | 0 | 0 | 0 | 0 | 457 | 532 | 22 | 25.4 | 1810 | 10730 | PPX60805T | 1011287 | CM108 | 대경공장 JCOE 시편절단 | 5114 | JCOE 생산창고 | SPX6072130 | 2B2W50A | 609.6 | 25.4 | SF68554 | PC13549102 | 2306J0446 | Stripe 모재 T방향 | API-2W50S1*PTTEP | 주식회사 포스코 | 457 | 532 | 27 | 413.74 | 424.959 | 421.993 | 434.55593 | 527.66711 | 34.1742 | 2023-07-17
SF68554 | PC13549102 | POSCO | 0 | 20230525 | 0.17 | 0.34 | 0.0769 | 0.322 | 1.516 | 0.0073 | 0.0022 | 0.037 | 0.039 | 0.027 | 0.019 | 0 | 0 | 0.02 | 0 | 0 | 0 | 0.006 | 0.003 | 0.019 | 0 | 0 | 0.0122 | 0.002 | 0 | 0 | 0 | 0 | 457 | 532 | 22 | 25.4 | 1810 | 10730 | PPX60805W | 1011287 | CM108 | 대경공장 JCOE 시편절단 | 5114 | JCOE 생산창고 | SPX6072130 | 2B2W50A | 609.6 | 25.4 | SF68554 | PC13549102 | 2306J0446 | Stripe 용접 | API-2W50S1*PTTEP | 주식회사 포스코 | 457 | 532 | 27 | 0 | 0 | 0 | 0 | 565.10331 | 0 | 2023-07-17
SF70370 | PC15255901 | POSCO | 0 | 20230721 | 0.19 | 0.28 | 0.0668 | 0.269 | 1.501 | 0.0067 | 0.0011 | 0.034 | 0.035 | 0.243 | 0.249 | 0 | 0.0009 | 0.128 | 0 | 0 | 0 | 0.245 | 0.0044 | 0.04 | 0 | 0 | 0.0164 | 0.038 | 0 | 0 | 0 | 217 | 571 | 714 | 32 | 17.2 | 2310 | 18338 | PPY41710W | 1040072 | CM108 | 대경공장 JCOE 시편절단 | 5114 | JCOE 생산창고 | SPY4172040 | Z550C2CESA | 762 | 17.5 | SF70370 | PC15255901 | 2404J0985 | Stripe 용접 | API-X80L2*CESAG | 주식회사 포스코 | 584 | 723 | 33 | 401.766 | 603.06 | 403.448 | 605.585 | 767.809 | 21.2 | 2024-04-24
SF70370 | PC15255901 | POSCO | 0 | 20230721 | 0.19 | 0.28 | 0.0668 | 0.269 | 1.501 | 0.0067 | 0.0011 | 0.034 | 0.035 | 0.243 | 0.249 | 0 | 0.0009 | 0.128 | 0 | 0 | 0 | 0.245 | 0.0044 | 0.04 | 0 | 0 | 0.0164 | 0.038 | 0 | 0 | 0 | 217 | 571 | 714 | 32 | 17.2 | 2310 | 18338 | PPY41710T | 1040072 | CM108 | 대경공장 JCOE 시편절단 | 5114 | JCOE 생산창고 | SPY4172040 | Z550C2CESA | 762 | 17.5 | SF70370 | PC15255901 | 2404J0985 | Stripe 모재 T방향 | API-X80L2*CESAG | 주식회사 포스코 | 584 | 723 | 33 | 411.88 | 611.674 | 413.121 | 613.516 | 730.945 | 34.6 | 2024-04-24
SF70370 | PC15255901 | POSCO | 0 | 20230721 | 0.19 | 0.28 | 0.0668 | 0.269 | 1.501 | 0.0067 | 0.0011 | 0.034 | 0.035 | 0.243 | 0.249 | 0 | 0.0009 | 0.128 | 0 | 0 | 0 | 0.245 | 0.0044 | 0.04 | 0 | 0 | 0.0164 | 0.038 | 0 | 0 | 0 | 217 | 571 | 714 | 32 | 17.2 | 2310 | 18338 | PPY41801W | 1040072 | CM108 | 대경공장 JCOE 시편절단 | 5114 | JCOE 생산창고 | SPY4172040 | Z550C2CESA | 762 | 17.5 | SF70370 | PC15255901 | 2404J1001 | Stripe 용접 | API-X80L2*CESAG | 주식회사 포스코 | 584 | 723 | 33 | 396.536 | 595.34 | 413.113 | 620.229 | 769.134 | 23 | 2024-04-24
SF70370 | PC15255901 | POSCO | 0 | 20230721 | 0.19 | 0.28 | 0.0668 | 0.269 | 1.501 | 0.0067 | 0.0011 | 0.034 | 0.035 | 0.243 | 0.249 | 0 | 0.0009 | 0.128 | 0 | 0 | 0 | 0.245 | 0.0044 | 0.04 | 0 | 0 | 0.0164 | 0.038 | 0 | 0 | 0 | 217 | 571 | 714 | 32 | 17.2 | 2310 | 18338 | PPY41710L | 1040072 | CM108 | 대경공장 JCOE 시편절단 | 5114 | JCOE 생산창고 | SPY4172040 | Z550C2CESA | 762 | 17.5 | SF70370 | PC15255901 | 2404J0985 | Stripe 모재 L방향 | API-X80L2*CESAG | 주식회사 포스코 | 584 | 723 | 33 | 418.586 | 625.359 | 429.487 | 641.646 | 719.283 | 37 | 2024-04-24
SF70370 | PC15255901 | POSCO | 0 | 20230721 | 0.19 | 0.28 | 0.0668 | 0.269 | 1.501 | 0.0067 | 0.0011 | 0.034 | 0.035 | 0.243 | 0.249 | 0 | 0.0009 | 0.128 | 0 | 0 | 0 | 0.245 | 0.0044 | 0.04 | 0 | 0 | 0.0164 | 0.038 | 0 | 0 | 0 | 217 | 571 | 714 | 32 | 17.2 | 2310 | 18338 | PPY41801T | 1040072 | CM108 | 대경공장 JCOE 시편절단 | 5114 | JCOE 생산창고 | SPY4172040 | Z550C2CESA | 762 | 17.5 | SF70370 | PC15255901 | 2404J1001 | Stripe 모재 T방향 | API-X80L2*CESAG | 주식회사 포스코 | 584 | 723 | 33 | 401.722 | 597.956 | 425.439 | 633.257 | 744.725 | 38.6 | 2024-04-24
SF70370 | PC15255901 | POSCO | 0 | 20230721 | 0.19 | 0.28 | 0.0668 | 0.269 | 1.501 | 0.0067 | 0.0011 | 0.034 | 0.035 | 0.243 | 0.249 | 0 | 0.0009 | 0.128 | 0 | 0 | 0 | 0.245 | 0.0044 | 0.04 | 0 | 0 | 0.0164 | 0.038 | 0 | 0 | 0 | 217 | 571 | 714 | 32 | 17.2 | 2310 | 18338 | PPY41801L | 1040072 | CM108 | 대경공장 JCOE 시편절단 | 5114 | JCOE 생산창고 | SPY4172040 | Z550C2CESA | 762 | 17.5 | SF70370 | PC15255901 | 2404J1001 | Stripe 모재 L방향 | API-X80L2*CESAG | 주식회사 포스코 | 584 | 723 | 33 | 406.447 | 606.198 | 419.699 | 625.963 | 723.375 | 37.6 | 2024-04-24
SF70370 | PC15256101 | POSCO | 0 | 20230731 | 0.19 | 0.28 | 0.0668 | 0.269 | 1.501 | 0.0067 | 0.0011 | 0.034 | 0.035 | 0.243 | 0.249 | 0 | 0.0009 | 0.128 | 0 | 0 | 0 | 0.245 | 0.0044 | 0.04 | 0 | 0 | 0.0164 | 0.038 | 0 | 0 | 0 | 231 | 591 | 715 | 32 | 17.2 | 2310 | 18338 | PPY41709L | 1040072 | CM108 | 대경공장 JCOE 시편절단 | 5114 | JCOE 생산창고 | SPY4171100 | Z550C2CESA | 762 | 17.5 | SF70370 | PC15256101 | 2404J0970 | Stripe 모재 L방향 | API-X80L2*CESAG | 주식회사 포스코 | 591 | 715 | 32 | 418.853 | 628.91 | 427.063 | 641.238 | 724.406 | 37.8 | 2024-04-24
SF70370 | PC15256101 | POSCO | 0 | 20230731 | 0.19 | 0.28 | 0.0668 | 0.269 | 1.501 | 0.0067 | 0.0011 | 0.034 | 0.035 | 0.243 | 0.249 | 0 | 0.0009 | 0.128 | 0 | 0 | 0 | 0.245 | 0.0044 | 0.04 | 0 | 0 | 0.0164 | 0.038 | 0 | 0 | 0 | 231 | 591 | 715 | 32 | 17.2 | 2310 | 18338 | PPY41709T | 1040072 | CM108 | 대경공장 JCOE 시편절단 | 5114 | JCOE 생산창고 | SPY4171100 | Z550C2CESA | 762 | 17.5 | SF70370 | PC15256101 | 2404J0970 | Stripe 모재 T방향 | API-X80L2*CESAG | 주식회사 포스코 | 591 | 715 | 32 | 430.919 | 645.937 | 429.984 | 644.535 | 739.822 | 38 | 2024-04-24
SF70370 | PC15256101 | POSCO | 0 | 20230731 | 0.19 | 0.28 | 0.0668 | 0.269 | 1.501 | 0.0067 | 0.0011 | 0.034 | 0.035 | 0.243 | 0.249 | 0 | 0.0009 | 0.128 | 0 | 0 | 0 | 0.245 | 0.0044 | 0.04 | 0 | 0 | 0.0164 | 0.038 | 0 | 0 | 0 | 231 | 591 | 715 | 32 | 17.2 | 2310 | 18338 | PPY41709W | 1040072 | CM108 | 대경공장 JCOE 시편절단 | 5114 | JCOE 생산창고 | SPY4171100 | Z550C2CESA | 762 | 17.5 | SF70370 | PC15256101 | 2404J0970 | Stripe 용접 | API-X80L2*CESAG | 주식회사 포스코 | 591 | 715 | 32 | 391.679 | 595.143 | 427.548 | 649.645 | 780.019 | 24.4 | 2024-04-24
SF70368 | PC15256302 | POSCO | 0 | 20230731 | 0.19 | 0.28 | 0.0653 | 0.263 | 1.516 | 0.006 | 0.0005 | 0.034 | 0.036 | 0.239 | 0.234 | 0 | 0.0009 | 0.13 | 0 | 0 | 0 | 0.252 | 0.0039 | 0.041 | 0 | 0 | 0.0154 | 0.04 | 0 | 0 | 0 | 229 | 569 | 722 | 33 | 17.2 | 2310 | 18338 | PPX91103W | 1020082 | CM108 | 대경공장 JCOE 시편절단 | 5114 | JCOE 생산창고 | SPX9111030 | Z550C2CESA | 762 | 17.5 | SF70368 | PC15256302 | 2309J0573 | Stripe 용접 | API-X80L2*CESAG | 주식회사 포스코 | 569 | 722 | 33 | 449.738 | 661.578 | 468.022 | 688.474 | 763.689 | 22 | 2023-09-13
SF70368 | PC15256302 | POSCO | 0 | 20230731 | 0.19 | 0.28 | 0.0653 | 0.263 | 1.516 | 0.006 | 0.0005 | 0.034 | 0.036 | 0.239 | 0.234 | 0 | 0.0009 | 0.13 | 0 | 0 | 0 | 0.252 | 0.0039 | 0.041 | 0 | 0 | 0.0154 | 0.04 | 0 | 0 | 0 | 229 | 569 | 722 | 33 | 17.2 | 2310 | 18338 | PPX91103T | 1020082 | CM108 | 대경공장 JCOE 시편절단 | 5114 | JCOE 생산창고 | SPX9111030 | Z550C2CESA | 762 | 17.5 | SF70368 | PC15256302 | 2309J0573 | Stripe 모재 T방향 | API-X80L2*CESAG | 주식회사 포스코 | 569 | 722 | 33 | 452.686 | 683.989 | 449.436 | 679.078 | 775.378 | 33 | 2023-09-13
SF70368 | PC15256302 | POSCO | 0 | 20230731 | 0.19 | 0.28 | 0.0653 | 0.263 | 1.516 | 0.006 | 0.0005 | 0.034 | 0.036 | 0.239 | 0.234 | 0 | 0.0009 | 0.13 | 0 | 0 | 0 | 0.252 | 0.0039 | 0.041 | 0 | 0 | 0.0154 | 0.04 | 0 | 0 | 0 | 229 | 569 | 722 | 33 | 17.2 | 2310 | 18338 | PPX91103L | 1020082 | CM108 | 대경공장 JCOE 시편절단 | 5114 | JCOE 생산창고 | SPX9111030 | Z550C2CESA | 762 | 17.5 | SF70368 | PC15256302 | 2309J0573 | Stripe 모재 L방향 | API-X80L2*CESAG | 주식회사 포스코 | 569 | 722 | 33 | 442.472 | 666.966 | 439.806 | 662.947 | 748.631 | 37 | 2023-09-13
SF70368 | PC15256302 | POSCO | 0 | 20230731 | 0.19 | 0.28 | 0.0653 | 0.263 | 1.516 | 0.006 | 0.0005 | 0.034 | 0.036 | 0.239 | 0.234 | 0 | 0.0009 | 0.13 | 0 | 0 | 0 | 0.252 | 0.0039 | 0.041 | 0 | 0 | 0.0154 | 0.04 | 0 | 0 | 0 | 229 | 569 | 722 | 33 | 17.2 | 2310 | 18338 | PPX91103A | 1020082 | CM108 | 대경공장 JCOE 시편절단 | 5114 | JCOE 생산창고 | SPX9111030 | Z550C2CESA | 762 | 17.5 | SF70368 | PC15256302 | 2309J0573 | All Weld | API-X80L2*CESAG | 주식회사 포스코 | 569 | 722 | 33 | 85.6545 | 698.65 | 85.7278 | 699.248 | 756.309 | 24 | 2023-09-14
SF70368 | PC15257701 | POSCO | 0 | 20230731 | 0.19 | 0.28 | 0.0653 | 0.263 | 1.516 | 0.006 | 0.0005 | 0.034 | 0.036 | 0.239 | 0.234 | 0 | 0.0009 | 0.13 | 0 | 0 | 0 | 0.252 | 0.0039 | 0.041 | 0 | 0 | 0.0154 | 0.04 | 0 | 0 | 0 | 230 | 571 | 724 | 31 | 17.2 | 2310 | 18338 | PPX90906W | 1020082 | CM108 | 대경공장 JCOE 시편절단 | 5114 | JCOE 생산창고 | SPX9092010 | Z550C2CESA | 762 | 17.5 | SF70368 | PC15257701 | 2309J0532 | Stripe 용접 | API-X80L2*CESAG | 주식회사 포스코 | 583 | 724 | 36 | 516.232 | 774.691 | 0 | 0 | 777.913 | 0 | 2023-09-13
SF70368 | PC15257701 | POSCO | 0 | 20230731 | 0.19 | 0.28 | 0.0653 | 0.263 | 1.516 | 0.006 | 0.0005 | 0.034 | 0.036 | 0.239 | 0.234 | 0 | 0.0009 | 0.13 | 0 | 0 | 0 | 0.252 | 0.0039 | 0.041 | 0 | 0 | 0.0154 | 0.04 | 0 | 0 | 0 | 230 | 571 | 724 | 31 | 17.2 | 2310 | 18338 | PPX91102W | 1020082 | CM108 | 대경공장 JCOE 시편절단 | 5114 | JCOE 생산창고 | SPX9092010 | Z550C2CESA | 762 | 17.5 | SF70368 | PC15257701 | 2309J0534 | Stripe 용접 | API-X80L2*CESAG | 주식회사 포스코 | 583 | 724 | 36 | 442.195 | 663.605 | 458.591 | 688.21 | 787.078 | 22 | 2023-09-13
SF70368 | PC15257701 | POSCO | 0 | 20230731 | 0.19 | 0.28 | 0.0653 | 0.263 | 1.516 | 0.006 | 0.0005 | 0.034 | 0.036 | 0.239 | 0.234 | 0 | 0.0009 | 0.13 | 0 | 0 | 0 | 0.252 | 0.0039 | 0.041 | 0 | 0 | 0.0154 | 0.04 | 0 | 0 | 0 | 230 | 571 | 724 | 31 | 17.2 | 2310 | 18338 | PPX91102L | 1020082 | CM108 | 대경공장 JCOE 시편절단 | 5114 | JCOE 생산창고 | SPX9092010 | Z550C2CESA | 762 | 17.5 | SF70368 | PC15257701 | 2309J0534 | Stripe 모재 L방향 | API-X80L2*CESAG | 주식회사 포스코 | 583 | 724 | 36 | 421.287 | 630.692 | 427.621 | 640.174 | 737.766 | 35.3999 | 2023-09-13
SF70368 | PC15257701 | POSCO | 0 | 20230731 | 0.19 | 0.28 | 0.0653 | 0.263 | 1.516 | 0.006 | 0.0005 | 0.034 | 0.036 | 0.239 | 0.234 | 0 | 0.0009 | 0.13 | 0 | 0 | 0 | 0.252 | 0.0039 | 0.041 | 0 | 0 | 0.0154 | 0.04 | 0 | 0 | 0 | 230 | 571 | 724 | 31 | 17.2 | 2310 | 18338 | PPX90906L | 1020082 | CM108 | 대경공장 JCOE 시편절단 | 5114 | JCOE 생산창고 | SPX9092010 | Z550C2CESA | 762 | 17.5 | SF70368 | PC15257701 | 2309J0532 | Stripe 모재 L방향 | API-X80L2*CESAG | 주식회사 포스코 | 583 | 724 | 36 | 451.406 | 677.497 | 452.723 | 679.474 | 745.96 | 35.2 | 2023-09-13
SF70368 | PC15257701 | POSCO | 0 | 20230731 | 0.19 | 0.28 | 0.0653 | 0.263 | 1.516 | 0.006 | 0.0005 | 0.034 | 0.036 | 0.239 | 0.234 | 0 | 0.0009 | 0.13 | 0 | 0 | 0 | 0.252 | 0.0039 | 0.041 | 0 | 0 | 0.0154 | 0.04 | 0 | 0 | 0 | 230 | 571 | 724 | 31 | 17.2 | 2310 | 18338 | PPX91102T | 1020082 | CM108 | 대경공장 JCOE 시편절단 | 5114 | JCOE 생산창고 | SPX9092010 | Z550C2CESA | 762 | 17.5 | SF70368 | PC15257701 | 2309J0534 | Stripe 모재 T방향 | API-X80L2*CESAG | 주식회사 포스코 | 583 | 724 | 36 | 434.382 | 647.427 | 457.708 | 682.192 | 753.981 | 36 | 2023-09-13
SF70368 | PC15257701 | POSCO | 0 | 20230731 | 0.19 | 0.28 | 0.0653 | 0.263 | 1.516 | 0.006 | 0.0005 | 0.034 | 0.036 | 0.239 | 0.234 | 0 | 0.0009 | 0.13 | 0 | 0 | 0 | 0.252 | 0.0039 | 0.041 | 0 | 0 | 0.0154 | 0.04 | 0 | 0 | 0 | 230 | 571 | 724 | 31 | 17.2 | 2310 | 18338 | PPX90906T | 1020082 | CM108 | 대경공장 JCOE 시편절단 | 5114 | JCOE 생산창고 | SPX9092010 | Z550C2CESA | 762 | 17.5 | SF70368 | PC15257701 | 2309J0532 | Stripe 모재 T방향 | API-X80L2*CESAG | 주식회사 포스코 | 583 | 724 | 36 | 387.024 | 586.473 | 420.608 | 637.364 | 761.527 | 34 | 2023-09-13
SF70368 | PC15257701 | POSCO | 0 | 20230731 | 0.19 | 0.28 | 0.0653 | 0.263 | 1.516 | 0.006 | 0.0005 | 0.034 | 0.036 | 0.239 | 0.234 | 0 | 0.0009 | 0.13 | 0 | 0 | 0 | 0.252 | 0.0039 | 0.041 | 0 | 0 | 0.0154 | 0.04 | 0 | 0 | 0 | 230 | 571 | 724 | 31 | 17.2 | 2310 | 18338 | PPX91101L | 1020082 | CM108 | 대경공장 JCOE 시편절단 | 5114 | JCOE 생산창고 | SPX9092010 | Z550C2CESA | 762 | 17.5 | SF70368 | PC15257701 | 2309J0533 | Stripe 모재 L방향 | API-X80L2*CESAG | 주식회사 포스코 | 583 | 724 | 36 | 417.795 | 625.019 | 415.349 | 621.361 | 736.907 | 36.3999 | 2023-09-13
SF70368 | PC15257701 | POSCO | 0 | 20230731 | 0.19 | 0.28 | 0.0653 | 0.263 | 1.516 | 0.006 | 0.0005 | 0.034 | 0.036 | 0.239 | 0.234 | 0 | 0.0009 | 0.13 | 0 | 0 | 0 | 0.252 | 0.0039 | 0.041 | 0 | 0 | 0.0154 | 0.04 | 0 | 0 | 0 | 230 | 571 | 724 | 31 | 17.2 | 2310 | 18338 | PPX91101W | 1020082 | CM108 | 대경공장 JCOE 시편절단 | 5114 | JCOE 생산창고 | SPX9092010 | Z550C2CESA | 762 | 17.5 | SF70368 | PC15257701 | 2309J0533 | Stripe 용접 | API-X80L2*CESAG | 주식회사 포스코 | 583 | 724 | 36 | 453.816 | 675.322 | 461.467 | 686.707 | 776.905 | 21.8 | 2023-09-13
SF70368 | PC15257701 | POSCO | 0 | 20230731 | 0.19 | 0.28 | 0.0653 | 0.263 | 1.516 | 0.006 | 0.0005 | 0.034 | 0.036 | 0.239 | 0.234 | 0 | 0.0009 | 0.13 | 0 | 0 | 0 | 0.252 | 0.0039 | 0.041 | 0 | 0 | 0.0154 | 0.04 | 0 | 0 | 0 | 230 | 571 | 724 | 31 | 17.2 | 2310 | 18338 | PPX91101T | 1020082 | CM108 | 대경공장 JCOE 시편절단 | 5114 | JCOE 생산창고 | SPX9092010 | Z550C2CESA | 762 | 17.5 | SF70368 | PC15257701 | 2309J0533 | Stripe 모재 T방향 | API-X80L2*CESAG | 주식회사 포스코 | 583 | 724 | 36 | 412.315 | 617.079 | 427.785 | 640.232 | 732.795 | 37.2 | 2023-09-13
SF70368 | PC15257701 | POSCO | 0 | 20230731 | 0.19 | 0.28 | 0.0653 | 0.263 | 1.516 | 0.006 | 0.0005 | 0.034 | 0.036 | 0.239 | 0.234 | 0 | 0.0009 | 0.13 | 0 | 0 | 0 | 0.252 | 0.0039 | 0.041 | 0 | 0 | 0.0154 | 0.04 | 0 | 0 | 0 | 230 | 571 | 724 | 31 | 17.2 | 2310 | 18338 | PPX91101A | 1020082 | CM108 | 대경공장 JCOE 시편절단 | 5114 | JCOE 생산창고 | SPX9092010 | Z550C2CESA | 762 | 17.5 | SF70368 | PC15257701 | 2309J0533 | All Weld | API-X80L2*CESAG | 주식회사 포스코 | 583 | 724 | 36 | 88.9635 | 725.64 | 89.2142 | 727.685 | 775.769 | 24 | 2023-09-14
SF70368 | PC15257701 | POSCO | 0 | 20230731 | 0.19 | 0.28 | 0.0653 | 0.263 | 1.516 | 0.006 | 0.0005 | 0.034 | 0.036 | 0.239 | 0.234 | 0 | 0.0009 | 0.13 | 0 | 0 | 0 | 0.252 | 0.0039 | 0.041 | 0 | 0 | 0.0154 | 0.04 | 0 | 0 | 0 | 230 | 571 | 724 | 31 | 17.2 | 2310 | 18338 | PPX90906A | 1020082 | CM108 | 대경공장 JCOE 시편절단 | 5114 | JCOE 생산창고 | SPX9092010 | Z550C2CESA | 762 | 17.5 | SF70368 | PC15257701 | 2309J0532 | All Weld | API-X80L2*CESAG | 주식회사 포스코 | 583 | 724 | 36 | 82.3535 | 671.725 | 82.3416 | 671.628 | 735.944 | 25.6 | 2023-09-14
SF70368 | PC15257701 | POSCO | 0 | 20230731 | 0.19 | 0.28 | 0.0653 | 0.263 | 1.516 | 0.006 | 0.0005 | 0.034 | 0.036 | 0.239 | 0.234 | 0 | 0.0009 | 0.13 | 0 | 0 | 0 | 0.252 | 0.0039 | 0.041 | 0 | 0 | 0.0154 | 0.04 | 0 | 0 | 0 | 230 | 571 | 724 | 31 | 17.2 | 2310 | 18338 | PPX91102A | 1020082 | CM108 | 대경공장 JCOE 시편절단 | 5114 | JCOE 생산창고 | SPX9092010 | Z550C2CESA | 762 | 17.5 | SF70368 | PC15257701 | 2309J0534 | All Weld | API-X80L2*CESAG | 주식회사 포스코 | 583 | 724 | 36 | 88.375 | 720.84 | 88.5442 | 722.22 | 771.013 | 23.4 | 2023-09-14
SF65000 | PC15498101 | POSCO | 0 | 20230727 | 0.2 | 0.29 | 0.0741 | 0.264 | 1.498 | 0.0089 | 0.0014 | 0.039 | 0.04 | 0.243 | 0.228 | 0 | 0.0006 | 0.128 | 0 | 0 | 0 | 0.245 | 0.0043 | 0.039 | 0 | 0 | 0.0153 | 0.036 | 0 | 0 | 0 | 235 | 639 | 737 | 32 | 17.2 | 2310 | 18338 | PPY41805T | 1040072 | CM108 | 대경공장 JCOE 시편절단 | 5114 | JCOE 생산창고 | SPY4182050 | Z550C2CESA | 762 | 17.5 | SF65000 | PC15498101 | 2404J1050 | Stripe 모재 T방향 | API-X80L2*CESAG | 주식회사 포스코 | 639 | 737 | 32 | 452.742 | 668.429 | 453.044 | 668.876 | 764.273 | 34.8 | 2024-04-24
SF65000 | PC15498101 | POSCO | 0 | 20230727 | 0.2 | 0.29 | 0.0741 | 0.264 | 1.498 | 0.0089 | 0.0014 | 0.039 | 0.04 | 0.243 | 0.228 | 0 | 0.0006 | 0.128 | 0 | 0 | 0 | 0.245 | 0.0043 | 0.039 | 0 | 0 | 0.0153 | 0.036 | 0 | 0 | 0 | 235 | 639 | 737 | 32 | 17.2 | 2310 | 18338 | PPY41805L | 1040072 | CM108 | 대경공장 JCOE 시편절단 | 5114 | JCOE 생산창고 | SPY4182050 | Z550C2CESA | 762 | 17.5 | SF65000 | PC15498101 | 2404J1050 | Stripe 모재 L방향 | API-X80L2*CESAG | 주식회사 포스코 | 639 | 737 | 32 | 431.812 | 639.185 | 438.648 | 649.305 | 736.159 | 36.6 | 2024-04-24
SF65000 | PC15498101 | POSCO | 0 | 20230727 | 0.2 | 0.29 | 0.0741 | 0.264 | 1.498 | 0.0089 | 0.0014 | 0.039 | 0.04 | 0.243 | 0.228 | 0 | 0.0006 | 0.128 | 0 | 0 | 0 | 0.245 | 0.0043 | 0.039 | 0 | 0 | 0.0153 | 0.036 | 0 | 0 | 0 | 235 | 639 | 737 | 32 | 17.2 | 2310 | 18338 | PPY41805W | 1040072 | CM108 | 대경공장 JCOE 시편절단 | 5114 | JCOE 생산창고 | SPY4182050 | Z550C2CESA | 762 | 17.5 | SF65000 | PC15498101 | 2404J1050 | Stripe 용접 | API-X80L2*CESAG | 주식회사 포스코 | 639 | 737 | 32 | 388.802 | 583.328 | 399.744 | 599.746 | 776.691 | 22.4 | 2024-04-24
SF65000 | PC15498301 | POSCO | 0 | 20230727 | 0.2 | 0.29 | 0.0741 | 0.264 | 1.498 | 0.0089 | 0.0014 | 0.039 | 0.04 | 0.243 | 0.228 | 0 | 0.0006 | 0.128 | 0 | 0 | 0 | 0.245 | 0.0043 | 0.039 | 0 | 0 | 0.0153 | 0.036 | 0 | 0 | 0 | 235 | 639 | 737 | 32 | 17.2 | 2310 | 18338 | PPY41707T | 1040072 | CM108 | 대경공장 JCOE 시편절단 | 5114 | JCOE 생산창고 | SPY4171120 | Z550C2CESA | 762 | 17.5 | SF65000 | PC15498301 | 2404J0972 | Stripe 모재 T방향 | API-X80L2*CESAG | 주식회사 포스코 | 639 | 737 | 32 | 408.866 | 608.204 | 427.19 | 635.463 | 748.786 | 34.2 | 2024-04-24
SF65000 | PC15498301 | POSCO | 0 | 20230727 | 0.2 | 0.29 | 0.0741 | 0.264 | 1.498 | 0.0089 | 0.0014 | 0.039 | 0.04 | 0.243 | 0.228 | 0 | 0.0006 | 0.128 | 0 | 0 | 0 | 0.245 | 0.0043 | 0.039 | 0 | 0 | 0.0153 | 0.036 | 0 | 0 | 0 | 235 | 639 | 737 | 32 | 17.2 | 2310 | 18338 | PPY41706T | 1040072 | CM108 | 대경공장 JCOE 시편절단 | 5114 | JCOE 생산창고 | SPY4171120 | Z550C2CESA | 762 | 17.5 | SF65000 | PC15498301 | 2404J0975 | Stripe 모재 T방향 | API-X80L2*CESAG | 주식회사 포스코 | 639 | 737 | 32 | 420.966 | 627.785 | 424.136 | 632.512 | 750.074 | 35.3999 | 2024-04-24
SF65000 | PC15498301 | POSCO | 0 | 20230727 | 0.2 | 0.29 | 0.0741 | 0.264 | 1.498 | 0.0089 | 0.0014 | 0.039 | 0.04 | 0.243 | 0.228 | 0 | 0.0006 | 0.128 | 0 | 0 | 0 | 0.245 | 0.0043 | 0.039 | 0 | 0 | 0.0153 | 0.036 | 0 | 0 | 0 | 235 | 639 | 737 | 32 | 17.2 | 2310 | 18338 | PPY41705T | 1040072 | CM108 | 대경공장 JCOE 시편절단 | 5114 | JCOE 생산창고 | SPY4171120 | Z550C2CESA | 762 | 17.5 | SF65000 | PC15498301 | 2404J0974 | Stripe 모재 T방향 | API-X80L2*CESAG | 주식회사 포스코 | 639 | 737 | 32 | 411.584 | 611.906 | 441.184 | 655.912 | 757.772 | 36.3999 | 2024-04-24
SF65000 | PC15498301 | POSCO | 0 | 20230727 | 0.2 | 0.29 | 0.0741 | 0.264 | 1.498 | 0.0089 | 0.0014 | 0.039 | 0.04 | 0.243 | 0.228 | 0 | 0.0006 | 0.128 | 0 | 0 | 0 | 0.245 | 0.0043 | 0.039 | 0 | 0 | 0.0153 | 0.036 | 0 | 0 | 0 | 235 | 639 | 737 | 32 | 17.2 | 2310 | 18338 | PPY41706W | 1040072 | CM108 | 대경공장 JCOE 시편절단 | 5114 | JCOE 생산창고 | SPY4171120 | Z550C2CESA | 762 | 17.5 | SF65000 | PC15498301 | 2404J0975 | Stripe 용접 | API-X80L2*CESAG | 주식회사 포스코 | 639 | 737 | 32 | 402.948 | 610.49 | 425.216 | 644.227 | 775.044 | 20.2 | 2024-04-24
SF65000 | PC15498301 | POSCO | 0 | 20230727 | 0.2 | 0.29 | 0.0741 | 0.264 | 1.498 | 0.0089 | 0.0014 | 0.039 | 0.04 | 0.243 | 0.228 | 0 | 0.0006 | 0.128 | 0 | 0 | 0 | 0.245 | 0.0043 | 0.039 | 0 | 0 | 0.0153 | 0.036 | 0 | 0 | 0 | 235 | 639 | 737 | 32 | 17.2 | 2310 | 18338 | PPY41705W | 1040072 | CM108 | 대경공장 JCOE 시편절단 | 5114 | JCOE 생산창고 | SPY4171120 | Z550C2CESA | 762 | 17.5 | SF65000 | PC15498301 | 2404J0974 | Stripe 용접 | API-X80L2*CESAG | 주식회사 포스코 | 639 | 737 | 32 | 415.366 | 625.65 | 432.884 | 652.037 | 778.966 | 21.2 | 2024-04-24
SF65000 | PC15498301 | POSCO | 0 | 20230727 | 0.2 | 0.29 | 0.0741 | 0.264 | 1.498 | 0.0089 | 0.0014 | 0.039 | 0.04 | 0.243 | 0.228 | 0 | 0.0006 | 0.128 | 0 | 0 | 0 | 0.245 | 0.0043 | 0.039 | 0 | 0 | 0.0153 | 0.036 | 0 | 0 | 0 | 235 | 639 | 737 | 32 | 17.2 | 2310 | 18338 | PPY41707W | 1040072 | CM108 | 대경공장 JCOE 시편절단 | 5114 | JCOE 생산창고 | SPY4171120 | Z550C2CESA | 762 | 17.5 | SF65000 | PC15498301 | 2404J0972 | Stripe 용접 | API-X80L2*CESAG | 주식회사 포스코 | 639 | 737 | 32 | 418.529 | 628.897 | 443.293 | 666.108 | 787.703 | 22.6 | 2024-04-24
SF65000 | PC15498301 | POSCO | 0 | 20230727 | 0.2 | 0.29 | 0.0741 | 0.264 | 1.498 | 0.0089 | 0.0014 | 0.039 | 0.04 | 0.243 | 0.228 | 0 | 0.0006 | 0.128 | 0 | 0 | 0 | 0.245 | 0.0043 | 0.039 | 0 | 0 | 0.0153 | 0.036 | 0 | 0 | 0 | 235 | 639 | 737 | 32 | 17.2 | 2310 | 18338 | PPY41707L | 1040072 | CM108 | 대경공장 JCOE 시편절단 | 5114 | JCOE 생산창고 | SPY4171120 | Z550C2CESA | 762 | 17.5 | SF65000 | PC15498301 | 2404J0972 | Stripe 모재 L방향 | API-X80L2*CESAG | 주식회사 포스코 | 639 | 737 | 32 | 436.513 | 651.567 | 435.682 | 650.327 | 745.077 | 37 | 2024-04-24
SF65000 | PC15498301 | POSCO | 0 | 20230727 | 0.2 | 0.29 | 0.0741 | 0.264 | 1.498 | 0.0089 | 0.0014 | 0.039 | 0.04 | 0.243 | 0.228 | 0 | 0.0006 | 0.128 | 0 | 0 | 0 | 0.245 | 0.0043 | 0.039 | 0 | 0 | 0.0153 | 0.036 | 0 | 0 | 0 | 235 | 639 | 737 | 32 | 17.2 | 2310 | 18338 | PPY41706L | 1040072 | CM108 | 대경공장 JCOE 시편절단 | 5114 | JCOE 생산창고 | SPY4171120 | Z550C2CESA | 762 | 17.5 | SF65000 | PC15498301 | 2404J0975 | Stripe 모재 L방향 | API-X80L2*CESAG | 주식회사 포스코 | 639 | 737 | 32 | 404.1 | 600.132 | 411.944 | 611.782 | 724.67 | 36.3999 | 2024-04-24
SF65000 | PC15498301 | POSCO | 0 | 20230727 | 0.2 | 0.29 | 0.0741 | 0.264 | 1.498 | 0.0089 | 0.0014 | 0.039 | 0.04 | 0.243 | 0.228 | 0 | 0.0006 | 0.128 | 0 | 0 | 0 | 0.245 | 0.0043 | 0.039 | 0 | 0 | 0.0153 | 0.036 | 0 | 0 | 0 | 235 | 639 | 737 | 32 | 17.2 | 2310 | 18338 | PPY41705L | 1040072 | CM108 | 대경공장 JCOE 시편절단 | 5114 | JCOE 생산창고 | SPY4171120 | Z550C2CESA | 762 | 17.5 | SF65000 | PC15498301 | 2404J0974 | Stripe 모재 L방향 | API-X80L2*CESAG | 주식회사 포스코 | 639 | 737 | 32 | 415.639 | 617.341 | 422.201 | 627.088 | 736.564 | 36.2 | 2024-04-24
SF65000 | PC15498301 | POSCO | 0 | 20230727 | 0.2 | 0.29 | 0.0741 | 0.264 | 1.498 | 0.0089 | 0.0014 | 0.039 | 0.04 | 0.243 | 0.228 | 0 | 0.0006 | 0.128 | 0 | 0 | 0 | 0.245 | 0.0043 | 0.039 | 0 | 0 | 0.0153 | 0.036 | 0 | 0 | 0 | 235 | 639 | 737 | 32 | 17.2 | 2310 | 18338 | PPY41707L | 1040072 | CM108 | 대경공장 JCOE 시편절단 | 5114 | JCOE 생산창고 | SPY4171120 | Z550C2CESA | 762 | 17.5 | SF65000 | PC15498301 | 2404J0972 | Stripe 모재 L방향 | API-X80L2*CESAG | 주식회사 포스코 | 639 | 737 | 32 | 431.174 | 644.068 | 431.156 | 644.04 | 735.112 | 35 | 2024-04-30
SF65000 | PC15498301 | POSCO | 0 | 20230727 | 0.2 | 0.29 | 0.0741 | 0.264 | 1.498 | 0.0089 | 0.0014 | 0.039 | 0.04 | 0.243 | 0.228 | 0 | 0.0006 | 0.128 | 0 | 0 | 0 | 0.245 | 0.0043 | 0.039 | 0 | 0 | 0.0153 | 0.036 | 0 | 0 | 0 | 235 | 639 | 737 | 32 | 17.2 | 2310 | 18338 | PPY41707L | 1040072 | CM108 | 대경공장 JCOE 시편절단 | 5114 | JCOE 생산창고 | SPY4171120 | Z550C2CESA | 762 | 17.5 | SF65000 | PC15498301 | 2404J0972 | Stripe 모재 L방향 | API-X80L2*CESAG | 주식회사 포스코 | 639 | 737 | 32 | 436.188 | 654.497 | 443.019 | 664.746 | 746.335 | 35.2 | 2024-04-30
SF65000 | PC15498301 | POSCO | 0 | 20230727 | 0.2 | 0.29 | 0.0741 | 0.264 | 1.498 | 0.0089 | 0.0014 | 0.039 | 0.04 | 0.243 | 0.228 | 0 | 0.0006 | 0.128 | 0 | 0 | 0 | 0.245 | 0.0043 | 0.039 | 0 | 0 | 0.0153 | 0.036 | 0 | 0 | 0 | 235 | 639 | 737 | 32 | 17.2 | 2310 | 18338 | PPY41707W | 1040072 | CM108 | 대경공장 JCOE 시편절단 | 5114 | JCOE 생산창고 | SPY4171120 | Z550C2CESA | 762 | 17.5 | SF65000 | PC15498301 | 2404J0972 | Stripe 용접 | API-X80L2*CESAG | 주식회사 포스코 | 639 | 737 | 32 | 445.198 | 668.627 | 442.885 | 665.154 | 792.454 | 26 | 2024-04-30
SF65000 | PC15498301 | POSCO | 0 | 20230727 | 0.2 | 0.29 | 0.0741 | 0.264 | 1.498 | 0.0089 | 0.0014 | 0.039 | 0.04 | 0.243 | 0.228 | 0 | 0.0006 | 0.128 | 0 | 0 | 0 | 0.245 | 0.0043 | 0.039 | 0 | 0 | 0.0153 | 0.036 | 0 | 0 | 0 | 235 | 639 | 737 | 32 | 17.2 | 2310 | 18338 | PPY41707W | 1040072 | CM108 | 대경공장 JCOE 시편절단 | 5114 | JCOE 생산창고 | SPY4171120 | Z550C2CESA | 762 | 17.5 | SF65000 | PC15498301 | 2404J0972 | Stripe 용접 | API-X80L2*CESAG | 주식회사 포스코 | 639 | 737 | 32 | 460.163 | 697.402 | 440.752 | 667.983 | 797.067 | 24.2 | 2024-04-30
SF65000 | PC15498301 | POSCO | 0 | 20230727 | 0.2 | 0.29 | 0.0741 | 0.264 | 1.498 | 0.0089 | 0.0014 | 0.039 | 0.04 | 0.243 | 0.228 | 0 | 0.0006 | 0.128 | 0 | 0 | 0 | 0.245 | 0.0043 | 0.039 | 0 | 0 | 0.0153 | 0.036 | 0 | 0 | 0 | 235 | 639 | 737 | 32 | 17.2 | 2310 | 18338 | PPY41707T | 1040072 | CM108 | 대경공장 JCOE 시편절단 | 5114 | JCOE 생산창고 | SPY4171120 | Z550C2CESA | 762 | 17.5 | SF65000 | PC15498301 | 2404J0972 | Stripe 모재 T방향 | API-X80L2*CESAG | 주식회사 포스코 | 639 | 737 | 32 | 430.77 | 646.967 | 449.504 | 675.103 | 752.201 | 35.6 | 2024-04-30
SF65000 | PC15498301 | POSCO | 0 | 20230727 | 0.2 | 0.29 | 0.0741 | 0.264 | 1.498 | 0.0089 | 0.0014 | 0.039 | 0.04 | 0.243 | 0.228 | 0 | 0.0006 | 0.128 | 0 | 0 | 0 | 0.245 | 0.0043 | 0.039 | 0 | 0 | 0.0153 | 0.036 | 0 | 0 | 0 | 235 | 639 | 737 | 32 | 17.2 | 2310 | 18338 | PPY41707T | 1040072 | CM108 | 대경공장 JCOE 시편절단 | 5114 | JCOE 생산창고 | SPY4171120 | Z550C2CESA | 762 | 17.5 | SF65000 | PC15498301 | 2404J0972 | Stripe 모재 T방향 | API-X80L2*CESAG | 주식회사 포스코 | 639 | 737 | 32 | 406.562 | 609.964 | 439.416 | 659.254 | 752.205 | 35.8 | 2024-04-30
SF72116 | PC16492801 | POSCO | 0 | 20230928 | 0.15 | 0.32 | 0.0698 | 0.241 | 1.442 | 0.0073 | 0.0016 | 0.032 | 0.033 | 0.024 | 0.009 | 0 | 0.0005 | 0.01 | 0 | 0 | 0 | 0.004 | 0.0039 | 0.044 | 0 | 0 | 0.0123 | 0.002 | 0 | 0 | 0 | 203 | 535 | 627 | 32 | 12.4 | 2327 | 12222 | PPXX2506W | 1022911 | CM108 | 대경공장 JCOE 시편절단 | 5114 | JCOE 생산창고 | SPXX251060 | NX65L2 | 762 | 12.7 | SF72116 | PC16492801 | 2310J1367 | Stripe 용접 | API-X65L2*HALA | 주식회사 포스코 | 535 | 627 | 32 | 152.527 | 315.868 | 0 | 0 | 624.551 | 0 | 2023-10-27
SF72116 | PC16492801 | POSCO | 0 | 20230928 | 0.15 | 0.32 | 0.0698 | 0.241 | 1.442 | 0.0073 | 0.0016 | 0.032 | 0.033 | 0.024 | 0.009 | 0 | 0.0005 | 0.01 | 0 | 0 | 0 | 0.004 | 0.0039 | 0.044 | 0 | 0 | 0.0123 | 0.002 | 0 | 0 | 0 | 203 | 535 | 627 | 32 | 12.4 | 2327 | 12222 | PPXX2506T | 1022911 | CM108 | 대경공장 JCOE 시편절단 | 5114 | JCOE 생산창고 | SPXX251060 | NX65L2 | 762 | 12.7 | SF72116 | PC16492801 | 2310J1367 | Stripe 모재 T방향 | API-X65L2*HALA | 주식회사 포스코 | 535 | 627 | 32 | 252.091 | 520.937 | 260.52 | 538.354 | 627.288 | 32.6 | 2023-10-27
SF72116 | PC16492801 | POSCO | 0 | 20230928 | 0.15 | 0.32 | 0.0698 | 0.241 | 1.442 | 0.0073 | 0.0016 | 0.032 | 0.033 | 0.024 | 0.009 | 0 | 0.0005 | 0.01 | 0 | 0 | 0 | 0.004 | 0.0039 | 0.044 | 0 | 0 | 0.0123 | 0.002 | 0 | 0 | 0 | 203 | 535 | 627 | 32 | 12.4 | 2327 | 12222 | PPXX2506T | 1022911 | CM108 | 대경공장 JCOE 시편절단 | 5114 | JCOE 생산창고 | SPXX251060 | NX65L2 | 762 | 12.7 | SF72116 | PC16492801 | 2310J1367 | Stripe 모재 T방향 | API-X65L2*HALA | 주식회사 포스코 | 535 | 627 | 32 | 255.277 | 524.86 | 263.568 | 541.908 | 631.366 | 38.8 | 2023-10-31
SF72111 | PC16494101 | POSCO | 0 | 20230909 | 0.15 | 0.32 | 0.0699 | 0.243 | 1.451 | 0.0085 | 0.0019 | 0.032 | 0.032 | 0.024 | 0.013 | 0 | 0.0008 | 0.018 | 0 | 0 | 0 | 0.005 | 0.0037 | 0.043 | 0 | 0 | 0.0119 | 0.003 | 0 | 0 | 0 | 202 | 540 | 638 | 38 | 15.6 | 2315 | 12222 | PPXY1301W | 1025261 | CM108 | 대경공장 JCOE 시편절단 | 5114 | JCOE 생산창고 | SPXY131050 | NX65L2 | 762 | 15.9 | SF72111 | PC16494101 | 2311J1042 | Stripe 용접 | API-X65L2*HALA | 주식회사 포스코 | 540 | 638 | 38 | 0 | 0 | 0 | 0 | 627.784 | 0 | 2023-11-16
SF72111 | PC16494101 | POSCO | 0 | 20230909 | 0.15 | 0.32 | 0.0699 | 0.243 | 1.451 | 0.0085 | 0.0019 | 0.032 | 0.032 | 0.024 | 0.013 | 0 | 0.0008 | 0.018 | 0 | 0 | 0 | 0.005 | 0.0037 | 0.043 | 0 | 0 | 0.0119 | 0.003 | 0 | 0 | 0 | 202 | 540 | 638 | 38 | 15.6 | 2315 | 12222 | PPXY1301T | 1025261 | CM108 | 대경공장 JCOE 시편절단 | 5114 | JCOE 생산창고 | SPXY131050 | NX65L2 | 762 | 15.9 | SF72111 | PC16494101 | 2311J1042 | Stripe 모재 T방향 | API-X65L2*HALA | 주식회사 포스코 | 540 | 638 | 38 | 311.034 | 509.127 | 313.497 | 513.158 | 628.247 | 39.6 | 2023-11-16
SF72114 | PC16587502 | POSCO | 0 | 20231018 | 0.15 | 0.31 | 0.0652 | 0.254 | 1.449 | 0.008 | 0.0016 | 0.035 | 0.038 | 0.021 | 0.009 | 0 | 0.0008 | 0.011 | 0 | 0 | 0 | 0.003 | 0.0037 | 0.043 | 0 | 0 | 0.0117 | 0.002 | 0 | 0 | 0 | 194 | 516 | 605 | 32 | 9.3 | 2337 | 12222 | PPXY0604W | 1025254 | CM108 | 대경공장 JCOE 시편절단 | 5114 | JCOE 생산창고 | SPXY061100 | NX65L2 | 762 | 9.5 | SF72114 | PC16587502 | 2311J0378 | Stripe 용접 | API-X65L2*HALA | 주식회사 포스코 | 524 | 610 | 32 | 189.2 | 531.818 | 0 | 0 | 625.519 | 0 | 2023-11-09
SF72114 | PC16587502 | POSCO | 0 | 20231018 | 0.15 | 0.31 | 0.0652 | 0.254 | 1.449 | 0.008 | 0.0016 | 0.035 | 0.038 | 0.021 | 0.009 | 0 | 0.0008 | 0.011 | 0 | 0 | 0 | 0.003 | 0.0037 | 0.043 | 0 | 0 | 0.0117 | 0.002 | 0 | 0 | 0 | 194 | 516 | 605 | 32 | 9.3 | 2337 | 12222 | PPXY0604T | 1025254 | CM108 | 대경공장 JCOE 시편절단 | 5114 | JCOE 생산창고 | SPXY061100 | NX65L2 | 762 | 9.5 | SF72114 | PC16587502 | 2311J0378 | Stripe 모재 T방향 | API-X65L2*HALA | 주식회사 포스코 | 524 | 610 | 32 | 192.283 | 533.588 | 191.708 | 531.994 | 649.878 | 29.2 | 2023-11-09
SF72114 | PC16587502 | POSCO | 0 | 20231018 | 0.15 | 0.31 | 0.0652 | 0.254 | 1.449 | 0.008 | 0.0016 | 0.035 | 0.038 | 0.021 | 0.009 | 0 | 0.0008 | 0.011 | 0 | 0 | 0 | 0.003 | 0.0037 | 0.043 | 0 | 0 | 0.0117 | 0.002 | 0 | 0 | 0 | 194 | 516 | 605 | 32 | 9.3 | 2337 | 12222 | PPXY0607T | 1025254 | CM108 | 대경공장 JCOE 시편절단 | 5114 | JCOE 생산창고 | SPXY061100 | NX65L2 | 762 | 9.5 | SF72114 | PC16587502 | 2311J0381 | Stripe 모재 T방향 | API-X65L2*HALA | 주식회사 포스코 | 524 | 610 | 32 | 186.017 | 516.808 | 193.205 | 536.777 | 627.799 | 33.3999 | 2023-11-13
SF72114 | PC16587502 | POSCO | 0 | 20231018 | 0.15 | 0.31 | 0.0652 | 0.254 | 1.449 | 0.008 | 0.0016 | 0.035 | 0.038 | 0.021 | 0.009 | 0 | 0.0008 | 0.011 | 0 | 0 | 0 | 0.003 | 0.0037 | 0.043 | 0 | 0 | 0.0117 | 0.002 | 0 | 0 | 0 | 194 | 516 | 605 | 32 | 9.3 | 2337 | 12222 | PPXY0607W | 1025254 | CM108 | 대경공장 JCOE 시편절단 | 5114 | JCOE 생산창고 | SPXY061100 | NX65L2 | 762 | 9.5 | SF72114 | PC16587502 | 2311J0381 | Stripe 용접 | API-X65L2*HALA | 주식회사 포스코 | 524 | 610 | 32 | 110.314 | 304.543 | 0 | 0 | 599.587 | 0 | 2023-11-13
SF72116 | PC16587702 | POSCO | 0 | 20231018 | 0.15 | 0.32 | 0.0698 | 0.241 | 1.442 | 0.0073 | 0.0016 | 0.032 | 0.033 | 0.024 | 0.009 | 0 | 0.0005 | 0.01 | 0 | 0 | 0 | 0.004 | 0.0039 | 0.044 | 0 | 0 | 0.0123 | 0.002 | 0 | 0 | 0 | 202 | 518 | 605 | 32 | 9.3 | 2337 | 12222 | PPXY0603T | 1025254 | CM108 | 대경공장 JCOE 시편절단 | 5114 | JCOE 생산창고 | SPXY061080 | NX65L2 | 762 | 9.5 | SF72116 | PC16587702 | 2311J0376 | Stripe 모재 T방향 | API-X65L2*HALA | 주식회사 포스코 | 534 | 621 | 32 | 175.663 | 487.297 | 176.364 | 489.239 | 608.918 | 34 | 2023-11-09
SF72116 | PC16587702 | POSCO | 0 | 20231018 | 0.15 | 0.32 | 0.0698 | 0.241 | 1.442 | 0.0073 | 0.0016 | 0.032 | 0.033 | 0.024 | 0.009 | 0 | 0.0005 | 0.01 | 0 | 0 | 0 | 0.004 | 0.0039 | 0.044 | 0 | 0 | 0.0123 | 0.002 | 0 | 0 | 0 | 202 | 518 | 605 | 32 | 9.3 | 2337 | 12222 | PPXY0603W | 1025254 | CM108 | 대경공장 JCOE 시편절단 | 5114 | JCOE 생산창고 | SPXY061080 | NX65L2 | 762 | 9.5 | SF72116 | PC16587702 | 2311J0376 | Stripe 용접 | API-X65L2*HALA | 주식회사 포스코 | 534 | 621 | 32 | 0 | 0 | 0 | 0 | 625.176 | 0 | 2023-11-09
SF72116 | PC16587702 | POSCO | 0 | 20231018 | 0.15 | 0.32 | 0.0698 | 0.241 | 1.442 | 0.0073 | 0.0016 | 0.032 | 0.033 | 0.024 | 0.009 | 0 | 0.0005 | 0.01 | 0 | 0 | 0 | 0.004 | 0.0039 | 0.044 | 0 | 0 | 0.0123 | 0.002 | 0 | 0 | 0 | 202 | 518 | 605 | 32 | 9.3 | 2337 | 12222 | PPXY0606T | 1025254 | CM108 | 대경공장 JCOE 시편절단 | 5114 | JCOE 생산창고 | SPXY061080 | NX65L2 | 762 | 9.5 | SF72116 | PC16587702 | 2311J0379 | Stripe 모재 T방향 | API-X65L2*HALA | 주식회사 포스코 | 534 | 621 | 32 | 186.039 | 512.947 | 185.709 | 512.037 | 620.993 | 30.6 | 2023-11-13
SF72116 | PC16587702 | POSCO | 0 | 20231018 | 0.15 | 0.32 | 0.0698 | 0.241 | 1.442 | 0.0073 | 0.0016 | 0.032 | 0.033 | 0.024 | 0.009 | 0 | 0.0005 | 0.01 | 0 | 0 | 0 | 0.004 | 0.0039 | 0.044 | 0 | 0 | 0.0123 | 0.002 | 0 | 0 | 0 | 202 | 518 | 605 | 32 | 9.3 | 2337 | 12222 | PPXY0606W | 1025254 | CM108 | 대경공장 JCOE 시편절단 | 5114 | JCOE 생산창고 | SPXY061080 | NX65L2 | 762 | 9.5 | SF72116 | PC16587702 | 2311J0379 | Stripe 용접 | API-X65L2*HALA | 주식회사 포스코 | 534 | 621 | 32 | 0 | 0 | 0 | 0 | 627.008 | 0 | 2023-11-13
SF72111 | PC16590102 | POSCO | 0 | 20231016 | 0.15 | 0.32 | 0.0699 | 0.243 | 1.451 | 0.0085 | 0.0019 | 0.032 | 0.032 | 0.024 | 0.013 | 0 | 0.0008 | 0.018 | 0 | 0 | 0 | 0.005 | 0.0037 | 0.043 | 0 | 0 | 0.0119 | 0.003 | 0 | 0 | 0 | 194 | 543 | 628 | 30 | 9.3 | 2337 | 12222 | PPXY0407W | 1025254 | CM108 | 대경공장 JCOE 시편절단 | 5114 | JCOE 생산창고 | SPXY041060 | NX65L2 | 762 | 9.5 | SF72111 | PC16590102 | 2311J0297 | Stripe 용접 | API-X65L2*HALA | 주식회사 포스코 | 543 | 628 | 30 | 0 | 0 | 0 | 0 | 657.772 | 0 | 2023-11-08
SF72111 | PC16590102 | POSCO | 0 | 20231016 | 0.15 | 0.32 | 0.0699 | 0.243 | 1.451 | 0.0085 | 0.0019 | 0.032 | 0.032 | 0.024 | 0.013 | 0 | 0.0008 | 0.018 | 0 | 0 | 0 | 0.005 | 0.0037 | 0.043 | 0 | 0 | 0.0119 | 0.003 | 0 | 0 | 0 | 194 | 543 | 628 | 30 | 9.3 | 2337 | 12222 | PPXY0407T | 1025254 | CM108 | 대경공장 JCOE 시편절단 | 5114 | JCOE 생산창고 | SPXY041060 | NX65L2 | 762 | 9.5 | SF72111 | PC16590102 | 2311J0297 | Stripe 모재 T방향 | API-X65L2*HALA | 주식회사 포스코 | 543 | 628 | 30 | 202.814 | 561.386 | 194.153 | 537.413 | 691.601 | 29 | 2023-11-08
SF72381 | PC16594103 | POSCO | 0 | 20230928 | 0.15 | 0.32 | 0.0691 | 0.241 | 1.435 | 0.0079 | 0.0022 | 0.032 | 0.034 | 0.02 | 0.01 | 0 | 0.0006 | 0.013 | 0 | 0 | 0 | 0.005 | 0.0029 | 0.044 | 0 | 0 | 0.0123 | 0.002 | 0 | 0 | 0 | 193 | 511 | 607 | 29 | 12.4 | 2327 | 12222 | PPXX2411W | 1022911 | CM108 | 대경공장 JCOE 시편절단 | 5114 | JCOE 생산창고 | SPXX242160 | NX65L2 | 762 | 12.7 | SF72381 | PC16594103 | 2310J1323 | Stripe 용접 | API-X65L2*HALA | 주식회사 포스코 | 511 | 607 | 29 | 289.437 | 595.155 | 0 | 0 | 643.696 | 0 | 2023-10-27
SF72381 | PC16594103 | POSCO | 0 | 20230928 | 0.15 | 0.32 | 0.0691 | 0.241 | 1.435 | 0.0079 | 0.0022 | 0.032 | 0.034 | 0.02 | 0.01 | 0 | 0.0006 | 0.013 | 0 | 0 | 0 | 0.005 | 0.0029 | 0.044 | 0 | 0 | 0.0123 | 0.002 | 0 | 0 | 0 | 193 | 511 | 607 | 29 | 12.4 | 2327 | 12222 | PPXX2411T | 1022911 | CM108 | 대경공장 JCOE 시편절단 | 5114 | JCOE 생산창고 | SPXX242160 | NX65L2 | 762 | 12.7 | SF72381 | PC16594103 | 2310J1323 | Stripe 모재 T방향 | API-X65L2*HALA | 주식회사 포스코 | 511 | 607 | 29 | 288.04 | 591.754 | 295.039 | 606.133 | 689.017 | 36.2 | 2023-10-27
SF72381 | PC16594103 | POSCO | 0 | 20230928 | 0.15 | 0.32 | 0.0691 | 0.241 | 1.435 | 0.0079 | 0.0022 | 0.032 | 0.034 | 0.02 | 0.01 | 0 | 0.0006 | 0.013 | 0 | 0 | 0 | 0.005 | 0.0029 | 0.044 | 0 | 0 | 0.0123 | 0.002 | 0 | 0 | 0 | 193 | 511 | 607 | 29 | 12.4 | 2327 | 12222 | PPXX2411T | 1022911 | CM108 | 대경공장 JCOE 시편절단 | 5114 | JCOE 생산창고 | SPXX242160 | NX65L2 | 762 | 12.7 | SF72381 | PC16594103 | 2310J1323 | Stripe 모재 T방향 | API-X65L2*HALA | 주식회사 포스코 | 511 | 607 | 29 | 283.985 | 583.073 | 292.022 | 599.574 | 693.257 | 33.8 | 2023-10-31
SF72116 | PC16594202 | POSCO | 0 | 20230928 | 0.15 | 0.32 | 0.0698 | 0.241 | 1.442 | 0.0073 | 0.0016 | 0.032 | 0.033 | 0.024 | 0.009 | 0 | 0.0005 | 0.01 | 0 | 0 | 0 | 0.004 | 0.0039 | 0.044 | 0 | 0 | 0.0123 | 0.002 | 0 | 0 | 0 | 211 | 555 | 660 | 37 | 15.6 | 2315 | 12222 | PPXY1302W | 1025261 | CM108 | 대경공장 JCOE 시편절단 | 5114 | JCOE 생산창고 | SPXY131070 | NX65L2 | 762 | 15.9 | SF72116 | PC16594202 | 2311J1045 | Stripe 용접 | API-X65L2*HALA | 주식회사 포스코 | 555 | 660 | 37 | 390.295 | 638.979 | 0 | 0 | 648.218 | 0 | 2023-11-16
SF72116 | PC16594202 | POSCO | 0 | 20230928 | 0.15 | 0.32 | 0.0698 | 0.241 | 1.442 | 0.0073 | 0.0016 | 0.032 | 0.033 | 0.024 | 0.009 | 0 | 0.0005 | 0.01 | 0 | 0 | 0 | 0.004 | 0.0039 | 0.044 | 0 | 0 | 0.0123 | 0.002 | 0 | 0 | 0 | 211 | 555 | 660 | 37 | 15.6 | 2315 | 12222 | PPXY1302T | 1025261 | CM108 | 대경공장 JCOE 시편절단 | 5114 | JCOE 생산창고 | SPXY131070 | NX65L2 | 762 | 15.9 | SF72116 | PC16594202 | 2311J1045 | Stripe 모재 T방향 | API-X65L2*HALA | 주식회사 포스코 | 555 | 660 | 37 | 365.294 | 594.296 | 365.618 | 594.823 | 676.344 | 37.2 | 2023-11-16
SF72119 | PC16594502 | POSCO | 0 | 20231020 | 0.15 | 0.32 | 0.0676 | 0.237 | 1.448 | 0.0073 | 0.0019 | 0.033 | 0.034 | 0.028 | 0.014 | 0 | 0.0006 | 0.018 | 0 | 0 | 0 | 0.007 | 0.0042 | 0.043 | 0 | 0 | 0.0126 | 0.003 | 0 | 0 | 0 | 189 | 504 | 598 | 34 | 12.4 | 2327 | 12222 | PPXX2503T | 1022911 | CM108 | 대경공장 JCOE 시편절단 | 5114 | JCOE 생산창고 | SPXX251010 | NX65L2 | 762 | 12.7 | SF72119 | PC16594502 | 2310J1343 | Stripe 모재 T방향 | API-X65L2*HALA | 주식회사 포스코 | 504 | 598 | 34 | 269.256 | 549.706 | 278.95 | 569.499 | 657.253 | 30.3999 | 2023-10-30
SF72119 | PC16594803 | POSCO | 0 | 20231018 | 0.15 | 0.32 | 0.0676 | 0.237 | 1.448 | 0.0073 | 0.0019 | 0.033 | 0.034 | 0.028 | 0.014 | 0 | 0.0006 | 0.018 | 0 | 0 | 0 | 0.007 | 0.0042 | 0.043 | 0 | 0 | 0.0126 | 0.003 | 0 | 0 | 0 | 197 | 521 | 613 | 32 | 12.4 | 2327 | 12222 | PPXX2410W | 1022911 | CM108 | 대경공장 JCOE 시편절단 | 5114 | JCOE 생산창고 | SPXX242110 | NX65L2 | 762 | 12.7 | SF72119 | PC16594803 | 2310J1289 | Stripe 용접 | API-X65L2*HALA | 주식회사 포스코 | 521 | 613 | 32 | 0 | 0 | 0 | 0 | 653.151 | 0 | 2023-10-27
SF72119 | PC16594803 | POSCO | 0 | 20231018 | 0.15 | 0.32 | 0.0676 | 0.237 | 1.448 | 0.0073 | 0.0019 | 0.033 | 0.034 | 0.028 | 0.014 | 0 | 0.0006 | 0.018 | 0 | 0 | 0 | 0.007 | 0.0042 | 0.043 | 0 | 0 | 0.0126 | 0.003 | 0 | 0 | 0 | 197 | 521 | 613 | 32 | 12.4 | 2327 | 12222 | PPXX2410T | 1022911 | CM108 | 대경공장 JCOE 시편절단 | 5114 | JCOE 생산창고 | SPXX242110 | NX65L2 | 762 | 12.7 | SF72119 | PC16594803 | 2310J1289 | Stripe 모재 T방향 | API-X65L2*HALA | 주식회사 포스코 | 521 | 613 | 32 | 297.612 | 621.327 | 300.39 | 627.127 | 711.991 | 32.6 | 2023-10-27
SF72119 | PC16594803 | POSCO | 0 | 20231018 | 0.15 | 0.32 | 0.0676 | 0.237 | 1.448 | 0.0073 | 0.0019 | 0.033 | 0.034 | 0.028 | 0.014 | 0 | 0.0006 | 0.018 | 0 | 0 | 0 | 0.007 | 0.0042 | 0.043 | 0 | 0 | 0.0126 | 0.003 | 0 | 0 | 0 | 197 | 521 | 613 | 32 | 12.4 | 2327 | 12222 | PPXX2410T | 1022911 | CM108 | 대경공장 JCOE 시편절단 | 5114 | JCOE 생산창고 | SPXX242110 | NX65L2 | 762 | 12.7 | SF72119 | PC16594803 | 2310J1289 | Stripe 모재 T방향 | API-X65L2*HALA | 주식회사 포스코 | 521 | 613 | 32 | 279.401 | 583.821 | 290.214 | 606.414 | 697.367 | 31.8 | 2023-10-31
SF72111 | PC16595302 | POSCO | 0 | 20231018 | 0.15 | 0.32 | 0.0699 | 0.243 | 1.451 | 0.0085 | 0.0019 | 0.032 | 0.032 | 0.024 | 0.013 | 0 | 0.0008 | 0.018 | 0 | 0 | 0 | 0.005 | 0.0037 | 0.043 | 0 | 0 | 0.0119 | 0.003 | 0 | 0 | 0 | 194 | 515 | 609 | 34 | 12.4 | 2327 | 12222 | PPXX2409T | 1022911 | CM108 | 대경공장 JCOE 시편절단 | 5114 | JCOE 생산창고 | SPXX242100 | NX65L2 | 762 | 12.7 | SF72111 | PC16595302 | 2310J1288 | Stripe 모재 T방향 | API-X65L2*HALA | 주식회사 포스코 | 515 | 609 | 34 | 262.036 | 538.388 | 265.112 | 544.709 | 637.575 | 35 | 2023-10-27
SF72111 | PC16595302 | POSCO | 0 | 20231018 | 0.15 | 0.32 | 0.0699 | 0.243 | 1.451 | 0.0085 | 0.0019 | 0.032 | 0.032 | 0.024 | 0.013 | 0 | 0.0008 | 0.018 | 0 | 0 | 0 | 0.005 | 0.0037 | 0.043 | 0 | 0 | 0.0119 | 0.003 | 0 | 0 | 0 | 194 | 515 | 609 | 34 | 12.4 | 2327 | 12222 | PPXX2409W | 1022911 | CM108 | 대경공장 JCOE 시편절단 | 5114 | JCOE 생산창고 | SPXX242100 | NX65L2 | 762 | 12.7 | SF72111 | PC16595302 | 2310J1288 | Stripe 용접 | API-X65L2*HALA | 주식회사 포스코 | 515 | 609 | 34 | 283.326 | 585.712 | 0 | 0 | 639.701 | 0 | 2023-10-27
SF72111 | PC16595302 | POSCO | 0 | 20231018 | 0.15 | 0.32 | 0.0699 | 0.243 | 1.451 | 0.0085 | 0.0019 | 0.032 | 0.032 | 0.024 | 0.013 | 0 | 0.0008 | 0.018 | 0 | 0 | 0 | 0.005 | 0.0037 | 0.043 | 0 | 0 | 0.0119 | 0.003 | 0 | 0 | 0 | 194 | 515 | 609 | 34 | 12.4 | 2327 | 12222 | PPXX2409T | 1022911 | CM108 | 대경공장 JCOE 시편절단 | 5114 | JCOE 생산창고 | SPXX242100 | NX65L2 | 762 | 12.7 | SF72111 | PC16595302 | 2310J1288 | Stripe 모재 T방향 | API-X65L2*HALA | 주식회사 포스코 | 515 | 609 | 34 | 254.514 | 521.962 | 265.9 | 545.313 | 631.185 | 34 | 2023-10-31
SF72109 | PC16597202 | POSCO | 0 | 20230912 | 0.16 | 0.32 | 0.0713 | 0.244 | 1.449 | 0.0079 | 0.0026 | 0.034 | 0.035 | 0.029 | 0.015 | 0 | 0.0008 | 0.021 | 0 | 0 | 0 | 0.007 | 0.0039 | 0.042 | 0 | 0 | 0.0119 | 0.003 | 0 | 0 | 0 | 203 | 502 | 598 | 36 | 12.4 | 2327 | 12222 | PPXX2505W | 1022911 | CM108 | 대경공장 JCOE 시편절단 | 5114 | JCOE 생산창고 | SPXX251020 | NX65L2 | 762 | 12.7 | SF72109 | PC16597202 | 2310J1344 | Stripe 용접 | API-X65L2*HALA | 주식회사 포스코 | 530 | 631 | 36 | 257.496 | 532.758 | 0 | 0 | 649.456 | 0 | 2023-10-27
SF72109 | PC16597202 | POSCO | 0 | 20230912 | 0.16 | 0.32 | 0.0713 | 0.244 | 1.449 | 0.0079 | 0.0026 | 0.034 | 0.035 | 0.029 | 0.015 | 0 | 0.0008 | 0.021 | 0 | 0 | 0 | 0.007 | 0.0039 | 0.042 | 0 | 0 | 0.0119 | 0.003 | 0 | 0 | 0 | 203 | 502 | 598 | 36 | 12.4 | 2327 | 12222 | PPXX2505T | 1022911 | CM108 | 대경공장 JCOE 시편절단 | 5114 | JCOE 생산창고 | SPXX251020 | NX65L2 | 762 | 12.7 | SF72109 | PC16597202 | 2310J1344 | Stripe 모재 T방향 | API-X65L2*HALA | 주식회사 포스코 | 530 | 631 | 36 | 289.488 | 594.123 | 294.808 | 605.042 | 693.941 | 31.3999 | 2023-10-27
SF72109 | PC16597202 | POSCO | 0 | 20230912 | 0.16 | 0.32 | 0.0713 | 0.244 | 1.449 | 0.0079 | 0.0026 | 0.034 | 0.035 | 0.029 | 0.015 | 0 | 0.0008 | 0.021 | 0 | 0 | 0 | 0.007 | 0.0039 | 0.042 | 0 | 0 | 0.0119 | 0.003 | 0 | 0 | 0 | 203 | 502 | 598 | 36 | 12.4 | 2327 | 12222 | PPXX2504T | 1022911 | CM108 | 대경공장 JCOE 시편절단 | 5114 | JCOE 생산창고 | SPXX251020 | NX65L2 | 762 | 12.7 | SF72109 | PC16597202 | 2310J1345 | Stripe 모재 T방향 | API-X65L2*HALA | 주식회사 포스코 | 530 | 631 | 36 | 301.977 | 614.295 | 302.841 | 616.053 | 680.228 | 33.8 | 2023-10-30
SF72109 | PC16597202 | POSCO | 0 | 20230912 | 0.16 | 0.32 | 0.0713 | 0.244 | 1.449 | 0.0079 | 0.0026 | 0.034 | 0.035 | 0.029 | 0.015 | 0 | 0.0008 | 0.021 | 0 | 0 | 0 | 0.007 | 0.0039 | 0.042 | 0 | 0 | 0.0119 | 0.003 | 0 | 0 | 0 | 203 | 502 | 598 | 36 | 12.4 | 2327 | 12222 | PPXX2505T | 1022911 | CM108 | 대경공장 JCOE 시편절단 | 5114 | JCOE 생산창고 | SPXX251020 | NX65L2 | 762 | 12.7 | SF72109 | PC16597202 | 2310J1344 | Stripe 모재 T방향 | API-X65L2*HALA | 주식회사 포스코 | 530 | 631 | 36 | 275.381 | 565.854 | 280.976 | 577.352 | 687.803 | 32.3999 | 2023-10-31
SF72109 | PC16597702 | POSCO | 0 | 20230908 | 0.16 | 0.32 | 0.0713 | 0.244 | 1.449 | 0.0079 | 0.0026 | 0.034 | 0.035 | 0.029 | 0.015 | 0 | 0.0008 | 0.021 | 0 | 0 | 0 | 0.007 | 0.0039 | 0.042 | 0 | 0 | 0.0119 | 0.003 | 0 | 0 | 0 | 203 | 543 | 650 | 37 | 15.6 | 2315 | 12222 | PPXY1304W | 1025261 | CM108 | 대경공장 JCOE 시편절단 | 5114 | JCOE 생산창고 | SPXY131080 | NX65L2 | 762 | 15.9 | SF72109 | PC16597702 | 2311J1055 | Stripe 용접 | API-X65L2*HALA | 주식회사 포스코 | 543 | 650 | 37 | 327.741 | 535.957 | 0 | 0 | 631.831 | 0 | 2023-11-16
SF72109 | PC16597702 | POSCO | 0 | 20230908 | 0.16 | 0.32 | 0.0713 | 0.244 | 1.449 | 0.0079 | 0.0026 | 0.034 | 0.035 | 0.029 | 0.015 | 0 | 0.0008 | 0.021 | 0 | 0 | 0 | 0.007 | 0.0039 | 0.042 | 0 | 0 | 0.0119 | 0.003 | 0 | 0 | 0 | 203 | 543 | 650 | 37 | 15.6 | 2315 | 12222 | PPXY1304T | 1025261 | CM108 | 대경공장 JCOE 시편절단 | 5114 | JCOE 생산창고 | SPXY131080 | NX65L2 | 762 | 15.9 | SF72109 | PC16597702 | 2311J1055 | Stripe 모재 T방향 | API-X65L2*HALA | 주식회사 포스코 | 543 | 650 | 37 | 338.581 | 556.506 | 331.553 | 544.955 | 664.448 | 36.3999 | 2023-11-16
SF73558 | PC17583202 | POSCO | 0 | 20231006 | 0.15 | 0.32 | 0.0698 | 0.24 | 1.438 | 0.0084 | 0.0018 | 0.031 | 0.033 | 0.031 | 0.014 | 0 | 0.0007 | 0.017 | 0 | 0 | 0 | 0.005 | 0.0043 | 0.046 | 0 | 0 | 0.0122 | 0.004 | 0 | 0 | 0 | 192 | 507 | 598 | 33 | 9.3 | 2337 | 12222 | PPXY0302T | 1025254 | CM108 | 대경공장 JCOE 시편절단 | 5114 | JCOE 생산창고 | SPXY031020 | NX65L2 | 762 | 9.5 | SF73558 | PC17583202 | 2311J0179 | Stripe 모재 T방향 | API-X65L2*HALA | 주식회사 포스코 | 507 | 598 | 33 | 200.546 | 555.112 | 207.18 | 573.476 | 670.727 | 30 | 2023-11-08
SF73558 | PC17583202 | POSCO | 0 | 20231006 | 0.15 | 0.32 | 0.0698 | 0.24 | 1.438 | 0.0084 | 0.0018 | 0.031 | 0.033 | 0.031 | 0.014 | 0 | 0.0007 | 0.017 | 0 | 0 | 0 | 0.005 | 0.0043 | 0.046 | 0 | 0 | 0.0122 | 0.004 | 0 | 0 | 0 | 192 | 507 | 598 | 33 | 9.3 | 2337 | 12222 | PPXY0302W | 1025254 | CM108 | 대경공장 JCOE 시편절단 | 5114 | JCOE 생산창고 | SPXY031020 | NX65L2 | 762 | 9.5 | SF73558 | PC17583202 | 2311J0179 | Stripe 용접 | API-X65L2*HALA | 주식회사 포스코 | 507 | 598 | 33 | 192.619 | 534.585 | 0 | 0 | 623.3 | 0 | 2023-11-08
SF73558 | PC17584202 | POSCO | 0 | 20231013 | 0.15 | 0.32 | 0.0698 | 0.24 | 1.438 | 0.0084 | 0.0018 | 0.031 | 0.033 | 0.031 | 0.014 | 0 | 0.0007 | 0.017 | 0 | 0 | 0 | 0.005 | 0.0043 | 0.046 | 0 | 0 | 0.0122 | 0.004 | 0 | 0 | 0 | 196 | 532 | 606 | 34 | 9.3 | 2337 | 12222 | PPXY0401T | 1025254 | CM108 | 대경공장 JCOE 시편절단 | 5114 | JCOE 생산창고 | SPXY032140 | NX65L2 | 762 | 9.5 | SF73558 | PC17584202 | 2311J0260 | Stripe 모재 T방향 | API-X65L2*HALA | 주식회사 포스코 | 532 | 606 | 34 | 198.461 | 544.647 | 201.54 | 553.094 | 655.397 | 32.2 | 2023-11-08
SF73558 | PC17584202 | POSCO | 0 | 20231013 | 0.15 | 0.32 | 0.0698 | 0.24 | 1.438 | 0.0084 | 0.0018 | 0.031 | 0.033 | 0.031 | 0.014 | 0 | 0.0007 | 0.017 | 0 | 0 | 0 | 0.005 | 0.0043 | 0.046 | 0 | 0 | 0.0122 | 0.004 | 0 | 0 | 0 | 196 | 532 | 606 | 34 | 9.3 | 2337 | 12222 | PPXY0401W | 1025254 | CM108 | 대경공장 JCOE 시편절단 | 5114 | JCOE 생산창고 | SPXY032140 | NX65L2 | 762 | 9.5 | SF73558 | PC17584202 | 2311J0260 | Stripe 용접 | API-X65L2*HALA | 주식회사 포스코 | 532 | 606 | 34 | 0 | 0 | 0 | 0 | 634.657 | 0 | 2023-11-08
SF73558 | PC17589201 | POSCO | 0 | 20231016 | 0.15 | 0.32 | 0.0698 | 0.24 | 1.438 | 0.0084 | 0.0018 | 0.031 | 0.033 | 0.031 | 0.014 | 0 | 0.0007 | 0.017 | 0 | 0 | 0 | 0.005 | 0.0043 | 0.046 | 0 | 0 | 0.0122 | 0.004 | 0 | 0 | 0 | 197 | 507 | 601 | 54 | 34.3 | 2253 | 12222 | PPXY1402T | 1025265 | CM108 | 대경공장 JCOE 시편절단 | 5114 | JCOE 생산창고 | SPXY131200 | NX65L2 | 762 | 34.9 | SF73558 | PC17589201 | 2311J1125 | Stripe 모재 T방향 | API-X65L2*HALA | 주식회사 포스코 | 507 | 601 | 54 | 677.887 | 514.744 | 706.388 | 536.386 | 603.931 | 55.8 | 2023-12-13
SF73558 | PC17589201 | POSCO | 0 | 20231016 | 0.15 | 0.32 | 0.0698 | 0.24 | 1.438 | 0.0084 | 0.0018 | 0.031 | 0.033 | 0.031 | 0.014 | 0 | 0.0007 | 0.017 | 0 | 0 | 0 | 0.005 | 0.0043 | 0.046 | 0 | 0 | 0.0122 | 0.004 | 0 | 0 | 0 | 197 | 507 | 601 | 54 | 34.3 | 2253 | 12222 | PPXY1402W | 1025265 | CM108 | 대경공장 JCOE 시편절단 | 5114 | JCOE 생산창고 | SPXY131200 | NX65L2 | 762 | 34.9 | SF73558 | PC17589201 | 2311J1125 | Stripe 용접 | API-X65L2*HALA | 주식회사 포스코 | 507 | 601 | 54 | 269.932 | 202.124 | 0 | 0 | 626.377 | 0 | 2023-12-13
SF73557 | PC17589401 | POSCO | 0 | 20231004 | 0.15 | 0.32 | 0.0698 | 0.24 | 1.442 | 0.0077 | 0.0019 | 0.029 | 0.03 | 0.033 | 0.014 | 0 | 0.0008 | 0.016 | 0 | 0 | 0 | 0.004 | 0.003 | 0.046 | 0 | 0 | 0.012 | 0.004 | 0 | 0 | 0 | 193 | 519 | 612 | 51 | 34.3 | 2253 | 12222 | PPXY1503W | 1025265 | CM108 | 대경공장 JCOE 시편절단 | 5114 | JCOE 생산창고 | SPXY141030 | NX65L2 | 762 | 34.9 | SF73557 | PC17589401 | 2311J1134 | Stripe 용접 | API-X65L2*HALA | 주식회사 포스코 | 519 | 612 | 51 | 0 | 0 | 0 | 0 | 638.161 | 0 | 2023-11-17
SF73557 | PC17589401 | POSCO | 0 | 20231004 | 0.15 | 0.32 | 0.0698 | 0.24 | 1.442 | 0.0077 | 0.0019 | 0.029 | 0.03 | 0.033 | 0.014 | 0 | 0.0008 | 0.016 | 0 | 0 | 0 | 0.004 | 0.003 | 0.046 | 0 | 0 | 0.012 | 0.004 | 0 | 0 | 0 | 193 | 519 | 612 | 51 | 34.3 | 2253 | 12222 | PPXY1503T | 1025265 | CM108 | 대경공장 JCOE 시편절단 | 5114 | JCOE 생산창고 | SPXY141030 | NX65L2 | 762 | 34.9 | SF73557 | PC17589401 | 2311J1134 | Stripe 모재 T방향 | API-X65L2*HALA | 주식회사 포스코 | 519 | 612 | 51 | 674.265 | 507.595 | 693.149 | 521.811 | 603.355 | 57.6 | 2023-11-17
SF73554 | PC17591101 | POSCO | 0 | 20231017 | 0.15 | 0.32 | 0.072 | 0.244 | 1.436 | 0.0085 | 0.0023 | 0.04 | 0.042 | 0.028 | 0.011 | 0 | 0.0009 | 0.012 | 0 | 0 | 0 | 0.004 | 0.0029 | 0.045 | 0 | 0 | 0.0117 | 0.004 | 0 | 0 | 0 | 201 | 525 | 618 | 51 | 34.3 | 2253 | 12222 | PPXY1312W | 1025265 | CM108 | 대경공장 JCOE 시편절단 | 5114 | JCOE 생산창고 | SPXY131170 | NX65L2 | 762 | 34.9 | SF73554 | PC17591101 | 2311J1110 | Stripe 용접 | API-X65L2*HALA | 주식회사 포스코 | 525 | 618 | 51 | 843.04 | 626.795 | 0 | 0 | 634.932 | 0 | 2023-11-16
SF73554 | PC17591101 | POSCO | 0 | 20231017 | 0.15 | 0.32 | 0.072 | 0.244 | 1.436 | 0.0085 | 0.0023 | 0.04 | 0.042 | 0.028 | 0.011 | 0 | 0.0009 | 0.012 | 0 | 0 | 0 | 0.004 | 0.0029 | 0.045 | 0 | 0 | 0.0117 | 0.004 | 0 | 0 | 0 | 201 | 525 | 618 | 51 | 34.3 | 2253 | 12222 | PPXY1312T | 1025265 | CM108 | 대경공장 JCOE 시편절단 | 5114 | JCOE 생산창고 | SPXY131170 | NX65L2 | 762 | 34.9 | SF73554 | PC17591101 | 2311J1110 | Stripe 모재 T방향 | API-X65L2*HALA | 주식회사 포스코 | 525 | 618 | 51 | 680.886 | 507.309 | 705.536 | 525.675 | 615.381 | 58.3999 | 2023-11-16
SF73557 | PC17634903 | POSCO | 0 | 20231013 | 0.15 | 0.32 | 0.0698 | 0.24 | 1.442 | 0.0077 | 0.0019 | 0.029 | 0.03 | 0.033 | 0.014 | 0 | 0.0008 | 0.016 | 0 | 0 | 0 | 0.004 | 0.003 | 0.046 | 0 | 0 | 0.012 | 0.004 | 0 | 0 | 0 | 195 | 533 | 633 | 27 | 9.3 | 2337 | 12222 | PPXY0404W | 1025254 | CM108 | 대경공장 JCOE 시편절단 | 5114 | JCOE 생산창고 | SPXY032160 | NX65L2 | 762 | 9.5 | SF73557 | PC17634903 | 2311J0263 | Stripe 용접 | API-X65L2*HALA | 주식회사 포스코 | 533 | 633 | 31 | 0 | 0 | 0 | 0 | 632.022 | 0 | 2023-11-08
SF73557 | PC17634903 | POSCO | 0 | 20231013 | 0.15 | 0.32 | 0.0698 | 0.24 | 1.442 | 0.0077 | 0.0019 | 0.029 | 0.03 | 0.033 | 0.014 | 0 | 0.0008 | 0.016 | 0 | 0 | 0 | 0.004 | 0.003 | 0.046 | 0 | 0 | 0.012 | 0.004 | 0 | 0 | 0 | 195 | 533 | 633 | 27 | 9.3 | 2337 | 12222 | PPXY0403W | 1025254 | CM108 | 대경공장 JCOE 시편절단 | 5114 | JCOE 생산창고 | SPXY032160 | NX65L2 | 762 | 9.5 | SF73557 | PC17634903 | 2311J0262 | Stripe 용접 | API-X65L2*HALA | 주식회사 포스코 | 533 | 633 | 31 | 182.363 | 511.643 | 0 | 0 | 632.985 | 0 | 2023-11-08
SF73557 | PC17634903 | POSCO | 0 | 20231013 | 0.15 | 0.32 | 0.0698 | 0.24 | 1.442 | 0.0077 | 0.0019 | 0.029 | 0.03 | 0.033 | 0.014 | 0 | 0.0008 | 0.016 | 0 | 0 | 0 | 0.004 | 0.003 | 0.046 | 0 | 0 | 0.012 | 0.004 | 0 | 0 | 0 | 195 | 533 | 633 | 27 | 9.3 | 2337 | 12222 | PPXY0403T | 1025254 | CM108 | 대경공장 JCOE 시편절단 | 5114 | JCOE 생산창고 | SPXY032160 | NX65L2 | 762 | 9.5 | SF73557 | PC17634903 | 2311J0262 | Stripe 모재 T방향 | API-X65L2*HALA | 주식회사 포스코 | 533 | 633 | 31 | 182.004 | 507.25 | 182.969 | 509.94 | 611.378 | 32.8 | 2023-11-08
SF73557 | PC17634903 | POSCO | 0 | 20231013 | 0.15 | 0.32 | 0.0698 | 0.24 | 1.442 | 0.0077 | 0.0019 | 0.029 | 0.03 | 0.033 | 0.014 | 0 | 0.0008 | 0.016 | 0 | 0 | 0 | 0.004 | 0.003 | 0.046 | 0 | 0 | 0.012 | 0.004 | 0 | 0 | 0 | 195 | 533 | 633 | 27 | 9.3 | 2337 | 12222 | PPXY0404T | 1025254 | CM108 | 대경공장 JCOE 시편절단 | 5114 | JCOE 생산창고 | SPXY032160 | NX65L2 | 762 | 9.5 | SF73557 | PC17634903 | 2311J0263 | Stripe 모재 T방향 | API-X65L2*HALA | 주식회사 포스코 | 533 | 633 | 31 | 191.906 | 530.186 | 191.685 | 529.576 | 665.765 | 28.8 | 2023-11-08
SF73555 | PC17637401 | POSCO | 0 | 20231013 | 0.16 | 0.33 | 0.0788 | 0.242 | 1.445 | 0.0084 | 0.0022 | 0.026 | 0.028 | 0.027 | 0.014 | 0 | 0.0009 | 0.016 | 0 | 0 | 0 | 0.004 | 0.0029 | 0.044 | 0 | 0 | 0.0106 | 0.004 | 0 | 0 | 0 | 196 | 555 | 650 | 23 | 9.3 | 2337 | 12222 | PPXY0602W | 1025254 | CM108 | 대경공장 JCOE 시편절단 | 5114 | JCOE 생산창고 | SPXY061050 | NX65L2 | 762 | 9.5 | SF73555 | PC17637401 | 2311J0345 | Stripe 용접 | API-X65L2*HALA | 주식회사 포스코 | 555 | 650 | 23 | 174.822 | 491.265 | 0 | 0 | 623.351 | 0 | 2023-11-09
SF73555 | PC17637401 | POSCO | 0 | 20231013 | 0.16 | 0.33 | 0.0788 | 0.242 | 1.445 | 0.0084 | 0.0022 | 0.026 | 0.028 | 0.027 | 0.014 | 0 | 0.0009 | 0.016 | 0 | 0 | 0 | 0.004 | 0.0029 | 0.044 | 0 | 0 | 0.0106 | 0.004 | 0 | 0 | 0 | 196 | 555 | 650 | 23 | 9.3 | 2337 | 12222 | PPXY0602T | 1025254 | CM108 | 대경공장 JCOE 시편절단 | 5114 | JCOE 생산창고 | SPXY061050 | NX65L2 | 762 | 9.5 | SF73555 | PC17637401 | 2311J0345 | Stripe 모재 T방향 | API-X65L2*HALA | 주식회사 포스코 | 555 | 650 | 23 | 184.111 | 512.76 | 186.251 | 518.719 | 630.935 | 31 | 2023-11-09
SF73556 | PC17638202 | POSCO | 0 | 20231013 | 0.16 | 0.33 | 0.078 | 0.239 | 1.44 | 0.0077 | 0.0014 | 0.025 | 0.026 | 0.034 | 0.014 | 0 | 0.0007 | 0.016 | 0 | 0 | 0 | 0.003 | 0.0028 | 0.046 | 0 | 0 | 0.0113 | 0.003 | 0 | 0 | 0 | 195 | 504 | 597 | 31 | 9.3 | 2337 | 12222 | PPXY0402W | 1025254 | CM108 | 대경공장 JCOE 시편절단 | 5114 | JCOE 생산창고 | SPXY032150 | NX65L2 | 762 | 9.5 | SF73556 | PC17638202 | 2311J0261 | Stripe 용접 | API-X65L2*HALA | 주식회사 포스코 | 538 | 619 | 31 | 155.887 | 435.735 | 0 | 0 | 624.198 | 0 | 2023-11-08
SF73556 | PC17638202 | POSCO | 0 | 20231013 | 0.16 | 0.33 | 0.078 | 0.239 | 1.44 | 0.0077 | 0.0014 | 0.025 | 0.026 | 0.034 | 0.014 | 0 | 0.0007 | 0.016 | 0 | 0 | 0 | 0.003 | 0.0028 | 0.046 | 0 | 0 | 0.0113 | 0.003 | 0 | 0 | 0 | 195 | 504 | 597 | 31 | 9.3 | 2337 | 12222 | PPXY0405W | 1025254 | CM108 | 대경공장 JCOE 시편절단 | 5114 | JCOE 생산창고 | SPXY032150 | NX65L2 | 762 | 9.5 | SF73556 | PC17638202 | 2311J0264 | Stripe 용접 | API-X65L2*HALA | 주식회사 포스코 | 538 | 619 | 31 | 190.918 | 533.717 | 0 | 0 | 625.038 | 0 | 2023-11-08
SF73556 | PC17638202 | POSCO | 0 | 20231013 | 0.16 | 0.33 | 0.078 | 0.239 | 1.44 | 0.0077 | 0.0014 | 0.025 | 0.026 | 0.034 | 0.014 | 0 | 0.0007 | 0.016 | 0 | 0 | 0 | 0.003 | 0.0028 | 0.046 | 0 | 0 | 0.0113 | 0.003 | 0 | 0 | 0 | 195 | 504 | 597 | 31 | 9.3 | 2337 | 12222 | PPXY0402T | 1025254 | CM108 | 대경공장 JCOE 시편절단 | 5114 | JCOE 생산창고 | SPXY032150 | NX65L2 | 762 | 9.5 | SF73556 | PC17638202 | 2311J0261 | Stripe 모재 T방향 | API-X65L2*HALA | 주식회사 포스코 | 538 | 619 | 31 | 186.531 | 515.068 | 186.024 | 513.667 | 622.146 | 32.2 | 2023-11-08
SF73556 | PC17638202 | POSCO | 0 | 20231013 | 0.16 | 0.33 | 0.078 | 0.239 | 1.44 | 0.0077 | 0.0014 | 0.025 | 0.026 | 0.034 | 0.014 | 0 | 0.0007 | 0.016 | 0 | 0 | 0 | 0.003 | 0.0028 | 0.046 | 0 | 0 | 0.0113 | 0.003 | 0 | 0 | 0 | 195 | 504 | 597 | 31 | 9.3 | 2337 | 12222 | PPXY0405T | 1025254 | CM108 | 대경공장 JCOE 시편절단 | 5114 | JCOE 생산창고 | SPXY032150 | NX65L2 | 762 | 9.5 | SF73556 | PC17638202 | 2311J0264 | Stripe 모재 T방향 | API-X65L2*HALA | 주식회사 포스코 | 538 | 619 | 31 | 195.531 | 543.565 | 194.035 | 539.407 | 665.362 | 29.8 | 2023-11-08
SF72381 | PC17642602 | POSCO | 0 | 20231018 | 0.15 | 0.32 | 0.0691 | 0.241 | 1.435 | 0.0079 | 0.0022 | 0.032 | 0.034 | 0.02 | 0.01 | 0 | 0.0006 | 0.013 | 0 | 0 | 0 | 0.005 | 0.0029 | 0.044 | 0 | 0 | 0.0123 | 0.002 | 0 | 0 | 0 | 193 | 521 | 609 | 30 | 9.3 | 2337 | 12222 | PPXY0605T | 1025254 | CM108 | 대경공장 JCOE 시편절단 | 5114 | JCOE 생산창고 | SPXY061120 | NX65L2 | 762 | 9.5 | SF72381 | PC17642602 | 2311J0383 | Stripe 모재 T방향 | API-X65L2*HALA | 주식회사 포스코 | 521 | 609 | 30 | 189.473 | 524.072 | 189.366 | 523.775 | 636.823 | 32.2 | 2023-11-13
SF72381 | PC17642602 | POSCO | 0 | 20231018 | 0.15 | 0.32 | 0.0691 | 0.241 | 1.435 | 0.0079 | 0.0022 | 0.032 | 0.034 | 0.02 | 0.01 | 0 | 0.0006 | 0.013 | 0 | 0 | 0 | 0.005 | 0.0029 | 0.044 | 0 | 0 | 0.0123 | 0.002 | 0 | 0 | 0 | 193 | 521 | 609 | 30 | 9.3 | 2337 | 12222 | PPXY0605W | 1025254 | CM108 | 대경공장 JCOE 시편절단 | 5114 | JCOE 생산창고 | SPXY061120 | NX65L2 | 762 | 9.5 | SF72381 | PC17642602 | 2311J0383 | Stripe 용접 | API-X65L2*HALA | 주식회사 포스코 | 521 | 609 | 30 | 216.485 | 598.433 | 0 | 0 | 607.857 | 0 | 2023-11-13
SF72109 | PC17643102 | POSCO | 0 | 20231017 | 0.16 | 0.32 | 0.0713 | 0.244 | 1.449 | 0.0079 | 0.0026 | 0.034 | 0.035 | 0.029 | 0.015 | 0 | 0.0008 | 0.021 | 0 | 0 | 0 | 0.007 | 0.0039 | 0.042 | 0 | 0 | 0.0119 | 0.003 | 0 | 0 | 0 | 195 | 520 | 607 | 33 | 9.3 | 2337 | 12222 | PPXY0601T | 1025254 | CM108 | 대경공장 JCOE 시편절단 | 5114 | JCOE 생산창고 | SPXY061030 | NX65L2 | 762 | 9.5 | SF72109 | PC17643102 | 2311J0343 | Stripe 모재 T방향 | API-X65L2*HALA | 주식회사 포스코 | 520 | 607 | 33 | 193.181 | 535.801 | 191.386 | 530.823 | 648.028 | 28 | 2023-11-09
SF72109 | PC17643102 | POSCO | 0 | 20231017 | 0.16 | 0.32 | 0.0713 | 0.244 | 1.449 | 0.0079 | 0.0026 | 0.034 | 0.035 | 0.029 | 0.015 | 0 | 0.0008 | 0.021 | 0 | 0 | 0 | 0.007 | 0.0039 | 0.042 | 0 | 0 | 0.0119 | 0.003 | 0 | 0 | 0 | 195 | 520 | 607 | 33 | 9.3 | 2337 | 12222 | PPXY0601W | 1025254 | CM108 | 대경공장 JCOE 시편절단 | 5114 | JCOE 생산창고 | SPXY061030 | NX65L2 | 762 | 9.5 | SF72109 | PC17643102 | 2311J0343 | Stripe 용접 | API-X65L2*HALA | 주식회사 포스코 | 520 | 607 | 33 | 183.573 | 510.891 | 0 | 0 | 608.538 | 0 | 2023-11-09
SF73555 | PC17697101 | POSCO | 0 | 20231011 | 0.16 | 0.33 | 0.0788 | 0.242 | 1.445 | 0.0084 | 0.0022 | 0.026 | 0.028 | 0.027 | 0.014 | 0 | 0.0009 | 0.016 | 0 | 0 | 0 | 0.004 | 0.0029 | 0.044 | 0 | 0 | 0.0106 | 0.004 | 0 | 0 | 0 | 200 | 529 | 624 | 52 | 34.3 | 2253 | 12222 | PPXY1401T | 1025265 | CM108 | 대경공장 JCOE 시편절단 | 5114 | JCOE 생산창고 | SPXY131190 | NX65L2 | 762 | 34.9 | SF73555 | PC17697101 | 2311J1121 | Stripe 모재 T방향 | API-X65L2*HALA | 주식회사 포스코 | 529 | 624 | 52 | 709.152 | 535.306 | 724.489 | 546.883 | 622.267 | 56.6 | 2023-11-16
SF73555 | PC17697101 | POSCO | 0 | 20231011 | 0.16 | 0.33 | 0.0788 | 0.242 | 1.445 | 0.0084 | 0.0022 | 0.026 | 0.028 | 0.027 | 0.014 | 0 | 0.0009 | 0.016 | 0 | 0 | 0 | 0.004 | 0.0029 | 0.044 | 0 | 0 | 0.0106 | 0.004 | 0 | 0 | 0 | 200 | 529 | 624 | 52 | 34.3 | 2253 | 12222 | PPXY1401W | 1025265 | CM108 | 대경공장 JCOE 시편절단 | 5114 | JCOE 생산창고 | SPXY131190 | NX65L2 | 762 | 34.9 | SF73555 | PC17697101 | 2311J1121 | Stripe 용접 | API-X65L2*HALA | 주식회사 포스코 | 529 | 624 | 52 | 857.377 | 628.921 | 0 | 0 | 632.071 | 0 | 2023-11-16
SF73555 | PC17699001 | POSCO | 0 | 20231017 | 0.16 | 0.33 | 0.0788 | 0.242 | 1.445 | 0.0084 | 0.0022 | 0.026 | 0.028 | 0.027 | 0.014 | 0 | 0.0009 | 0.016 | 0 | 0 | 0 | 0.004 | 0.0029 | 0.044 | 0 | 0 | 0.0106 | 0.004 | 0 | 0 | 0 | 226 | 504 | 611 | 53 | 30.5 | 1794 | 12222 | PPXX3107W | 1024507 | CM108 | 대경공장 JCOE 시편절단 | 5114 | JCOE 생산창고 | SPXX302230 | NX65L2 | 610 | 31 | SF73555 | PC17699001 | 2310J1798 | Stripe 용접 | API-X65L2*HALA | 주식회사 포스코 | 504 | 611 | 53 | 752.143 | 637.177 | 0 | 0 | 637.177 | 0 | 2023-11-02
SF73555 | PC17699001 | POSCO | 0 | 20231017 | 0.16 | 0.33 | 0.0788 | 0.242 | 1.445 | 0.0084 | 0.0022 | 0.026 | 0.028 | 0.027 | 0.014 | 0 | 0.0009 | 0.016 | 0 | 0 | 0 | 0.004 | 0.0029 | 0.044 | 0 | 0 | 0.0106 | 0.004 | 0 | 0 | 0 | 226 | 504 | 611 | 53 | 30.5 | 1794 | 12222 | PPXX3107T | 1024507 | CM108 | 대경공장 JCOE 시편절단 | 5114 | JCOE 생산창고 | SPXX302230 | NX65L2 | 610 | 31 | SF73555 | PC17699001 | 2310J1798 | Stripe 모재 T방향 | API-X65L2*HALA | 주식회사 포스코 | 504 | 611 | 53 | 591.482 | 498.072 | 629.43 | 530.027 | 620.07 | 54.6 | 2023-11-02
SF73554 | PC17921203 | POSCO | 0 | 20231030 | 0.15 | 0.32 | 0.072 | 0.244 | 1.436 | 0.0085 | 0.0023 | 0.04 | 0.042 | 0.028 | 0.011 | 0 | 0.0009 | 0.012 | 0 | 0 | 0 | 0.004 | 0.0029 | 0.045 | 0 | 0 | 0.0117 | 0.004 | 0 | 0 | 0 | 192 | 486 | 586 | 33 | 9.3 | 2337 | 12222 | PPXY0406W | 1025254 | CM108 | 대경공장 JCOE 시편절단 | 5114 | JCOE 생산창고 | SPXY032190 | NX65L2 | 762 | 9.5 | SF73554 | PC17921203 | 2311J0267 | Stripe 용접 | API-X65L2*HALA | 주식회사 포스코 | 486 | 586 | 33 | 177.885 | 497.555 | 0 | 0 | 630.731 | 0 | 2023-11-08
SF73554 | PC17921203 | POSCO | 0 | 20231030 | 0.15 | 0.32 | 0.072 | 0.244 | 1.436 | 0.0085 | 0.0023 | 0.04 | 0.042 | 0.028 | 0.011 | 0 | 0.0009 | 0.012 | 0 | 0 | 0 | 0.004 | 0.0029 | 0.045 | 0 | 0 | 0.0117 | 0.004 | 0 | 0 | 0 | 192 | 486 | 586 | 33 | 9.3 | 2337 | 12222 | PPXY0406T | 1025254 | CM108 | 대경공장 JCOE 시편절단 | 5114 | JCOE 생산창고 | SPXY032190 | NX65L2 | 762 | 9.5 | SF73554 | PC17921203 | 2311J0267 | Stripe 모재 T방향 | API-X65L2*HALA | 주식회사 포스코 | 486 | 586 | 33 | 196.672 | 543.53 | 202.311 | 559.113 | 655.672 | 31 | 2023-11-08
SF72119 | PC18144801 | POSCO | 0 | 20231030 | 0.15 | 0.32 | 0.0676 | 0.237 | 1.448 | 0.0073 | 0.0019 | 0.033 | 0.034 | 0.028 | 0.014 | 0 | 0.0006 | 0.018 | 0 | 0 | 0 | 0.007 | 0.0042 | 0.043 | 0 | 0 | 0.0126 | 0.003 | 0 | 0 | 0 | 204 | 530 | 636 | 35 | 15.6 | 2315 | 12222 | PPXY1307T | 1025261 | CM108 | 대경공장 JCOE 시편절단 | 5114 | JCOE 생산창고 | SPXY131120 | NX65L2 | 762 | 15.9 | SF72119 | PC18144801 | 2311J1102 | Stripe 모재 T방향 | API-X65L2*HALA | 주식회사 포스코 | 530 | 636 | 35 | 342.179 | 563.345 | 345.326 | 568.526 | 653.392 | 37.8 | 2023-11-16
SF72119 | PC18144801 | POSCO | 0 | 20231030 | 0.15 | 0.32 | 0.0676 | 0.237 | 1.448 | 0.0073 | 0.0019 | 0.033 | 0.034 | 0.028 | 0.014 | 0 | 0.0006 | 0.018 | 0 | 0 | 0 | 0.007 | 0.0042 | 0.043 | 0 | 0 | 0.0126 | 0.003 | 0 | 0 | 0 | 204 | 530 | 636 | 35 | 15.6 | 2315 | 12222 | PPXY1307W | 1025261 | CM108 | 대경공장 JCOE 시편절단 | 5114 | JCOE 생산창고 | SPXY131120 | NX65L2 | 762 | 15.9 | SF72119 | PC18144801 | 2311J1102 | Stripe 용접 | API-X65L2*HALA | 주식회사 포스코 | 530 | 636 | 35 | 0 | 0 | 0 | 0 | 642.295 | 0 | 2023-11-16
SB89139 | PC18277402 | POSCO | 0 | 20231115 | 0.15 | 0.32 | 0.0681 | 0.249 | 1.458 | 0.0079 | 0.003 | 0.029 | 0.03 | 0.028 | 0.014 | 0 | 0.0009 | 0.015 | 0 | 0 | 0 | 0.006 | 0.0034 | 0.045 | 0 | 0 | 0.0132 | 0.002 | 0 | 0 | 0 | 202 | 535 | 635 | 36 | 15.6 | 2315 | 12222 | PPXY1306T | 1025261 | CM108 | 대경공장 JCOE 시편절단 | 5114 | JCOE 생산창고 | SPXY131110 | NX65L2 | 762 | 15.9 | SB89139 | PC18277402 | 2311J1100 | Stripe 모재 T방향 | API-X65L2*HALA | 주식회사 포스코 | 535 | 635 | 36 | 343.953 | 572.651 | 333.689 | 555.561 | 659.454 | 37.8 | 2023-11-16
SB89139 | PC18277402 | POSCO | 0 | 20231115 | 0.15 | 0.32 | 0.0681 | 0.249 | 1.458 | 0.0079 | 0.003 | 0.029 | 0.03 | 0.028 | 0.014 | 0 | 0.0009 | 0.015 | 0 | 0 | 0 | 0.006 | 0.0034 | 0.045 | 0 | 0 | 0.0132 | 0.002 | 0 | 0 | 0 | 202 | 535 | 635 | 36 | 15.6 | 2315 | 12222 | PPXY1306W | 1025261 | CM108 | 대경공장 JCOE 시편절단 | 5114 | JCOE 생산창고 | SPXY131110 | NX65L2 | 762 | 15.9 | SB89139 | PC18277402 | 2311J1100 | Stripe 용접 | API-X65L2*HALA | 주식회사 포스코 | 535 | 635 | 36 | 0 | 0 | 0 | 0 | 641.329 | 0 | 2023-11-16
SF72381 | PC18328501 | POSCO | 0 | 20231027 | 0.15 | 0.32 | 0.0691 | 0.241 | 1.435 | 0.0079 | 0.0022 | 0.032 | 0.034 | 0.02 | 0.01 | 0 | 0.0006 | 0.013 | 0 | 0 | 0 | 0.005 | 0.0029 | 0.044 | 0 | 0 | 0.0123 | 0.002 | 0 | 0 | 0 | 199 | 523 | 618 | 52 | 30.5 | 1794 | 12222 | PPXX3110W | 1024507 | CM108 | 대경공장 JCOE 시편절단 | 5114 | JCOE 생산창고 | SPXX311020 | NX65L2 | 610 | 31 | SF72381 | PC18328501 | 2310J1816 | Stripe 용접 | API-X65L2*HALA | 주식회사 포스코 | 523 | 618 | 52 | 545.567 | 460.223 | 0 | 0 | 628.271 | 0 | 2023-11-02
SF72381 | PC18328501 | POSCO | 0 | 20231027 | 0.15 | 0.32 | 0.0691 | 0.241 | 1.435 | 0.0079 | 0.0022 | 0.032 | 0.034 | 0.02 | 0.01 | 0 | 0.0006 | 0.013 | 0 | 0 | 0 | 0.005 | 0.0029 | 0.044 | 0 | 0 | 0.0123 | 0.002 | 0 | 0 | 0 | 199 | 523 | 618 | 52 | 30.5 | 1794 | 12222 | PPXX3110T | 1024507 | CM108 | 대경공장 JCOE 시편절단 | 5114 | JCOE 생산창고 | SPXX311020 | NX65L2 | 610 | 31 | SF72381 | PC18328501 | 2310J1816 | Stripe 모재 T방향 | API-X65L2*HALA | 주식회사 포스코 | 523 | 618 | 52 | 596.109 | 505.212 | 609.205 | 516.311 | 609.498 | 54 | 2023-11-02
SB89139 | PC18328801 | POSCO | 0 | 20231027 | 0.15 | 0.32 | 0.0681 | 0.249 | 1.458 | 0.0079 | 0.003 | 0.029 | 0.03 | 0.028 | 0.014 | 0 | 0.0009 | 0.015 | 0 | 0 | 0 | 0.006 | 0.0034 | 0.045 | 0 | 0 | 0.0132 | 0.002 | 0 | 0 | 0 | 203 | 505 | 617 | 52 | 34.3 | 2253 | 12222 | PPXY1403W | 1025265 | CM108 | 대경공장 JCOE 시편절단 | 5114 | JCOE 생산창고 | SPXY141050 | NX65L2 | 762 | 34.9 | SB89139 | PC18328801 | 2311J1142 | Stripe 용접 | API-X65L2*HALA | 주식회사 포스코 | 505 | 617 | 52 | 0 | 0 | 0 | 0 | 641.895 | 0 | 2023-12-13
SB89139 | PC18328801 | POSCO | 0 | 20231027 | 0.15 | 0.32 | 0.0681 | 0.249 | 1.458 | 0.0079 | 0.003 | 0.029 | 0.03 | 0.028 | 0.014 | 0 | 0.0009 | 0.015 | 0 | 0 | 0 | 0.006 | 0.0034 | 0.045 | 0 | 0 | 0.0132 | 0.002 | 0 | 0 | 0 | 203 | 505 | 617 | 52 | 34.3 | 2253 | 12222 | PPXY1403T | 1025265 | CM108 | 대경공장 JCOE 시편절단 | 5114 | JCOE 생산창고 | SPXY141050 | NX65L2 | 762 | 34.9 | SB89139 | PC18328801 | 2311J1142 | Stripe 모재 T방향 | API-X65L2*HALA | 주식회사 포스코 | 505 | 617 | 52 | 729.629 | 555.563 | 752.241 | 572.781 | 630.685 | 55.2 | 2023-12-13
SF72381 | PC18328901 | POSCO | 0 | 20231111 | 0.15 | 0.32 | 0.0691 | 0.241 | 1.435 | 0.0079 | 0.0022 | 0.032 | 0.034 | 0.02 | 0.01 | 0 | 0.0006 | 0.013 | 0 | 0 | 0 | 0.005 | 0.0029 | 0.044 | 0 | 0 | 0.0123 | 0.002 | 0 | 0 | 0 | 202 | 504 | 606 | 52 | 34.3 | 2253 | 12222 | PPXY1601T | 1025265 | CM108 | 대경공장 JCOE 시편절단 | 5114 | JCOE 생산창고 | SPXY141080 | NX65L2 | 762 | 34.9 | SF72381 | PC18328901 | 2311J1150 | Stripe 모재 T방향 | API-X65L2*HALA | 주식회사 포스코 | 504 | 606 | 52 | 714.992 | 538.323 | 746.622 | 562.138 | 621.998 | 57 | 2023-11-17
SF72381 | PC18328901 | POSCO | 0 | 20231111 | 0.15 | 0.32 | 0.0691 | 0.241 | 1.435 | 0.0079 | 0.0022 | 0.032 | 0.034 | 0.02 | 0.01 | 0 | 0.0006 | 0.013 | 0 | 0 | 0 | 0.005 | 0.0029 | 0.044 | 0 | 0 | 0.0123 | 0.002 | 0 | 0 | 0 | 202 | 504 | 606 | 52 | 34.3 | 2253 | 12222 | PPXY1601W | 1025265 | CM108 | 대경공장 JCOE 시편절단 | 5114 | JCOE 생산창고 | SPXY141080 | NX65L2 | 762 | 34.9 | SF72381 | PC18328901 | 2311J1150 | Stripe 용접 | API-X65L2*HALA | 주식회사 포스코 | 504 | 606 | 52 | 0 | 0 | 0 | 0 | 638.151 | 0 | 2023-11-17
SB89139 | PC18377401 | POSCO | 0 | 20231030 | 0.15 | 0.32 | 0.0681 | 0.249 | 1.458 | 0.0079 | 0.003 | 0.029 | 0.03 | 0.028 | 0.014 | 0 | 0.0009 | 0.015 | 0 | 0 | 0 | 0.006 | 0.0034 | 0.045 | 0 | 0 | 0.0132 | 0.002 | 0 | 0 | 0 | 209 | 520 | 610 | 34 | 9.3 | 2337 | 12222 | PPXY0303T | 1025254 | CM108 | 대경공장 JCOE 시편절단 | 5114 | JCOE 생산창고 | SPXY031010 | NX65L2 | 762 | 9.5 | SB89139 | PC18377401 | 2311J0178 | Stripe 모재 T방향 | API-X65L2*HALA | 주식회사 포스코 | 520 | 610 | 34 | 179.032 | 490.936 | 183.349 | 502.775 | 611.322 | 31.6 | 2023-11-08
SB89139 | PC18377401 | POSCO | 0 | 20231030 | 0.15 | 0.32 | 0.0681 | 0.249 | 1.458 | 0.0079 | 0.003 | 0.029 | 0.03 | 0.028 | 0.014 | 0 | 0.0009 | 0.015 | 0 | 0 | 0 | 0.006 | 0.0034 | 0.045 | 0 | 0 | 0.0132 | 0.002 | 0 | 0 | 0 | 209 | 520 | 610 | 34 | 9.3 | 2337 | 12222 | PPXY0303W | 1025254 | CM108 | 대경공장 JCOE 시편절단 | 5114 | JCOE 생산창고 | SPXY031010 | NX65L2 | 762 | 9.5 | SB89139 | PC18377401 | 2311J0178 | Stripe 용접 | API-X65L2*HALA | 주식회사 포스코 | 520 | 610 | 34 | 163.775 | 453.061 | 0 | 0 | 618.578 | 0 | 2023-11-08
SF76939 | PC20495802 | POSCO | 0 | 20240123 | 0.19 | 0.28 | 0.0692 | 0.242 | 1.498 | 0.0064 | 0.0009 | 0.034 | 0.035 | 0.248 | 0.235 | 0 | 0.0009 | 0.115 | 0 | 0 | 0 | 0.247 | 0.004 | 0.038 | 0 | 0 | 0.0151 | 0.04 | 0 | 0 | 0 | 227 | 588 | 738 | 31 | 12 | 1538 | 18040 | PPY32607L | 1036724 | PM116 | 대경공장 JCOE 18M Press Bender | 5114 | JCOE 생산창고 | SPY3141020 | Z550C2SCSA | 508 | 11.91 | SF76939 | PC20495802 | 2403J1010 | Stripe 모재 L방향 | API-X80L2*CESAG | 주식회사 포스코 | 661 | 757 | 32 | 305.617 | 654.446 | 301.897 | 646.479 | 750.968 | 28.2 | 2024-03-27
SF76939 | PC20495802 | POSCO | 0 | 20240123 | 0.19 | 0.28 | 0.0692 | 0.242 | 1.498 | 0.0064 | 0.0009 | 0.034 | 0.035 | 0.248 | 0.235 | 0 | 0.0009 | 0.115 | 0 | 0 | 0 | 0.247 | 0.004 | 0.038 | 0 | 0 | 0.0151 | 0.04 | 0 | 0 | 0 | 227 | 588 | 738 | 31 | 12 | 1538 | 18040 | PPY32607T | 1036724 | PM116 | 대경공장 JCOE 18M Press Bender | 5114 | JCOE 생산창고 | SPY3141020 | Z550C2SCSA | 508 | 11.91 | SF76939 | PC20495802 | 2403J1010 | Stripe 모재 T방향 | API-X80L2*CESAG | 주식회사 포스코 | 661 | 757 | 32 | 308.794 | 658.115 | 319.214 | 680.322 | 759.554 | 29.6 | 2024-03-27
SF76939 | PC20495802 | POSCO | 0 | 20240123 | 0.19 | 0.28 | 0.0692 | 0.242 | 1.498 | 0.0064 | 0.0009 | 0.034 | 0.035 | 0.248 | 0.235 | 0 | 0.0009 | 0.115 | 0 | 0 | 0 | 0.247 | 0.004 | 0.038 | 0 | 0 | 0.0151 | 0.04 | 0 | 0 | 0 | 227 | 588 | 738 | 31 | 12 | 1538 | 18040 | PPY32607L | 1036724 | PM116 | 대경공장 JCOE 18M Press Bender | 5114 | JCOE 생산창고 | SPY3141020 | Z550C2SCSA | 508 | 11.91 | SF76939 | PC20495802 | 2403J1010 | Stripe 모재 L방향 | API-X80L2*CESAG | 주식회사 포스코 | 661 | 757 | 32 | 319.903 | 682.511 | 320.002 | 682.721 | 732.362 | 29.2 | 2024-04-01
SF76939 | PC20495802 | POSCO | 0 | 20240123 | 0.19 | 0.28 | 0.0692 | 0.242 | 1.498 | 0.0064 | 0.0009 | 0.034 | 0.035 | 0.248 | 0.235 | 0 | 0.0009 | 0.115 | 0 | 0 | 0 | 0.247 | 0.004 | 0.038 | 0 | 0 | 0.0151 | 0.04 | 0 | 0 | 0 | 227 | 588 | 738 | 31 | 12 | 1538 | 18040 | PPY32607T | 1036724 | PM116 | 대경공장 JCOE 18M Press Bender | 5114 | JCOE 생산창고 | SPY3141020 | Z550C2SCSA | 508 | 11.91 | SF76939 | PC20495802 | 2403J1010 | Stripe 모재 T방향 | API-X80L2*CESAG | 주식회사 포스코 | 661 | 757 | 32 | 313.707 | 668.024 | 314.177 | 669.025 | 731.366 | 30.6 | 2024-04-01
SF76937 | PC20514002 | POSCO | 0 | 20240208 | 0.2 | 0.29 | 0.0741 | 0.238 | 1.475 | 0.0065 | 0.0009 | 0.032 | 0.034 | 0.248 | 0.24 | 0 | 0.0009 | 0.108 | 0 | 0 | 0 | 0.247 | 0.0041 | 0.038 | 0 | 0 | 0.0148 | 0.035 | 0 | 0 | 0 | 224 | 596 | 744 | 28 | 12.5 | 1852 | 18040 | PPY31105W | 1036347 | CM108 | 대경공장 JCOE 시편절단 | 5114 | JCOE 생산창고 | SPY3111090 | Z550C2SCSA | 609.6 | 12.7 | SF76937 | PC20514002 | 2403J0760 | Stripe 용접 | API-X80L2*CESAG | 주식회사 포스코 | 596 | 744 | 28 | 334.28 | 693.242 | 341.681 | 708.591 | 780.17 | 14.4 | 2024-03-18
SF76937 | PC20514002 | POSCO | 0 | 20240208 | 0.2 | 0.29 | 0.0741 | 0.238 | 1.475 | 0.0065 | 0.0009 | 0.032 | 0.034 | 0.248 | 0.24 | 0 | 0.0009 | 0.108 | 0 | 0 | 0 | 0.247 | 0.0041 | 0.038 | 0 | 0 | 0.0148 | 0.035 | 0 | 0 | 0 | 224 | 596 | 744 | 28 | 12.5 | 1852 | 18040 | PPY31105T | 1036347 | CM108 | 대경공장 JCOE 시편절단 | 5114 | JCOE 생산창고 | SPY3111090 | Z550C2SCSA | 609.6 | 12.7 | SF76937 | PC20514002 | 2403J0760 | Stripe 모재 T방향 | API-X80L2*CESAG | 주식회사 포스코 | 596 | 744 | 28 | 326.797 | 673.88 | 327.237 | 674.789 | 767.573 | 28.3999 | 2024-03-18
SF76937 | PC20514002 | POSCO | 0 | 20240208 | 0.2 | 0.29 | 0.0741 | 0.238 | 1.475 | 0.0065 | 0.0009 | 0.032 | 0.034 | 0.248 | 0.24 | 0 | 0.0009 | 0.108 | 0 | 0 | 0 | 0.247 | 0.0041 | 0.038 | 0 | 0 | 0.0148 | 0.035 | 0 | 0 | 0 | 224 | 596 | 744 | 28 | 12.5 | 1852 | 18040 | PPY31105L | 1036347 | CM108 | 대경공장 JCOE 시편절단 | 5114 | JCOE 생산창고 | SPY3111090 | Z550C2SCSA | 609.6 | 12.7 | SF76937 | PC20514002 | 2403J0760 | Stripe 모재 L방향 | API-X80L2*CESAG | 주식회사 포스코 | 596 | 744 | 28 | 332.162 | 687.253 | 331.638 | 686.168 | 752.443 | 31.3999 | 2024-03-18
SF76937 | PC20514002 | POSCO | 0 | 20240208 | 0.2 | 0.29 | 0.0741 | 0.238 | 1.475 | 0.0065 | 0.0009 | 0.032 | 0.034 | 0.248 | 0.24 | 0 | 0.0009 | 0.108 | 0 | 0 | 0 | 0.247 | 0.0041 | 0.038 | 0 | 0 | 0.0148 | 0.035 | 0 | 0 | 0 | 224 | 596 | 744 | 28 | 12.5 | 1852 | 18040 | PPY31105L | 1036347 | CM108 | 대경공장 JCOE 시편절단 | 5114 | JCOE 생산창고 | SPY3111090 | Z550C2SCSA | 609.6 | 12.7 | SF76937 | PC20514002 | 2403J0760 | Stripe 모재 L방향 | API-X80L2*CESAG | 주식회사 포스코 | 596 | 744 | 28 | 339.635 | 699.532 | 339.585 | 699.43 | 751.802 | 30.6 | 2024-03-26
SF76937 | PC20514002 | POSCO | 0 | 20240208 | 0.2 | 0.29 | 0.0741 | 0.238 | 1.475 | 0.0065 | 0.0009 | 0.032 | 0.034 | 0.248 | 0.24 | 0 | 0.0009 | 0.108 | 0 | 0 | 0 | 0.247 | 0.0041 | 0.038 | 0 | 0 | 0.0148 | 0.035 | 0 | 0 | 0 | 224 | 596 | 744 | 28 | 12.5 | 1852 | 18040 | PPY31105T | 1036347 | CM108 | 대경공장 JCOE 시편절단 | 5114 | JCOE 생산창고 | SPY3111090 | Z550C2SCSA | 609.6 | 12.7 | SF76937 | PC20514002 | 2403J0760 | Stripe 모재 T방향 | API-X80L2*CESAG | 주식회사 포스코 | 596 | 744 | 28 | 332.865 | 689.64 | 333.57 | 691.101 | 753.914 | 30.6 | 2024-03-26
SF76937 | PC20514002 | POSCO | 0 | 20240208 | 0.2 | 0.29 | 0.0741 | 0.238 | 1.475 | 0.0065 | 0.0009 | 0.032 | 0.034 | 0.248 | 0.24 | 0 | 0.0009 | 0.108 | 0 | 0 | 0 | 0.247 | 0.0041 | 0.038 | 0 | 0 | 0.0148 | 0.035 | 0 | 0 | 0 | 224 | 596 | 744 | 28 | 12.5 | 1852 | 18040 | PPY31105W | 1036347 | CM108 | 대경공장 JCOE 시편절단 | 5114 | JCOE 생산창고 | SPY3111090 | Z550C2SCSA | 609.6 | 12.7 | SF76937 | PC20514002 | 2403J0760 | Stripe 용접 | API-X80L2*CESAG | 주식회사 포스코 | 596 | 744 | 28 | 345.308 | 716.544 | 351.069 | 728.499 | 782.741 | 17 | 2024-03-26
SF76939 | PC20514201 | POSCO | 0 | 20240208 | 0.19 | 0.28 | 0.0692 | 0.242 | 1.498 | 0.0064 | 0.0009 | 0.034 | 0.035 | 0.248 | 0.235 | 0 | 0.0009 | 0.115 | 0 | 0 | 0 | 0.247 | 0.004 | 0.038 | 0 | 0 | 0.0151 | 0.04 | 0 | 0 | 0 | 226 | 626 | 743 | 28 | 12.5 | 1852 | 18040 | PPY31104W | 1036347 | CM108 | 대경공장 JCOE 시편절단 | 5114 | JCOE 생산창고 | SPY3111080 | Z550C2SCSA | 609.6 | 12.7 | SF76939 | PC20514201 | 2403J0759 | Stripe 용접 | API-X80L2*CESAG | 주식회사 포스코 | 626 | 743 | 28 | 318.076 | 662.527 | 325.555 | 678.107 | 788.792 | 17.2 | 2024-03-18
SF76939 | PC20514201 | POSCO | 0 | 20240208 | 0.19 | 0.28 | 0.0692 | 0.242 | 1.498 | 0.0064 | 0.0009 | 0.034 | 0.035 | 0.248 | 0.235 | 0 | 0.0009 | 0.115 | 0 | 0 | 0 | 0.247 | 0.004 | 0.038 | 0 | 0 | 0.0151 | 0.04 | 0 | 0 | 0 | 226 | 626 | 743 | 28 | 12.5 | 1852 | 18040 | PPY31104L | 1036347 | CM108 | 대경공장 JCOE 시편절단 | 5114 | JCOE 생산창고 | SPY3111080 | Z550C2SCSA | 609.6 | 12.7 | SF76939 | PC20514201 | 2403J0759 | Stripe 모재 L방향 | API-X80L2*CESAG | 주식회사 포스코 | 626 | 743 | 28 | 313.866 | 644.426 | 318.2 | 653.324 | 740.861 | 30.3999 | 2024-03-18
SF76939 | PC20514201 | POSCO | 0 | 20240208 | 0.19 | 0.28 | 0.0692 | 0.242 | 1.498 | 0.0064 | 0.0009 | 0.034 | 0.035 | 0.248 | 0.235 | 0 | 0.0009 | 0.115 | 0 | 0 | 0 | 0.247 | 0.004 | 0.038 | 0 | 0 | 0.0151 | 0.04 | 0 | 0 | 0 | 226 | 626 | 743 | 28 | 12.5 | 1852 | 18040 | PPY31104T | 1036347 | CM108 | 대경공장 JCOE 시편절단 | 5114 | JCOE 생산창고 | SPY3111080 | Z550C2SCSA | 609.6 | 12.7 | SF76939 | PC20514201 | 2403J0759 | Stripe 모재 T방향 | API-X80L2*CESAG | 주식회사 포스코 | 626 | 743 | 28 | 296.678 | 607.29 | 304.689 | 623.687 | 740.438 | 30.6 | 2024-03-18
SF76939 | PC20514201 | POSCO | 0 | 20240208 | 0.19 | 0.28 | 0.0692 | 0.242 | 1.498 | 0.0064 | 0.0009 | 0.034 | 0.035 | 0.248 | 0.235 | 0 | 0.0009 | 0.115 | 0 | 0 | 0 | 0.247 | 0.004 | 0.038 | 0 | 0 | 0.0151 | 0.04 | 0 | 0 | 0 | 226 | 626 | 743 | 28 | 12.5 | 1852 | 18040 | PPY31104L | 1036347 | CM108 | 대경공장 JCOE 시편절단 | 5114 | JCOE 생산창고 | SPY3111080 | Z550C2SCSA | 609.6 | 12.7 | SF76939 | PC20514201 | 2403J0759 | Stripe 모재 L방향 | API-X80L2*CESAG | 주식회사 포스코 | 626 | 743 | 28 | 330.352 | 678.614 | 330.086 | 678.067 | 740.756 | 30.6 | 2024-03-26
SF76939 | PC20514201 | POSCO | 0 | 20240208 | 0.19 | 0.28 | 0.0692 | 0.242 | 1.498 | 0.0064 | 0.0009 | 0.034 | 0.035 | 0.248 | 0.235 | 0 | 0.0009 | 0.115 | 0 | 0 | 0 | 0.247 | 0.004 | 0.038 | 0 | 0 | 0.0151 | 0.04 | 0 | 0 | 0 | 226 | 626 | 743 | 28 | 12.5 | 1852 | 18040 | PPY31104T | 1036347 | CM108 | 대경공장 JCOE 시편절단 | 5114 | JCOE 생산창고 | SPY3111080 | Z550C2SCSA | 609.6 | 12.7 | SF76939 | PC20514201 | 2403J0759 | Stripe 모재 T방향 | API-X80L2*CESAG | 주식회사 포스코 | 626 | 743 | 28 | 318.237 | 655.504 | 319.472 | 658.049 | 729.683 | 31.2 | 2024-03-26
SF76939 | PC20514201 | POSCO | 0 | 20240208 | 0.19 | 0.28 | 0.0692 | 0.242 | 1.498 | 0.0064 | 0.0009 | 0.034 | 0.035 | 0.248 | 0.235 | 0 | 0.0009 | 0.115 | 0 | 0 | 0 | 0.247 | 0.004 | 0.038 | 0 | 0 | 0.0151 | 0.04 | 0 | 0 | 0 | 226 | 626 | 743 | 28 | 12.5 | 1852 | 18040 | PPY31104W | 1036347 | CM108 | 대경공장 JCOE 시편절단 | 5114 | JCOE 생산창고 | SPY3111080 | Z550C2SCSA | 609.6 | 12.7 | SF76939 | PC20514201 | 2403J0759 | Stripe 용접 | API-X80L2*CESAG | 주식회사 포스코 | 626 | 743 | 28 | 340.798 | 705.607 | 344.508 | 713.289 | 778.233 | 18 | 2024-03-26
SF76935 | PC20515601 | POSCO | 0 | 20240130 | 0.2 | 0.29 | 0.0725 | 0.256 | 1.468 | 0.0069 | 0.001 | 0.034 | 0.036 | 0.246 | 0.234 | 0 | 0.0006 | 0.124 | 0 | 0 | 0 | 0.241 | 0.0057 | 0.038 | 0 | 0 | 0.0142 | 0.035 | 0 | 0 | 0 | 229 | 586 | 736 | 24 | 12.5 | 1852 | 18040 | PPY31103L | 1036347 | CM108 | 대경공장 JCOE 시편절단 | 5114 | JCOE 생산창고 | SPY3091070 | Z550C2SCSA | 609.6 | 12.7 | SF76935 | PC20515601 | 2403J0680 | Stripe 모재 L방향 | API-X80L2*CESAG | 주식회사 포스코 | 586 | 736 | 24 | 314.842 | 651.101 | 314.999 | 651.427 | 753.182 | 28.2 | 2024-03-18
SF76935 | PC20515601 | POSCO | 0 | 20240130 | 0.2 | 0.29 | 0.0725 | 0.256 | 1.468 | 0.0069 | 0.001 | 0.034 | 0.036 | 0.246 | 0.234 | 0 | 0.0006 | 0.124 | 0 | 0 | 0 | 0.241 | 0.0057 | 0.038 | 0 | 0 | 0.0142 | 0.035 | 0 | 0 | 0 | 229 | 586 | 736 | 24 | 12.5 | 1852 | 18040 | PPY31103T | 1036347 | CM108 | 대경공장 JCOE 시편절단 | 5114 | JCOE 생산창고 | SPY3091070 | Z550C2SCSA | 609.6 | 12.7 | SF76935 | PC20515601 | 2403J0680 | Stripe 모재 T방향 | API-X80L2*CESAG | 주식회사 포스코 | 586 | 736 | 24 | 319.879 | 665.726 | 320.996 | 668.051 | 753.915 | 25.6 | 2024-03-18
SF76935 | PC20515601 | POSCO | 0 | 20240130 | 0.2 | 0.29 | 0.0725 | 0.256 | 1.468 | 0.0069 | 0.001 | 0.034 | 0.036 | 0.246 | 0.234 | 0 | 0.0006 | 0.124 | 0 | 0 | 0 | 0.241 | 0.0057 | 0.038 | 0 | 0 | 0.0142 | 0.035 | 0 | 0 | 0 | 229 | 586 | 736 | 24 | 12.5 | 1852 | 18040 | PPY31103W | 1036347 | CM108 | 대경공장 JCOE 시편절단 | 5114 | JCOE 생산창고 | SPY3091070 | Z550C2SCSA | 609.6 | 12.7 | SF76935 | PC20515601 | 2403J0680 | Stripe 용접 | API-X80L2*CESAG | 주식회사 포스코 | 586 | 736 | 24 | 287.414 | 597.448 | 287.4 | 597.418 | 757.782 | 13.66 | 2024-03-18
SF76935 | PC20515601 | POSCO | 0 | 20240130 | 0.2 | 0.29 | 0.0725 | 0.256 | 1.468 | 0.0069 | 0.001 | 0.034 | 0.036 | 0.246 | 0.234 | 0 | 0.0006 | 0.124 | 0 | 0 | 0 | 0.241 | 0.0057 | 0.038 | 0 | 0 | 0.0142 | 0.035 | 0 | 0 | 0 | 229 | 586 | 736 | 24 | 12.5 | 1852 | 18040 | PPY31103W | 1036347 | CM108 | 대경공장 JCOE 시편절단 | 5114 | JCOE 생산창고 | SPY3091070 | Z550C2SCSA | 609.6 | 12.7 | SF76935 | PC20515601 | 2403J0680 | Stripe 용접 | API-X80L2*CESAG | 주식회사 포스코 | 586 | 736 | 24 | 315.824 | 658.036 | 315.17 | 656.673 | 771.176 | 17.6 | 2024-03-26
SF76935 | PC20515601 | POSCO | 0 | 20240130 | 0.2 | 0.29 | 0.0725 | 0.256 | 1.468 | 0.0069 | 0.001 | 0.034 | 0.036 | 0.246 | 0.234 | 0 | 0.0006 | 0.124 | 0 | 0 | 0 | 0.241 | 0.0057 | 0.038 | 0 | 0 | 0.0142 | 0.035 | 0 | 0 | 0 | 229 | 586 | 736 | 24 | 12.5 | 1852 | 18040 | PPY31103L | 1036347 | CM108 | 대경공장 JCOE 시편절단 | 5114 | JCOE 생산창고 | SPY3091070 | Z550C2SCSA | 609.6 | 12.7 | SF76935 | PC20515601 | 2403J0680 | Stripe 모재 L방향 | API-X80L2*CESAG | 주식회사 포스코 | 586 | 736 | 24 | 322.752 | 668.164 | 324.216 | 671.194 | 726.604 | 30.2 | 2024-03-26
SF76935 | PC20515601 | POSCO | 0 | 20240130 | 0.2 | 0.29 | 0.0725 | 0.256 | 1.468 | 0.0069 | 0.001 | 0.034 | 0.036 | 0.246 | 0.234 | 0 | 0.0006 | 0.124 | 0 | 0 | 0 | 0.241 | 0.0057 | 0.038 | 0 | 0 | 0.0142 | 0.035 | 0 | 0 | 0 | 229 | 586 | 736 | 24 | 12.5 | 1852 | 18040 | PPY31103T | 1036347 | CM108 | 대경공장 JCOE 시편절단 | 5114 | JCOE 생산창고 | SPY3091070 | Z550C2SCSA | 609.6 | 12.7 | SF76935 | PC20515601 | 2403J0680 | Stripe 모재 T방향 | API-X80L2*CESAG | 주식회사 포스코 | 586 | 736 | 24 | 316.318 | 660.636 | 318.41 | 665.004 | 732.302 | 30 | 2024-03-26
SF76939 | PC20519802 | POSCO | 0 | 20240207 | 0.19 | 0.28 | 0.0692 | 0.242 | 1.498 | 0.0064 | 0.0009 | 0.034 | 0.035 | 0.248 | 0.235 | 0 | 0.0009 | 0.115 | 0 | 0 | 0 | 0.247 | 0.004 | 0.038 | 0 | 0 | 0.0151 | 0.04 | 0 | 0 | 0 | 236 | 661 | 757 | 32 | 12 | 1538 | 18040 | PPY31301L | 1036725 | CM108 | 대경공장 JCOE 시편절단 | 5114 | JCOE 생산창고 | SPY3131070 | Z550C2SCSA | 508 | 11.91 | SF76939 | PC20519802 | 2403J0963 | Stripe 모재 L방향 | API-X80L2*CESAG | 주식회사 포스코 | 661 | 757 | 32 | 299.773 | 635.43 | 311.07 | 659.377 | 793.546 | 28.2 | 2024-03-18
SF76939 | PC20519802 | POSCO | 0 | 20240207 | 0.19 | 0.28 | 0.0692 | 0.242 | 1.498 | 0.0064 | 0.0009 | 0.034 | 0.035 | 0.248 | 0.235 | 0 | 0.0009 | 0.115 | 0 | 0 | 0 | 0.247 | 0.004 | 0.038 | 0 | 0 | 0.0151 | 0.04 | 0 | 0 | 0 | 236 | 661 | 757 | 32 | 12 | 1538 | 18040 | PPY31301W | 1036725 | CM108 | 대경공장 JCOE 시편절단 | 5114 | JCOE 생산창고 | SPY3131070 | Z550C2SCSA | 508 | 11.91 | SF76939 | PC20519802 | 2403J0963 | Stripe 용접 | API-X80L2*CESAG | 주식회사 포스코 | 661 | 757 | 32 | 311.989 | 665.442 | 315.651 | 673.254 | 795.477 | 17 | 2024-03-18
SF76939 | PC20519802 | POSCO | 0 | 20240207 | 0.19 | 0.28 | 0.0692 | 0.242 | 1.498 | 0.0064 | 0.0009 | 0.034 | 0.035 | 0.248 | 0.235 | 0 | 0.0009 | 0.115 | 0 | 0 | 0 | 0.247 | 0.004 | 0.038 | 0 | 0 | 0.0151 | 0.04 | 0 | 0 | 0 | 236 | 661 | 757 | 32 | 12 | 1538 | 18040 | PPY31301T | 1036725 | CM108 | 대경공장 JCOE 시편절단 | 5114 | JCOE 생산창고 | SPY3131070 | Z550C2SCSA | 508 | 11.91 | SF76939 | PC20519802 | 2403J0963 | Stripe 모재 T방향 | API-X80L2*CESAG | 주식회사 포스코 | 661 | 757 | 32 | 331.108 | 706.878 | 334.688 | 714.52 | 772.843 | 27.8 | 2024-03-18
SF76939 | PC20519802 | POSCO | 0 | 20240207 | 0.19 | 0.28 | 0.0692 | 0.242 | 1.498 | 0.0064 | 0.0009 | 0.034 | 0.035 | 0.248 | 0.235 | 0 | 0.0009 | 0.115 | 0 | 0 | 0 | 0.247 | 0.004 | 0.038 | 0 | 0 | 0.0151 | 0.04 | 0 | 0 | 0 | 236 | 661 | 757 | 32 | 12 | 1538 | 18040 | PPY31301L | 1036725 | CM108 | 대경공장 JCOE 시편절단 | 5114 | JCOE 생산창고 | SPY3131070 | Z550C2SCSA | 508 | 11.91 | SF76939 | PC20519802 | 2403J0963 | Stripe 모재 L방향 | API-X80L2*CESAG | 주식회사 포스코 | 661 | 757 | 32 | 307.16 | 658.588 | 305.947 | 655.989 | 776.938 | 27 | 2024-03-20
SF76939 | PC20519802 | POSCO | 0 | 20240207 | 0.19 | 0.28 | 0.0692 | 0.242 | 1.498 | 0.0064 | 0.0009 | 0.034 | 0.035 | 0.248 | 0.235 | 0 | 0.0009 | 0.115 | 0 | 0 | 0 | 0.247 | 0.004 | 0.038 | 0 | 0 | 0.0151 | 0.04 | 0 | 0 | 0 | 236 | 661 | 757 | 32 | 12 | 1538 | 18040 | PPY31301T | 1036725 | CM108 | 대경공장 JCOE 시편절단 | 5114 | JCOE 생산창고 | SPY3131070 | Z550C2SCSA | 508 | 11.91 | SF76939 | PC20519802 | 2403J0963 | Stripe 모재 T방향 | API-X80L2*CESAG | 주식회사 포스코 | 661 | 757 | 32 | 322.806 | 693.406 | 328.519 | 705.678 | 788.348 | 27.4 | 2024-03-20
SF76939 | PC20519802 | POSCO | 0 | 20240207 | 0.19 | 0.28 | 0.0692 | 0.242 | 1.498 | 0.0064 | 0.0009 | 0.034 | 0.035 | 0.248 | 0.235 | 0 | 0.0009 | 0.115 | 0 | 0 | 0 | 0.247 | 0.004 | 0.038 | 0 | 0 | 0.0151 | 0.04 | 0 | 0 | 0 | 236 | 661 | 757 | 32 | 12 | 1538 | 18040 | PPY31301T | 1036725 | CM108 | 대경공장 JCOE 시편절단 | 5114 | JCOE 생산창고 | SPY3131070 | Z550C2SCSA | 508 | 11.91 | SF76939 | PC20519802 | 2403J0963 | Stripe 모재 T방향 | API-X80L2*CESAG | 주식회사 포스코 | 661 | 757 | 32 | 319.136 | 682.645 | 332.444 | 711.112 | 783.778 | 29.2 | 2024-03-21
SF76939 | PC20519802 | POSCO | 0 | 20240207 | 0.19 | 0.28 | 0.0692 | 0.242 | 1.498 | 0.0064 | 0.0009 | 0.034 | 0.035 | 0.248 | 0.235 | 0 | 0.0009 | 0.115 | 0 | 0 | 0 | 0.247 | 0.004 | 0.038 | 0 | 0 | 0.0151 | 0.04 | 0 | 0 | 0 | 236 | 661 | 757 | 32 | 12 | 1538 | 18040 | PPY31301L | 1036725 | CM108 | 대경공장 JCOE 시편절단 | 5114 | JCOE 생산창고 | SPY3131070 | Z550C2SCSA | 508 | 11.91 | SF76939 | PC20519802 | 2403J0963 | Stripe 모재 L방향 | API-X80L2*CESAG | 주식회사 포스코 | 661 | 757 | 32 | 293.72 | 631.239 | 293.399 | 630.549 | 739.888 | 29.8 | 2024-03-21
SF76939 | PC20519802 | POSCO | 0 | 20240207 | 0.19 | 0.28 | 0.0692 | 0.242 | 1.498 | 0.0064 | 0.0009 | 0.034 | 0.035 | 0.248 | 0.235 | 0 | 0.0009 | 0.115 | 0 | 0 | 0 | 0.247 | 0.004 | 0.038 | 0 | 0 | 0.0151 | 0.04 | 0 | 0 | 0 | 236 | 661 | 757 | 32 | 12 | 1538 | 18040 | PPY31301W | 1036725 | CM108 | 대경공장 JCOE 시편절단 | 5114 | JCOE 생산창고 | SPY3131070 | Z550C2SCSA | 508 | 11.91 | SF76939 | PC20519802 | 2403J0963 | Stripe 용접 | API-X80L2*CESAG | 주식회사 포스코 | 661 | 757 | 32 | 329.217 | 705.987 | 335.407 | 719.26 | 784.365 | 16.4 | 2024-03-26
SF76939 | PC20519802 | POSCO | 0 | 20240207 | 0.19 | 0.28 | 0.0692 | 0.242 | 1.498 | 0.0064 | 0.0009 | 0.034 | 0.035 | 0.248 | 0.235 | 0 | 0.0009 | 0.115 | 0 | 0 | 0 | 0.247 | 0.004 | 0.038 | 0 | 0 | 0.0151 | 0.04 | 0 | 0 | 0 | 236 | 661 | 757 | 32 | 12 | 1538 | 18040 | PPY31301T | 1036725 | CM108 | 대경공장 JCOE 시편절단 | 5114 | JCOE 생산창고 | SPY3131070 | Z550C2SCSA | 508 | 11.91 | SF76939 | PC20519802 | 2403J0963 | Stripe 모재 T방향 | API-X80L2*CESAG | 주식회사 포스코 | 661 | 757 | 32 | 328.973 | 703.654 | 329.588 | 704.969 | 764.312 | 30.3999 | 2024-03-26
SF76939 | PC20519802 | POSCO | 0 | 20240207 | 0.19 | 0.28 | 0.0692 | 0.242 | 1.498 | 0.0064 | 0.0009 | 0.034 | 0.035 | 0.248 | 0.235 | 0 | 0.0009 | 0.115 | 0 | 0 | 0 | 0.247 | 0.004 | 0.038 | 0 | 0 | 0.0151 | 0.04 | 0 | 0 | 0 | 236 | 661 | 757 | 32 | 12 | 1538 | 18040 | PPY31301L | 1036725 | CM108 | 대경공장 JCOE 시편절단 | 5114 | JCOE 생산창고 | SPY3131070 | Z550C2SCSA | 508 | 11.91 | SF76939 | PC20519802 | 2403J0963 | Stripe 모재 L방향 | API-X80L2*CESAG | 주식회사 포스코 | 661 | 757 | 32 | 280.192 | 599.961 | 285.706 | 611.767 | 744.798 | 31.8 | 2024-03-26
SF76941 | PC20749002 | POSCO | 0 | 20240207 | 0.2 | 0.29 | 0.0719 | 0.242 | 1.48 | 0.0064 | 0.0007 | 0.028 | 0.029 | 0.247 | 0.237 | 0 | 0.0008 | 0.115 | 0 | 0 | 0 | 0.25 | 0.004 | 0.039 | 0 | 0 | 0.0164 | 0.035 | 0 | 0 | 0 | 232 | 640 | 738 | 30 | 12 | 1538 | 18040 | PPY31302L | 1036725 | CM108 | 대경공장 JCOE 시편절단 | 5114 | JCOE 생산창고 | SPY3131060 | Z550C2SCSA | 508 | 11.91 | SF76941 | PC20749002 | 2403J0962 | Stripe 모재 L방향 | API-X80L2*CESAG | 주식회사 포스코 | 640 | 738 | 30 | 348.341 | 733.304 | 343.287 | 722.664 | 816.524 | 29 | 2024-03-18
SF76941 | PC20749002 | POSCO | 0 | 20240207 | 0.2 | 0.29 | 0.0719 | 0.242 | 1.48 | 0.0064 | 0.0007 | 0.028 | 0.029 | 0.247 | 0.237 | 0 | 0.0008 | 0.115 | 0 | 0 | 0 | 0.25 | 0.004 | 0.039 | 0 | 0 | 0.0164 | 0.035 | 0 | 0 | 0 | 232 | 640 | 738 | 30 | 12 | 1538 | 18040 | PPY31302T | 1036725 | CM108 | 대경공장 JCOE 시편절단 | 5114 | JCOE 생산창고 | SPY3131060 | Z550C2SCSA | 508 | 11.91 | SF76941 | PC20749002 | 2403J0962 | Stripe 모재 T방향 | API-X80L2*CESAG | 주식회사 포스코 | 640 | 738 | 30 | 354.339 | 747.169 | 358.042 | 754.978 | 833.398 | 27 | 2024-03-18
SF76941 | PC20749002 | POSCO | 0 | 20240207 | 0.2 | 0.29 | 0.0719 | 0.242 | 1.48 | 0.0064 | 0.0007 | 0.028 | 0.029 | 0.247 | 0.237 | 0 | 0.0008 | 0.115 | 0 | 0 | 0 | 0.25 | 0.004 | 0.039 | 0 | 0 | 0.0164 | 0.035 | 0 | 0 | 0 | 232 | 640 | 738 | 30 | 12 | 1538 | 18040 | PPY31302W | 1036725 | CM108 | 대경공장 JCOE 시편절단 | 5114 | JCOE 생산창고 | SPY3131060 | Z550C2SCSA | 508 | 11.91 | SF76941 | PC20749002 | 2403J0962 | Stripe 용접 | API-X80L2*CESAG | 주식회사 포스코 | 640 | 738 | 30 | 326.797 | 692.278 | 326.54 | 691.733 | 827.239 | 17.6 | 2024-03-18
SF76941 | PC20749002 | POSCO | 0 | 20240207 | 0.2 | 0.29 | 0.0719 | 0.242 | 1.48 | 0.0064 | 0.0007 | 0.028 | 0.029 | 0.247 | 0.237 | 0 | 0.0008 | 0.115 | 0 | 0 | 0 | 0.25 | 0.004 | 0.039 | 0 | 0 | 0.0164 | 0.035 | 0 | 0 | 0 | 232 | 640 | 738 | 30 | 12 | 1538 | 18040 | PPY31302T | 1036725 | CM108 | 대경공장 JCOE 시편절단 | 5114 | JCOE 생산창고 | SPY3131060 | Z550C2SCSA | 508 | 11.91 | SF76941 | PC20749002 | 2403J0962 | Stripe 모재 T방향 | API-X80L2*CESAG | 주식회사 포스코 | 640 | 738 | 30 | 311.216 | 656.939 | 324.819 | 685.653 | 771.699 | 28 | 2024-03-20
SF76941 | PC20749002 | POSCO | 0 | 20240207 | 0.2 | 0.29 | 0.0719 | 0.242 | 1.48 | 0.0064 | 0.0007 | 0.028 | 0.029 | 0.247 | 0.237 | 0 | 0.0008 | 0.115 | 0 | 0 | 0 | 0.25 | 0.004 | 0.039 | 0 | 0 | 0.0164 | 0.035 | 0 | 0 | 0 | 232 | 640 | 738 | 30 | 12 | 1538 | 18040 | PPY31302L | 1036725 | CM108 | 대경공장 JCOE 시편절단 | 5114 | JCOE 생산창고 | SPY3131060 | Z550C2SCSA | 508 | 11.91 | SF76941 | PC20749002 | 2403J0962 | Stripe 모재 L방향 | API-X80L2*CESAG | 주식회사 포스코 | 640 | 738 | 30 | 324.462 | 686.865 | 338.475 | 716.53 | 815.215 | 28 | 2024-03-20
SF76941 | PC20749002 | POSCO | 0 | 20240207 | 0.2 | 0.29 | 0.0719 | 0.242 | 1.48 | 0.0064 | 0.0007 | 0.028 | 0.029 | 0.247 | 0.237 | 0 | 0.0008 | 0.115 | 0 | 0 | 0 | 0.25 | 0.004 | 0.039 | 0 | 0 | 0.0164 | 0.035 | 0 | 0 | 0 | 232 | 640 | 738 | 30 | 12 | 1538 | 18040 | PPY31302T | 1036725 | CM108 | 대경공장 JCOE 시편절단 | 5114 | JCOE 생산창고 | SPY3131060 | Z550C2SCSA | 508 | 11.91 | SF76941 | PC20749002 | 2403J0962 | Stripe 모재 T방향 | API-X80L2*CESAG | 주식회사 포스코 | 640 | 738 | 30 | 321.813 | 677.9 | 333.867 | 703.291 | 775.211 | 27.4 | 2024-03-21
SF76941 | PC20749002 | POSCO | 0 | 20240207 | 0.2 | 0.29 | 0.0719 | 0.242 | 1.48 | 0.0064 | 0.0007 | 0.028 | 0.029 | 0.247 | 0.237 | 0 | 0.0008 | 0.115 | 0 | 0 | 0 | 0.25 | 0.004 | 0.039 | 0 | 0 | 0.0164 | 0.035 | 0 | 0 | 0 | 232 | 640 | 738 | 30 | 12 | 1538 | 18040 | PPY31302L | 1036725 | CM108 | 대경공장 JCOE 시편절단 | 5114 | JCOE 생산창고 | SPY3131060 | Z550C2SCSA | 508 | 11.91 | SF76941 | PC20749002 | 2403J0962 | Stripe 모재 L방향 | API-X80L2*CESAG | 주식회사 포스코 | 640 | 738 | 30 | 332.805 | 707.485 | 332.663 | 707.182 | 797.814 | 29.8 | 2024-03-21
SF76941 | PC20749002 | POSCO | 0 | 20240207 | 0.2 | 0.29 | 0.0719 | 0.242 | 1.48 | 0.0064 | 0.0007 | 0.028 | 0.029 | 0.247 | 0.237 | 0 | 0.0008 | 0.115 | 0 | 0 | 0 | 0.25 | 0.004 | 0.039 | 0 | 0 | 0.0164 | 0.035 | 0 | 0 | 0 | 232 | 640 | 738 | 30 | 12 | 1538 | 18040 | PPY31302T | 1036725 | CM108 | 대경공장 JCOE 시편절단 | 5114 | JCOE 생산창고 | SPY3131060 | Z550C2SCSA | 508 | 11.91 | SF76941 | PC20749002 | 2403J0962 | Stripe 모재 T방향 | API-X80L2*CESAG | 주식회사 포스코 | 640 | 738 | 30 | 344.971 | 730.541 | 344.879 | 730.346 | 788.771 | 31.8 | 2024-03-26
SF76941 | PC20749002 | POSCO | 0 | 20240207 | 0.2 | 0.29 | 0.0719 | 0.242 | 1.48 | 0.0064 | 0.0007 | 0.028 | 0.029 | 0.247 | 0.237 | 0 | 0.0008 | 0.115 | 0 | 0 | 0 | 0.25 | 0.004 | 0.039 | 0 | 0 | 0.0164 | 0.035 | 0 | 0 | 0 | 232 | 640 | 738 | 30 | 12 | 1538 | 18040 | PPY31302W | 1036725 | CM108 | 대경공장 JCOE 시편절단 | 5114 | JCOE 생산창고 | SPY3131060 | Z550C2SCSA | 508 | 11.91 | SF76941 | PC20749002 | 2403J0962 | Stripe 용접 | API-X80L2*CESAG | 주식회사 포스코 | 640 | 738 | 30 | 332.268 | 712.426 | 332.762 | 713.484 | 807.125 | 16.6 | 2024-03-26
SF76941 | PC20749002 | POSCO | 0 | 20240207 | 0.2 | 0.29 | 0.0719 | 0.242 | 1.48 | 0.0064 | 0.0007 | 0.028 | 0.029 | 0.247 | 0.237 | 0 | 0.0008 | 0.115 | 0 | 0 | 0 | 0.25 | 0.004 | 0.039 | 0 | 0 | 0.0164 | 0.035 | 0 | 0 | 0 | 232 | 640 | 738 | 30 | 12 | 1538 | 18040 | PPY31302L | 1036725 | CM108 | 대경공장 JCOE 시편절단 | 5114 | JCOE 생산창고 | SPY3131060 | Z550C2SCSA | 508 | 11.91 | SF76941 | PC20749002 | 2403J0962 | Stripe 모재 L방향 | API-X80L2*CESAG | 주식회사 포스코 | 640 | 738 | 30 | 339.843 | 716.111 | 339.773 | 715.964 | 773.747 | 31.8 | 2024-03-26
SF76941 | PC20749802 | POSCO | 0 | 20240130 | 0.2 | 0.29 | 0.0719 | 0.242 | 1.48 | 0.0064 | 0.0007 | 0.028 | 0.029 | 0.247 | 0.237 | 0 | 0.0008 | 0.115 | 0 | 0 | 0 | 0.25 | 0.004 | 0.039 | 0 | 0 | 0.0164 | 0.035 | 0 | 0 | 0 | 232 | 640 | 738 | 30 | 12 | 1538 | 18040 | PPY32606T | 1036724 | PM116 | 대경공장 JCOE 18M Press Bender | 5114 | JCOE 생산창고 | SPY3142010 | Z550C2SCSA | 508 | 11.91 | SF76941 | PC20749802 | 2403J1067 | Stripe 모재 T방향 | API-X80L2*CESAG | 주식회사 포스코 | 640 | 751 | 30 | 300.818 | 649.032 | 308.271 | 665.112 | 766.103 | 28 | 2024-03-27
SF76941 | PC20749802 | POSCO | 0 | 20240130 | 0.2 | 0.29 | 0.0719 | 0.242 | 1.48 | 0.0064 | 0.0007 | 0.028 | 0.029 | 0.247 | 0.237 | 0 | 0.0008 | 0.115 | 0 | 0 | 0 | 0.25 | 0.004 | 0.039 | 0 | 0 | 0.0164 | 0.035 | 0 | 0 | 0 | 232 | 640 | 738 | 30 | 12 | 1538 | 18040 | PPY32606L | 1036724 | PM116 | 대경공장 JCOE 18M Press Bender | 5114 | JCOE 생산창고 | SPY3142010 | Z550C2SCSA | 508 | 11.91 | SF76941 | PC20749802 | 2403J1067 | Stripe 모재 L방향 | API-X80L2*CESAG | 주식회사 포스코 | 640 | 751 | 30 | 287.34 | 621.714 | 294.901 | 638.075 | 743.71 | 29.6 | 2024-03-27
SF76941 | PC20749802 | POSCO | 0 | 20240130 | 0.2 | 0.29 | 0.0719 | 0.242 | 1.48 | 0.0064 | 0.0007 | 0.028 | 0.029 | 0.247 | 0.237 | 0 | 0.0008 | 0.115 | 0 | 0 | 0 | 0.25 | 0.004 | 0.039 | 0 | 0 | 0.0164 | 0.035 | 0 | 0 | 0 | 232 | 640 | 738 | 30 | 12 | 1538 | 18040 | PPY32606T | 1036724 | PM116 | 대경공장 JCOE 18M Press Bender | 5114 | JCOE 생산창고 | SPY3142010 | Z550C2SCSA | 508 | 11.91 | SF76941 | PC20749802 | 2403J1067 | Stripe 모재 T방향 | API-X80L2*CESAG | 주식회사 포스코 | 640 | 751 | 30 | 320.798 | 691.028 | 321.716 | 693.004 | 750.473 | 29.3999 | 2024-04-01
SF76941 | PC20749802 | POSCO | 0 | 20240130 | 0.2 | 0.29 | 0.0719 | 0.242 | 1.48 | 0.0064 | 0.0007 | 0.028 | 0.029 | 0.247 | 0.237 | 0 | 0.0008 | 0.115 | 0 | 0 | 0 | 0.25 | 0.004 | 0.039 | 0 | 0 | 0.0164 | 0.035 | 0 | 0 | 0 | 232 | 640 | 738 | 30 | 12 | 1538 | 18040 | PPY32606L | 1036724 | PM116 | 대경공장 JCOE 18M Press Bender | 5114 | JCOE 생산창고 | SPY3142010 | Z550C2SCSA | 508 | 11.91 | SF76941 | PC20749802 | 2403J1067 | Stripe 모재 L방향 | API-X80L2*CESAG | 주식회사 포스코 | 640 | 751 | 30 | 314.862 | 678.351 | 314.704 | 678.011 | 734.045 | 29.8 | 2024-04-01
SF78785 | PC22065101 | POSCO | 0 | 20240402 | 0.2 | 0.29 | 0.071 | 0.26 | 1.512 | 0.0063 | 0.0019 | 0.032 | 0.034 | 0.239 | 0.226 | 0 | 0.0008 | 0.121 | 0 | 0 | 0 | 0.244 | 0.0039 | 0.04 | 0 | 0 | 0.0149 | 0.036 | 0 | 0 | 0 | 239 | 582 | 739 | 31 | 14 | 1847 | 18040 | PPY41502W | 1040197 | CM108 | 대경공장 JCOE 시편절단 | 5114 | JCOE 생산창고 | SPY4151050 | Z550C2ATSA | 609.6 | 14.27 | SF78785 | PC22065101 | 2404J0790 | Stripe 용접 | API-X80L2*CESAG | 주식회사 포스코 | 582 | 739 | 31 | 426.303 | 791.876 | 0 | 0 | 794.87 | 21.2 | 2024-04-22
SF78785 | PC22065101 | POSCO | 0 | 20240402 | 0.2 | 0.29 | 0.071 | 0.26 | 1.512 | 0.0063 | 0.0019 | 0.032 | 0.034 | 0.239 | 0.226 | 0 | 0.0008 | 0.121 | 0 | 0 | 0 | 0.244 | 0.0039 | 0.04 | 0 | 0 | 0.0149 | 0.036 | 0 | 0 | 0 | 239 | 582 | 739 | 31 | 14 | 1847 | 18040 | PPY41502T | 1040197 | CM108 | 대경공장 JCOE 시편절단 | 5114 | JCOE 생산창고 | SPY4151050 | Z550C2ATSA | 609.6 | 14.27 | SF78785 | PC22065101 | 2404J0790 | Stripe 모재 T방향 | API-X80L2*CESAG | 주식회사 포스코 | 582 | 739 | 31 | 333.754 | 611.005 | 360.986 | 660.858 | 755.649 | 29.8 | 2024-04-22
SF76941 | PC22067901 | POSCO | 0 | 20240412 | 0.2 | 0.29 | 0.0719 | 0.242 | 1.48 | 0.0064 | 0.0007 | 0.028 | 0.029 | 0.247 | 0.237 | 0 | 0.0008 | 0.115 | 0 | 0 | 0 | 0.25 | 0.004 | 0.039 | 0 | 0 | 0.0164 | 0.035 | 0 | 0 | 0 | 241 | 596 | 725 | 30 | 14 | 1847 | 18040 | PPY41501T | 1040197 | CM108 | 대경공장 JCOE 시편절단 | 5114 | JCOE 생산창고 | SPY4151060 | Z550C2ATSA | 609.6 | 14.27 | SF76941 | PC22067901 | 2404J0813 | Stripe 모재 T방향 | API-X80L2*CESAG | 주식회사 포스코 | 596 | 725 | 30 | 340.713 | 625.105 | 354.767 | 650.891 | 748.204 | 30.6 | 2024-04-22
SF76941 | PC22067901 | POSCO | 0 | 20240412 | 0.2 | 0.29 | 0.0719 | 0.242 | 1.48 | 0.0064 | 0.0007 | 0.028 | 0.029 | 0.247 | 0.237 | 0 | 0.0008 | 0.115 | 0 | 0 | 0 | 0.25 | 0.004 | 0.039 | 0 | 0 | 0.0164 | 0.035 | 0 | 0 | 0 | 241 | 596 | 725 | 30 | 14 | 1847 | 18040 | PPY41501W | 1040197 | CM108 | 대경공장 JCOE 시편절단 | 5114 | JCOE 생산창고 | SPY4151060 | Z550C2ATSA | 609.6 | 14.27 | SF76941 | PC22067901 | 2404J0813 | Stripe 용접 | API-X80L2*CESAG | 주식회사 포스코 | 596 | 725 | 30 | 304.777 | 562.266 | 312.577 | 576.655 | 745.957 | 21 | 2024-04-22
SF78788 | PC22070802 | POSCO | 0 | 20240402 | 0.2 | 0.29 | 0.0729 | 0.245 | 1.473 | 0.0049 | 0.0014 | 0.033 | 0.034 | 0.238 | 0.239 | 0 | 0.0008 | 0.134 | 0 | 0 | 0 | 0.245 | 0.0034 | 0.038 | 0 | 0 | 0.0139 | 0.037 | 0 | 0 | 0 | 239 | 605 | 731 | 30 | 14 | 1847 | 18040 | PPY41602W | 1040197 | CM108 | 대경공장 JCOE 시편절단 | 5114 | JCOE 생산창고 | SPY4161040 | Z550C2ATSA | 609.6 | 14.27 | SF78788 | PC22070802 | 2404J0901 | Stripe 용접 | API-X80L2*CESAG | 주식회사 포스코 | 605 | 731 | 30 | 337.009 | 620.267 | 339.431 | 624.724 | 776.007 | 20.2 | 2024-04-22
SF78788 | PC22070802 | POSCO | 0 | 20240402 | 0.2 | 0.29 | 0.0729 | 0.245 | 1.473 | 0.0049 | 0.0014 | 0.033 | 0.034 | 0.238 | 0.239 | 0 | 0.0008 | 0.134 | 0 | 0 | 0 | 0.245 | 0.0034 | 0.038 | 0 | 0 | 0.0139 | 0.037 | 0 | 0 | 0 | 239 | 605 | 731 | 30 | 14 | 1847 | 18040 | PPY41602T | 1040197 | CM108 | 대경공장 JCOE 시편절단 | 5114 | JCOE 생산창고 | SPY4161040 | Z550C2ATSA | 609.6 | 14.27 | SF78788 | PC22070802 | 2404J0901 | Stripe 모재 T방향 | API-X80L2*CESAG | 주식회사 포스코 | 605 | 731 | 30 | 367.243 | 667.42 | 379.218 | 689.182 | 780.617 | 29.8 | 2024-04-22
SF78786 | PC22071701 | POSCO | 0 | 20240329 | 0.19 | 0.28 | 0.0676 | 0.262 | 1.495 | 0.0058 | 0.0013 | 0.033 | 0.034 | 0.249 | 0.241 | 0 | 0.0008 | 0.131 | 0 | 0 | 0 | 0.244 | 0.0036 | 0.038 | 0 | 0 | 0.0147 | 0.036 | 0 | 0 | 0 | 234 | 598 | 731 | 30 | 14 | 1847 | 18040 | PPY41601T | 1040197 | CM108 | 대경공장 JCOE 시편절단 | 5114 | JCOE 생산창고 | SPY4152040 | Z550C2ATSA | 609.6 | 14.27 | SF78786 | PC22071701 | 2404J0869 | Stripe 모재 T방향 | API-X80L2*CESAG | 주식회사 포스코 | 598 | 731 | 30 | 343.353 | 626.995 | 351.82 | 642.458 | 759.028 | 32.6 | 2024-04-22
SF78786 | PC22071701 | POSCO | 0 | 20240329 | 0.19 | 0.28 | 0.0676 | 0.262 | 1.495 | 0.0058 | 0.0013 | 0.033 | 0.034 | 0.249 | 0.241 | 0 | 0.0008 | 0.131 | 0 | 0 | 0 | 0.244 | 0.0036 | 0.038 | 0 | 0 | 0.0147 | 0.036 | 0 | 0 | 0 | 234 | 598 | 731 | 30 | 14 | 1847 | 18040 | PPY41601W | 1040197 | CM108 | 대경공장 JCOE 시편절단 | 5114 | JCOE 생산창고 | SPY4152040 | Z550C2ATSA | 609.6 | 14.27 | SF78786 | PC22071701 | 2404J0869 | Stripe 용접 | API-X80L2*CESAG | 주식회사 포스코 | 598 | 731 | 30 | 332.225 | 610.245 | 347.143 | 637.648 | 761.481 | 20.4 | 2024-04-22
SF79036 | PC22327902 | POSCO | 0 | 20240412 | 0.17 | 0.35 | 0.0842 | 0.287 | 1.525 | 0.0066 | 0.0019 | 0.031 | 0.032 | 0.026 | 0.009 | 0 | 0 | 0.012 | 0 | 0 | 0 | 0.003 | 0.0033 | 0.018 | 0 | 0 | 0.0117 | 0.002 | 0 | 0 | 0 | 0 | 402 | 491 | 31 | 12.7 | 2770 | 12230 | PPY50224W | 1041589 | CM108 | 대경공장 JCOE 시편절단 | 5114 | JCOE 생산창고 | SPY5022050 | 2B2W50A | 457.2 | 12.7 | SF79036 | PC22327902 | 2405J0064 | Stripe 용접 | API-2W50S1 |  | 412 | 492 | 31 | 220.25 | 446.84 | 0 | 0 | 532.21583 | 0 | 2024-05-14
SF79036 | PC22327902 | POSCO | 0 | 20240412 | 0.17 | 0.35 | 0.0842 | 0.287 | 1.525 | 0.0066 | 0.0019 | 0.031 | 0.032 | 0.026 | 0.009 | 0 | 0 | 0.012 | 0 | 0 | 0 | 0.003 | 0.0033 | 0.018 | 0 | 0 | 0.0117 | 0.002 | 0 | 0 | 0 | 0 | 402 | 491 | 31 | 12.7 | 2770 | 12230 | PPY50224T | 1041589 | CM108 | 대경공장 JCOE 시편절단 | 5114 | JCOE 생산창고 | SPY5022050 | 2B2W50A | 457.2 | 12.7 | SF79036 | PC22327902 | 2405J0064 | Stripe 모재 T방향 | API-2W50S1 |  | 412 | 492 | 31 | 197.376 | 407.176 | 203.416 | 420.43523 | 510.85288 | 31.37573 | 2024-05-14
SF79037 | PC22329102 | POSCO | 0 | 20240417 | 0.17 | 0.34 | 0.0785 | 0.3 | 1.534 | 0.0058 | 0.002 | 0.032 | 0.034 | 0.022 | 0.009 | 0 | 0 | 0.01 | 0 | 0 | 0 | 0.004 | 0.0037 | 0.018 | 0 | 0 | 0.0113 | 0.002 | 0 | 0 | 0 | 0 | 403 | 488 | 28 | 12.7 | 2770 | 12230 | PPY50203W | 1041589 | CM108 | 대경공장 JCOE 시편절단 | 5114 | JCOE 생산창고 | SPY5021100 | 2B2W50A | 457.2 | 12.7 | SF79037 | PC22329102 | 2405J0042 | Stripe 용접 | API-2W50S1 |  | 403 | 488 | 28 | 0 | 0 | 0 | 0 | 535.09377 | 0 | 2024-05-14
SF79037 | PC22329102 | POSCO | 0 | 20240417 | 0.17 | 0.34 | 0.0785 | 0.3 | 1.534 | 0.0058 | 0.002 | 0.032 | 0.034 | 0.022 | 0.009 | 0 | 0 | 0.01 | 0 | 0 | 0 | 0.004 | 0.0037 | 0.018 | 0 | 0 | 0.0113 | 0.002 | 0 | 0 | 0 | 0 | 403 | 488 | 28 | 12.7 | 2770 | 12230 | PPY50203T | 1041589 | CM108 | 대경공장 JCOE 시편절단 | 5114 | JCOE 생산창고 | SPY5021100 | 2B2W50A | 457.2 | 12.7 | SF79037 | PC22329102 | 2405J0042 | Stripe 모재 T방향 | API-2W50S1 |  | 403 | 488 | 28 | 192.502 | 391.483 | 197.49 | 402.36531 | 505.86864 | 30.31711 | 2024-05-14
SF79178 | PC22481202 | POSCO | 0 | 20240402 | 0.17 | 0.35 | 0.0822 | 0.29 | 1.554 | 0.006 | 0.0027 | 0.028 | 0.03 | 0.026 | 0.013 | 0 | 0 | 0.018 | 0 | 0 | 0 | 0.003 | 0.0033 | 0.019 | 0 | 0 | 0.011 | 0.001 | 0 | 0 | 0 | 0 | 413 | 496 | 28 | 12.7 | 2770 | 12230 | PPY50207T | 1041589 | CM108 | 대경공장 JCOE 시편절단 | 5114 | JCOE 생산창고 | SPY5022030 | 2B2W50A | 457.2 | 12.7 | SF79178 | PC22481202 | 2405J0046 | Stripe 모재 T방향 | API-2W50S1 |  | 413 | 496 | 31 | 190.258 | 392.42 | 193.308 | 399.42311 | 507.00359 | 30.95811 | 2024-05-14
SF79178 | PC22481202 | POSCO | 0 | 20240402 | 0.17 | 0.35 | 0.0822 | 0.29 | 1.554 | 0.006 | 0.0027 | 0.028 | 0.03 | 0.026 | 0.013 | 0 | 0 | 0.018 | 0 | 0 | 0 | 0.003 | 0.0033 | 0.019 | 0 | 0 | 0.011 | 0.001 | 0 | 0 | 0 | 0 | 413 | 496 | 28 | 12.7 | 2770 | 12230 | PPY50207W | 1041589 | CM108 | 대경공장 JCOE 시편절단 | 5114 | JCOE 생산창고 | SPY5022030 | 2B2W50A | 457.2 | 12.7 | SF79178 | PC22481202 | 2405J0046 | Stripe 용접 | API-2W50S1 |  | 413 | 496 | 31 | 237.217 | 485.942 | 0 | 0 | 537.12432 | 0 | 2024-05-14
SB00119 | PC22559701 | POSCO | 0 | 20240404 | 0.17 | 0.35 | 0.0779 | 0.298 | 1.558 | 0.0085 | 0.0022 | 0.03 | 0.03 | 0.028 | 0.011 | 0 | 0 | 0.014 | 0 | 0 | 0 | 0.002 | 0.0034 | 0.019 | 0 | 0 | 0.0122 | 0.002 | 0 | 0 | 0 | 0 | 435 | 501 | 29 | 12.7 | 2770 | 12230 | PPY50204T | 1041589 | CM108 | 대경공장 JCOE 시편절단 | 5114 | JCOE 생산창고 | SPY5022010 | 2B2W50A | 457.2 | 12.7 | SB00119 | PC22559701 | 2405J0043 | Stripe 모재 T방향 | API-2W50S1 |  | 435 | 501 | 29 | 210.759 | 424.32 | 212.267 | 428.20962 | 521.35159 | 30.25613 | 2024-05-14
SB00119 | PC22559701 | POSCO | 0 | 20240404 | 0.17 | 0.35 | 0.0779 | 0.298 | 1.558 | 0.0085 | 0.0022 | 0.03 | 0.03 | 0.028 | 0.011 | 0 | 0 | 0.014 | 0 | 0 | 0 | 0.002 | 0.0034 | 0.019 | 0 | 0 | 0.0122 | 0.002 | 0 | 0 | 0 | 0 | 435 | 501 | 29 | 12.7 | 2770 | 12230 | PPY50204W | 1041589 | CM108 | 대경공장 JCOE 시편절단 | 5114 | JCOE 생산창고 | SPY5022010 | 2B2W50A | 457.2 | 12.7 | SB00119 | PC22559701 | 2405J0043 | Stripe 용접 | API-2W50S1 |  | 435 | 501 | 29 | 234.58 | 471.103 | 0 | 0 | 539.26501 | 0 | 2024-05-14
SB00119 | PC22561501 | POSCO | 0 | 20240424 | 0.17 | 0.35 | 0.0779 | 0.298 | 1.558 | 0.0085 | 0.0022 | 0.03 | 0.03 | 0.028 | 0.011 | 0 | 0 | 0.014 | 0 | 0 | 0 | 0.002 | 0.0034 | 0.019 | 0 | 0 | 0.0122 | 0.002 | 0 | 0 | 0 | 0 | 470 | 566 | 19 | 19.05 | 2724 | 12230 | PPY50662W | 1042047 | CM108 | 대경공장 JCOE 시편절단 | 5114 | JCOE 생산창고 | SPY5062060 | 2B2W50A | 457.2 | 19.05 | SB00119 | PC22561501 | 2405J0296 | Stripe 용접 | API-2W50S1 |  | 470 | 566 | 21 | 402.33 | 548.721 | 0 | 0 | 571.36191 | 0 | 2024-05-14
SB00119 | PC22561501 | POSCO | 0 | 20240424 | 0.17 | 0.35 | 0.0779 | 0.298 | 1.558 | 0.0085 | 0.0022 | 0.03 | 0.03 | 0.028 | 0.011 | 0 | 0 | 0.014 | 0 | 0 | 0 | 0.002 | 0.0034 | 0.019 | 0 | 0 | 0.0122 | 0.002 | 0 | 0 | 0 | 0 | 470 | 566 | 19 | 19.05 | 2724 | 12230 | PPY50662T | 1042047 | CM108 | 대경공장 JCOE 시편절단 | 5114 | JCOE 생산창고 | SPY5062060 | 2B2W50A | 457.2 | 19.05 | SB00119 | PC22561501 | 2405J0296 | Stripe 모재 T방향 | API-2W50S1 |  | 470 | 566 | 21 | 340.339 | 469.491 | 358.8 | 495.466 | 566.33102 | 29.84631 | 2024-05-14
SB00732 | PC22870001 | POSCO | 0 | 20240412 | 0.17 | 0.34 | 0.0792 | 0.286 | 1.531 | 0.0067 | 0.0021 | 0.037 | 0.039 | 0.025 | 0.014 | 0 | 0 | 0.015 | 0 | 0 | 0 | 0.005 | 0.0033 | 0.018 | 0 | 0 | 0.0134 | 0.002 | 0 | 0 | 0 | 0 | 411 | 497 | 29 | 12.7 | 2770 | 12230 | PPY50205W | 1041589 | CM108 | 대경공장 JCOE 시편절단 | 5114 | JCOE 생산창고 | SPY5022020 | 2B2W50A | 457.2 | 12.7 | SB00732 | PC22870001 | 2405J0044 | Stripe 용접 | API-2W50S1 |  | 411 | 497 | 29 | 227.863 | 459.774 | 0 | 0 | 527.27535 | 0 | 2024-05-14
SB00732 | PC22870001 | POSCO | 0 | 20240412 | 0.17 | 0.34 | 0.0792 | 0.286 | 1.531 | 0.0067 | 0.0021 | 0.037 | 0.039 | 0.025 | 0.014 | 0 | 0 | 0.015 | 0 | 0 | 0 | 0.005 | 0.0033 | 0.018 | 0 | 0 | 0.0134 | 0.002 | 0 | 0 | 0 | 0 | 411 | 497 | 29 | 12.7 | 2770 | 12230 | PPY50205T | 1041589 | CM108 | 대경공장 JCOE 시편절단 | 5114 | JCOE 생산창고 | SPY5022020 | 2B2W50A | 457.2 | 12.7 | SB00732 | PC22870001 | 2405J0044 | Stripe 모재 T방향 | API-2W50S1 |  | 411 | 497 | 29 | 197.576 | 401.351 | 206.881 | 421.06858 | 515.11899 | 30.86389 | 2024-05-14
SB00668 | PC23394801 | POSCO | 0 | 20240430 | 0.17 | 0.4 | 0.0596 | 0.288 | 1.771 | 0.0096 | 0.002 | 0.035 | 0.036 | 0.123 | 0.013 | 0.0001 | 0.001 | 0.016 | 0 | 0 | 0 | 0.112 | 0 | 0.043 | 0 | 0 | 0.0115 | 0.002 | 0 | 0 | 0 | 217 | 589 | 698 | 40 | 24.9 | 1654 | 9715 | PPY51405W | 1042612 | CM108 | 대경공장 JCOE 시편절단 | 5114 | JCOE 생산창고 | SPY5142020 | NX80L2 | 559 | 25.4 | SB00668 | PC23394801 | 2405J1009 | Stripe 용접 | API-X80L2I | 주식회사 포스코 | 589 | 698 | 40 | 654.916 | 681.783 | 0 | 0 | 684.638 | 0 | 2024-06-10
SB00668 | PC23394801 | POSCO | 0 | 20240430 | 0.17 | 0.4 | 0.0596 | 0.288 | 1.771 | 0.0096 | 0.002 | 0.035 | 0.036 | 0.123 | 0.013 | 0.0001 | 0.001 | 0.016 | 0 | 0 | 0 | 0.112 | 0 | 0.043 | 0 | 0 | 0.0115 | 0.002 | 0 | 0 | 0 | 217 | 589 | 698 | 40 | 24.9 | 1654 | 9715 | PPY51405T | 1042612 | CM108 | 대경공장 JCOE 시편절단 | 5114 | JCOE 생산창고 | SPY5142020 | NX80L2 | 559 | 25.4 | SB00668 | PC23394801 | 2405J1009 | Stripe 모재 T방향 | API-X80L2I | 주식회사 포스코 | 589 | 698 | 40 | 659.061 | 685.186 | 657.078 | 683.124 | 757.842 | 42.6 | 2024-06-10
SB00670 | PC23394901 | POSCO | 0 | 20240508 | 0.17 | 0.41 | 0.0602 | 0.279 | 1.773 | 0.0074 | 0.0011 | 0.033 | 0.035 | 0.123 | 0.018 | 0 | 0.0013 | 0.016 | 0 | 0 | 0 | 0.111 | 0 | 0.043 | 0 | 0 | 0.0112 | 0.002 | 0 | 0 | 0 | 225 | 578 | 704 | 41 | 24.9 | 1654 | 9715 | PPY51406T | 1042612 | CM108 | 대경공장 JCOE 시편절단 | 5114 | JCOE 생산창고 | SPY5142050 | NX80L2 | 559 | 25.4 | SB00670 | PC23394901 | 2405J1022 | Stripe 모재 T방향 | API-X80L2I | 주식회사 포스코 | 578 | 704 | 41 | 600.474 | 626.949 | 625.168 | 652.732 | 749.357 | 44.2 | 2024-06-10
SB00670 | PC23394901 | POSCO | 0 | 20240508 | 0.17 | 0.41 | 0.0602 | 0.279 | 1.773 | 0.0074 | 0.0011 | 0.033 | 0.035 | 0.123 | 0.018 | 0 | 0.0013 | 0.016 | 0 | 0 | 0 | 0.111 | 0 | 0.043 | 0 | 0 | 0.0112 | 0.002 | 0 | 0 | 0 | 225 | 578 | 704 | 41 | 24.9 | 1654 | 9715 | PPY51406W | 1042612 | CM108 | 대경공장 JCOE 시편절단 | 5114 | JCOE 생산창고 | SPY5142050 | NX80L2 | 559 | 25.4 | SB00670 | PC23394901 | 2405J1022 | Stripe 용접 | API-X80L2I | 주식회사 포스코 | 578 | 704 | 41 | 666.858 | 698.026 | 0 | 0 | 701.952 | 0 | 2024-06-10
SB02221 | PC23759702 | POSCO | 0 | 20240510 | 0.15 | 0.34 | 0.0546 | 0.237 | 1.487 | 0.0069 | 0.0025 | 0.03 | 0.031 | 0.078 | 0.069 | 0 | 0.0009 | 0.013 | 0 | 0 | 0 | 0.069 | 0.0047 | 0.042 | 0 | 0 | 0.0128 | 0.002 | 0 | 0 | 0 | 187 | 480 | 598 | 39 | 13 | 2344 | 18328 | PPY51703T | 1042466 | CM108 | 대경공장 JCOE 시편절단 | 5114 | JCOE 생산창고 | SPY5172060 | NX65L2SCA | 762 | 12.7 | SB02221 | PC23759702 | 2405J1292 | Stripe 모재 T방향 | API-X65MA*SCOM | 주식회사 포스코 | 480 | 598 | 39 | 253.211 | 499.952 | 265.752 | 524.714 | 639.396 | 38.3999 | 2024-05-21
SB02221 | PC23759702 | POSCO | 0 | 20240510 | 0.15 | 0.34 | 0.0546 | 0.237 | 1.487 | 0.0069 | 0.0025 | 0.03 | 0.031 | 0.078 | 0.069 | 0 | 0.0009 | 0.013 | 0 | 0 | 0 | 0.069 | 0.0047 | 0.042 | 0 | 0 | 0.0128 | 0.002 | 0 | 0 | 0 | 187 | 480 | 598 | 39 | 13 | 2344 | 18328 | PPY51703W | 1042466 | CM108 | 대경공장 JCOE 시편절단 | 5114 | JCOE 생산창고 | SPY5172060 | NX65L2SCA | 762 | 12.7 | SB02221 | PC23759702 | 2405J1292 | Stripe 용접 | API-X65MA*SCOM | 주식회사 포스코 | 480 | 598 | 39 | 197.475 | 390.257 | 0 | 0 | 618.876 | 0 | 2024-05-21
SB02234 | PC23761102 | POSCO | 0 | 20240514 | 0.15 | 0.34 | 0.0543 | 0.244 | 1.496 | 0.0074 | 0.0023 | 0.031 | 0.033 | 0.082 | 0.075 | 0.0001 | 0.0008 | 0.041 | 0 | 0 | 0 | 0.066 | 0.0053 | 0.043 | 0 | 0 | 0.0131 | 0.002 | 0 | 0 | 0 | 199 | 492 | 618 | 35 | 13 | 2324 | 18328 | PPY51507T | 1042466 | CM108 | 대경공장 JCOE 시편절단 | 5114 | JCOE 생산창고 | SPY5152080 | NX65L2SCA | 762 | 12.7 | SB02234 | PC23761102 | 2405J1131 | Stripe 모재 T방향 | API-X65MA*SCOM | 주식회사 포스코 | 492 | 618 | 35 | 265.223 | 517.768 | 280.131 | 546.871 | 664.543 | 38.3999 | 2024-05-20
SB02234 | PC23761102 | POSCO | 0 | 20240514 | 0.15 | 0.34 | 0.0543 | 0.244 | 1.496 | 0.0074 | 0.0023 | 0.031 | 0.033 | 0.082 | 0.075 | 0.0001 | 0.0008 | 0.041 | 0 | 0 | 0 | 0.066 | 0.0053 | 0.043 | 0 | 0 | 0.0131 | 0.002 | 0 | 0 | 0 | 199 | 492 | 618 | 35 | 13 | 2324 | 18328 | PPY51507W | 1042466 | CM108 | 대경공장 JCOE 시편절단 | 5114 | JCOE 생산창고 | SPY5152080 | NX65L2SCA | 762 | 12.7 | SB02234 | PC23761102 | 2405J1131 | Stripe 용접 | API-X65MA*SCOM | 주식회사 포스코 | 492 | 618 | 35 | 0 | 0 | 0 | 0 | 642.85 | 0 | 2024-05-20
SB02230 | PC23763801 | POSCO | 0 | 20240514 | 0.15 | 0.34 | 0.0556 | 0.228 | 1.479 | 0.0081 | 0.0018 | 0.03 | 0.031 | 0.089 | 0.072 | 0.0001 | 0.0008 | 0.015 | 0 | 0 | 0 | 0.072 | 0.0046 | 0.042 | 0 | 0 | 0.0125 | 0.002 | 0 | 0 | 0 | 202 | 517 | 642 | 36 | 13 | 2324 | 18328 | PPY51508W | 1042466 | CM108 | 대경공장 JCOE 시편절단 | 5114 | JCOE 생산창고 | SPY5152090 | NX65L2SCA | 762 | 12.7 | SB02230 | PC23763801 | 2405J1134 | Stripe 용접 | API-X65MA*SCOM | 주식회사 포스코 | 517 | 642 | 36 | 0 | 0 | 0 | 0 | 634.546 | 0 | 2024-05-20
SB02230 | PC23763801 | POSCO | 0 | 20240514 | 0.15 | 0.34 | 0.0556 | 0.228 | 1.479 | 0.0081 | 0.0018 | 0.03 | 0.031 | 0.089 | 0.072 | 0.0001 | 0.0008 | 0.015 | 0 | 0 | 0 | 0.072 | 0.0046 | 0.042 | 0 | 0 | 0.0125 | 0.002 | 0 | 0 | 0 | 202 | 517 | 642 | 36 | 13 | 2324 | 18328 | PPY51508T | 1042466 | CM108 | 대경공장 JCOE 시편절단 | 5114 | JCOE 생산창고 | SPY5152090 | NX65L2SCA | 762 | 12.7 | SB02230 | PC23763801 | 2405J1134 | Stripe 모재 T방향 | API-X65MA*SCOM | 주식회사 포스코 | 517 | 642 | 36 | 274.241 | 539.618 | 286.206 | 563.163 | 642.838 | 35.3999 | 2024-05-20
SB02225 | PC23764402 | POSCO | 0 | 20240514 | 0.15 | 0.34 | 0.0558 | 0.228 | 1.484 | 0.0065 | 0.002 | 0.033 | 0.034 | 0.078 | 0.071 | 0 | 0.001 | 0.013 | 0 | 0 | 0 | 0.071 | 0.0043 | 0.042 | 0 | 0 | 0.0135 | 0.002 | 0 | 0 | 0 | 208 | 524 | 620 | 41 | 18.8 | 2146 | 18433 | PPY52002T | 1043094 | CM108 | 대경공장 JCOE 시편절단 | 5114 | JCOE 생산창고 | SPY5201090 | NX65L2SCA | 711 | 19.1 | SB02225 | PC23764402 | 2405J1453 | Stripe 모재 T방향 | API-X65MA*SCOM | 주식회사 포스코 | 524 | 620 | 43 | 374.665 | 512.897 | 391.612 | 536.096 | 626.684 | 46.6 | 2024-05-23
SB02225 | PC23764402 | POSCO | 0 | 20240514 | 0.15 | 0.34 | 0.0558 | 0.228 | 1.484 | 0.0065 | 0.002 | 0.033 | 0.034 | 0.078 | 0.071 | 0 | 0.001 | 0.013 | 0 | 0 | 0 | 0.071 | 0.0043 | 0.042 | 0 | 0 | 0.0135 | 0.002 | 0 | 0 | 0 | 208 | 524 | 620 | 41 | 18.8 | 2146 | 18433 | PPY52002W | 1043094 | CM108 | 대경공장 JCOE 시편절단 | 5114 | JCOE 생산창고 | SPY5201090 | NX65L2SCA | 711 | 19.1 | SB02225 | PC23764402 | 2405J1453 | Stripe 용접 | API-X65MA*SCOM | 주식회사 포스코 | 524 | 620 | 43 | 0 | 0 | 0 | 0 | 622.994 | 0 | 2024-05-23
SB02225 | PC23767102 | POSCO | 0 | 20240510 | 0.15 | 0.34 | 0.0558 | 0.228 | 1.484 | 0.0065 | 0.002 | 0.033 | 0.034 | 0.078 | 0.071 | 0 | 0.001 | 0.013 | 0 | 0 | 0 | 0.071 | 0.0043 | 0.042 | 0 | 0 | 0.0135 | 0.002 | 0 | 0 | 0 | 198 | 517 | 616 | 35 | 13 | 2324 | 18328 | PPY51608W | 1042466 | CM108 | 대경공장 JCOE 시편절단 | 5114 | JCOE 생산창고 | SPY5162040 | NX65L2SCA | 762 | 12.7 | SB02225 | PC23767102 | 2405J1196 | Stripe 용접 | API-X65MA*SCOM | 주식회사 포스코 | 517 | 616 | 35 | 300.168 | 594.525 | 0 | 0 | 634.493 | 0 | 2024-05-21
SB02225 | PC23767102 | POSCO | 0 | 20240510 | 0.15 | 0.34 | 0.0558 | 0.228 | 1.484 | 0.0065 | 0.002 | 0.033 | 0.034 | 0.078 | 0.071 | 0 | 0.001 | 0.013 | 0 | 0 | 0 | 0.071 | 0.0043 | 0.042 | 0 | 0 | 0.0135 | 0.002 | 0 | 0 | 0 | 198 | 517 | 616 | 35 | 13 | 2324 | 18328 | PPY51608T | 1042466 | CM108 | 대경공장 JCOE 시편절단 | 5114 | JCOE 생산창고 | SPY5162040 | NX65L2SCA | 762 | 12.7 | SB02225 | PC23767102 | 2405J1196 | Stripe 모재 T방향 | API-X65MA*SCOM | 주식회사 포스코 | 517 | 616 | 35 | 246.332 | 484.069 | 260.788 | 512.476 | 638.825 | 38.6 | 2024-05-21
SB02227 | PC23770602 | POSCO | 0 | 20240509 | 0.14 | 0.33 | 0.0508 | 0.24 | 1.484 | 0.0068 | 0.0015 | 0.034 | 0.035 | 0.081 | 0.07 | 0 | 0.0011 | 0.015 | 0 | 0 | 0 | 0.072 | 0.0035 | 0.043 | 0 | 0 | 0.0123 | 0.002 | 0 | 0 | 0 | 199 | 513 | 619 | 34 | 13 | 2324 | 18328 | PPY51604T | 1042466 | CM108 | 대경공장 JCOE 시편절단 | 5114 | JCOE 생산창고 | SPY5161070 | NX65L2SCA | 762 | 12.7 | SB02227 | PC23770602 | 2405J1162 | Stripe 모재 T방향 | API-X65MA*SCOM | 주식회사 포스코 | 513 | 619 | 34 | 272.358 | 530.211 | 281.638 | 548.277 | 632.81 | 36.3999 | 2024-05-20
SB02227 | PC23770602 | POSCO | 0 | 20240509 | 0.14 | 0.33 | 0.0508 | 0.24 | 1.484 | 0.0068 | 0.0015 | 0.034 | 0.035 | 0.081 | 0.07 | 0 | 0.0011 | 0.015 | 0 | 0 | 0 | 0.072 | 0.0035 | 0.043 | 0 | 0 | 0.0123 | 0.002 | 0 | 0 | 0 | 199 | 513 | 619 | 34 | 13 | 2324 | 18328 | PPY51604W | 1042466 | CM108 | 대경공장 JCOE 시편절단 | 5114 | JCOE 생산창고 | SPY5161070 | NX65L2SCA | 762 | 12.7 | SB02227 | PC23770602 | 2405J1162 | Stripe 용접 | API-X65MA*SCOM | 주식회사 포스코 | 513 | 619 | 34 | 296.955 | 579.348 | 0 | 0 | 630.368 | 0 | 2024-05-20
SB02223 | PC23771101 | POSCO | 0 | 20240507 | 0.15 | 0.34 | 0.0547 | 0.224 | 1.488 | 0.0073 | 0.0022 | 0.032 | 0.033 | 0.078 | 0.07 | 0 | 0.001 | 0.014 | 0 | 0 | 0 | 0.069 | 0.0046 | 0.043 | 0 | 0 | 0.0135 | 0.002 | 0 | 0 | 0 | 207 | 523 | 622 | 40 | 18.8 | 2146 | 18433 | PPY52101W | 1043094 | CM108 | 대경공장 JCOE 시편절단 | 5114 | JCOE 생산창고 | SPY5202060 | NX65L2SCA | 711 | 19.1 | SB02223 | PC23771101 | 2405J1491 | Stripe 용접 | API-X65MA*SCOM | 주식회사 포스코 | 523 | 624 | 40 | 216.836 | 298.269 | 0 | 0 | 623.206 | 0 | 2024-05-23
SB02223 | PC23771101 | POSCO | 0 | 20240507 | 0.15 | 0.34 | 0.0547 | 0.224 | 1.488 | 0.0073 | 0.0022 | 0.032 | 0.033 | 0.078 | 0.07 | 0 | 0.001 | 0.014 | 0 | 0 | 0 | 0.069 | 0.0046 | 0.043 | 0 | 0 | 0.0135 | 0.002 | 0 | 0 | 0 | 207 | 523 | 622 | 40 | 18.8 | 2146 | 18433 | PPY52101T | 1043094 | CM108 | 대경공장 JCOE 시편절단 | 5114 | JCOE 생산창고 | SPY5202060 | NX65L2SCA | 711 | 19.1 | SB02223 | PC23771101 | 2405J1491 | Stripe 모재 T방향 | API-X65MA*SCOM | 주식회사 포스코 | 523 | 624 | 40 | 395.561 | 540.817 | 405.201 | 553.997 | 628.853 | 41.6 | 2024-05-23
SB02221 | PC23772401 | POSCO | 0 | 20240522 | 0.15 | 0.34 | 0.0546 | 0.237 | 1.487 | 0.0069 | 0.0025 | 0.03 | 0.031 | 0.078 | 0.069 | 0 | 0.0009 | 0.013 | 0 | 0 | 0 | 0.069 | 0.0047 | 0.042 | 0 | 0 | 0.0128 | 0.002 | 0 | 0 | 0 | 207 | 519 | 616 | 40 | 18.8 | 2146 | 18833 | PPY52113W | 1043095 | CM108 | 대경공장 JCOE 시편절단 | 5114 | JCOE 생산창고 | SPY5211020 | NX65L2SCA | 711 | 19.1 | SB02221 | PC23772401 | 2405J1543 | Stripe 용접 | API-X65MA*SCOM | 주식회사 포스코 | 519 | 616 | 40 | 437.54 | 600.688 | 0 | 0 | 622.09 | 0 | 2024-05-23
SB02221 | PC23772401 | POSCO | 0 | 20240522 | 0.15 | 0.34 | 0.0546 | 0.237 | 1.487 | 0.0069 | 0.0025 | 0.03 | 0.031 | 0.078 | 0.069 | 0 | 0.0009 | 0.013 | 0 | 0 | 0 | 0.069 | 0.0047 | 0.042 | 0 | 0 | 0.0128 | 0.002 | 0 | 0 | 0 | 207 | 519 | 616 | 40 | 18.8 | 2146 | 18833 | PPY52113T | 1043095 | CM108 | 대경공장 JCOE 시편절단 | 5114 | JCOE 생산창고 | SPY5211020 | NX65L2SCA | 711 | 19.1 | SB02221 | PC23772401 | 2405J1543 | Stripe 모재 T방향 | API-X65MA*SCOM | 주식회사 포스코 | 519 | 616 | 40 | 404.091 | 553.434 | 411.061 | 562.981 | 640.593 | 40.3999 | 2024-05-23
SB02234 | PC23774702 | POSCO | 0 | 20240510 | 0.15 | 0.34 | 0.0543 | 0.244 | 1.496 | 0.0074 | 0.0023 | 0.031 | 0.033 | 0.082 | 0.075 | 0.0001 | 0.0008 | 0.041 | 0 | 0 | 0 | 0.066 | 0.0053 | 0.043 | 0 | 0 | 0.0131 | 0.002 | 0 | 0 | 0 | 208 | 534 | 633 | 43 | 18.8 | 2146 | 18433 | PPY52112T | 1043094 | CM108 | 대경공장 JCOE 시편절단 | 5114 | JCOE 생산창고 | SPY5202070 | NX65L2SCA | 711 | 19.1 | SB02234 | PC23774702 | 2405J1515 | Stripe 모재 T방향 | API-X65MA*SCOM | 주식회사 포스코 | 534 | 633 | 43 | 386.727 | 529.463 | 404.824 | 554.239 | 634.922 | 39 | 2024-05-23
SB02234 | PC23774702 | POSCO | 0 | 20240510 | 0.15 | 0.34 | 0.0543 | 0.244 | 1.496 | 0.0074 | 0.0023 | 0.031 | 0.033 | 0.082 | 0.075 | 0.0001 | 0.0008 | 0.041 | 0 | 0 | 0 | 0.066 | 0.0053 | 0.043 | 0 | 0 | 0.0131 | 0.002 | 0 | 0 | 0 | 208 | 534 | 633 | 43 | 18.8 | 2146 | 18433 | PPY52112W | 1043094 | CM108 | 대경공장 JCOE 시편절단 | 5114 | JCOE 생산창고 | SPY5202070 | NX65L2SCA | 711 | 19.1 | SB02234 | PC23774702 | 2405J1515 | Stripe 용접 | API-X65MA*SCOM | 주식회사 포스코 | 534 | 633 | 43 | 0 | 0 | 0 | 0 | 631.526 | 0 | 2024-05-23
SB02221 | PC23826801 | POSCO | 0 | 20240510 | 0.15 | 0.34 | 0.0546 | 0.237 | 1.487 | 0.0069 | 0.0025 | 0.03 | 0.031 | 0.078 | 0.069 | 0 | 0.0009 | 0.013 | 0 | 0 | 0 | 0.069 | 0.0047 | 0.042 | 0 | 0 | 0.0128 | 0.002 | 0 | 0 | 0 | 207 | 521 | 618 | 43 | 18.8 | 2146 | 18433 | PPY52003T | 1043094 | CM108 | 대경공장 JCOE 시편절단 | 5114 | JCOE 생산창고 | SPY5201100 | NX65L2SCA | 711 | 19.1 | SB02221 | PC23826801 | 2405J1454 | Stripe 모재 T방향 | API-X65MA*SCOM | 주식회사 포스코 | 528 | 627 | 43 | 384.886 | 524.793 | 404.981 | 552.193 | 634.726 | 41 | 2024-05-23
SB02221 | PC23826801 | POSCO | 0 | 20240510 | 0.15 | 0.34 | 0.0546 | 0.237 | 1.487 | 0.0069 | 0.0025 | 0.03 | 0.031 | 0.078 | 0.069 | 0 | 0.0009 | 0.013 | 0 | 0 | 0 | 0.069 | 0.0047 | 0.042 | 0 | 0 | 0.0128 | 0.002 | 0 | 0 | 0 | 207 | 521 | 618 | 43 | 18.8 | 2146 | 18433 | PPY52003W | 1043094 | CM108 | 대경공장 JCOE 시편절단 | 5114 | JCOE 생산창고 | SPY5201100 | NX65L2SCA | 711 | 19.1 | SB02221 | PC23826801 | 2405J1454 | Stripe 용접 | API-X65MA*SCOM | 주식회사 포스코 | 528 | 627 | 43 | 443.744 | 612.063 | 0 | 0 | 628.422 | 0 | 2024-05-23
SF80199 | PC23954601 | POSCO | 0 | 20240509 | 0.15 | 0.34 | 0.0628 | 0.212 | 1.468 | 0.0061 | 0.0016 | 0.033 | 0.034 | 0.082 | 0.064 | 0.0001 | 0.0009 | 0.011 | 0 | 0 | 0 | 0.07 | 0.0032 | 0.041 | 0 | 0 | 0.014 | 0.002 | 0 | 0 | 0 | 205 | 521 | 612 | 39 | 18.8 | 2146 | 18433 | PPY52001T | 1043094 | CM108 | 대경공장 JCOE 시편절단 | 5114 | JCOE 생산창고 | SPY5201070 | NX65L2SCA | 711 | 19.1 | SF80199 | PC23954601 | 2405J1451 | Stripe 모재 T방향 | API-X65MA*SCOM | 주식회사 포스코 | 529 | 632 | 40 | 402.99 | 552.362 | 407.859 | 559.036 | 638.199 | 44.2 | 2024-05-23
SF80199 | PC23954601 | POSCO | 0 | 20240509 | 0.15 | 0.34 | 0.0628 | 0.212 | 1.468 | 0.0061 | 0.0016 | 0.033 | 0.034 | 0.082 | 0.064 | 0.0001 | 0.0009 | 0.011 | 0 | 0 | 0 | 0.07 | 0.0032 | 0.041 | 0 | 0 | 0.014 | 0.002 | 0 | 0 | 0 | 205 | 521 | 612 | 39 | 18.8 | 2146 | 18433 | PPY52001W | 1043094 | CM108 | 대경공장 JCOE 시편절단 | 5114 | JCOE 생산창고 | SPY5201070 | NX65L2SCA | 711 | 19.1 | SF80199 | PC23954601 | 2405J1451 | Stripe 용접 | API-X65MA*SCOM | 주식회사 포스코 | 529 | 632 | 40 | 149.068 | 205.254 | 0 | 0 | 635.721 | 0 | 2024-05-23
SF80199 | PC23955301 | POSCO | 0 | 20240518 | 0.15 | 0.34 | 0.0628 | 0.212 | 1.468 | 0.0061 | 0.0016 | 0.033 | 0.034 | 0.082 | 0.064 | 0.0001 | 0.0009 | 0.011 | 0 | 0 | 0 | 0.07 | 0.0032 | 0.041 | 0 | 0 | 0.014 | 0.002 | 0 | 0 | 0 | 201 | 522 | 616 | 40 | 19.4 | 2302 | 18328 | PPY61208W | 1045279 | CM108 | 대경공장 JCOE 시편절단 | 5114 | JCOE 생산창고 | SPY6121060 | NX65L2SCA | 762 | 19.05 | SF80199 | PC23955301 | 2406J0726 | Stripe 용접 | API-X65MA*SCOM | 주식회사 포스코 | 531 | 618 | 41 | 491.122 | 639.297 | 0 | 0 | 641.938 | 0 | 2024-06-14
SF80199 | PC23955301 | POSCO | 0 | 20240518 | 0.15 | 0.34 | 0.0628 | 0.212 | 1.468 | 0.0061 | 0.0016 | 0.033 | 0.034 | 0.082 | 0.064 | 0.0001 | 0.0009 | 0.011 | 0 | 0 | 0 | 0.07 | 0.0032 | 0.041 | 0 | 0 | 0.014 | 0.002 | 0 | 0 | 0 | 201 | 522 | 616 | 40 | 19.4 | 2302 | 18328 | PPY61208T | 1045279 | CM108 | 대경공장 JCOE 시편절단 | 5114 | JCOE 생산창고 | SPY6121060 | NX65L2SCA | 762 | 19.05 | SF80199 | PC23955301 | 2406J0726 | Stripe 모재 T방향 | API-X65MA*SCOM | 주식회사 포스코 | 531 | 618 | 41 | 381.19 | 496.964 | 424.632 | 553.6 | 647.898 | 49.46 | 2024-06-14
SF80202 | PC23958601 | POSCO | 0 | 20240509 | 0.16 | 0.35 | 0.0652 | 0.218 | 1.483 | 0.0054 | 0.001 | 0.034 | 0.035 | 0.081 | 0.069 | 0.0001 | 0.0009 | 0.016 | 0 | 0 | 0 | 0.068 | 0.0033 | 0.042 | 0 | 0 | 0.015 | 0.003 | 0 | 0 | 0 | 215 | 537 | 643 | 34 | 13 | 2324 | 18328 | PPY51603W | 1042466 | CM108 | 대경공장 JCOE 시편절단 | 5114 | JCOE 생산창고 | SPY5161060 | NX65L2SCA | 762 | 12.7 | SF80202 | PC23958601 | 2405J1161 | Stripe 용접 | API-X65MA*SCOM | 주식회사 포스코 | 537 | 643 | 34 | 0 | 0 | 0 | 0 | 644.557 | 0 | 2024-05-20
SF80202 | PC23958601 | POSCO | 0 | 20240509 | 0.16 | 0.35 | 0.0652 | 0.218 | 1.483 | 0.0054 | 0.001 | 0.034 | 0.035 | 0.081 | 0.069 | 0.0001 | 0.0009 | 0.016 | 0 | 0 | 0 | 0.068 | 0.0033 | 0.042 | 0 | 0 | 0.015 | 0.003 | 0 | 0 | 0 | 215 | 537 | 643 | 34 | 13 | 2324 | 18328 | PPY51603T | 1042466 | CM108 | 대경공장 JCOE 시편절단 | 5114 | JCOE 생산창고 | SPY5161060 | NX65L2SCA | 762 | 12.7 | SF80202 | PC23958601 | 2405J1161 | Stripe 모재 T방향 | API-X65MA*SCOM | 주식회사 포스코 | 537 | 643 | 34 | 278.523 | 548.249 | 287.819 | 566.547 | 651.426 | 35.6 | 2024-05-20
SF80201 | PC23959402 | POSCO | 0 | 20240509 | 0.15 | 0.34 | 0.0624 | 0.218 | 1.453 | 0.0062 | 0.0014 | 0.028 | 0.029 | 0.085 | 0.069 | 0 | 0.0009 | 0.02 | 0 | 0 | 0 | 0.067 | 0.0033 | 0.041 | 0 | 0 | 0.0149 | 0.002 | 0 | 0 | 0 | 206 | 501 | 625 | 35 | 13 | 2324 | 18328 | PPY51605T | 1042466 | CM108 | 대경공장 JCOE 시편절단 | 5114 | JCOE 생산창고 | SPY5161090 | NX65L2SCA | 762 | 12.7 | SF80201 | PC23959402 | 2405J1171 | Stripe 모재 T방향 | API-X65MA*SCOM | 주식회사 포스코 | 501 | 625 | 35 | 255.09 | 500.396 | 269.18 | 528.036 | 658.171 | 34.3999 | 2024-05-20
SF80201 | PC23959402 | POSCO | 0 | 20240509 | 0.15 | 0.34 | 0.0624 | 0.218 | 1.453 | 0.0062 | 0.0014 | 0.028 | 0.029 | 0.085 | 0.069 | 0 | 0.0009 | 0.02 | 0 | 0 | 0 | 0.067 | 0.0033 | 0.041 | 0 | 0 | 0.0149 | 0.002 | 0 | 0 | 0 | 206 | 501 | 625 | 35 | 13 | 2324 | 18328 | PPY51605W | 1042466 | CM108 | 대경공장 JCOE 시편절단 | 5114 | JCOE 생산창고 | SPY5161090 | NX65L2SCA | 762 | 12.7 | SF80201 | PC23959402 | 2405J1171 | Stripe 용접 | API-X65MA*SCOM | 주식회사 포스코 | 501 | 625 | 35 | 124.822 | 248.084 | 0 | 0 | 632.815 | 0 | 2024-05-20
SF80199 | PC23962402 | POSCO | 0 | 20240514 | 0.15 | 0.34 | 0.0628 | 0.212 | 1.468 | 0.0061 | 0.0016 | 0.033 | 0.034 | 0.082 | 0.064 | 0.0001 | 0.0009 | 0.011 | 0 | 0 | 0 | 0.07 | 0.0032 | 0.041 | 0 | 0 | 0.014 | 0.002 | 0 | 0 | 0 | 199 | 534 | 637 | 33 | 13 | 2324 | 18328 | PPY51601W | 1042466 | CM108 | 대경공장 JCOE 시편절단 | 5114 | JCOE 생산창고 | SPY5152110 | NX65L2SCA | 762 | 12.7 | SF80199 | PC23962402 | 2405J1140 | Stripe 용접 | API-X65MA*SCOM | 주식회사 포스코 | 534 | 637 | 33 | 199.535 | 390.611 | 0 | 0 | 632.998 | 0 | 2024-05-20
SF80199 | PC23962402 | POSCO | 0 | 20240514 | 0.15 | 0.34 | 0.0628 | 0.212 | 1.468 | 0.0061 | 0.0016 | 0.033 | 0.034 | 0.082 | 0.064 | 0.0001 | 0.0009 | 0.011 | 0 | 0 | 0 | 0.07 | 0.0032 | 0.041 | 0 | 0 | 0.014 | 0.002 | 0 | 0 | 0 | 199 | 534 | 637 | 33 | 13 | 2324 | 18328 | PPY51601T | 1042466 | CM108 | 대경공장 JCOE 시편절단 | 5114 | JCOE 생산창고 | SPY5152110 | NX65L2SCA | 762 | 12.7 | SF80199 | PC23962402 | 2405J1140 | Stripe 모재 T방향 | API-X65MA*SCOM | 주식회사 포스코 | 534 | 637 | 33 | 273.076 | 536.928 | 285.917 | 562.176 | 666.286 | 34 | 2024-05-20
SF80200 | PC23962501 | POSCO | 0 | 20240514 | 0.16 | 0.35 | 0.0665 | 0.234 | 1.471 | 0.0071 | 0.0012 | 0.027 | 0.028 | 0.089 | 0.066 | 0 | 0.0009 | 0.013 | 0 | 0 | 0 | 0.07 | 0.0048 | 0.044 | 0 | 0 | 0.0141 | 0.002 | 0 | 0 | 0 | 198 | 524 | 626 | 33 | 13 | 2324 | 18328 | PPY51602W | 1042466 | CM108 | 대경공장 JCOE 시편절단 | 5114 | JCOE 생산창고 | SPY5152120 | NX65L2SCA | 762 | 12.7 | SF80200 | PC23962501 | 2405J1142 | Stripe 용접 | API-X65MA*SCOM | 주식회사 포스코 | 524 | 626 | 33 | 0 | 0 | 0 | 0 | 649.518 | 0 | 2024-05-20
SF80200 | PC23962501 | POSCO | 0 | 20240514 | 0.16 | 0.35 | 0.0665 | 0.234 | 1.471 | 0.0071 | 0.0012 | 0.027 | 0.028 | 0.089 | 0.066 | 0 | 0.0009 | 0.013 | 0 | 0 | 0 | 0.07 | 0.0048 | 0.044 | 0 | 0 | 0.0141 | 0.002 | 0 | 0 | 0 | 198 | 524 | 626 | 33 | 13 | 2324 | 18328 | PPY51602T | 1042466 | CM108 | 대경공장 JCOE 시편절단 | 5114 | JCOE 생산창고 | SPY5152120 | NX65L2SCA | 762 | 12.7 | SF80200 | PC23962501 | 2405J1142 | Stripe 모재 T방향 | API-X65MA*SCOM | 주식회사 포스코 | 524 | 626 | 33 | 269.537 | 524.68 | 285.678 | 556.099 | 638.921 | 37.8 | 2024-05-20
SF80198 | PC23964802 | POSCO | 0 | 20240510 | 0.16 | 0.35 | 0.0665 | 0.233 | 1.458 | 0.0073 | 0.0014 | 0.034 | 0.036 | 0.082 | 0.071 | 0 | 0.0008 | 0.015 | 0 | 0 | 0 | 0.069 | 0.0041 | 0.043 | 0 | 0 | 0.0144 | 0.002 | 0 | 0 | 0 | 220 | 527 | 639 | 33 | 13 | 2324 | 18328 | PPY51701T | 1042466 | CM108 | 대경공장 JCOE 시편절단 | 5114 | JCOE 생산창고 | SPY5171050 | NX65L2SCA | 762 | 12.7 | SF80198 | PC23964802 | 2405J1243 | Stripe 모재 T방향 | API-X65MA*SCOM | 주식회사 포스코 | 527 | 639 | 33 | 265.004 | 524.425 | 284.87 | 563.737 | 675.898 | 33.74 | 2024-05-21
SF80198 | PC23964802 | POSCO | 0 | 20240510 | 0.16 | 0.35 | 0.0665 | 0.233 | 1.458 | 0.0073 | 0.0014 | 0.034 | 0.036 | 0.082 | 0.071 | 0 | 0.0008 | 0.015 | 0 | 0 | 0 | 0.069 | 0.0041 | 0.043 | 0 | 0 | 0.0144 | 0.002 | 0 | 0 | 0 | 220 | 527 | 639 | 33 | 13 | 2324 | 18328 | PPY51701W | 1042466 | CM108 | 대경공장 JCOE 시편절단 | 5114 | JCOE 생산창고 | SPY5171050 | NX65L2SCA | 762 | 12.7 | SF80198 | PC23964802 | 2405J1243 | Stripe 용접 | API-X65MA*SCOM | 주식회사 포스코 | 527 | 639 | 33 | 0 | 0 | 0 | 0 | 644.048 | 0 | 2024-05-21
SF80202 | PC24046402 | POSCO | 0 | 20240510 | 0.16 | 0.35 | 0.0652 | 0.218 | 1.483 | 0.0054 | 0.001 | 0.034 | 0.035 | 0.081 | 0.069 | 0.0001 | 0.0009 | 0.016 | 0 | 0 | 0 | 0.068 | 0.0033 | 0.042 | 0 | 0 | 0.015 | 0.003 | 0 | 0 | 0 | 203 | 524 | 630 | 39 | 19.4 | 2302 | 18328 | PPY61402T | 1045279 | CM108 | 대경공장 JCOE 시편절단 | 5114 | JCOE 생산창고 | SPY6141070 | NX65L2SCA | 762 | 19.05 | SF80202 | PC24046402 | 2406J0901 | Stripe 모재 T방향 | API-X65MA*SCOM | 주식회사 포스코 | 524 | 630 | 42 | 418.161 | 549.965 | 427.748 | 562.574 | 645.1 | 43 | 2024-06-19
SF80202 | PC24046402 | POSCO | 0 | 20240510 | 0.16 | 0.35 | 0.0652 | 0.218 | 1.483 | 0.0054 | 0.001 | 0.034 | 0.035 | 0.081 | 0.069 | 0.0001 | 0.0009 | 0.016 | 0 | 0 | 0 | 0.068 | 0.0033 | 0.042 | 0 | 0 | 0.015 | 0.003 | 0 | 0 | 0 | 203 | 524 | 630 | 39 | 19.4 | 2302 | 18328 | PPY61402W | 1045279 | CM108 | 대경공장 JCOE 시편절단 | 5114 | JCOE 생산창고 | SPY6141070 | NX65L2SCA | 762 | 19.05 | SF80202 | PC24046402 | 2406J0901 | Stripe 용접 | API-X65MA*SCOM | 주식회사 포스코 | 524 | 630 | 42 | 378.9 | 492.121 | 0 | 0 | 616.424 | 0 | 2024-06-19
SF80198 | PC24046601 | POSCO | 0 | 20240510 | 0.16 | 0.35 | 0.0665 | 0.233 | 1.458 | 0.0073 | 0.0014 | 0.034 | 0.036 | 0.082 | 0.071 | 0 | 0.0008 | 0.015 | 0 | 0 | 0 | 0.069 | 0.0041 | 0.043 | 0 | 0 | 0.0144 | 0.002 | 0 | 0 | 0 | 202 | 555 | 653 | 40 | 19.4 | 2302 | 18328 | PPY61314W | 1045279 | CM108 | 대경공장 JCOE 시편절단 | 5114 | JCOE 생산창고 | SPY6131160 | NX65L2SCA | 762 | 19.05 | SF80198 | PC24046601 | 2406J0817 | Stripe 용접 | API-X65MA*SCOM | 주식회사 포스코 | 555 | 653 | 40 | 0 | 0 | 0 | 0 | 655.324 | 0 | 2024-06-19
SF80198 | PC24046601 | POSCO | 0 | 20240510 | 0.16 | 0.35 | 0.0665 | 0.233 | 1.458 | 0.0073 | 0.0014 | 0.034 | 0.036 | 0.082 | 0.071 | 0 | 0.0008 | 0.015 | 0 | 0 | 0 | 0.069 | 0.0041 | 0.043 | 0 | 0 | 0.0144 | 0.002 | 0 | 0 | 0 | 202 | 555 | 653 | 40 | 19.4 | 2302 | 18328 | PPY61314T | 1045279 | CM108 | 대경공장 JCOE 시편절단 | 5114 | JCOE 생산창고 | SPY6131160 | NX65L2SCA | 762 | 19.05 | SF80198 | PC24046601 | 2406J0817 | Stripe 모재 T방향 | API-X65MA*SCOM | 주식회사 포스코 | 555 | 653 | 40 | 450.603 | 604.583 | 459.041 | 615.904 | 698.423 | 38.2 | 2024-06-19
SB02753 | PC24049601 | POSCO | 0 | 20240510 | 0.15 | 0.35 | 0.0567 | 0.216 | 1.513 | 0.0073 | 0.0024 | 0.033 | 0.035 | 0.095 | 0.077 | 0 | 0.0008 | 0.014 | 0 | 0 | 0 | 0.085 | 0.004 | 0.041 | 0 | 0 | 0.0133 | 0.002 | 0 | 0 | 0 | 226 | 549 | 640 | 41 | 19.4 | 2302 | 18328 | PPY61312W | 1045279 | CM108 | 대경공장 JCOE 시편절단 | 5114 | JCOE 생산창고 | SPY6131150 | NX65L2SCA | 762 | 19.05 | SB02753 | PC24049601 | 2406J0816 | Stripe 용접 | API-X65MA*SCOM | 주식회사 포스코 | 549 | 640 | 41 | 332.608 | 441.474 | 0 | 0 | 636.584 | 0 | 2024-06-19
SB02753 | PC24049601 | POSCO | 0 | 20240510 | 0.15 | 0.35 | 0.0567 | 0.216 | 1.513 | 0.0073 | 0.0024 | 0.033 | 0.035 | 0.095 | 0.077 | 0 | 0.0008 | 0.014 | 0 | 0 | 0 | 0.085 | 0.004 | 0.041 | 0 | 0 | 0.0133 | 0.002 | 0 | 0 | 0 | 226 | 549 | 640 | 41 | 19.4 | 2302 | 18328 | PPY61312T | 1045279 | CM108 | 대경공장 JCOE 시편절단 | 5114 | JCOE 생산창고 | SPY6131150 | NX65L2SCA | 762 | 19.05 | SB02753 | PC24049601 | 2406J0816 | Stripe 모재 T방향 | API-X65MA*SCOM | 주식회사 포스코 | 549 | 640 | 41 | 438.013 | 578.883 | 449.236 | 593.716 | 655.94 | 42 | 2024-06-19
SB02757 | PC24050901 | POSCO | 0 | 20240514 | 0.15 | 0.35 | 0.0619 | 0.237 | 1.472 | 0.0069 | 0.0018 | 0.026 | 0.028 | 0.086 | 0.08 | 0 | 0.0009 | 0.013 | 0 | 0 | 0 | 0.074 | 0.0032 | 0.04 | 0 | 0 | 0.0142 | 0.002 | 0 | 0 | 0 | 231 | 544 | 642 | 41 | 19.4 | 2302 | 18328 | PPY61309W | 1045279 | CM108 | 대경공장 JCOE 시편절단 | 5114 | JCOE 생산창고 | SPY6131100 | NX65L2SCA | 762 | 19.05 | SB02757 | PC24050901 | 2406J0800 | Stripe 용접 | API-X65MA*SCOM | 주식회사 포스코 | 544 | 642 | 43 | 0 | 0 | 0 | 0 | 636.97 | 0 | 2024-06-19
SB02757 | PC24050901 | POSCO | 0 | 20240514 | 0.15 | 0.35 | 0.0619 | 0.237 | 1.472 | 0.0069 | 0.0018 | 0.026 | 0.028 | 0.086 | 0.08 | 0 | 0.0009 | 0.013 | 0 | 0 | 0 | 0.074 | 0.0032 | 0.04 | 0 | 0 | 0.0142 | 0.002 | 0 | 0 | 0 | 231 | 544 | 642 | 41 | 19.4 | 2302 | 18328 | PPY61309T | 1045279 | CM108 | 대경공장 JCOE 시편절단 | 5114 | JCOE 생산창고 | SPY6131100 | NX65L2SCA | 762 | 19.05 | SB02757 | PC24050901 | 2406J0800 | Stripe 모재 T방향 | API-X65MA*SCOM | 주식회사 포스코 | 544 | 642 | 43 | 424.463 | 563.986 | 438.544 | 582.695 | 654.685 | 42 | 2024-06-19
SB02759 | PC24053202 | POSCO | 0 | 20240514 | 0.15 | 0.35 | 0.0579 | 0.23 | 1.489 | 0.0066 | 0.0019 | 0.03 | 0.03 | 0.084 | 0.078 | 0 | 0.0008 | 0.023 | 0 | 0 | 0 | 0.076 | 0.0043 | 0.043 | 0 | 0 | 0.0131 | 0.002 | 0 | 0 | 0 | 217 | 509 | 630 | 45 | 19.4 | 2302 | 18328 | PPY61305T | 1045279 | CM108 | 대경공장 JCOE 시편절단 | 5114 | JCOE 생산창고 | SPY6122050 | NX65L2SCA | 762 | 19.05 | SB02759 | PC24053202 | 2406J0751 | Stripe 모재 T방향 | API-X65MA*SCOM | 주식회사 포스코 | 522 | 630 | 45 | 398.017 | 527.275 | 419.065 | 555.158 | 630.56 | 41 | 2024-06-19
SB02759 | PC24053202 | POSCO | 0 | 20240514 | 0.15 | 0.35 | 0.0579 | 0.23 | 1.489 | 0.0066 | 0.0019 | 0.03 | 0.03 | 0.084 | 0.078 | 0 | 0.0008 | 0.023 | 0 | 0 | 0 | 0.076 | 0.0043 | 0.043 | 0 | 0 | 0.0131 | 0.002 | 0 | 0 | 0 | 217 | 509 | 630 | 45 | 19.4 | 2302 | 18328 | PPY61305W | 1045279 | CM108 | 대경공장 JCOE 시편절단 | 5114 | JCOE 생산창고 | SPY6122050 | NX65L2SCA | 762 | 19.05 | SB02759 | PC24053202 | 2406J0751 | Stripe 용접 | API-X65MA*SCOM | 주식회사 포스코 | 522 | 630 | 45 | 441.111 | 584.735 | 0 | 0 | 616.019 | 0 | 2024-06-19
SB02754 | PC24053702 | POSCO | 0 | 20240516 | 0.15 | 0.34 | 0.0518 | 0.234 | 1.48 | 0.0075 | 0.0017 | 0.036 | 0.037 | 0.091 | 0.087 | 0 | 0.0008 | 0.016 | 0 | 0 | 0 | 0.079 | 0.0041 | 0.042 | 0 | 0 | 0.0134 | 0.002 | 0 | 0 | 0 | 214 | 524 | 622 | 41 | 19.4 | 2302 | 18328 | PPY61315T | 1045279 | CM108 | 대경공장 JCOE 시편절단 | 5114 | JCOE 생산창고 | SPY6132060 | NX65L2SCA | 762 | 19.05 | SB02754 | PC24053702 | 2406J0828 | Stripe 모재 T방향 | API-X65MA*SCOM | 주식회사 포스코 | 524 | 622 | 41 | 401.384 | 531.646 | 415.148 | 549.876 | 629.527 | 45.2 | 2024-06-19
SB02754 | PC24053702 | POSCO | 0 | 20240516 | 0.15 | 0.34 | 0.0518 | 0.234 | 1.48 | 0.0075 | 0.0017 | 0.036 | 0.037 | 0.091 | 0.087 | 0 | 0.0008 | 0.016 | 0 | 0 | 0 | 0.079 | 0.0041 | 0.042 | 0 | 0 | 0.0134 | 0.002 | 0 | 0 | 0 | 214 | 524 | 622 | 41 | 19.4 | 2302 | 18328 | PPY61315W | 1045279 | CM108 | 대경공장 JCOE 시편절단 | 5114 | JCOE 생산창고 | SPY6132060 | NX65L2SCA | 762 | 19.05 | SB02754 | PC24053702 | 2406J0828 | Stripe 용접 | API-X65MA*SCOM | 주식회사 포스코 | 524 | 622 | 41 | 223.791 | 298.267 | 0 | 0 | 603.965 | 0 | 2024-06-19
SB02755 | PC24172202 | POSCO | 0 | 20240514 | 0.15 | 0.34 | 0.0614 | 0.236 | 1.464 | 0.0063 | 0.0018 | 0.029 | 0.03 | 0.084 | 0.08 | 0 | 0.0008 | 0.018 | 0 | 0 | 0 | 0.078 | 0.0041 | 0.041 | 0 | 0 | 0.0151 | 0.002 | 0 | 0 | 0 | 206 | 526 | 630 | 41 | 19.4 | 2302 | 18328 | PPY61304W | 1045279 | CM108 | 대경공장 JCOE 시편절단 | 5114 | JCOE 생산창고 | SPY6122040 | NX65L2SCA | 762 | 19.05 | SB02755 | PC24172202 | 2406J0768 | Stripe 용접 | API-X65MA*SCOM | 주식회사 포스코 | 547 | 652 | 42 | 0 | 0 | 0 | 0 | 635.465 | 0 | 2024-06-19
SB02755 | PC24172202 | POSCO | 0 | 20240514 | 0.15 | 0.34 | 0.0614 | 0.236 | 1.464 | 0.0063 | 0.0018 | 0.029 | 0.03 | 0.084 | 0.08 | 0 | 0.0008 | 0.018 | 0 | 0 | 0 | 0.078 | 0.0041 | 0.041 | 0 | 0 | 0.0151 | 0.002 | 0 | 0 | 0 | 206 | 526 | 630 | 41 | 19.4 | 2302 | 18328 | PPY61304T | 1045279 | CM108 | 대경공장 JCOE 시편절단 | 5114 | JCOE 생산창고 | SPY6122040 | NX65L2SCA | 762 | 19.05 | SB02755 | PC24172202 | 2406J0768 | Stripe 모재 T방향 | API-X65MA*SCOM | 주식회사 포스코 | 547 | 652 | 42 | 394.241 | 519.976 | 411.548 | 542.804 | 642.375 | 45 | 2024-06-19
SB02750 | PC24216402 | POSCO | 0 | 20240523 | 0.15 | 0.35 | 0.0583 | 0.241 | 1.487 | 0.0084 | 0.0021 | 0.031 | 0.033 | 0.102 | 0.081 | 0 | 0.0008 | 0.012 | 0 | 0 | 0 | 0.087 | 0.0041 | 0.043 | 0 | 0 | 0.0137 | 0.003 | 0 | 0 | 0 | 216 | 514 | 620 | 40 | 19.4 | 2302 | 18328 | PPY61301T | 1045279 | CM108 | 대경공장 JCOE 시편절단 | 5114 | JCOE 생산창고 | SPY6122130 | NX65L2SCA | 762 | 19.05 | SB02750 | PC24216402 | 2406J0776 | Stripe 모재 T방향 | API-X65MA*SCOM | 주식회사 포스코 | 514 | 620 | 40 | 384.77 | 509.288 | 377.26 | 499.348 | 609.566 | 45.3999 | 2024-06-19
SB02750 | PC24216402 | POSCO | 0 | 20240523 | 0.15 | 0.35 | 0.0583 | 0.241 | 1.487 | 0.0084 | 0.0021 | 0.031 | 0.033 | 0.102 | 0.081 | 0 | 0.0008 | 0.012 | 0 | 0 | 0 | 0.087 | 0.0041 | 0.043 | 0 | 0 | 0.0137 | 0.003 | 0 | 0 | 0 | 216 | 514 | 620 | 40 | 19.4 | 2302 | 18328 | PPY61301W | 1045279 | CM108 | 대경공장 JCOE 시편절단 | 5114 | JCOE 생산창고 | SPY6122130 | NX65L2SCA | 762 | 19.05 | SB02750 | PC24216402 | 2406J0776 | Stripe 용접 | API-X65MA*SCOM | 주식회사 포스코 | 514 | 620 | 40 | 366.63 | 486.812 | 0 | 0 | 616.288 | 0 | 2024-06-19
SB02234 | PC24433901 | POSCO | 20240528 | 20240528 | 0.15 | 0.34 | 0.0543 | 0.244 | 1.496 | 0.0074 | 0.0023 | 0.031 | 0.033 | 0.082 | 0.075 | 0.0001 | 0.0008 | 0.041 | 0 | 0 | 0 | 0.066 | 0.0053 | 0.043 | 0 | 0 | 0.0131 | 0.002 | 0 | 0 | 0 | 205 | 553 | 626 | 45 | 19.4 | 2302 | 18328 | PPY61303T | 1045279 | CM108 | 대경공장 JCOE 시편절단 | 5114 | JCOE 생산창고 | SPY6122140 | NX65L2SCA | 762 | 19.05 | SB02234 | PC24433901 | 2406J0778 | Stripe 모재 T방향 | API-X65MA*SCOM | 주식회사 포스코 | 553 | 626 | 45 | 387.699 | 514.323 | 390.327 | 517.81 | 619.046 | 44 | 2024-06-19
SB02234 | PC24433901 | POSCO | 20240528 | 20240528 | 0.15 | 0.34 | 0.0543 | 0.244 | 1.496 | 0.0074 | 0.0023 | 0.031 | 0.033 | 0.082 | 0.075 | 0.0001 | 0.0008 | 0.041 | 0 | 0 | 0 | 0.066 | 0.0053 | 0.043 | 0 | 0 | 0.0131 | 0.002 | 0 | 0 | 0 | 205 | 553 | 626 | 45 | 19.4 | 2302 | 18328 | PPY61303W | 1045279 | CM108 | 대경공장 JCOE 시편절단 | 5114 | JCOE 생산창고 | SPY6122140 | NX65L2SCA | 762 | 19.05 | SB02234 | PC24433901 | 2406J0778 | Stripe 용접 | API-X65MA*SCOM | 주식회사 포스코 | 553 | 626 | 45 | 300.251 | 395.153 | 0 | 0 | 602.3 | 0 | 2024-06-19
SF80201 | PC24434201 | POSCO | 0 | 20240527 | 0.15 | 0.34 | 0.0624 | 0.218 | 1.453 | 0.0062 | 0.0014 | 0.028 | 0.029 | 0.085 | 0.069 | 0 | 0.0009 | 0.02 | 0 | 0 | 0 | 0.067 | 0.0033 | 0.041 | 0 | 0 | 0.0149 | 0.002 | 0 | 0 | 0 | 199 | 530 | 626 | 40 | 19.4 | 2302 | 18328 | PPY61403W | 1045279 | CM108 | 대경공장 JCOE 시편절단 | 5114 | JCOE 생산창고 | SPY6142070 | NX65L2SCA | 762 | 19.05 | SF80201 | PC24434201 | 2406J0914 | Stripe 용접 | API-X65MA*SCOM | 주식회사 포스코 | 530 | 626 | 40 | 0 | 0 | 0 | 0 | 611.18 | 0 | 2024-06-19
SF80201 | PC24434201 | POSCO | 0 | 20240527 | 0.15 | 0.34 | 0.0624 | 0.218 | 1.453 | 0.0062 | 0.0014 | 0.028 | 0.029 | 0.085 | 0.069 | 0 | 0.0009 | 0.02 | 0 | 0 | 0 | 0.067 | 0.0033 | 0.041 | 0 | 0 | 0.0149 | 0.002 | 0 | 0 | 0 | 199 | 530 | 626 | 40 | 19.4 | 2302 | 18328 | PPY61403T | 1045279 | CM108 | 대경공장 JCOE 시편절단 | 5114 | JCOE 생산창고 | SPY6142070 | NX65L2SCA | 762 | 19.05 | SF80201 | PC24434201 | 2406J0914 | Stripe 모재 T방향 | API-X65MA*SCOM | 주식회사 포스코 | 530 | 626 | 40 | 402.611 | 534.056 | 404.057 | 535.974 | 628.159 | 42.8 | 2024-06-19
SF83105 | PC26598501 | POSCO | 0 | 20240905 | 0.2 | 0.29 | 0.071 | 0.252 | 1.48 | 0.0062 | 0.002 | 0.035 | 0.037 | 0.221 | 0.219 | 0 | 0.001 | 0.149 | 0 | 0 | 0 | 0.252 | 0.0045 | 0.04 | 0 | 0 | 0.0122 | 0.037 | 0 | 0 | 0 | 243 | 658 | 763 | 34 | 20.25 | 2784 | 18040 | PPYX0401T | 1054232 | CM108 | 대경공장 JCOE 시편절단 | 5114 | JCOE 생산창고 | SPY9302030 | Z550C2CESA | 914 | 20.6 | SF83105 | PC26598501 | 2409J1727 | Stripe 모재 T방향 | API-X80L2*CESAG | 주식회사 포스코 | 658 | 763 | 34 | 502.264 | 644.557 | 517.16 | 663.674 | 753.313 | 36.6 | 2024-10-11
SF83105 | PC26598501 | POSCO | 0 | 20240905 | 0.2 | 0.29 | 0.071 | 0.252 | 1.48 | 0.0062 | 0.002 | 0.035 | 0.037 | 0.221 | 0.219 | 0 | 0.001 | 0.149 | 0 | 0 | 0 | 0.252 | 0.0045 | 0.04 | 0 | 0 | 0.0122 | 0.037 | 0 | 0 | 0 | 243 | 658 | 763 | 34 | 20.25 | 2784 | 18040 | PPYX0401L | 1054232 | CM108 | 대경공장 JCOE 시편절단 | 5114 | JCOE 생산창고 | SPY9302030 | Z550C2CESA | 914 | 20.6 | SF83105 | PC26598501 | 2409J1727 | Stripe 모재 L방향 | API-X80L2*CESAG | 주식회사 포스코 | 658 | 763 | 34 | 495.479 | 636.417 | 497.285 | 638.736 | 736.24 | 37.8 | 2024-10-11
SF83105 | PC26598501 | POSCO | 0 | 20240905 | 0.2 | 0.29 | 0.071 | 0.252 | 1.48 | 0.0062 | 0.002 | 0.035 | 0.037 | 0.221 | 0.219 | 0 | 0.001 | 0.149 | 0 | 0 | 0 | 0.252 | 0.0045 | 0.04 | 0 | 0 | 0.0122 | 0.037 | 0 | 0 | 0 | 243 | 658 | 763 | 34 | 20.25 | 2784 | 18040 | PPYX0401W | 1054232 | CM108 | 대경공장 JCOE 시편절단 | 5114 | JCOE 생산창고 | SPY9302030 | Z550C2CESA | 914 | 20.6 | SF83105 | PC26598501 | 2409J1727 | Stripe 용접 | API-X80L2*CESAG | 주식회사 포스코 | 658 | 763 | 34 | 501.811 | 645.28 | 515.766 | 663.226 | 759.747 | 26.2 | 2024-10-11
SF83103 | PC26599501 | POSCO | 0 | 20240905 | 0.2 | 0.29 | 0.071 | 0.261 | 1.48 | 0.0053 | 0.0015 | 0.035 | 0.036 | 0.235 | 0.228 | 0 | 0.001 | 0.147 | 0 | 0 | 0 | 0.255 | 0.0048 | 0.04 | 0 | 0 | 0.0164 | 0.039 | 0 | 0 | 0 | 243 | 667 | 757 | 35 | 20.25 | 2784 | 18040 | PPYX0405T | 1054232 | CM108 | 대경공장 JCOE 시편절단 | 5114 | JCOE 생산창고 | SPYX011070 | Z550C2CESA | 914 | 20.6 | SF83103 | PC26599501 | 2410J0036 | Stripe 모재 T방향 | API-X80L2*CESAG | 주식회사 포스코 | 677 | 795 | 35 | 467.144 | 599.505 | 494.85 | 635.062 | 750.112 | 35.2 | 2024-10-10
SF83103 | PC26599501 | POSCO | 0 | 20240905 | 0.2 | 0.29 | 0.071 | 0.261 | 1.48 | 0.0053 | 0.0015 | 0.035 | 0.036 | 0.235 | 0.228 | 0 | 0.001 | 0.147 | 0 | 0 | 0 | 0.255 | 0.0048 | 0.04 | 0 | 0 | 0.0164 | 0.039 | 0 | 0 | 0 | 243 | 667 | 757 | 35 | 20.25 | 2784 | 18040 | PPYX0405L | 1054232 | CM108 | 대경공장 JCOE 시편절단 | 5114 | JCOE 생산창고 | SPYX011070 | Z550C2CESA | 914 | 20.6 | SF83103 | PC26599501 | 2410J0036 | Stripe 모재 L방향 | API-X80L2*CESAG | 주식회사 포스코 | 677 | 795 | 35 | 488.754 | 621.939 | 481.354 | 612.522 | 725.429 | 36.3999 | 2024-10-10
SF83103 | PC26599501 | POSCO | 0 | 20240905 | 0.2 | 0.29 | 0.071 | 0.261 | 1.48 | 0.0053 | 0.0015 | 0.035 | 0.036 | 0.235 | 0.228 | 0 | 0.001 | 0.147 | 0 | 0 | 0 | 0.255 | 0.0048 | 0.04 | 0 | 0 | 0.0164 | 0.039 | 0 | 0 | 0 | 243 | 667 | 757 | 35 | 20.25 | 2784 | 18040 | PPYX0405W | 1054232 | CM108 | 대경공장 JCOE 시편절단 | 5114 | JCOE 생산창고 | SPYX011070 | Z550C2CESA | 914 | 20.6 | SF83103 | PC26599501 | 2410J0036 | Stripe 용접 | API-X80L2*CESAG | 주식회사 포스코 | 677 | 795 | 35 | 509.698 | 651.993 | 507.106 | 648.677 | 751.195 | 27.02 | 2024-10-10
SF83103 | PC26599501 | POSCO | 0 | 20240905 | 0.2 | 0.29 | 0.071 | 0.261 | 1.48 | 0.0053 | 0.0015 | 0.035 | 0.036 | 0.235 | 0.228 | 0 | 0.001 | 0.147 | 0 | 0 | 0 | 0.255 | 0.0048 | 0.04 | 0 | 0 | 0.0164 | 0.039 | 0 | 0 | 0 | 243 | 667 | 757 | 35 | 20.25 | 2784 | 18040 | PPYX0406W | 1054232 | CM108 | 대경공장 JCOE 시편절단 | 5114 | JCOE 생산창고 | SPYX011070 | Z550C2CESA | 914 | 20.6 | SF83103 | PC26599501 | 2410J0037 | Stripe 용접 | API-X80L2*CESAG | 주식회사 포스코 | 677 | 795 | 35 | 502.037 | 642.248 | 514.135 | 657.726 | 751.278 | 25 | 2024-10-11
SF83103 | PC26599501 | POSCO | 0 | 20240905 | 0.2 | 0.29 | 0.071 | 0.261 | 1.48 | 0.0053 | 0.0015 | 0.035 | 0.036 | 0.235 | 0.228 | 0 | 0.001 | 0.147 | 0 | 0 | 0 | 0.255 | 0.0048 | 0.04 | 0 | 0 | 0.0164 | 0.039 | 0 | 0 | 0 | 243 | 667 | 757 | 35 | 20.25 | 2784 | 18040 | PPYX0406L | 1054232 | CM108 | 대경공장 JCOE 시편절단 | 5114 | JCOE 생산창고 | SPYX011070 | Z550C2CESA | 914 | 20.6 | SF83103 | PC26599501 | 2410J0037 | Stripe 모재 L방향 | API-X80L2*CESAG | 주식회사 포스코 | 677 | 795 | 35 | 515.49 | 656.376 | 514.16 | 654.681 | 738.562 | 36.2 | 2024-10-11
SF83103 | PC26599501 | POSCO | 0 | 20240905 | 0.2 | 0.29 | 0.071 | 0.261 | 1.48 | 0.0053 | 0.0015 | 0.035 | 0.036 | 0.235 | 0.228 | 0 | 0.001 | 0.147 | 0 | 0 | 0 | 0.255 | 0.0048 | 0.04 | 0 | 0 | 0.0164 | 0.039 | 0 | 0 | 0 | 243 | 667 | 757 | 35 | 20.25 | 2784 | 18040 | PPYX0406T | 1054232 | CM108 | 대경공장 JCOE 시편절단 | 5114 | JCOE 생산창고 | SPYX011070 | Z550C2CESA | 914 | 20.6 | SF83103 | PC26599501 | 2410J0037 | Stripe 모재 T방향 | API-X80L2*CESAG | 주식회사 포스코 | 677 | 795 | 35 | 507.325 | 648.576 | 495.492 | 633.449 | 747.923 | 38.3999 | 2024-10-11
SF83104 | PC26599601 | POSCO | 0 | 20240930 | 0.2 | 0.3 | 0.0773 | 0.268 | 1.492 | 0.0047 | 0.0014 | 0.034 | 0.035 | 0.229 | 0.224 | 0 | 0.0009 | 0.156 | 0 | 0 | 0 | 0.248 | 0.0043 | 0.04 | 0 | 0 | 0.0161 | 0.037 | 0 | 0 | 0 | 254 | 660 | 786 | 33 | 20.25 | 2784 | 18040 | PPYX0411W | 1054232 | CM108 | 대경공장 JCOE 시편절단 | 5114 | JCOE 생산창고 | SPYX012100 | Z550C2CESA | 914 | 20.6 | SF83104 | PC26599601 | 2410J0060 | Stripe 용접 | API-X80L2*CESAG | 주식회사 포스코 | 660 | 786 | 33 | 504.802 | 646.988 | 525.23 | 673.169 | 743.05 | 22.8 | 2024-10-11
SF83104 | PC26599601 | POSCO | 0 | 20240930 | 0.2 | 0.3 | 0.0773 | 0.268 | 1.492 | 0.0047 | 0.0014 | 0.034 | 0.035 | 0.229 | 0.224 | 0 | 0.0009 | 0.156 | 0 | 0 | 0 | 0.248 | 0.0043 | 0.04 | 0 | 0 | 0.0161 | 0.037 | 0 | 0 | 0 | 254 | 660 | 786 | 33 | 20.25 | 2784 | 18040 | PPYX0411L | 1054232 | CM108 | 대경공장 JCOE 시편절단 | 5114 | JCOE 생산창고 | SPYX012100 | Z550C2CESA | 914 | 20.6 | SF83104 | PC26599601 | 2410J0060 | Stripe 모재 L방향 | API-X80L2*CESAG | 주식회사 포스코 | 660 | 786 | 33 | 524.026 | 666.807 | 516.224 | 656.879 | 760.599 | 36.8 | 2024-10-11
SF83104 | PC26599601 | POSCO | 0 | 20240930 | 0.2 | 0.3 | 0.0773 | 0.268 | 1.492 | 0.0047 | 0.0014 | 0.034 | 0.035 | 0.229 | 0.224 | 0 | 0.0009 | 0.156 | 0 | 0 | 0 | 0.248 | 0.0043 | 0.04 | 0 | 0 | 0.0161 | 0.037 | 0 | 0 | 0 | 254 | 660 | 786 | 33 | 20.25 | 2784 | 18040 | PPYX0411T | 1054232 | CM108 | 대경공장 JCOE 시편절단 | 5114 | JCOE 생산창고 | SPYX012100 | Z550C2CESA | 914 | 20.6 | SF83104 | PC26599601 | 2410J0060 | Stripe 모재 T방향 | API-X80L2*CESAG | 주식회사 포스코 | 660 | 786 | 33 | 514.825 | 660.645 | 527.022 | 676.296 | 765.566 | 36.8 | 2024-10-11
SF83102 | PC26601701 | POSCO | 0 | 20240905 | 0.2 | 0.29 | 0.0746 | 0.268 | 1.497 | 0.0046 | 0.002 | 0.04 | 0.042 | 0.233 | 0.224 | 0 | 0.0009 | 0.142 | 0 | 0 | 0 | 0.251 | 0.0047 | 0.04 | 0 | 0 | 0.0157 | 0.036 | 0 | 0 | 0 | 252 | 671 | 765 | 34 | 20.25 | 2784 | 18040 | PPYX0409T | 1054232 | CM108 | 대경공장 JCOE 시편절단 | 5114 | JCOE 생산창고 | SPYX012080 | Z550C2CESA | 914 | 20.6 | SF83102 | PC26601701 | 2410J0052 | Stripe 모재 T방향 | API-X80L2*CESAG | 주식회사 포스코 | 671 | 765 | 34 | 483.85 | 617.766 | 519.026 | 662.679 | 770.657 | 35.3999 | 2024-10-10
SF83102 | PC26601701 | POSCO | 0 | 20240905 | 0.2 | 0.29 | 0.0746 | 0.268 | 1.497 | 0.0046 | 0.002 | 0.04 | 0.042 | 0.233 | 0.224 | 0 | 0.0009 | 0.142 | 0 | 0 | 0 | 0.251 | 0.0047 | 0.04 | 0 | 0 | 0.0157 | 0.036 | 0 | 0 | 0 | 252 | 671 | 765 | 34 | 20.25 | 2784 | 18040 | PPYX0409W | 1054232 | CM108 | 대경공장 JCOE 시편절단 | 5114 | JCOE 생산창고 | SPYX012080 | Z550C2CESA | 914 | 20.6 | SF83102 | PC26601701 | 2410J0052 | Stripe 용접 | API-X80L2*CESAG | 주식회사 포스코 | 671 | 765 | 34 | 487.117 | 624.096 | 469.79 | 601.897 | 762.877 | 26 | 2024-10-10
SF83102 | PC26601701 | POSCO | 0 | 20240905 | 0.2 | 0.29 | 0.0746 | 0.268 | 1.497 | 0.0046 | 0.002 | 0.04 | 0.042 | 0.233 | 0.224 | 0 | 0.0009 | 0.142 | 0 | 0 | 0 | 0.251 | 0.0047 | 0.04 | 0 | 0 | 0.0157 | 0.036 | 0 | 0 | 0 | 252 | 671 | 765 | 34 | 20.25 | 2784 | 18040 | PPYX0409L | 1054232 | CM108 | 대경공장 JCOE 시편절단 | 5114 | JCOE 생산창고 | SPYX012080 | Z550C2CESA | 914 | 20.6 | SF83102 | PC26601701 | 2410J0052 | Stripe 모재 L방향 | API-X80L2*CESAG | 주식회사 포스코 | 671 | 765 | 34 | 500.493 | 634.575 | 501.358 | 635.671 | 745.957 | 35.8 | 2024-10-10
SF83104 | PC26602801 | POSCO | 0 | 20240905 | 0.2 | 0.3 | 0.0773 | 0.268 | 1.492 | 0.0047 | 0.0014 | 0.034 | 0.035 | 0.229 | 0.224 | 0 | 0.0009 | 0.156 | 0 | 0 | 0 | 0.248 | 0.0043 | 0.04 | 0 | 0 | 0.0161 | 0.037 | 0 | 0 | 0 | 249 | 669 | 783 | 33 | 20.25 | 2784 | 18040 | PPYX0402W | 1054232 | CM108 | 대경공장 JCOE 시편절단 | 5114 | JCOE 생산창고 | SPY9302070 | Z550C2CESA | 914 | 20.6 | SF83104 | PC26602801 | 2409J1754 | Stripe 용접 | API-X80L2*CESAG | 주식회사 포스코 | 669 | 783 | 33 | 503.13 | 647.052 | 500.453 | 643.609 | 771.708 | 24 | 2024-10-11
SF83104 | PC26602801 | POSCO | 0 | 20240905 | 0.2 | 0.3 | 0.0773 | 0.268 | 1.492 | 0.0047 | 0.0014 | 0.034 | 0.035 | 0.229 | 0.224 | 0 | 0.0009 | 0.156 | 0 | 0 | 0 | 0.248 | 0.0043 | 0.04 | 0 | 0 | 0.0161 | 0.037 | 0 | 0 | 0 | 249 | 669 | 783 | 33 | 20.25 | 2784 | 18040 | PPYX0402T | 1054232 | CM108 | 대경공장 JCOE 시편절단 | 5114 | JCOE 생산창고 | SPY9302070 | Z550C2CESA | 914 | 20.6 | SF83104 | PC26602801 | 2409J1754 | Stripe 모재 T방향 | API-X80L2*CESAG | 주식회사 포스코 | 669 | 783 | 33 | 494.398 | 632.524 | 507.88 | 649.773 | 772.605 | 35.8 | 2024-10-11
SF83104 | PC26602801 | POSCO | 0 | 20240905 | 0.2 | 0.3 | 0.0773 | 0.268 | 1.492 | 0.0047 | 0.0014 | 0.034 | 0.035 | 0.229 | 0.224 | 0 | 0.0009 | 0.156 | 0 | 0 | 0 | 0.248 | 0.0043 | 0.04 | 0 | 0 | 0.0161 | 0.037 | 0 | 0 | 0 | 249 | 669 | 783 | 33 | 20.25 | 2784 | 18040 | PPYX0402L | 1054232 | CM108 | 대경공장 JCOE 시편절단 | 5114 | JCOE 생산창고 | SPY9302070 | Z550C2CESA | 914 | 20.6 | SF83104 | PC26602801 | 2409J1754 | Stripe 모재 L방향 | API-X80L2*CESAG | 주식회사 포스코 | 669 | 783 | 33 | 516.059 | 657.543 | 500.995 | 638.348 | 752.109 | 37.2 | 2024-10-11
SF83102 | PC26603901 | POSCO | 0 | 20240905 | 0.2 | 0.29 | 0.0746 | 0.268 | 1.497 | 0.0046 | 0.002 | 0.04 | 0.042 | 0.233 | 0.224 | 0 | 0.0009 | 0.142 | 0 | 0 | 0 | 0.251 | 0.0047 | 0.04 | 0 | 0 | 0.0157 | 0.036 | 0 | 0 | 0 | 242 | 661 | 762 | 36 | 20.25 | 2784 | 18040 | PPYX0403L | 1054232 | CM108 | 대경공장 JCOE 시편절단 | 5114 | JCOE 생산창고 | SPYX011010 | Z550C2CESA | 914 | 20.6 | SF83102 | PC26603901 | 2410J0022 | Stripe 모재 L방향 | API-X80L2*CESAG | 주식회사 포스코 | 661 | 762 | 36 | 505.989 | 644.742 | 504.374 | 642.684 | 748.719 | 35.3999 | 2024-10-10
SF83102 | PC26603901 | POSCO | 0 | 20240905 | 0.2 | 0.29 | 0.0746 | 0.268 | 1.497 | 0.0046 | 0.002 | 0.04 | 0.042 | 0.233 | 0.224 | 0 | 0.0009 | 0.142 | 0 | 0 | 0 | 0.251 | 0.0047 | 0.04 | 0 | 0 | 0.0157 | 0.036 | 0 | 0 | 0 | 242 | 661 | 762 | 36 | 20.25 | 2784 | 18040 | PPYX0403W | 1054232 | CM108 | 대경공장 JCOE 시편절단 | 5114 | JCOE 생산창고 | SPYX011010 | Z550C2CESA | 914 | 20.6 | SF83102 | PC26603901 | 2410J0022 | Stripe 용접 | API-X80L2*CESAG | 주식회사 포스코 | 661 | 762 | 36 | 513.005 | 654.901 | 515.759 | 658.416 | 757.359 | 27.2 | 2024-10-10
SF83102 | PC26603901 | POSCO | 0 | 20240905 | 0.2 | 0.29 | 0.0746 | 0.268 | 1.497 | 0.0046 | 0.002 | 0.04 | 0.042 | 0.233 | 0.224 | 0 | 0.0009 | 0.142 | 0 | 0 | 0 | 0.251 | 0.0047 | 0.04 | 0 | 0 | 0.0157 | 0.036 | 0 | 0 | 0 | 242 | 661 | 762 | 36 | 20.25 | 2784 | 18040 | PPYX0403T | 1054232 | CM108 | 대경공장 JCOE 시편절단 | 5114 | JCOE 생산창고 | SPYX011010 | Z550C2CESA | 914 | 20.6 | SF83102 | PC26603901 | 2410J0022 | Stripe 모재 T방향 | API-X80L2*CESAG | 주식회사 포스코 | 661 | 762 | 36 | 471.329 | 600.554 | 488.884 | 622.922 | 750.636 | 36.3999 | 2024-10-10
SF83106 | PC27158501 | POSCO | 0 | 20240930 | 0.2 | 0.29 | 0.0746 | 0.258 | 1.485 | 0.0057 | 0.0015 | 0.03 | 0.031 | 0.233 | 0.223 | 0 | 0.0008 | 0.146 | 0 | 0 | 0 | 0.251 | 0.0041 | 0.038 | 0 | 0 | 0.0149 | 0.036 | 0 | 0 | 0 | 241 | 661 | 758 | 36 | 20.25 | 2784 | 18040 | PPYX0404W | 1054232 | CM108 | 대경공장 JCOE 시편절단 | 5114 | JCOE 생산창고 | SPYX011050 | Z550C2CESA | 914 | 20.6 | SF83106 | PC27158501 | 2410J0028 | Stripe 용접 | API-X80L2*CESAG | 주식회사 포스코 | 661 | 758 | 36 | 500.865 | 636.444 | 522.34 | 663.732 | 758.572 | 27.2 | 2024-10-11
SF83106 | PC27158501 | POSCO | 0 | 20240930 | 0.2 | 0.29 | 0.0746 | 0.258 | 1.485 | 0.0057 | 0.0015 | 0.03 | 0.031 | 0.233 | 0.223 | 0 | 0.0008 | 0.146 | 0 | 0 | 0 | 0.251 | 0.0041 | 0.038 | 0 | 0 | 0.0149 | 0.036 | 0 | 0 | 0 | 241 | 661 | 758 | 36 | 20.25 | 2784 | 18040 | PPYX0404L | 1054232 | CM108 | 대경공장 JCOE 시편절단 | 5114 | JCOE 생산창고 | SPYX011050 | Z550C2CESA | 914 | 20.6 | SF83106 | PC27158501 | 2410J0028 | Stripe 모재 L방향 | API-X80L2*CESAG | 주식회사 포스코 | 661 | 758 | 36 | 505.552 | 640.504 | 512.623 | 649.462 | 741.714 | 38.3999 | 2024-10-11
SF83106 | PC27158501 | POSCO | 0 | 20240930 | 0.2 | 0.29 | 0.0746 | 0.258 | 1.485 | 0.0057 | 0.0015 | 0.03 | 0.031 | 0.233 | 0.223 | 0 | 0.0008 | 0.146 | 0 | 0 | 0 | 0.251 | 0.0041 | 0.038 | 0 | 0 | 0.0149 | 0.036 | 0 | 0 | 0 | 241 | 661 | 758 | 36 | 20.25 | 2784 | 18040 | PPYX0404T | 1054232 | CM108 | 대경공장 JCOE 시편절단 | 5114 | JCOE 생산창고 | SPYX011050 | Z550C2CESA | 914 | 20.6 | SF83106 | PC27158501 | 2410J0028 | Stripe 모재 T방향 | API-X80L2*CESAG | 주식회사 포스코 | 661 | 758 | 36 | 507.388 | 650.354 | 526.624 | 675.01 | 765.039 | 37.2 | 2024-10-11
SF83106 | PC27159001 | POSCO | 0 | 20240925 | 0.2 | 0.29 | 0.0746 | 0.258 | 1.485 | 0.0057 | 0.0015 | 0.03 | 0.031 | 0.233 | 0.223 | 0 | 0.0008 | 0.146 | 0 | 0 | 0 | 0.251 | 0.0041 | 0.038 | 0 | 0 | 0.0149 | 0.036 | 0 | 0 | 0 | 241 | 661 | 758 | 36 | 20.25 | 2784 | 18040 | PPYX0408T | 1054232 | CM108 | 대경공장 JCOE 시편절단 | 5114 | JCOE 생산창고 | SPYX012070 | Z550C2CESA | 914 | 20.6 | SF83106 | PC27159001 | 2410J0049 | Stripe 모재 T방향 | API-X80L2*CESAG | 주식회사 포스코 | 661 | 758 | 36 | 477.015 | 612.313 | 494.446 | 634.688 | 752.555 | 37.2 | 2024-10-10
SF83106 | PC27159001 | POSCO | 0 | 20240925 | 0.2 | 0.29 | 0.0746 | 0.258 | 1.485 | 0.0057 | 0.0015 | 0.03 | 0.031 | 0.233 | 0.223 | 0 | 0.0008 | 0.146 | 0 | 0 | 0 | 0.251 | 0.0041 | 0.038 | 0 | 0 | 0.0149 | 0.036 | 0 | 0 | 0 | 241 | 661 | 758 | 36 | 20.25 | 2784 | 18040 | PPYX0408W | 1054232 | CM108 | 대경공장 JCOE 시편절단 | 5114 | JCOE 생산창고 | SPYX012070 | Z550C2CESA | 914 | 20.6 | SF83106 | PC27159001 | 2410J0049 | Stripe 용접 | API-X80L2*CESAG | 주식회사 포스코 | 661 | 758 | 36 | 488.495 | 629.199 | 495.836 | 638.654 | 761.491 | 27.4 | 2024-10-10
SF83106 | PC27159001 | POSCO | 0 | 20240925 | 0.2 | 0.29 | 0.0746 | 0.258 | 1.485 | 0.0057 | 0.0015 | 0.03 | 0.031 | 0.233 | 0.223 | 0 | 0.0008 | 0.146 | 0 | 0 | 0 | 0.251 | 0.0041 | 0.038 | 0 | 0 | 0.0149 | 0.036 | 0 | 0 | 0 | 241 | 661 | 758 | 36 | 20.25 | 2784 | 18040 | PPYX0408L | 1054232 | CM108 | 대경공장 JCOE 시편절단 | 5114 | JCOE 생산창고 | SPYX012070 | Z550C2CESA | 914 | 20.6 | SF83106 | PC27159001 | 2410J0049 | Stripe 모재 L방향 | API-X80L2*CESAG | 주식회사 포스코 | 661 | 758 | 36 | 491.395 | 627.445 | 507.738 | 648.313 | 741.473 | 36.6 | 2024-10-10
SF83105 | PC27159201 | POSCO | 0 | 20240930 | 0.2 | 0.29 | 0.071 | 0.252 | 1.48 | 0.0062 | 0.002 | 0.035 | 0.037 | 0.221 | 0.219 | 0 | 0.001 | 0.149 | 0 | 0 | 0 | 0.252 | 0.0045 | 0.04 | 0 | 0 | 0.0122 | 0.037 | 0 | 0 | 0 | 243 | 658 | 763 | 34 | 20.25 | 2784 | 18040 | PPYX0410T | 1054232 | CM108 | 대경공장 JCOE 시편절단 | 5114 | JCOE 생산창고 | SPYX012090 | Z550C2CESA | 914 | 20.6 | SF83105 | PC27159201 | 2410J0056 | Stripe 모재 T방향 | API-X80L2*CESAG | 주식회사 포스코 | 658 | 763 | 34 | 478.431 | 615.478 | 492.582 | 633.683 | 758.579 | 35.2 | 2024-10-10
SF83105 | PC27159201 | POSCO | 0 | 20240930 | 0.2 | 0.29 | 0.071 | 0.252 | 1.48 | 0.0062 | 0.002 | 0.035 | 0.037 | 0.221 | 0.219 | 0 | 0.001 | 0.149 | 0 | 0 | 0 | 0.252 | 0.0045 | 0.04 | 0 | 0 | 0.0122 | 0.037 | 0 | 0 | 0 | 243 | 658 | 763 | 34 | 20.25 | 2784 | 18040 | PPYX0410L | 1054232 | CM108 | 대경공장 JCOE 시편절단 | 5114 | JCOE 생산창고 | SPYX012090 | Z550C2CESA | 914 | 20.6 | SF83105 | PC27159201 | 2410J0056 | Stripe 모재 L방향 | API-X80L2*CESAG | 주식회사 포스코 | 658 | 763 | 34 | 470.738 | 600.902 | 477.614 | 609.68 | 731.298 | 37 | 2024-10-10
SF83105 | PC27159201 | POSCO | 0 | 20240930 | 0.2 | 0.29 | 0.071 | 0.252 | 1.48 | 0.0062 | 0.002 | 0.035 | 0.037 | 0.221 | 0.219 | 0 | 0.001 | 0.149 | 0 | 0 | 0 | 0.252 | 0.0045 | 0.04 | 0 | 0 | 0.0122 | 0.037 | 0 | 0 | 0 | 243 | 658 | 763 | 34 | 20.25 | 2784 | 18040 | PPYX0410W | 1054232 | CM108 | 대경공장 JCOE 시편절단 | 5114 | JCOE 생산창고 | SPYX012090 | Z550C2CESA | 914 | 20.6 | SF83105 | PC27159201 | 2410J0056 | Stripe 용접 | API-X80L2*CESAG | 주식회사 포스코 | 658 | 763 | 34 | 485.21 | 626.88 | 476.705 | 615.892 | 736.331 | 26.2 | 2024-10-10
SF84223 | PC27671101 | POSCO | 0 | 20240930 | 0 | 0.21 | 0.04 | 0.179 | 0.973 | 0.0067 | 0.0019 | 0 | 0 | 0.022 | 0.009 | 0 | 0 | 0.013 | 0 | 0 | 0 | 0.003 | 0 | 0.021 | 0 | 0 | 0.011 | 0.001 | 0 | 0 | 0 | 0 | 361 | 440 | 51 | 15.6 | 2315 | 14026 | PPYX0715T | 1055383 | CM108 | 대경공장 JCOE 시편절단 | 5114 | JCOE 생산창고 | SPYX072060 | N5LBL2KDD | 762 | 15.9 | SF84223 | PC27671101 | 2410J0423 | Stripe 모재 T방향 | API-5LBL2 | 주식회사 포스코 | 361 | 440 | 51 | 234.367 | 390.698 | 240.356 | 400.681 | 468.022 | 49.6 | 2024-10-17
SF84223 | PC27671101 | POSCO | 0 | 20240930 | 0 | 0.21 | 0.04 | 0.179 | 0.973 | 0.0067 | 0.0019 | 0 | 0 | 0.022 | 0.009 | 0 | 0 | 0.013 | 0 | 0 | 0 | 0.003 | 0 | 0.021 | 0 | 0 | 0.011 | 0.001 | 0 | 0 | 0 | 0 | 361 | 440 | 51 | 15.6 | 2315 | 14026 | PPYX0715W | 1055383 | CM108 | 대경공장 JCOE 시편절단 | 5114 | JCOE 생산창고 | SPYX072060 | N5LBL2KDD | 762 | 15.9 | SF84223 | PC27671101 | 2410J0423 | Stripe 용접 | API-5LBL2 | 주식회사 포스코 | 361 | 440 | 51 | 98.2573 | 164.219 | 0 | 0 | 460.322 | 0 | 2024-10-17
SF84221 | PC27672703 | POSCO | 0 | 20240923 | 0 | 0.21 | 0.0413 | 0.184 | 0.96 | 0.0082 | 0.0022 | 0 | 0 | 0.024 | 0.009 | 0 | 0 | 0.011 | 0 | 0 | 0 | 0 | 0 | 0.022 | 0 | 0 | 0.0103 | 0.001 | 0 | 0 | 0 | 0 | 355 | 449 | 49 | 15.6 | 2315 | 14026 | PPYX0709T | 1055383 | CM108 | 대경공장 JCOE 시편절단 | 5114 | JCOE 생산창고 | SPYX071080 | N5LBL2KDD | 762 | 15.9 | SF84221 | PC27672703 | 2410J0388 | Stripe 모재 T방향 | API-5LBL2 | 주식회사 포스코 | 355 | 449 | 49 | 215.604 | 360.935 | 225.199 | 376.999 | 465.407 | 53.2 | 2024-10-17
SF84221 | PC27672703 | POSCO | 0 | 20240923 | 0 | 0.21 | 0.0413 | 0.184 | 0.96 | 0.0082 | 0.0022 | 0 | 0 | 0.024 | 0.009 | 0 | 0 | 0.011 | 0 | 0 | 0 | 0 | 0 | 0.022 | 0 | 0 | 0.0103 | 0.001 | 0 | 0 | 0 | 0 | 355 | 449 | 49 | 15.6 | 2315 | 14026 | PPYX0709W | 1055383 | CM108 | 대경공장 JCOE 시편절단 | 5114 | JCOE 생산창고 | SPYX071080 | N5LBL2KDD | 762 | 15.9 | SF84221 | PC27672703 | 2410J0388 | Stripe 용접 | API-5LBL2 | 주식회사 포스코 | 355 | 449 | 49 | 244.113 | 408.721 | 0 | 0 | 472.18 | 0 | 2024-10-17
SF84218 | PC27675501 | POSCO | 0 | 20241111 | 0 | 0.21 | 0.0391 | 0.19 | 0.976 | 0.0079 | 0.0017 | 0 | 0 | 0.022 | 0.009 | 0 | 0 | 0.014 | 0 | 0 | 0 | 0.003 | 0 | 0.023 | 0 | 0 | 0.0109 | 0.001 | 0 | 0 | 0 | 0 | 359 | 451 | 49 | 15.6 | 2315 | 14026 | PPYY2001W | 1058091 | CM108 | 대경공장 JCOE 시편절단 | 5114 | JCOE 생산창고 | SPYY201090 | N5LBL2KDD | 762 | 15.9 | SF84218 | PC27675501 | 2411J0525 | Stripe 용접 | API-5LBL2 | 주식회사 포스코 | 359 | 451 | 49 | 247.562 | 412.351 | 0 | 0 | 463.991 | 0 | 2024-11-26
SF84218 | PC27675501 | POSCO | 0 | 20241111 | 0 | 0.21 | 0.0391 | 0.19 | 0.976 | 0.0079 | 0.0017 | 0 | 0 | 0.022 | 0.009 | 0 | 0 | 0.014 | 0 | 0 | 0 | 0.003 | 0 | 0.023 | 0 | 0 | 0.0109 | 0.001 | 0 | 0 | 0 | 0 | 359 | 451 | 49 | 15.6 | 2315 | 14026 | PPYY2001T | 1058091 | CM108 | 대경공장 JCOE 시편절단 | 5114 | JCOE 생산창고 | SPYY201090 | N5LBL2KDD | 762 | 15.9 | SF84218 | PC27675501 | 2411J0525 | Stripe 모재 T방향 | API-5LBL2 | 주식회사 포스코 | 359 | 451 | 49 | 224.974 | 373.372 | 232.855 | 386.452 | 460.037 | 50 | 2024-11-26
SF84218 | PC27675603 | POSCO | 0 | 20241111 | 0 | 0.21 | 0.0391 | 0.19 | 0.976 | 0.0079 | 0.0017 | 0 | 0 | 0.022 | 0.009 | 0 | 0 | 0.014 | 0 | 0 | 0 | 0.003 | 0 | 0.023 | 0 | 0 | 0.0109 | 0.001 | 0 | 0 | 0 | 0 | 360 | 445 | 50 | 15.6 | 2315 | 14026 | PPYY2901W | 1059841 | CM108 | 대경공장 JCOE 시편절단 | 5114 | JCOE 생산창고 | SPYY281070 | N5LBL2KDD | 762 | 15.9 | SF84218 | PC27675603 | 2411J1465 | Stripe 용접 | API-5LBL2 | 주식회사 포스코 | 360 | 445 | 50 | 214.051 | 358.269 | 0 | 0 | 477.266 | 0 | 2024-12-09
SF84218 | PC27675603 | POSCO | 0 | 20241111 | 0 | 0.21 | 0.0391 | 0.19 | 0.976 | 0.0079 | 0.0017 | 0 | 0 | 0.022 | 0.009 | 0 | 0 | 0.014 | 0 | 0 | 0 | 0.003 | 0 | 0.023 | 0 | 0 | 0.0109 | 0.001 | 0 | 0 | 0 | 0 | 360 | 445 | 50 | 15.6 | 2315 | 14026 | PPYY2901T | 1059841 | CM108 | 대경공장 JCOE 시편절단 | 5114 | JCOE 생산창고 | SPYY281070 | N5LBL2KDD | 762 | 15.9 | SF84218 | PC27675603 | 2411J1465 | Stripe 모재 T방향 | API-5LBL2 | 주식회사 포스코 | 360 | 445 | 50 | 226.767 | 377.482 | 234.104 | 389.694 | 468.397 | 50.3999 | 2024-12-09
SF84220 | PC27676902 | POSCO | 0 | 20240924 | 0 | 0.21 | 0.0393 | 0.183 | 0.973 | 0.0065 | 0.0012 | 0 | 0 | 0.024 | 0.012 | 0 | 0 | 0.021 | 0 | 0 | 0 | 0.003 | 0 | 0.022 | 0 | 0 | 0.0118 | 0.002 | 0 | 0 | 0 | 0 | 351 | 437 | 52 | 15.6 | 2315 | 14026 | PPYX0707W | 1055383 | CM108 | 대경공장 JCOE 시편절단 | 5114 | JCOE 생산창고 | SPYX071040 | N5LBL2KDD | 762 | 15.9 | SF84220 | PC27676902 | 2410J0377 | Stripe 용접 | API-5LBL2 | 주식회사 포스코 | 351 | 437 | 52 | 239.937 | 400.531 | 0 | 0 | 464.885 | 0 | 2024-10-17
SF84220 | PC27676902 | POSCO | 0 | 20240924 | 0 | 0.21 | 0.0393 | 0.183 | 0.973 | 0.0065 | 0.0012 | 0 | 0 | 0.024 | 0.012 | 0 | 0 | 0.021 | 0 | 0 | 0 | 0.003 | 0 | 0.022 | 0 | 0 | 0.0118 | 0.002 | 0 | 0 | 0 | 0 | 351 | 437 | 52 | 15.6 | 2315 | 14026 | PPYX0707T | 1055383 | CM108 | 대경공장 JCOE 시편절단 | 5114 | JCOE 생산창고 | SPYX071040 | N5LBL2KDD | 762 | 15.9 | SF84220 | PC27676902 | 2410J0377 | Stripe 모재 T방향 | API-5LBL2 | 주식회사 포스코 | 351 | 437 | 52 | 211.679 | 353.796 | 218.405 | 365.039 | 448.86 | 54.8 | 2024-10-17
SF84219 | PC27679502 | POSCO | 0 | 20240927 | 0 | 0.21 | 0.0373 | 0.206 | 0.965 | 0.0067 | 0.0013 | 0 | 0 | 0.025 | 0.012 | 0 | 0 | 0.022 | 0 | 0 | 0 | 0.004 | 0 | 0.022 | 0 | 0 | 0.0116 | 0.002 | 0 | 0 | 0 | 0 | 348 | 435 | 53 | 15.6 | 2315 | 14026 | PPYX0716W | 1055383 | CM108 | 대경공장 JCOE 시편절단 | 5114 | JCOE 생산창고 | SPYX072080 | N5LBL2KDD | 762 | 15.9 | SF84219 | PC27679502 | 2410J0427 | Stripe 용접 | API-5LBL2 | 주식회사 포스코 | 348 | 435 | 53 | 0 | 0 | 0 | 0 | 469.661 | 0 | 2024-10-17
SF84219 | PC27679502 | POSCO | 0 | 20240927 | 0 | 0.21 | 0.0373 | 0.206 | 0.965 | 0.0067 | 0.0013 | 0 | 0 | 0.025 | 0.012 | 0 | 0 | 0.022 | 0 | 0 | 0 | 0.004 | 0 | 0.022 | 0 | 0 | 0.0116 | 0.002 | 0 | 0 | 0 | 0 | 348 | 435 | 53 | 15.6 | 2315 | 14026 | PPYX0716T | 1055383 | CM108 | 대경공장 JCOE 시편절단 | 5114 | JCOE 생산창고 | SPYX072080 | N5LBL2KDD | 762 | 15.9 | SF84219 | PC27679502 | 2410J0427 | Stripe 모재 T방향 | API-5LBL2 | 주식회사 포스코 | 348 | 435 | 53 | 221.161 | 367.836 | 227.069 | 377.663 | 451.317 | 55 | 2024-10-17
SF84222 | PC27682102 | POSCO | 0 | 20240924 | 0 | 0.21 | 0.0438 | 0.167 | 0.961 | 0.0057 | 0.0022 | 0 | 0 | 0.026 | 0.013 | 0 | 0 | 0.021 | 0 | 0 | 0 | 0.004 | 0 | 0.022 | 0 | 0 | 0.0101 | 0.002 | 0 | 0 | 0 | 0 | 344 | 430 | 55 | 15.6 | 2315 | 14026 | PPYX0713T | 1055383 | CM108 | 대경공장 JCOE 시편절단 | 5114 | JCOE 생산창고 | SPYX071140 | N5LBL2KDD | 762 | 15.9 | SF84222 | PC27682102 | 2410J0404 | Stripe 모재 T방향 | API-5LBL2 | 주식회사 포스코 | 344 | 430 | 55 | 211.208 | 352.848 | 216.075 | 360.979 | 444.398 | 53.8 | 2024-10-17
SF84222 | PC27682102 | POSCO | 0 | 20240924 | 0 | 0.21 | 0.0438 | 0.167 | 0.961 | 0.0057 | 0.0022 | 0 | 0 | 0.026 | 0.013 | 0 | 0 | 0.021 | 0 | 0 | 0 | 0.004 | 0 | 0.022 | 0 | 0 | 0.0101 | 0.002 | 0 | 0 | 0 | 0 | 344 | 430 | 55 | 15.6 | 2315 | 14026 | PPYX0713W | 1055383 | CM108 | 대경공장 JCOE 시편절단 | 5114 | JCOE 생산창고 | SPYX071140 | N5LBL2KDD | 762 | 15.9 | SF84222 | PC27682102 | 2410J0404 | Stripe 용접 | API-5LBL2 | 주식회사 포스코 | 344 | 430 | 55 | 244.584 | 409.929 | 0 | 0 | 459.682 | 0 | 2024-10-17
SF84217 | PC27682601 | POSCO | 0 | 20240920 | 0 | 0.21 | 0.0412 | 0.203 | 0.972 | 0.0084 | 0.002 | 0 | 0 | 0.025 | 0.012 | 0 | 0 | 0.02 | 0 | 0 | 0 | 0.004 | 0 | 0.024 | 0 | 0 | 0.0112 | 0.001 | 0 | 0 | 0 | 0 | 345 | 439 | 52 | 15.6 | 2315 | 14026 | PPYX0708W | 1055383 | CM108 | 대경공장 JCOE 시편절단 | 5114 | JCOE 생산창고 | SPYX071070 | N5LBL2KDD | 762 | 15.9 | SF84217 | PC27682601 | 2410J0383 | Stripe 용접 | API-5LBL2 | 주식회사 포스코 | 345 | 439 | 52 | 241.47 | 402.243 | 0 | 0 | 468.486 | 0 | 2024-10-17
SF84217 | PC27682601 | POSCO | 0 | 20240920 | 0 | 0.21 | 0.0412 | 0.203 | 0.972 | 0.0084 | 0.002 | 0 | 0 | 0.025 | 0.012 | 0 | 0 | 0.02 | 0 | 0 | 0 | 0.004 | 0 | 0.024 | 0 | 0 | 0.0112 | 0.001 | 0 | 0 | 0 | 0 | 345 | 439 | 52 | 15.6 | 2315 | 14026 | PPYX0708T | 1055383 | CM108 | 대경공장 JCOE 시편절단 | 5114 | JCOE 생산창고 | SPYX071070 | N5LBL2KDD | 762 | 15.9 | SF84217 | PC27682601 | 2410J0383 | Stripe 모재 T방향 | API-5LBL2 | 주식회사 포스코 | 345 | 439 | 52 | 223.747 | 372.856 | 232.175 | 386.9 | 458.101 | 51.8 | 2024-10-17
SF84224 | PC27684002 | POSCO | 0 | 20240920 | 0 | 0.2 | 0.0369 | 0.186 | 0.971 | 0.0067 | 0.002 | 0 | 0 | 0.019 | 0.009 | 0 | 0 | 0.011 | 0 | 0 | 0 | 0.002 | 0 | 0.023 | 0 | 0 | 0.0114 | 0.002 | 0 | 0 | 0 | 0 | 349 | 434 | 54 | 15.6 | 2315 | 14026 | PPYX0714W | 1055383 | CM108 | 대경공장 JCOE 시편절단 | 5114 | JCOE 생산창고 | SPYX072050 | N5LBL2KDD | 762 | 15.9 | SF84224 | PC27684002 | 2410J0422 | Stripe 용접 | API-5LBL2 | 주식회사 포스코 | 349 | 434 | 54 | 231.403 | 391.142 | 0 | 0 | 461.532 | 0 | 2024-10-17
SF84224 | PC27684002 | POSCO | 0 | 20240920 | 0 | 0.2 | 0.0369 | 0.186 | 0.971 | 0.0067 | 0.002 | 0 | 0 | 0.019 | 0.009 | 0 | 0 | 0.011 | 0 | 0 | 0 | 0.002 | 0 | 0.023 | 0 | 0 | 0.0114 | 0.002 | 0 | 0 | 0 | 0 | 349 | 434 | 54 | 15.6 | 2315 | 14026 | PPYX0714T | 1055383 | CM108 | 대경공장 JCOE 시편절단 | 5114 | JCOE 생산창고 | SPYX072050 | N5LBL2KDD | 762 | 15.9 | SF84224 | PC27684002 | 2410J0422 | Stripe 모재 T방향 | API-5LBL2 | 주식회사 포스코 | 349 | 434 | 54 | 215.807 | 360.267 | 220.795 | 368.594 | 448.142 | 54.8 | 2024-10-17
SF84218 | PC27684701 | POSCO | 0 | 20240920 | 0 | 0.21 | 0.0391 | 0.19 | 0.976 | 0.0079 | 0.0017 | 0 | 0 | 0.022 | 0.009 | 0 | 0 | 0.014 | 0 | 0 | 0 | 0.003 | 0 | 0.023 | 0 | 0 | 0.0109 | 0.001 | 0 | 0 | 0 | 0 | 349 | 436 | 54 | 15.6 | 2315 | 14026 | PPYX0801T | 1055383 | CM108 | 대경공장 JCOE 시편절단 | 5114 | JCOE 생산창고 | SPYX071130 | N5LBL2KDD | 762 | 15.9 | SF84218 | PC27684701 | 2410J0403 | Stripe 모재 T방향 | API-5LBL2 | 주식회사 포스코 | 349 | 436 | 54 | 237.856 | 396.698 | 243.942 | 406.848 | 481.62 | 51 | 2024-10-17
SF84218 | PC27684701 | POSCO | 0 | 20240920 | 0 | 0.21 | 0.0391 | 0.19 | 0.976 | 0.0079 | 0.0017 | 0 | 0 | 0.022 | 0.009 | 0 | 0 | 0.014 | 0 | 0 | 0 | 0.003 | 0 | 0.023 | 0 | 0 | 0.0109 | 0.001 | 0 | 0 | 0 | 0 | 349 | 436 | 54 | 15.6 | 2315 | 14026 | PPYX0801W | 1055383 | CM108 | 대경공장 JCOE 시편절단 | 5114 | JCOE 생산창고 | SPYX071130 | N5LBL2KDD | 762 | 15.9 | SF84218 | PC27684701 | 2410J0403 | Stripe 용접 | API-5LBL2 | 주식회사 포스코 | 349 | 436 | 54 | 256.891 | 428.93 | 0 | 0 | 484.406 | 0 | 2024-10-17
SB12994 | PC28137901 | POSCO | 0 | 20241002 | 0 | 0.22 | 0.0407 | 0.212 | 1.001 | 0.0059 | 0.0024 | 0 | 0 | 0.027 | 0.015 | 0 | 0 | 0.034 | 0 | 0 | 0 | 0.004 | 0 | 0.023 | 0 | 0 | 0.0123 | 0.002 | 0 | 0 | 0 | 0 | 365 | 456 | 48 | 15.6 | 2315 | 14026 | PPYX0803T | 1055383 | CM108 | 대경공장 JCOE 시편절단 | 5114 | JCOE 생산창고 | SPYX082090 | N5LBL2KDD | 762 | 15.9 | SB12994 | PC28137901 | 2410J0559 | Stripe 모재 T방향 | API-5LBL2 | 주식회사 포스코 | 365 | 456 | 48 | 221.863 | 369.861 | 225.37 | 375.707 | 454.238 | 50.8 | 2024-10-17
SB12994 | PC28137901 | POSCO | 0 | 20241002 | 0 | 0.22 | 0.0407 | 0.212 | 1.001 | 0.0059 | 0.0024 | 0 | 0 | 0.027 | 0.015 | 0 | 0 | 0.034 | 0 | 0 | 0 | 0.004 | 0 | 0.023 | 0 | 0 | 0.0123 | 0.002 | 0 | 0 | 0 | 0 | 365 | 456 | 48 | 15.6 | 2315 | 14026 | PPYX0803W | 1055383 | CM108 | 대경공장 JCOE 시편절단 | 5114 | JCOE 생산창고 | SPYX082090 | N5LBL2KDD | 762 | 15.9 | SB12994 | PC28137901 | 2410J0559 | Stripe 용접 | API-5LBL2 | 주식회사 포스코 | 365 | 456 | 48 | 236.275 | 393.336 | 0 | 0 | 469.267 | 0 | 2024-10-17
SB13001 | PC28304501 | POSCO | 0 | 20241008 | 0.19 | 0.28 | 0.0654 | 0.251 | 1.48 | 0.0055 | 0.0009 | 0.04 | 0.041 | 0.276 | 0.221 | 0 | 0.0008 | 0.161 | 0 | 0 | 0 | 0.247 | 0.0041 | 0.042 | 0 | 0 | 0.0154 | 0.034 | 0 | 0 | 0 | 246 | 666 | 768 | 33 | 20.25 | 2784 | 18040 | PPYX0711L | 1054232 | CM108 | 대경공장 JCOE 시편절단 | 5114 | JCOE 생산창고 | SPYX071110 | Z550C2CESA | 914 | 20.6 | SB13001 | PC28304501 | 2410J0397 | Stripe 모재 L방향 | API-X80L2*CESAG | 주식회사 포스코 | 666 | 768 | 33 | 514.962 | 656.554 | 498.983 | 636.181 | 737.593 | 37.2 | 2024-10-11
SB13001 | PC28304501 | POSCO | 0 | 20241008 | 0.19 | 0.28 | 0.0654 | 0.251 | 1.48 | 0.0055 | 0.0009 | 0.04 | 0.041 | 0.276 | 0.221 | 0 | 0.0008 | 0.161 | 0 | 0 | 0 | 0.247 | 0.0041 | 0.042 | 0 | 0 | 0.0154 | 0.034 | 0 | 0 | 0 | 246 | 666 | 768 | 33 | 20.25 | 2784 | 18040 | PPYX0711W | 1054232 | CM108 | 대경공장 JCOE 시편절단 | 5114 | JCOE 생산창고 | SPYX071110 | Z550C2CESA | 914 | 20.6 | SB13001 | PC28304501 | 2410J0397 | Stripe 용접 | API-X80L2*CESAG | 주식회사 포스코 | 666 | 768 | 33 | 496.518 | 634.739 | 506.249 | 647.179 | 740.735 | 24.2 | 2024-10-11
SB13001 | PC28304501 | POSCO | 0 | 20241008 | 0.19 | 0.28 | 0.0654 | 0.251 | 1.48 | 0.0055 | 0.0009 | 0.04 | 0.041 | 0.276 | 0.221 | 0 | 0.0008 | 0.161 | 0 | 0 | 0 | 0.247 | 0.0041 | 0.042 | 0 | 0 | 0.0154 | 0.034 | 0 | 0 | 0 | 246 | 666 | 768 | 33 | 20.25 | 2784 | 18040 | PPYX0711T | 1054232 | CM108 | 대경공장 JCOE 시편절단 | 5114 | JCOE 생산창고 | SPYX071110 | Z550C2CESA | 914 | 20.6 | SB13001 | PC28304501 | 2410J0397 | Stripe 모재 T방향 | API-X80L2*CESAG | 주식회사 포스코 | 666 | 768 | 33 | 490.243 | 628.01 | 497.242 | 636.977 | 770.187 | 35.2 | 2024-10-11
SB13001 | PC28304501 | POSCO | 0 | 20241008 | 0.19 | 0.28 | 0.0654 | 0.251 | 1.48 | 0.0055 | 0.0009 | 0.04 | 0.041 | 0.276 | 0.221 | 0 | 0.0008 | 0.161 | 0 | 0 | 0 | 0.247 | 0.0041 | 0.042 | 0 | 0 | 0.0154 | 0.034 | 0 | 0 | 0 | 246 | 666 | 768 | 33 | 20.25 | 2784 | 18040 | PPYX0710W | 1054232 | CM108 | 대경공장 JCOE 시편절단 | 5114 | JCOE 생산창고 | SPYX071110 | Z550C2CESA | 914 | 20.6 | SB13001 | PC28304501 | 2410J0396 | Stripe 용접 | API-X80L2*CESAG | 주식회사 포스코 | 666 | 768 | 33 | 458.062 | 585.37 | 475.512 | 607.669 | 733.813 | 26.4 | 2024-10-11
SB13001 | PC28304501 | POSCO | 0 | 20241008 | 0.19 | 0.28 | 0.0654 | 0.251 | 1.48 | 0.0055 | 0.0009 | 0.04 | 0.041 | 0.276 | 0.221 | 0 | 0.0008 | 0.161 | 0 | 0 | 0 | 0.247 | 0.0041 | 0.042 | 0 | 0 | 0.0154 | 0.034 | 0 | 0 | 0 | 246 | 666 | 768 | 33 | 20.25 | 2784 | 18040 | PPYX0710T | 1054232 | CM108 | 대경공장 JCOE 시편절단 | 5114 | JCOE 생산창고 | SPYX071110 | Z550C2CESA | 914 | 20.6 | SB13001 | PC28304501 | 2410J0396 | Stripe 모재 T방향 | API-X80L2*CESAG | 주식회사 포스코 | 666 | 768 | 33 | 513.567 | 654.368 | 504.869 | 643.286 | 770.92 | 38.2 | 2024-10-11
SB13001 | PC28304501 | POSCO | 0 | 20241008 | 0.19 | 0.28 | 0.0654 | 0.251 | 1.48 | 0.0055 | 0.0009 | 0.04 | 0.041 | 0.276 | 0.221 | 0 | 0.0008 | 0.161 | 0 | 0 | 0 | 0.247 | 0.0041 | 0.042 | 0 | 0 | 0.0154 | 0.034 | 0 | 0 | 0 | 246 | 666 | 768 | 33 | 20.25 | 2784 | 18040 | PPYX0710L | 1054232 | CM108 | 대경공장 JCOE 시편절단 | 5114 | JCOE 생산창고 | SPYX071110 | Z550C2CESA | 914 | 20.6 | SB13001 | PC28304501 | 2410J0396 | Stripe 모재 L방향 | API-X80L2*CESAG | 주식회사 포스코 | 666 | 768 | 33 | 520.694 | 664.63 | 539.259 | 688.328 | 757.297 | 37.6 | 2024-10-11
SB12994 | PC29303501 | POSCO | 0 | 20241119 | 0 | 0.22 | 0.0407 | 0.212 | 1.001 | 0.0059 | 0.0024 | 0 | 0 | 0.027 | 0.015 | 0 | 0 | 0.034 | 0 | 0 | 0 | 0.004 | 0 | 0.023 | 0 | 0 | 0.0123 | 0.002 | 0 | 0 | 0 | 0 | 357 | 436 | 53 | 15.6 | 2315 | 13898 | PPYY2104W | 1059470 | CM108 | 대경공장 JCOE 시편절단 | 5114 | JCOE 생산창고 | SPYY201110 | N5LBL2KDD | 762 | 15.9 | SB12994 | PC29303501 | 2411J0660 | Stripe 용접 | API-5LBL2 | 주식회사 포스코 | 357 | 436 | 53 | 246.121 | 411.429 | 0 | 0 | 477.794 | 0 | 2024-11-29
SB12994 | PC29303501 | POSCO | 0 | 20241119 | 0 | 0.22 | 0.0407 | 0.212 | 1.001 | 0.0059 | 0.0024 | 0 | 0 | 0.027 | 0.015 | 0 | 0 | 0.034 | 0 | 0 | 0 | 0.004 | 0 | 0.023 | 0 | 0 | 0.0123 | 0.002 | 0 | 0 | 0 | 0 | 357 | 436 | 53 | 15.6 | 2315 | 13898 | PPYY2104T | 1059470 | CM108 | 대경공장 JCOE 시편절단 | 5114 | JCOE 생산창고 | SPYY201110 | N5LBL2KDD | 762 | 15.9 | SB12994 | PC29303501 | 2411J0660 | Stripe 모재 T방향 | API-5LBL2 | 주식회사 포스코 | 357 | 436 | 53 | 215.683 | 360.037 | 222.883 | 372.057 | 459.828 | 50.3999 | 2024-11-29
SB16276 | PC29507601 | POSCO | 0 | 20241211 | 0.11 | 0.17 | 0.0373 | 0.297 | 1.18 | 0.0044 | 0.0006 | 0 | 0.031 | 0.094 | 0.078 | 0.0001 | 0.0018 | 0.014 | 0 | 0 | 0 | 0.003 | 0.0032 | 0.043 | 0 | 0 | 0.0122 | 0.001 | 0 | 0 | 0 | 199 | 514 | 606 | 36 | 11.75 | 2806 | 18040 | PPYZ1702W | 1061275 | CM108 | 대경공장 JCOE 시편절단 | 5114 | JCOE 생산창고 | SPYZ162030 | Z359C2 | 914.4 | 11.91 | SB16276 | PC29507601 | 2412J0349 | Stripe 용접 | API-X52L2*CNCEM | 주식회사 포스코 | 514 | 606 | 36 | 253.265 | 559.403 | 257.176 | 568.04 | 643.39 | 30 | 2024-12-19
SB16276 | PC29507601 | POSCO | 0 | 20241211 | 0.11 | 0.17 | 0.0373 | 0.297 | 1.18 | 0.0044 | 0.0006 | 0 | 0.031 | 0.094 | 0.078 | 0.0001 | 0.0018 | 0.014 | 0 | 0 | 0 | 0.003 | 0.0032 | 0.043 | 0 | 0 | 0.0122 | 0.001 | 0 | 0 | 0 | 199 | 514 | 606 | 36 | 11.75 | 2806 | 18040 | PPYZ1702T | 1061275 | CM108 | 대경공장 JCOE 시편절단 | 5114 | JCOE 생산창고 | SPYZ162030 | Z359C2 | 914.4 | 11.91 | SB16276 | PC29507601 | 2412J0349 | Stripe 모재 T방향 | API-X52L2*CNCEM | 주식회사 포스코 | 514 | 606 | 36 | 254.447 | 562.349 | 258.13 | 570.491 | 623.28 | 35.6 | 2024-12-19
SB16271 | PC29508201 | POSCO | 0 | 20241211 | 0.11 | 0.17 | 0.037 | 0.3 | 1.192 | 0.0061 | 0.0008 | 0 | 0.031 | 0.091 | 0.082 | 0.0001 | 0.0016 | 0.015 | 0 | 0 | 0 | 0.003 | 0.0034 | 0.044 | 0 | 0 | 0.013 | 0.002 | 0 | 0 | 0 | 203 | 483 | 578 | 36 | 11.75 | 2806 | 18040 | PPYZ1701T | 1061275 | CM108 | 대경공장 JCOE 시편절단 | 5114 | JCOE 생산창고 | SPYZ162020 | Z359C2 | 914.4 | 11.91 | SB16271 | PC29508201 | 2412J0348 | Stripe 모재 T방향 | API-X52L2*CNCEM | 주식회사 포스코 | 483 | 578 | 36 | 244.603 | 537.471 | 249.873 | 549.049 | 595.533 | 35.3999 | 2024-12-19
SB16271 | PC29508201 | POSCO | 0 | 20241211 | 0.11 | 0.17 | 0.037 | 0.3 | 1.192 | 0.0061 | 0.0008 | 0 | 0.031 | 0.091 | 0.082 | 0.0001 | 0.0016 | 0.015 | 0 | 0 | 0 | 0.003 | 0.0034 | 0.044 | 0 | 0 | 0.013 | 0.002 | 0 | 0 | 0 | 203 | 483 | 578 | 36 | 11.75 | 2806 | 18040 | PPYZ1701W | 1061275 | CM108 | 대경공장 JCOE 시편절단 | 5114 | JCOE 생산창고 | SPYZ162020 | Z359C2 | 914.4 | 11.91 | SB16271 | PC29508201 | 2412J0348 | Stripe 용접 | API-X52L2*CNCEM | 주식회사 포스코 | 483 | 578 | 36 | 246.137 | 545.096 | 253.856 | 562.191 | 620.322 | 27.6 | 2024-12-19
SB16276 | PC29524102 | POSCO | 0 | 20241211 | 0.11 | 0.17 | 0.0373 | 0.297 | 1.18 | 0.0044 | 0.0006 | 0 | 0.031 | 0.094 | 0.078 | 0.0001 | 0.0018 | 0.014 | 0 | 0 | 0 | 0.003 | 0.0032 | 0.043 | 0 | 0 | 0.0122 | 0.001 | 0 | 0 | 0 | 190 | 492 | 584 | 33 | 10 | 2335 | 18040 | PPYZ1202T | 1061277 | CM108 | 대경공장 JCOE 시편절단 | 5114 | JCOE 생산창고 | SPYZ113040 | Z359C2 | 762 | 10.31 | SB16276 | PC29524102 | 2412J0143 | Stripe 모재 T방향 | API-X52L2*CNCEM | 주식회사 포스코 | 492 | 584 | 33 | 204.278 | 525.341 | 210.611 | 541.628 | 589.653 | 35.6 | 2024-12-18
SB16276 | PC29524102 | POSCO | 0 | 20241211 | 0.11 | 0.17 | 0.0373 | 0.297 | 1.18 | 0.0044 | 0.0006 | 0 | 0.031 | 0.094 | 0.078 | 0.0001 | 0.0018 | 0.014 | 0 | 0 | 0 | 0.003 | 0.0032 | 0.043 | 0 | 0 | 0.0122 | 0.001 | 0 | 0 | 0 | 190 | 492 | 584 | 33 | 10 | 2335 | 18040 | PPYZ1202W | 1061277 | CM108 | 대경공장 JCOE 시편절단 | 5114 | JCOE 생산창고 | SPYZ113040 | Z359C2 | 762 | 10.31 | SB16276 | PC29524102 | 2412J0143 | Stripe 용접 | API-X52L2*CNCEM | 주식회사 포스코 | 492 | 584 | 33 | 189.491 | 485.768 | 194.928 | 499.706 | 587.068 | 28.3999 | 2024-12-18
SB16276 | PC29524102 | POSCO | 0 | 20241211 | 0.11 | 0.17 | 0.0373 | 0.297 | 1.18 | 0.0044 | 0.0006 | 0 | 0.031 | 0.094 | 0.078 | 0.0001 | 0.0018 | 0.014 | 0 | 0 | 0 | 0.003 | 0.0032 | 0.043 | 0 | 0 | 0.0122 | 0.001 | 0 | 0 | 0 | 190 | 492 | 584 | 33 | 10 | 2335 | 18040 | PPYZ1202T | 1061277 | CM108 | 대경공장 JCOE 시편절단 | 5114 | JCOE 생산창고 | SPYZ113040 | Z359C2 | 762 | 10.31 | SB16276 | PC29524102 | 2412J0143 | Stripe 모재 T방향 | API-X52L2*CNCEM | 주식회사 포스코 | 492 | 584 | 33 | 214.111 | 552.124 | 217.432 | 560.688 | 594.301 | 34.3999 | 2024-12-19
SB16273 | PC29524502 | POSCO | 0 | 20241211 | 0.12 | 0.17 | 0.0395 | 0.293 | 1.177 | 0.0064 | 0.0007 | 0 | 0.036 | 0.09 | 0.078 | 0.0001 | 0.0017 | 0.012 | 0 | 0 | 0 | 0.002 | 0.0038 | 0.042 | 0 | 0 | 0.0146 | 0.002 | 0 | 0 | 0 | 193 | 489 | 579 | 35 | 10 | 2335 | 18040 | PPYZ1201W | 1061277 | CM108 | 대경공장 JCOE 시편절단 | 5114 | JCOE 생산창고 | SPYZ113030 | Z359C2 | 762 | 10.31 | SB16273 | PC29524502 | 2412J0140 | Stripe 용접 | API-X52L2*CNCEM | 주식회사 포스코 | 489 | 579 | 35 | 194.594 | 506.376 | 199.253 | 518.5 | 608.101 | 25 | 2024-12-18
SB16273 | PC29524502 | POSCO | 0 | 20241211 | 0.12 | 0.17 | 0.0395 | 0.293 | 1.177 | 0.0064 | 0.0007 | 0 | 0.036 | 0.09 | 0.078 | 0.0001 | 0.0017 | 0.012 | 0 | 0 | 0 | 0.002 | 0.0038 | 0.042 | 0 | 0 | 0.0146 | 0.002 | 0 | 0 | 0 | 193 | 489 | 579 | 35 | 10 | 2335 | 18040 | PPYZ1201T | 1061277 | CM108 | 대경공장 JCOE 시편절단 | 5114 | JCOE 생산창고 | SPYZ113030 | Z359C2 | 762 | 10.31 | SB16273 | PC29524502 | 2412J0140 | Stripe 모재 T방향 | API-X52L2*CNCEM | 주식회사 포스코 | 489 | 579 | 35 | 216.777 | 559.368 | 221.111 | 570.551 | 608.492 | 32.6 | 2024-12-18
SB16273 | PC29524502 | POSCO | 0 | 20241211 | 0.12 | 0.17 | 0.0395 | 0.293 | 1.177 | 0.0064 | 0.0007 | 0 | 0.036 | 0.09 | 0.078 | 0.0001 | 0.0017 | 0.012 | 0 | 0 | 0 | 0.002 | 0.0038 | 0.042 | 0 | 0 | 0.0146 | 0.002 | 0 | 0 | 0 | 193 | 489 | 579 | 35 | 10 | 2335 | 18040 | PPYZ1201T | 1061277 | CM108 | 대경공장 JCOE 시편절단 | 5114 | JCOE 생산창고 | SPYZ113030 | Z359C2 | 762 | 10.31 | SB16273 | PC29524502 | 2412J0140 | Stripe 모재 T방향 | API-X52L2*CNCEM | 주식회사 포스코 | 489 | 579 | 35 | 226.034 | 583.925 | 230.717 | 596.023 | 618.619 | 34.3999 | 2024-12-19
SB16273 | PC29529702 | POSCO | 0 | 20241212 | 0.12 | 0.17 | 0.0395 | 0.293 | 1.177 | 0.0064 | 0.0007 | 0 | 0.036 | 0.09 | 0.078 | 0.0001 | 0.0017 | 0.012 | 0 | 0 | 0 | 0.002 | 0.0038 | 0.042 | 0 | 0 | 0.0146 | 0.002 | 0 | 0 | 0 | 196 | 498 | 589 | 36 | 10.9 | 2332 | 18040 | PPYZ1602W | 1061279 | CM108 | 대경공장 JCOE 시편절단 | 5114 | JCOE 생산창고 | SPYZ132070 | Z359C2 | 762 | 11.13 | SB16273 | PC29529702 | 2412J0283 | Stripe 용접 | API-X52L2*CNCEM | 주식회사 포스코 | 498 | 589 | 36 | 195.482 | 464.677 | 202.841 | 482.169 | 603.63 | 26 | 2024-12-18
SB16273 | PC29529702 | POSCO | 0 | 20241212 | 0.12 | 0.17 | 0.0395 | 0.293 | 1.177 | 0.0064 | 0.0007 | 0 | 0.036 | 0.09 | 0.078 | 0.0001 | 0.0017 | 0.012 | 0 | 0 | 0 | 0.002 | 0.0038 | 0.042 | 0 | 0 | 0.0146 | 0.002 | 0 | 0 | 0 | 196 | 498 | 589 | 36 | 10.9 | 2332 | 18040 | PPYZ1602T | 1061279 | CM108 | 대경공장 JCOE 시편절단 | 5114 | JCOE 생산창고 | SPYZ132070 | Z359C2 | 762 | 11.13 | SB16273 | PC29529702 | 2412J0283 | Stripe 모재 T방향 | API-X52L2*CNCEM | 주식회사 포스코 | 498 | 589 | 36 | 232.079 | 553.287 | 239.091 | 570.005 | 610.444 | 37.3999 | 2024-12-18
SB16273 | PC29529702 | POSCO | 0 | 20241212 | 0.12 | 0.17 | 0.0395 | 0.293 | 1.177 | 0.0064 | 0.0007 | 0 | 0.036 | 0.09 | 0.078 | 0.0001 | 0.0017 | 0.012 | 0 | 0 | 0 | 0.002 | 0.0038 | 0.042 | 0 | 0 | 0.0146 | 0.002 | 0 | 0 | 0 | 196 | 498 | 589 | 36 | 10.9 | 2332 | 18040 | PPYZ1602T | 1061279 | CM108 | 대경공장 JCOE 시편절단 | 5114 | JCOE 생산창고 | SPYZ132070 | Z359C2 | 762 | 11.13 | SB16273 | PC29529702 | 2412J0283 | Stripe 모재 T방향 | API-X52L2*CNCEM | 주식회사 포스코 | 498 | 589 | 36 | 243.464 | 578.974 | 248.753 | 591.552 | 620.524 | 34.3999 | 2024-12-19
SB16269 | PC29530202 | POSCO | 0 | 20241212 | 0.12 | 0.17 | 0.04 | 0.271 | 1.189 | 0.0061 | 0.0008 | 0 | 0.031 | 0.088 | 0.08 | 0.0002 | 0.0017 | 0.012 | 0 | 0 | 0 | 0.003 | 0.004 | 0.042 | 0 | 0 | 0.013 | 0.002 | 0 | 0 | 0 | 193 | 472 | 583 | 34 | 10.9 | 2332 | 18040 | PPYZ1601W | 1061279 | CM108 | 대경공장 JCOE 시편절단 | 5114 | JCOE 생산창고 | SPYZ132080 | Z359C2 | 762 | 11.13 | SB16269 | PC29530202 | 2412J0296 | Stripe 용접 | API-X52L2*CNCEM | 주식회사 포스코 | 472 | 583 | 34 | 221.429 | 529.534 | 223.258 | 533.906 | 612.504 | 25.6 | 2024-12-18
SB16269 | PC29530202 | POSCO | 0 | 20241212 | 0.12 | 0.17 | 0.04 | 0.271 | 1.189 | 0.0061 | 0.0008 | 0 | 0.031 | 0.088 | 0.08 | 0.0002 | 0.0017 | 0.012 | 0 | 0 | 0 | 0.003 | 0.004 | 0.042 | 0 | 0 | 0.013 | 0.002 | 0 | 0 | 0 | 193 | 472 | 583 | 34 | 10.9 | 2332 | 18040 | PPYZ1601T | 1061279 | CM108 | 대경공장 JCOE 시편절단 | 5114 | JCOE 생산창고 | SPYZ132080 | Z359C2 | 762 | 11.13 | SB16269 | PC29530202 | 2412J0296 | Stripe 모재 T방향 | API-X52L2*CNCEM | 주식회사 포스코 | 472 | 583 | 34 | 233.748 | 558.041 | 241.377 | 576.254 | 613.125 | 34.8 | 2024-12-18
SB16269 | PC29530202 | POSCO | 0 | 20241212 | 0.12 | 0.17 | 0.04 | 0.271 | 1.189 | 0.0061 | 0.0008 | 0 | 0.031 | 0.088 | 0.08 | 0.0002 | 0.0017 | 0.012 | 0 | 0 | 0 | 0.003 | 0.004 | 0.042 | 0 | 0 | 0.013 | 0.002 | 0 | 0 | 0 | 193 | 472 | 583 | 34 | 10.9 | 2332 | 18040 | PPYZ1601T | 1061279 | CM108 | 대경공장 JCOE 시편절단 | 5114 | JCOE 생산창고 | SPYZ132080 | Z359C2 | 762 | 11.13 | SB16269 | PC29530202 | 2412J0296 | Stripe 모재 T방향 | API-X52L2*CNCEM | 주식회사 포스코 | 472 | 583 | 34 | 238.771 | 568.569 | 242.813 | 578.194 | 611.185 | 35.2 | 2024-12-19
SB16269 | PC29532101 | POSCO | 0 | 20241211 | 0.12 | 0.17 | 0.04 | 0.271 | 1.189 | 0.0061 | 0.0008 | 0 | 0.031 | 0.088 | 0.08 | 0.0002 | 0.0017 | 0.012 | 0 | 0 | 0 | 0.003 | 0.004 | 0.042 | 0 | 0 | 0.013 | 0.002 | 0 | 0 | 0 | 189 | 500 | 594 | 34 | 11.75 | 2329 | 18040 | PPYZ1301W | 1061273 | CM108 | 대경공장 JCOE 시편절단 | 5114 | JCOE 생산창고 | SPYZ132030 | Z359C2 | 762 | 11.91 | SB16269 | PC29532101 | 2412J0259 | Stripe 용접 | API-X52L2*CNCEM | 주식회사 포스코 | 500 | 594 | 34 | 235.372 | 522.341 | 245.929 | 545.77 | 622.393 | 27.6 | 2024-12-18
SB16269 | PC29532101 | POSCO | 0 | 20241211 | 0.12 | 0.17 | 0.04 | 0.271 | 1.189 | 0.0061 | 0.0008 | 0 | 0.031 | 0.088 | 0.08 | 0.0002 | 0.0017 | 0.012 | 0 | 0 | 0 | 0.003 | 0.004 | 0.042 | 0 | 0 | 0.013 | 0.002 | 0 | 0 | 0 | 189 | 500 | 594 | 34 | 11.75 | 2329 | 18040 | PPYZ1301T | 1061273 | CM108 | 대경공장 JCOE 시편절단 | 5114 | JCOE 생산창고 | SPYZ132030 | Z359C2 | 762 | 11.91 | SB16269 | PC29532101 | 2412J0259 | Stripe 모재 T방향 | API-X52L2*CNCEM | 주식회사 포스코 | 500 | 594 | 34 | 241.452 | 535.146 | 251.317 | 557.008 | 600.151 | 33.3999 | 2024-12-18
SB16269 | PC29532101 | POSCO | 0 | 20241211 | 0.12 | 0.17 | 0.04 | 0.271 | 1.189 | 0.0061 | 0.0008 | 0 | 0.031 | 0.088 | 0.08 | 0.0002 | 0.0017 | 0.012 | 0 | 0 | 0 | 0.003 | 0.004 | 0.042 | 0 | 0 | 0.013 | 0.002 | 0 | 0 | 0 | 189 | 500 | 594 | 34 | 11.75 | 2329 | 18040 | PPYZ1301T | 1061273 | CM108 | 대경공장 JCOE 시편절단 | 5114 | JCOE 생산창고 | SPYZ132030 | Z359C2 | 762 | 11.91 | SB16269 | PC29532101 | 2412J0259 | Stripe 모재 T방향 | API-X52L2*CNCEM | 주식회사 포스코 | 500 | 594 | 34 | 245.249 | 543.603 | 250.377 | 554.97 | 598.46 | 33.8 | 2024-12-19
SB16271 | PC29532402 | POSCO | 0 | 20241211 | 0.11 | 0.17 | 0.037 | 0.3 | 1.192 | 0.0061 | 0.0008 | 0 | 0.031 | 0.091 | 0.082 | 0.0001 | 0.0016 | 0.015 | 0 | 0 | 0 | 0.003 | 0.0034 | 0.044 | 0 | 0 | 0.013 | 0.002 | 0 | 0 | 0 | 196 | 493 | 580 | 37 | 11.75 | 2329 | 18040 | PPYZ1302T | 1061273 | CM108 | 대경공장 JCOE 시편절단 | 5114 | JCOE 생산창고 | SPYZ132040 | Z359C2 | 762 | 11.91 | SB16271 | PC29532402 | 2412J0262 | Stripe 모재 T방향 | API-X52L2*CNCEM | 주식회사 포스코 | 493 | 580 | 37 | 253.28 | 558.882 | 260.463 | 574.732 | 610.101 | 34.6 | 2024-12-18
SB16271 | PC29532402 | POSCO | 0 | 20241211 | 0.11 | 0.17 | 0.037 | 0.3 | 1.192 | 0.0061 | 0.0008 | 0 | 0.031 | 0.091 | 0.082 | 0.0001 | 0.0016 | 0.015 | 0 | 0 | 0 | 0.003 | 0.0034 | 0.044 | 0 | 0 | 0.013 | 0.002 | 0 | 0 | 0 | 196 | 493 | 580 | 37 | 11.75 | 2329 | 18040 | PPYZ1302W | 1061273 | CM108 | 대경공장 JCOE 시편절단 | 5114 | JCOE 생산창고 | SPYZ132040 | Z359C2 | 762 | 11.91 | SB16271 | PC29532402 | 2412J0262 | Stripe 용접 | API-X52L2*CNCEM | 주식회사 포스코 | 493 | 580 | 37 | 233.805 | 519.247 | 239.165 | 531.152 | 617.17 | 28.6 | 2024-12-18
SB16271 | PC29532402 | POSCO | 0 | 20241211 | 0.11 | 0.17 | 0.037 | 0.3 | 1.192 | 0.0061 | 0.0008 | 0 | 0.031 | 0.091 | 0.082 | 0.0001 | 0.0016 | 0.015 | 0 | 0 | 0 | 0.003 | 0.0034 | 0.044 | 0 | 0 | 0.013 | 0.002 | 0 | 0 | 0 | 196 | 493 | 580 | 37 | 11.75 | 2329 | 18040 | PPYZ1302T | 1061273 | CM108 | 대경공장 JCOE 시편절단 | 5114 | JCOE 생산창고 | SPYZ132040 | Z359C2 | 762 | 11.91 | SB16271 | PC29532402 | 2412J0262 | Stripe 모재 T방향 | API-X52L2*CNCEM | 주식회사 포스코 | 493 | 580 | 37 | 253.953 | 561.659 | 258.532 | 571.784 | 608.438 | 34.3999 | 2024-12-19
SF86580 | PC29705102 | POSCO | 0 | 20241119 | 0 | 0.21 | 0.0406 | 0.189 | 0.986 | 0.0053 | 0.001 | 0 | 0 | 0.026 | 0.013 | 0 | 0 | 0.026 | 0 | 0 | 0 | 0.003 | 0 | 0.024 | 0 | 0 | 0.0125 | 0.002 | 0 | 0 | 0 | 0 | 405 | 492 | 42 | 15.6 | 2315 | 13898 | PPYY2101W | 1059470 | CM108 | 대경공장 JCOE 시편절단 | 5114 | JCOE 생산창고 | SPYY203070 | N5LBL2KDD | 762 | 15.9 | SF86580 | PC29705102 | 2411J0596 | Stripe 용접 | API-5LBL2 | 주식회사 포스코 | 405 | 492 | 42 | 0 | 0 | 0 | 0 | 486.104 | 0 | 2024-11-29
SF86580 | PC29705102 | POSCO | 0 | 20241119 | 0 | 0.21 | 0.0406 | 0.189 | 0.986 | 0.0053 | 0.001 | 0 | 0 | 0.026 | 0.013 | 0 | 0 | 0.026 | 0 | 0 | 0 | 0.003 | 0 | 0.024 | 0 | 0 | 0.0125 | 0.002 | 0 | 0 | 0 | 0 | 405 | 492 | 42 | 15.6 | 2315 | 13898 | PPYY2101T | 1059470 | CM108 | 대경공장 JCOE 시편절단 | 5114 | JCOE 생산창고 | SPYY203070 | N5LBL2KDD | 762 | 15.9 | SF86580 | PC29705102 | 2411J0596 | Stripe 모재 T방향 | API-5LBL2 | 주식회사 포스코 | 405 | 492 | 42 | 239.519 | 399.904 | 250.883 | 418.877 | 490.191 | 51 | 2024-11-29
SF86586 | PC29706301 | POSCO | 0 | 20241120 | 0 | 0.21 | 0.0441 | 0.197 | 0.984 | 0.0056 | 0.0021 | 0 | 0 | 0.021 | 0.01 | 0 | 0 | 0.013 | 0 | 0 | 0 | 0.003 | 0 | 0.024 | 0 | 0 | 0.0113 | 0.002 | 0 | 0 | 0 | 0 | 364 | 451 | 52 | 15.6 | 2315 | 13898 | PPYY2002W | 1059470 | CM108 | 대경공장 JCOE 시편절단 | 5114 | JCOE 생산창고 | SPYY202040 | N5LBL2KDD | 762 | 15.9 | SF86586 | PC29706301 | 2411J0550 | Stripe 용접 | API-5LBL2 | 주식회사 포스코 | 364 | 451 | 52 | 260.865 | 433.514 | 0 | 0 | 473.971 | 0 | 2024-11-29
SF86586 | PC29706301 | POSCO | 0 | 20241120 | 0 | 0.21 | 0.0441 | 0.197 | 0.984 | 0.0056 | 0.0021 | 0 | 0 | 0.021 | 0.01 | 0 | 0 | 0.013 | 0 | 0 | 0 | 0.003 | 0 | 0.024 | 0 | 0 | 0.0113 | 0.002 | 0 | 0 | 0 | 0 | 364 | 451 | 52 | 15.6 | 2315 | 13898 | PPYY2002T | 1059470 | CM108 | 대경공장 JCOE 시편절단 | 5114 | JCOE 생산창고 | SPYY202040 | N5LBL2KDD | 762 | 15.9 | SF86586 | PC29706301 | 2411J0550 | Stripe 모재 T방향 | API-5LBL2 | 주식회사 포스코 | 364 | 451 | 52 | 219.787 | 364.659 | 227.101 | 376.793 | 458.513 | 51.8 | 2024-11-29
SF86586 | PC29711401 | POSCO | 0 | 20241119 | 0 | 0.21 | 0.0441 | 0.197 | 0.984 | 0.0056 | 0.0021 | 0 | 0 | 0.021 | 0.01 | 0 | 0 | 0.013 | 0 | 0 | 0 | 0.003 | 0 | 0.024 | 0 | 0 | 0.0113 | 0.002 | 0 | 0 | 0 | 0 | 376 | 459 | 51 | 15.6 | 2315 | 13898 | PPYY2202W | 1059470 | CM108 | 대경공장 JCOE 시편절단 | 5114 | JCOE 생산창고 | SPYY213080 | N5LBL2KDD | 762 | 15.9 | SF86586 | PC29711401 | 2411J0751 | Stripe 용접 | API-5LBL2 | 주식회사 포스코 | 376 | 459 | 51 | 0 | 0 | 0 | 0 | 481.945 | 0 | 2024-11-29
SF86586 | PC29711401 | POSCO | 0 | 20241119 | 0 | 0.21 | 0.0441 | 0.197 | 0.984 | 0.0056 | 0.0021 | 0 | 0 | 0.021 | 0.01 | 0 | 0 | 0.013 | 0 | 0 | 0 | 0.003 | 0 | 0.024 | 0 | 0 | 0.0113 | 0.002 | 0 | 0 | 0 | 0 | 376 | 459 | 51 | 15.6 | 2315 | 13898 | PPYY2202T | 1059470 | CM108 | 대경공장 JCOE 시편절단 | 5114 | JCOE 생산창고 | SPYY213080 | N5LBL2KDD | 762 | 15.9 | SF86586 | PC29711401 | 2411J0751 | Stripe 모재 T방향 | API-5LBL2 | 주식회사 포스코 | 376 | 459 | 51 | 231.657 | 384.381 | 242.277 | 402.003 | 481.876 | 48.8 | 2024-11-29
SF86584 | PC29712103 | POSCO | 0 | 20241119 | 0 | 0.22 | 0.0481 | 0.191 | 1.006 | 0.0056 | 0.0018 | 0 | 0 | 0.018 | 0.011 | 0 | 0 | 0.019 | 0 | 0 | 0 | 0.002 | 0 | 0.024 | 0 | 0 | 0.0118 | 0.001 | 0 | 0 | 0 | 0 | 381 | 468 | 50 | 15.6 | 2315 | 13898 | PPYY2005T | 1059470 | CM108 | 대경공장 JCOE 시편절단 | 5114 | JCOE 생산창고 | SPYY203050 | N5LBL2KDD | 762 | 15.9 | SF86584 | PC29712103 | 2411J0592 | Stripe 모재 T방향 | API-5LBL2 | 주식회사 포스코 | 381 | 468 | 50 | 220.517 | 368.319 | 230.4 | 384.827 | 488.967 | 49.2 | 2024-11-29
SF86584 | PC29712103 | POSCO | 0 | 20241119 | 0 | 0.22 | 0.0481 | 0.191 | 1.006 | 0.0056 | 0.0018 | 0 | 0 | 0.018 | 0.011 | 0 | 0 | 0.019 | 0 | 0 | 0 | 0.002 | 0 | 0.024 | 0 | 0 | 0.0118 | 0.001 | 0 | 0 | 0 | 0 | 381 | 468 | 50 | 15.6 | 2315 | 13898 | PPYY2005W | 1059470 | CM108 | 대경공장 JCOE 시편절단 | 5114 | JCOE 생산창고 | SPYY203050 | N5LBL2KDD | 762 | 15.9 | SF86584 | PC29712103 | 2411J0592 | Stripe 용접 | API-5LBL2 | 주식회사 포스코 | 381 | 468 | 50 | 257.027 | 428.679 | 0 | 0 | 482.158 | 0 | 2024-11-29
SF86578 | PC29712403 | POSCO | 0 | 20241119 | 0 | 0.22 | 0.0444 | 0.186 | 0.976 | 0.0058 | 0.0023 | 0 | 0 | 0.033 | 0.015 | 0 | 0 | 0.025 | 0 | 0 | 0 | 0.003 | 0 | 0.023 | 0 | 0 | 0.0115 | 0.002 | 0 | 0 | 0 | 0 | 372 | 462 | 49 | 15.6 | 2315 | 13898 | PPYY2201T | 1059470 | CM108 | 대경공장 JCOE 시편절단 | 5114 | JCOE 생산창고 | SPYY213070 | N5LBL2KDD | 762 | 15.9 | SF86578 | PC29712403 | 2411J0749 | Stripe 모재 T방향 | API-5LBL2 | 주식회사 포스코 | 372 | 462 | 49 | 227.923 | 379.985 | 234.03 | 390.167 | 479.399 | 48.8 | 2024-11-29
SF86578 | PC29712403 | POSCO | 0 | 20241119 | 0 | 0.22 | 0.0444 | 0.186 | 0.976 | 0.0058 | 0.0023 | 0 | 0 | 0.033 | 0.015 | 0 | 0 | 0.025 | 0 | 0 | 0 | 0.003 | 0 | 0.023 | 0 | 0 | 0.0115 | 0.002 | 0 | 0 | 0 | 0 | 372 | 462 | 49 | 15.6 | 2315 | 13898 | PPYY2201W | 1059470 | CM108 | 대경공장 JCOE 시편절단 | 5114 | JCOE 생산창고 | SPYY213070 | N5LBL2KDD | 762 | 15.9 | SF86578 | PC29712403 | 2411J0749 | Stripe 용접 | API-5LBL2 | 주식회사 포스코 | 372 | 462 | 49 | 250.224 | 415.06 | 0 | 0 | 485.304 | 0 | 2024-11-29
SF86582 | PC29713502 | POSCO | 0 | 20241120 | 0 | 0.22 | 0.0413 | 0.184 | 0.994 | 0.0062 | 0.0014 | 0 | 0 | 0.028 | 0.012 | 0 | 0 | 0.025 | 0 | 0 | 0 | 0.005 | 0 | 0.025 | 0 | 0 | 0.0116 | 0.002 | 0 | 0 | 0 | 0 | 360 | 444 | 51 | 15.6 | 2315 | 13898 | PPYY2003W | 1059470 | CM108 | 대경공장 JCOE 시편절단 | 5114 | JCOE 생산창고 | SPYY202070 | N5LBL2KDD | 762 | 15.9 | SF86582 | PC29713502 | 2411J0557 | Stripe 용접 | API-5LBL2 | 주식회사 포스코 | 360 | 444 | 51 | 92.8443 | 155.415 | 0 | 0 | 490.614 | 0 | 2024-11-29
SF86582 | PC29713502 | POSCO | 0 | 20241120 | 0 | 0.22 | 0.0413 | 0.184 | 0.994 | 0.0062 | 0.0014 | 0 | 0 | 0.028 | 0.012 | 0 | 0 | 0.025 | 0 | 0 | 0 | 0.005 | 0 | 0.025 | 0 | 0 | 0.0116 | 0.002 | 0 | 0 | 0 | 0 | 360 | 444 | 51 | 15.6 | 2315 | 13898 | PPYY2003T | 1059470 | CM108 | 대경공장 JCOE 시편절단 | 5114 | JCOE 생산창고 | SPYY202070 | N5LBL2KDD | 762 | 15.9 | SF86582 | PC29713502 | 2411J0557 | Stripe 모재 T방향 | API-5LBL2 | 주식회사 포스코 | 360 | 444 | 51 | 215.68 | 358.126 | 223.877 | 371.737 | 454.534 | 52 | 2024-11-29
SF86588 | PC29714303 | POSCO | 0 | 20241120 | 0 | 0.22 | 0.044 | 0.206 | 1.001 | 0.0059 | 0.0024 | 0 | 0 | 0.022 | 0.011 | 0 | 0 | 0.016 | 0 | 0 | 0 | 0.002 | 0 | 0.023 | 0 | 0 | 0.0127 | 0.001 | 0 | 0 | 0 | 0 | 365 | 449 | 53 | 15.6 | 2315 | 13898 | PPYY2102W | 1059470 | CM108 | 대경공장 JCOE 시편절단 | 5114 | JCOE 생산창고 | SPYY203090 | N5LBL2KDD | 762 | 15.9 | SF86588 | PC29714303 | 2411J0616 | Stripe 용접 | API-5LBL2 | 주식회사 포스코 | 365 | 449 | 53 | 0 | 0 | 0 | 0 | 493.911 | 0 | 2024-11-29
SF86588 | PC29714303 | POSCO | 0 | 20241120 | 0 | 0.22 | 0.044 | 0.206 | 1.001 | 0.0059 | 0.0024 | 0 | 0 | 0.022 | 0.011 | 0 | 0 | 0.016 | 0 | 0 | 0 | 0.002 | 0 | 0.023 | 0 | 0 | 0.0127 | 0.001 | 0 | 0 | 0 | 0 | 365 | 449 | 53 | 15.6 | 2315 | 13898 | PPYY2102T | 1059470 | CM108 | 대경공장 JCOE 시편절단 | 5114 | JCOE 생산창고 | SPYY203090 | N5LBL2KDD | 762 | 15.9 | SF86588 | PC29714303 | 2411J0616 | Stripe 모재 T방향 | API-5LBL2 | 주식회사 포스코 | 365 | 449 | 53 | 215.911 | 359.232 | 224.544 | 373.597 | 475.13 | 51 | 2024-11-29
SF86578 | PC29717403 | POSCO | 0 | 20241119 | 0 | 0.22 | 0.0444 | 0.186 | 0.976 | 0.0058 | 0.0023 | 0 | 0 | 0.033 | 0.015 | 0 | 0 | 0.025 | 0 | 0 | 0 | 0.003 | 0 | 0.023 | 0 | 0 | 0.0115 | 0.002 | 0 | 0 | 0 | 0 | 377 | 468 | 48 | 15.6 | 2315 | 13898 | PPYY2004T | 1059470 | CM108 | 대경공장 JCOE 시편절단 | 5114 | JCOE 생산창고 | SPYY202090 | N5LBL2KDD | 762 | 15.9 | SF86578 | PC29717403 | 2411J0573 | Stripe 모재 T방향 | API-5LBL2 | 주식회사 포스코 | 377 | 468 | 48 | 224.1 | 370.87 | 230.369 | 381.246 | 459.58 | 52.6 | 2024-11-29
SF86578 | PC29717403 | POSCO | 0 | 20241119 | 0 | 0.22 | 0.0444 | 0.186 | 0.976 | 0.0058 | 0.0023 | 0 | 0 | 0.033 | 0.015 | 0 | 0 | 0.025 | 0 | 0 | 0 | 0.003 | 0 | 0.023 | 0 | 0 | 0.0115 | 0.002 | 0 | 0 | 0 | 0 | 377 | 468 | 48 | 15.6 | 2315 | 13898 | PPYY2004W | 1059470 | CM108 | 대경공장 JCOE 시편절단 | 5114 | JCOE 생산창고 | SPYY202090 | N5LBL2KDD | 762 | 15.9 | SF86578 | PC29717403 | 2411J0573 | Stripe 용접 | API-5LBL2 | 주식회사 포스코 | 377 | 468 | 48 | 0 | 0 | 0 | 0 | 482.792 | 0 | 2024-11-29
SB17480 | PC30321601 | POSCO | 0 | 20250106 | 0.12 | 0.17 | 0.0416 | 0.276 | 1.199 | 0.0047 | 0.0006 | 0 | 0.036 | 0.1 | 0.092 | 0 | 0.002 | 0.012 | 0 | 0 | 0 | 0.002 | 0.0038 | 0.043 | 0 | 0 | 0.0123 | 0.002 | 0 | 0 | 0 | 190 | 457 | 553 | 37 | 10 | 2335 | 18040 | PPZ11703T | 1064402 | CM108 | 대경공장 JCOE 시편절단 | 5114 | JCOE 생산창고 | SPZ1163090 | Z359C2 | 762 | 10.31 | SB17480 | PC30321601 | 2501J0977 | Stripe 모재 T방향 | API-X52L2*CNCEM | 주식회사 포스코 | 457 | 553 | 37 | 197.457 | 504.045 | 209.15 | 533.894 | 580.908 | 36.6 | 2025-01-22
SB17480 | PC30321601 | POSCO | 0 | 20250106 | 0.12 | 0.17 | 0.0416 | 0.276 | 1.199 | 0.0047 | 0.0006 | 0 | 0.036 | 0.1 | 0.092 | 0 | 0.002 | 0.012 | 0 | 0 | 0 | 0.002 | 0.0038 | 0.043 | 0 | 0 | 0.0123 | 0.002 | 0 | 0 | 0 | 190 | 457 | 553 | 37 | 10 | 2335 | 18040 | PPZ11703W | 1064402 | CM108 | 대경공장 JCOE 시편절단 | 5114 | JCOE 생산창고 | SPZ1163090 | Z359C2 | 762 | 10.31 | SB17480 | PC30321601 | 2501J0977 | Stripe 용접 | API-X52L2*CNCEM | 주식회사 포스코 | 457 | 553 | 37 | 207.324 | 528.56 | 215.47 | 549.328 | 608.336 | 26.6 | 2025-01-22
SB17755 | PC30324901 | POSCO | 0 | 20250106 | 0.17 | 0 | 0.0787 | 0.302 | 1.53 | 0.007 | 0.002 | 0.027 | 0.028 | 0.024 | 0.015 | 0 | 0.0005 | 0.028 | 0 | 0 | 0 | 0.005 | 0 | 0.02 | 0 | 0 | 0.0127 | 0.002 | 0 | 0 | 0 | 0 | 452 | 532 | 52 | 24.9 | 2285 | 12832 | PPZ21807W | 1066437 | CM108 | 대경공장 JCOE 시편절단 | 5114 | JCOE 생산창고 | SPZ2182070 | NX56L2D | 762 | 25.4 | SB17755 | PC30324901 | 2502J1399 | Stripe 용접 | API-X52X56L2 | 주식회사 포스코 | 452 | 532 | 52 | 146.513 | 150.898 | 0 | 0 | 572.846 | 0 | 2025-02-21
SB17755 | PC30324901 | POSCO | 0 | 20250106 | 0.17 | 0 | 0.0787 | 0.302 | 1.53 | 0.007 | 0.002 | 0.027 | 0.028 | 0.024 | 0.015 | 0 | 0.0005 | 0.028 | 0 | 0 | 0 | 0.005 | 0 | 0.02 | 0 | 0 | 0.0127 | 0.002 | 0 | 0 | 0 | 0 | 452 | 532 | 52 | 24.9 | 2285 | 12832 | PPZ21807T | 1066437 | CM108 | 대경공장 JCOE 시편절단 | 5114 | JCOE 생산창고 | SPZ2182070 | NX56L2D | 762 | 25.4 | SB17755 | PC30324901 | 2502J1399 | Stripe 모재 T방향 | API-X52X56L2 | 주식회사 포스코 | 452 | 532 | 52 | 421.193 | 437.665 | 450.074 | 467.676 | 552.295 | 54.6 | 2025-02-21
SB17758 | PC30325001 | POSCO | 0 | 20250106 | 0.17 | 0 | 0.0819 | 0.283 | 1.53 | 0.0064 | 0.0025 | 0.031 | 0.032 | 0.02 | 0.011 | 0 | 0.0005 | 0.016 | 0 | 0 | 0 | 0 | 0 | 0.019 | 0 | 0 | 0.0121 | 0.002 | 0 | 0 | 0 | 0 | 456 | 528 | 54 | 24.9 | 2285 | 12832 | PPZ21809W | 1066437 | CM108 | 대경공장 JCOE 시편절단 | 5114 | JCOE 생산창고 | SPZ2182090 | NX56L2D | 762 | 25.4 | SB17758 | PC30325001 | 2502J1409 | Stripe 용접 | API-X52X56L2 | 주식회사 포스코 | 456 | 528 | 54 | 503.467 | 522.39 | 0 | 0 | 572.452 | 0 | 2025-02-21
SB17758 | PC30325001 | POSCO | 0 | 20250106 | 0.17 | 0 | 0.0819 | 0.283 | 1.53 | 0.0064 | 0.0025 | 0.031 | 0.032 | 0.02 | 0.011 | 0 | 0.0005 | 0.016 | 0 | 0 | 0 | 0 | 0 | 0.019 | 0 | 0 | 0.0121 | 0.002 | 0 | 0 | 0 | 0 | 456 | 528 | 54 | 24.9 | 2285 | 12832 | PPZ21809T | 1066437 | CM108 | 대경공장 JCOE 시편절단 | 5114 | JCOE 생산창고 | SPZ2182090 | NX56L2D | 762 | 25.4 | SB17758 | PC30325001 | 2502J1409 | Stripe 모재 T방향 | API-X52X56L2 | 주식회사 포스코 | 456 | 528 | 54 | 439.45 | 458.537 | 448.954 | 468.454 | 543.541 | 57.2 | 2025-02-21
SB17765 | PC30325201 | POSCO | 0 | 20241220 | 0.17 | 0 | 0.0812 | 0.297 | 1.533 | 0.0068 | 0.0019 | 0.033 | 0.033 | 0.027 | 0.013 | 0 | 0.0006 | 0.02 | 0 | 0 | 0 | 0.005 | 0 | 0.02 | 0 | 0 | 0.0121 | 0.002 | 0 | 0 | 0 | 0 | 454 | 534 | 51 | 24.9 | 2285 | 12832 | PPZ21808W | 1066437 | CM108 | 대경공장 JCOE 시편절단 | 5114 | JCOE 생산창고 | SPZ2182080 | NX56L2D | 762 | 25.4 | SB17765 | PC30325201 | 2502J1400 | Stripe 용접 | API-X52X56L2 | 주식회사 포스코 | 454 | 534 | 51 | 518.753 | 540.472 | 0 | 0 | 580.83 | 0 | 2025-02-21
SB17765 | PC30325201 | POSCO | 0 | 20241220 | 0.17 | 0 | 0.0812 | 0.297 | 1.533 | 0.0068 | 0.0019 | 0.033 | 0.033 | 0.027 | 0.013 | 0 | 0.0006 | 0.02 | 0 | 0 | 0 | 0.005 | 0 | 0.02 | 0 | 0 | 0.0121 | 0.002 | 0 | 0 | 0 | 0 | 454 | 534 | 51 | 24.9 | 2285 | 12832 | PPZ21808T | 1066437 | CM108 | 대경공장 JCOE 시편절단 | 5114 | JCOE 생산창고 | SPZ2182080 | NX56L2D | 762 | 25.4 | SB17765 | PC30325201 | 2502J1400 | Stripe 모재 T방향 | API-X52X56L2 | 주식회사 포스코 | 454 | 534 | 51 | 423.2 | 440.682 | 450.24 | 468.839 | 552.947 | 54.6 | 2025-02-21
SB17769 | PC30326202 | POSCO | 0 | 20250122 | 0.17 | 0 | 0.0775 | 0.272 | 1.546 | 0.0072 | 0.0021 | 0.032 | 0.033 | 0.023 | 0.014 | 0 | 0.0004 | 0.025 | 0 | 0 | 0 | 0 | 0 | 0.018 | 0 | 0 | 0.0131 | 0.002 | 0 | 0 | 0 | 0 | 460 | 546 | 38 | 18.8 | 2304 | 12832 | PPZ21805W | 1066435 | CM108 | 대경공장 JCOE 시편절단 | 5114 | JCOE 생산창고 | SPZ2182030 | NX56L2D | 762 | 19.1 | SB17769 | PC30326202 | 2502J1381 | Stripe 용접 | API-X52X56L2 | 주식회사 포스코 | 460 | 546 | 38 | 0 | 0 | 0 | 0 | 562.089 | 0 | 2025-02-21
SB17769 | PC30326202 | POSCO | 0 | 20250122 | 0.17 | 0 | 0.0775 | 0.272 | 1.546 | 0.0072 | 0.0021 | 0.032 | 0.033 | 0.023 | 0.014 | 0 | 0.0004 | 0.025 | 0 | 0 | 0 | 0 | 0 | 0.018 | 0 | 0 | 0.0131 | 0.002 | 0 | 0 | 0 | 0 | 460 | 546 | 38 | 18.8 | 2304 | 12832 | PPZ21805T | 1066435 | CM108 | 대경공장 JCOE 시편절단 | 5114 | JCOE 생산창고 | SPZ2182030 | NX56L2D | 762 | 19.1 | SB17769 | PC30326202 | 2502J1381 | Stripe 모재 T방향 | API-X52X56L2 | 주식회사 포스코 | 460 | 546 | 38 | 324.233 | 443.249 | 340.038 | 464.855 | 553.009 | 48 | 2025-02-21
SB17758 | PC30326501 | POSCO | 0 | 20250106 | 0.17 | 0 | 0.0819 | 0.283 | 1.53 | 0.0064 | 0.0025 | 0.031 | 0.032 | 0.02 | 0.011 | 0 | 0.0005 | 0.016 | 0 | 0 | 0 | 0 | 0 | 0.019 | 0 | 0 | 0.0121 | 0.002 | 0 | 0 | 0 | 0 | 474 | 544 | 50 | 18.8 | 2304 | 12832 | PPZ21806T | 1066435 | CM108 | 대경공장 JCOE 시편절단 | 5114 | JCOE 생산창고 | SPZ2182040 | NX56L2D | 762 | 19.1 | SB17758 | PC30326501 | 2502J1389 | Stripe 모재 T방향 | API-X52X56L2 | 주식회사 포스코 | 474 | 544 | 50 | 327.819 | 448.456 | 339.297 | 464.158 | 555.518 | 46 | 2025-02-21
SB17758 | PC30326501 | POSCO | 0 | 20250106 | 0.17 | 0 | 0.0819 | 0.283 | 1.53 | 0.0064 | 0.0025 | 0.031 | 0.032 | 0.02 | 0.011 | 0 | 0.0005 | 0.016 | 0 | 0 | 0 | 0 | 0 | 0.019 | 0 | 0 | 0.0121 | 0.002 | 0 | 0 | 0 | 0 | 474 | 544 | 50 | 18.8 | 2304 | 12832 | PPZ21806W | 1066435 | CM108 | 대경공장 JCOE 시편절단 | 5114 | JCOE 생산창고 | SPZ2182040 | NX56L2D | 762 | 19.1 | SB17758 | PC30326501 | 2502J1389 | Stripe 용접 | API-X52X56L2 | 주식회사 포스코 | 474 | 544 | 50 | 0 | 0 | 0 | 0 | 561.277 | 0 | 2025-02-21
SB17758 | PC30326502 | POSCO | 0 | 20250122 | 0.17 | 0 | 0.0819 | 0.283 | 1.53 | 0.0064 | 0.0025 | 0.031 | 0.032 | 0.02 | 0.011 | 0 | 0.0005 | 0.016 | 0 | 0 | 0 | 0 | 0 | 0.019 | 0 | 0 | 0.0121 | 0.002 | 0 | 0 | 0 | 0 | 474 | 544 | 50 | 18.8 | 1831 | 12832 | PPZ22102T | 1067096 | CM108 | 대경공장 JCOE 시편절단 | 5114 | JCOE 생산창고 | SPZ2211040 | NX56L2D | 610 | 19.1 | SB17758 | PC30326502 | 2502J1604 | Stripe 모재 T방향 | API-X52X56L2 | 주식회사 포스코 | 474 | 544 | 50 | 313.106 | 428.844 | 341.104 | 467.192 | 556.299 | 47 | 2025-02-27
SB17758 | PC30326502 | POSCO | 0 | 20250122 | 0.17 | 0 | 0.0819 | 0.283 | 1.53 | 0.0064 | 0.0025 | 0.031 | 0.032 | 0.02 | 0.011 | 0 | 0.0005 | 0.016 | 0 | 0 | 0 | 0 | 0 | 0.019 | 0 | 0 | 0.0121 | 0.002 | 0 | 0 | 0 | 0 | 474 | 544 | 50 | 18.8 | 1831 | 12832 | PPZ22102W | 1067096 | CM108 | 대경공장 JCOE 시편절단 | 5114 | JCOE 생산창고 | SPZ2211040 | NX56L2D | 610 | 19.1 | SB17758 | PC30326502 | 2502J1604 | Stripe 용접 | API-X52X56L2 | 주식회사 포스코 | 474 | 544 | 50 | 0 | 0 | 0 | 0 | 561.151 | 0 | 2025-02-27
SB17765 | PC30326701 | POSCO | 0 | 20250122 | 0.17 | 0 | 0.0812 | 0.297 | 1.533 | 0.0068 | 0.0019 | 0.033 | 0.033 | 0.027 | 0.013 | 0 | 0.0006 | 0.02 | 0 | 0 | 0 | 0.005 | 0 | 0.02 | 0 | 0 | 0.0121 | 0.002 | 0 | 0 | 0 | 0 | 445 | 530 | 53 | 24.9 | 1813 | 12832 | PPZ22009W | 1067098 | CM108 | 대경공장 JCOE 시편절단 | 5114 | JCOE 생산창고 | SPZ2203040 | NX56L2D | 610 | 25.4 | SB17765 | PC30326701 | 2502J1583 | Stripe 용접 | API-X52X56L2 | 주식회사 포스코 | 445 | 530 | 53 | 530.54 | 550.929 | 0 | 0 | 581.895 | 0 | 2025-02-24
SB17765 | PC30326701 | POSCO | 0 | 20250122 | 0.17 | 0 | 0.0812 | 0.297 | 1.533 | 0.0068 | 0.0019 | 0.033 | 0.033 | 0.027 | 0.013 | 0 | 0.0006 | 0.02 | 0 | 0 | 0 | 0.005 | 0 | 0.02 | 0 | 0 | 0.0121 | 0.002 | 0 | 0 | 0 | 0 | 445 | 530 | 53 | 24.9 | 1813 | 12832 | PPZ22009T | 1067098 | CM108 | 대경공장 JCOE 시편절단 | 5114 | JCOE 생산창고 | SPZ2203040 | NX56L2D | 610 | 25.4 | SB17765 | PC30326701 | 2502J1583 | Stripe 모재 T방향 | API-X52X56L2 | 주식회사 포스코 | 445 | 530 | 53 | 418.618 | 435.102 | 449.663 | 467.371 | 561.934 | 54 | 2025-02-24
SB17758 | PC30327001 | POSCO | 0 | 20250122 | 0.17 | 0 | 0.0819 | 0.283 | 1.53 | 0.0064 | 0.0025 | 0.031 | 0.032 | 0.02 | 0.011 | 0 | 0.0005 | 0.016 | 0 | 0 | 0 | 0 | 0 | 0.019 | 0 | 0 | 0.0121 | 0.002 | 0 | 0 | 0 | 0 | 448 | 537 | 46 | 24.9 | 1813 | 12832 | PPZ22010T | 1067098 | CM108 | 대경공장 JCOE 시편절단 | 5114 | JCOE 생산창고 | SPZ2203050 | NX56L2D | 610 | 25.4 | SB17758 | PC30327001 | 2502J1585 | Stripe 모재 T방향 | API-X52X56L2 | 주식회사 포스코 | 448 | 537 | 46 | 434.317 | 454.133 | 453.527 | 474.219 | 554.066 | 53.2 | 2025-02-24
SB17758 | PC30327001 | POSCO | 0 | 20250122 | 0.17 | 0 | 0.0819 | 0.283 | 1.53 | 0.0064 | 0.0025 | 0.031 | 0.032 | 0.02 | 0.011 | 0 | 0.0005 | 0.016 | 0 | 0 | 0 | 0 | 0 | 0.019 | 0 | 0 | 0.0121 | 0.002 | 0 | 0 | 0 | 0 | 448 | 537 | 46 | 24.9 | 1813 | 12832 | PPZ22010W | 1067098 | CM108 | 대경공장 JCOE 시편절단 | 5114 | JCOE 생산창고 | SPZ2203050 | NX56L2D | 610 | 25.4 | SB17758 | PC30327001 | 2502J1585 | Stripe 용접 | API-X52X56L2 | 주식회사 포스코 | 448 | 537 | 46 | 534.202 | 555.504 | 0 | 0 | 582.757 | 0 | 2025-02-24
SF87446 | PC30442302 | POSCO | 0 | 20250106 | 0.17 | 0 | 0.0799 | 0.294 | 1.562 | 0.0074 | 0.0021 | 0.033 | 0.034 | 0.025 | 0.019 | 0 | 0.0009 | 0.018 | 0 | 0 | 0 | 0.003 | 0 | 0.02 | 0 | 0 | 0.0131 | 0.002 | 0 | 0 | 0 | 0 | 488 | 556 | 44 | 18.8 | 1831 | 12832 | PPZ22103T | 1067096 | CM108 | 대경공장 JCOE 시편절단 | 5114 | JCOE 생산창고 | SPZ2211050 | NX56L2D | 610 | 19.1 | SF87446 | PC30442302 | 2502J1608 | Stripe 모재 T방향 | API-X52X56L2 | 주식회사 포스코 | 488 | 556 | 44 | 311.543 | 426.726 | 328.19 | 449.528 | 548.726 | 48 | 2025-02-27
SF87446 | PC30442302 | POSCO | 0 | 20250106 | 0.17 | 0 | 0.0799 | 0.294 | 1.562 | 0.0074 | 0.0021 | 0.033 | 0.034 | 0.025 | 0.019 | 0 | 0.0009 | 0.018 | 0 | 0 | 0 | 0.003 | 0 | 0.02 | 0 | 0 | 0.0131 | 0.002 | 0 | 0 | 0 | 0 | 488 | 556 | 44 | 18.8 | 1831 | 12832 | PPZ22103W | 1067096 | CM108 | 대경공장 JCOE 시편절단 | 5114 | JCOE 생산창고 | SPZ2211050 | NX56L2D | 610 | 19.1 | SF87446 | PC30442302 | 2502J1608 | Stripe 용접 | API-X52X56L2 | 주식회사 포스코 | 488 | 556 | 44 | 377.521 | 517.396 | 0 | 0 | 565.162 | 0 | 2025-02-27
SF87470 | PC30501101 | POSCO | 0 | 20250125 | 0.17 | 0 | 0.0827 | 0.29 | 1.53 | 0.0063 | 0.003 | 0.029 | 0.031 | 0.036 | 0.012 | 0 | 0.0007 | 0.023 | 0 | 0 | 0 | 0.006 | 0 | 0.021 | 0 | 0 | 0.0122 | 0.002 | 0 | 0 | 0 | 0 | 511 | 582 | 39 | 18.8 | 1831 | 12832 | PPZ22101T | 1067096 | CM108 | 대경공장 JCOE 시편절단 | 5114 | JCOE 생산창고 | SPZ2211030 | NX56L2D | 610 | 19.1 | SF87470 | PC30501101 | 2502J1603 | Stripe 모재 T방향 | API-X52X56L2 | 주식회사 포스코 | 511 | 582 | 39 | 328.824 | 451.986 | 341.836 | 469.871 | 561.774 | 46.6 | 2025-02-27
SF87470 | PC30501101 | POSCO | 0 | 20250125 | 0.17 | 0 | 0.0827 | 0.29 | 1.53 | 0.0063 | 0.003 | 0.029 | 0.031 | 0.036 | 0.012 | 0 | 0.0007 | 0.023 | 0 | 0 | 0 | 0.006 | 0 | 0.021 | 0 | 0 | 0.0122 | 0.002 | 0 | 0 | 0 | 0 | 511 | 582 | 39 | 18.8 | 1831 | 12832 | PPZ22101W | 1067096 | CM108 | 대경공장 JCOE 시편절단 | 5114 | JCOE 생산창고 | SPZ2211030 | NX56L2D | 610 | 19.1 | SF87470 | PC30501101 | 2502J1603 | Stripe 용접 | API-X52X56L2 | 주식회사 포스코 | 511 | 582 | 39 | 375.792 | 518.235 | 0 | 0 | 563.104 | 0 | 2025-02-27
SF87470 | PC30502501 | POSCO | 0 | 20250125 | 0.17 | 0 | 0.0827 | 0.29 | 1.53 | 0.0063 | 0.003 | 0.029 | 0.031 | 0.036 | 0.012 | 0 | 0.0007 | 0.023 | 0 | 0 | 0 | 0.006 | 0 | 0.021 | 0 | 0 | 0.0122 | 0.002 | 0 | 0 | 0 | 0 | 488 | 559 | 50 | 24.9 | 1813 | 12832 | PPZ22008T | 1067098 | CM108 | 대경공장 JCOE 시편절단 | 5114 | JCOE 생산창고 | SPZ2203030 | NX56L2D | 610 | 25.4 | SF87470 | PC30502501 | 2502J1582 | Stripe 모재 T방향 | API-X52X56L2 | 주식회사 포스코 | 488 | 559 | 50 | 452.995 | 471.945 | 468.949 | 488.567 | 574.3 | 49.2 | 2025-02-24
SF87470 | PC30502501 | POSCO | 0 | 20250125 | 0.17 | 0 | 0.0827 | 0.29 | 1.53 | 0.0063 | 0.003 | 0.029 | 0.031 | 0.036 | 0.012 | 0 | 0.0007 | 0.023 | 0 | 0 | 0 | 0.006 | 0 | 0.021 | 0 | 0 | 0.0122 | 0.002 | 0 | 0 | 0 | 0 | 488 | 559 | 50 | 24.9 | 1813 | 12832 | PPZ22008W | 1067098 | CM108 | 대경공장 JCOE 시편절단 | 5114 | JCOE 생산창고 | SPZ2203030 | NX56L2D | 610 | 25.4 | SF87470 | PC30502501 | 2502J1582 | Stripe 용접 | API-X52X56L2 | 주식회사 포스코 | 488 | 559 | 50 | 256.213 | 266.552 | 0 | 0 | 581.863 | 0 | 2025-02-24
SF87447 | PC30524902 | POSCO | 0 | 20250207 | 0.17 | 0 | 0.0835 | 0.3 | 1.546 | 0.0069 | 0.0017 | 0.031 | 0.033 | 0.027 | 0.022 | 0 | 0.001 | 0.014 | 0 | 0 | 0 | 0.006 | 0 | 0.02 | 0 | 0 | 0.0128 | 0.002 | 0 | 0 | 0 | 0 | 453 | 561 | 37 | 9.3 | 3763 | 12832 | PPZ22505T | 1067315 | CM108 | 대경공장 JCOE 시편절단 | 5114 | JCOE 생산창고 | SPZ2252040 | NX56L2D | 1219 | 9.5 | SF87447 | PC30524902 | 2502J1747 | Stripe 모재 T방향 | API-X52X56L2 | 주식회사 포스코 | 453 | 561 | 37 | 160.976 | 435.438 | 168.207 | 454.997 | 564.832 | 38.2 | 2025-02-28
SF87447 | PC30524902 | POSCO | 0 | 20250207 | 0.17 | 0 | 0.0835 | 0.3 | 1.546 | 0.0069 | 0.0017 | 0.031 | 0.033 | 0.027 | 0.022 | 0 | 0.001 | 0.014 | 0 | 0 | 0 | 0.006 | 0 | 0.02 | 0 | 0 | 0.0128 | 0.002 | 0 | 0 | 0 | 0 | 453 | 561 | 37 | 9.3 | 3763 | 12832 | PPZ22505W | 1067315 | CM108 | 대경공장 JCOE 시편절단 | 5114 | JCOE 생산창고 | SPZ2252040 | NX56L2D | 1219 | 9.5 | SF87447 | PC30524902 | 2502J1747 | Stripe 용접 | API-X52X56L2 | 주식회사 포스코 | 453 | 561 | 37 | 0 | 0 | 0 | 0 | 567.074 | 0 | 2025-02-28
SF87472 | PC30525202 | POSCO | 0 | 20250207 | 0.17 | 0 | 0.084 | 0.282 | 1.545 | 0.0068 | 0.002 | 0.029 | 0.032 | 0.036 | 0.016 | 0 | 0.0008 | 0.03 | 0 | 0 | 0 | 0.002 | 0 | 0.02 | 0 | 0 | 0.0125 | 0.002 | 0 | 0 | 0 | 0 | 479 | 575 | 34 | 9.3 | 3763 | 12832 | PPZ22506W | 1067315 | CM108 | 대경공장 JCOE 시편절단 | 5114 | JCOE 생산창고 | SPZ2252050 | NX56L2D | 1219 | 9.5 | SF87472 | PC30525202 | 2502J1748 | Stripe 용접 | API-X52X56L2 | 주식회사 포스코 | 479 | 575 | 34 | 179.448 | 484.331 | 0 | 0 | 575.626 | 0 | 2025-02-28
SF87472 | PC30525202 | POSCO | 0 | 20250207 | 0.17 | 0 | 0.084 | 0.282 | 1.545 | 0.0068 | 0.002 | 0.029 | 0.032 | 0.036 | 0.016 | 0 | 0.0008 | 0.03 | 0 | 0 | 0 | 0.002 | 0 | 0.02 | 0 | 0 | 0.0125 | 0.002 | 0 | 0 | 0 | 0 | 479 | 575 | 34 | 9.3 | 3763 | 12832 | PPZ22506T | 1067315 | CM108 | 대경공장 JCOE 시편절단 | 5114 | JCOE 생산창고 | SPZ2252050 | NX56L2D | 1219 | 9.5 | SF87472 | PC30525202 | 2502J1748 | Stripe 모재 T방향 | API-X52X56L2 | 주식회사 포스코 | 479 | 575 | 34 | 174.83 | 470.038 | 178.966 | 481.159 | 584.399 | 34.8 | 2025-02-28
SF87447 | PC30525802 | POSCO | 0 | 20250205 | 0.17 | 0 | 0.0835 | 0.3 | 1.546 | 0.0069 | 0.0017 | 0.031 | 0.033 | 0.027 | 0.022 | 0 | 0.001 | 0.014 | 0 | 0 | 0 | 0.006 | 0 | 0.02 | 0 | 0 | 0.0128 | 0.002 | 0 | 0 | 0 | 0 | 447 | 548 | 41 | 12.4 | 3752 | 12832 | PPZ22603W | 1067318 | CM108 | 대경공장 JCOE 시편절단 | 5114 | JCOE 생산창고 | SPZ2261030 | NX56L2D | 1219 | 12.7 | SF87447 | PC30525802 | 2502J1759 | Stripe 용접 | API-X52X56L2 | 주식회사 포스코 | 447 | 548 | 41 | 0 | 0 | 0 | 0 | 564.319 | 0 | 2025-03-04
SF87447 | PC30525802 | POSCO | 0 | 20250205 | 0.17 | 0 | 0.0835 | 0.3 | 1.546 | 0.0069 | 0.0017 | 0.031 | 0.033 | 0.027 | 0.022 | 0 | 0.001 | 0.014 | 0 | 0 | 0 | 0.006 | 0 | 0.02 | 0 | 0 | 0.0128 | 0.002 | 0 | 0 | 0 | 0 | 447 | 548 | 41 | 12.4 | 3752 | 12832 | PPZ22603T | 1067318 | CM108 | 대경공장 JCOE 시편절단 | 5114 | JCOE 생산창고 | SPZ2261030 | NX56L2D | 1219 | 12.7 | SF87447 | PC30525802 | 2502J1759 | Stripe 모재 T방향 | API-X52X56L2 | 주식회사 포스코 | 447 | 548 | 41 | 215.682 | 442.489 | 219.387 | 450.091 | 559.499 | 41 | 2025-03-04
SF87447 | PC30528503 | POSCO | 0 | 20250106 | 0.17 | 0 | 0.0835 | 0.3 | 1.546 | 0.0069 | 0.0017 | 0.031 | 0.033 | 0.027 | 0.022 | 0 | 0.001 | 0.014 | 0 | 0 | 0 | 0.006 | 0 | 0.02 | 0 | 0 | 0.0128 | 0.002 | 0 | 0 | 0 | 0 | 453 | 561 | 37 | 9.3 | 2813 | 12832 | PPZ20305T | 1065495 | CM108 | 대경공장 JCOE 시편절단 | 5114 | JCOE 생산창고 | SPZ2031030 | NX56L2D | 914 | 9.5 | SF87447 | PC30528503 | 2502J0006 | Stripe 모재 T방향 | API-X52X56L2 | 주식회사 포스코 | 453 | 561 | 37 | 160.624 | 437.592 | 165.371 | 450.526 | 563.109 | 37.8 | 2025-02-10
SF87447 | PC30528503 | POSCO | 0 | 20250106 | 0.17 | 0 | 0.0835 | 0.3 | 1.546 | 0.0069 | 0.0017 | 0.031 | 0.033 | 0.027 | 0.022 | 0 | 0.001 | 0.014 | 0 | 0 | 0 | 0.006 | 0 | 0.02 | 0 | 0 | 0.0128 | 0.002 | 0 | 0 | 0 | 0 | 453 | 561 | 37 | 9.3 | 2813 | 12832 | PPZ20305W | 1065495 | CM108 | 대경공장 JCOE 시편절단 | 5114 | JCOE 생산창고 | SPZ2031030 | NX56L2D | 914 | 9.5 | SF87447 | PC30528503 | 2502J0006 | Stripe 용접 | API-X52X56L2 | 주식회사 포스코 | 453 | 561 | 37 | 0 | 0 | 0 | 0 | 564.151 | 0 | 2025-02-10
SF87446 | PC30528702 | POSCO | 0 | 20241220 | 0.17 | 0 | 0.0799 | 0.294 | 1.562 | 0.0074 | 0.0021 | 0.033 | 0.034 | 0.025 | 0.019 | 0 | 0.0009 | 0.018 | 0 | 0 | 0 | 0.003 | 0 | 0.02 | 0 | 0 | 0.0131 | 0.002 | 0 | 0 | 0 | 0 | 454 | 557 | 37 | 9.3 | 2813 | 12832 | PPZ20302W | 1065495 | CM108 | 대경공장 JCOE 시편절단 | 5114 | JCOE 생산창고 | SPZ2031060 | NX56L2D | 914 | 9.5 | SF87446 | PC30528702 | 2502J0011 | Stripe 용접 | API-X52X56L2 | 주식회사 포스코 | 454 | 557 | 37 | 168.525 | 460.146 | 0 | 0 | 568.027 | 0 | 2025-02-10
SF87446 | PC30528702 | POSCO | 0 | 20241220 | 0.17 | 0 | 0.0799 | 0.294 | 1.562 | 0.0074 | 0.0021 | 0.033 | 0.034 | 0.025 | 0.019 | 0 | 0.0009 | 0.018 | 0 | 0 | 0 | 0.003 | 0 | 0.02 | 0 | 0 | 0.0131 | 0.002 | 0 | 0 | 0 | 0 | 454 | 557 | 37 | 9.3 | 2813 | 12832 | PPZ20302T | 1065495 | CM108 | 대경공장 JCOE 시편절단 | 5114 | JCOE 생산창고 | SPZ2031060 | NX56L2D | 914 | 9.5 | SF87446 | PC30528702 | 2502J0011 | Stripe 모재 T방향 | API-X52X56L2 | 주식회사 포스코 | 454 | 557 | 37 | 160.802 | 438.809 | 165.486 | 451.589 | 561.228 | 35.2 | 2025-02-10
SF87470 | PC30528802 | POSCO | 0 | 20241220 | 0.17 | 0 | 0.0827 | 0.29 | 1.53 | 0.0063 | 0.003 | 0.029 | 0.031 | 0.036 | 0.012 | 0 | 0.0007 | 0.023 | 0 | 0 | 0 | 0.006 | 0 | 0.021 | 0 | 0 | 0.0122 | 0.002 | 0 | 0 | 0 | 0 | 454 | 554 | 36 | 9.3 | 2813 | 12832 | PPZ20301T | 1065495 | CM108 | 대경공장 JCOE 시편절단 | 5114 | JCOE 생산창고 | SPZ2031050 | NX56L2D | 914 | 9.5 | SF87470 | PC30528802 | 2502J0008 | Stripe 모재 T방향 | API-X52X56L2 | 주식회사 포스코 | 454 | 554 | 36 | 165.838 | 453.498 | 168.909 | 461.897 | 574.015 | 36 | 2025-02-10
SF87470 | PC30528802 | POSCO | 0 | 20241220 | 0.17 | 0 | 0.0827 | 0.29 | 1.53 | 0.0063 | 0.003 | 0.029 | 0.031 | 0.036 | 0.012 | 0 | 0.0007 | 0.023 | 0 | 0 | 0 | 0.006 | 0 | 0.021 | 0 | 0 | 0.0122 | 0.002 | 0 | 0 | 0 | 0 | 454 | 554 | 36 | 9.3 | 2813 | 12832 | PPZ20301W | 1065495 | CM108 | 대경공장 JCOE 시편절단 | 5114 | JCOE 생산창고 | SPZ2031050 | NX56L2D | 914 | 9.5 | SF87470 | PC30528802 | 2502J0008 | Stripe 용접 | API-X52X56L2 | 주식회사 포스코 | 454 | 554 | 36 | 111.639 | 306.92 | 0 | 0 | 580.952 | 0 | 2025-02-10
SB17480 | PC30706601 | POSCO | 0 | 20250106 | 0.12 | 0.17 | 0.0416 | 0.276 | 1.199 | 0.0047 | 0.0006 | 0 | 0.036 | 0.1 | 0.092 | 0 | 0.002 | 0.012 | 0 | 0 | 0 | 0.002 | 0.0038 | 0.043 | 0 | 0 | 0.0123 | 0.002 | 0 | 0 | 0 | 190 | 497 | 580 | 39 | 11.75 | 2329 | 18040 | PPZ11704W | 1064414 | CM108 | 대경공장 JCOE 시편절단 | 5114 | JCOE 생산창고 | SPZ1171020 | Z359C2 | 762 | 11.91 | SB17480 | PC30706601 | 2501J0987 | Stripe 용접 | API-X52L2*CNCEM | 주식회사 포스코 | 497 | 580 | 39 | 241.244 | 524.751 | 249.497 | 542.703 | 605.87 | 32.3999 | 2025-01-22
SB17480 | PC30706601 | POSCO | 0 | 20250106 | 0.12 | 0.17 | 0.0416 | 0.276 | 1.199 | 0.0047 | 0.0006 | 0 | 0.036 | 0.1 | 0.092 | 0 | 0.002 | 0.012 | 0 | 0 | 0 | 0.002 | 0.0038 | 0.043 | 0 | 0 | 0.0123 | 0.002 | 0 | 0 | 0 | 190 | 497 | 580 | 39 | 11.75 | 2329 | 18040 | PPZ11704T | 1064414 | CM108 | 대경공장 JCOE 시편절단 | 5114 | JCOE 생산창고 | SPZ1171020 | Z359C2 | 762 | 11.91 | SB17480 | PC30706601 | 2501J0987 | Stripe 모재 T방향 | API-X52L2*CNCEM | 주식회사 포스코 | 497 | 580 | 39 | 237.91 | 519.27 | 239.24 | 522.171 | 572.212 | 37.2 | 2025-01-22
SB17480 | PC30707201 | POSCO | 0 | 20250106 | 0.12 | 0.17 | 0.0416 | 0.276 | 1.199 | 0.0047 | 0.0006 | 0 | 0.036 | 0.1 | 0.092 | 0 | 0.002 | 0.012 | 0 | 0 | 0 | 0.002 | 0.0038 | 0.043 | 0 | 0 | 0.0123 | 0.002 | 0 | 0 | 0 | 186 | 498 | 568 | 39 | 10.9 | 2332 | 18040 | PPZ11702W | 1064411 | CM108 | 대경공장 JCOE 시편절단 | 5114 | JCOE 생산창고 | SPZ1163100 | Z359C2 | 762 | 11.13 | SB17480 | PC30707201 | 2501J0981 | Stripe 용접 | API-X52L2*CNCEM | 주식회사 포스코 | 498 | 568 | 39 | 227.264 | 531.92 | 232.459 | 544.079 | 603.159 | 30.2 | 2025-01-22
SB17480 | PC30707201 | POSCO | 0 | 20250106 | 0.12 | 0.17 | 0.0416 | 0.276 | 1.199 | 0.0047 | 0.0006 | 0 | 0.036 | 0.1 | 0.092 | 0 | 0.002 | 0.012 | 0 | 0 | 0 | 0.002 | 0.0038 | 0.043 | 0 | 0 | 0.0123 | 0.002 | 0 | 0 | 0 | 186 | 498 | 568 | 39 | 10.9 | 2332 | 18040 | PPZ11702T | 1064411 | CM108 | 대경공장 JCOE 시편절단 | 5114 | JCOE 생산창고 | SPZ1163100 | Z359C2 | 762 | 11.13 | SB17480 | PC30707201 | 2501J0981 | Stripe 모재 T방향 | API-X52L2*CNCEM | 주식회사 포스코 | 498 | 568 | 39 | 223.507 | 522.975 | 229.409 | 536.786 | 576.805 | 36.2 | 2025-01-22
SF87645 | PC30941101 | POSCO | 0 | 20250205 | 0.16 | 0.35 | 0.0619 | 0.25 | 1.527 | 0.0064 | 0.0024 | 0 | 0 | 0.085 | 0.08 | 0.0001 | 0.0012 | 0.016 | 0 | 0 | 0 | 0.072 | 0 | 0.037 | 0 | 0 | 0.0158 | 0.002 | 0 | 0 | 0 | 0 | 554 | 649 | 44 | 22.1 | 3253 | 12832 | PPZ21911W | 1066392 | CM108 | 대경공장 JCOE 시편절단 | 5114 | JCOE 생산창고 | SPZ2192040 | NX70L2 | 1067 | 22.6 | SF87645 | PC30941101 | 2502J1480 | Stripe 용접 | API-X70L2 | 주식회사 포스코 | 554 | 649 | 44 | 526.789 | 613.925 | 0 | 0 | 622.514 | 0 | 2025-02-21
SF87645 | PC30941101 | POSCO | 0 | 20250205 | 0.16 | 0.35 | 0.0619 | 0.25 | 1.527 | 0.0064 | 0.0024 | 0 | 0 | 0.085 | 0.08 | 0.0001 | 0.0012 | 0.016 | 0 | 0 | 0 | 0.072 | 0 | 0.037 | 0 | 0 | 0.0158 | 0.002 | 0 | 0 | 0 | 0 | 554 | 649 | 44 | 22.1 | 3253 | 12832 | PPZ21911T | 1066392 | CM108 | 대경공장 JCOE 시편절단 | 5114 | JCOE 생산창고 | SPZ2192040 | NX70L2 | 1067 | 22.6 | SF87645 | PC30941101 | 2502J1480 | Stripe 모재 T방향 | API-X70L2 | 주식회사 포스코 | 554 | 649 | 44 | 490.375 | 568.824 | 499.854 | 579.819 | 658.597 | 44.2 | 2025-02-21
SF87647 | PC30941901 | POSCO | 0 | 20250205 | 0.16 | 0.36 | 0.0629 | 0.252 | 1.525 | 0.0065 | 0.0023 | 0 | 0 | 0.085 | 0.074 | 0 | 0.0009 | 0.017 | 0 | 0 | 0 | 0.075 | 0 | 0.037 | 0 | 0 | 0.0159 | 0.003 | 0 | 0 | 0 | 0 | 571 | 666 | 42 | 22.1 | 3253 | 12832 | PPZ21913W | 1066392 | CM108 | 대경공장 JCOE 시편절단 | 5114 | JCOE 생산창고 | SPZ2192070 | NX70L2 | 1067 | 22.6 | SF87647 | PC30941901 | 2502J1484 | Stripe 용접 | API-X70L2 | 주식회사 포스코 | 571 | 666 | 42 | 528.393 | 617.296 | 0 | 0 | 625.461 | 0 | 2025-02-21
SF87647 | PC30941901 | POSCO | 0 | 20250205 | 0.16 | 0.36 | 0.0629 | 0.252 | 1.525 | 0.0065 | 0.0023 | 0 | 0 | 0.085 | 0.074 | 0 | 0.0009 | 0.017 | 0 | 0 | 0 | 0.075 | 0 | 0.037 | 0 | 0 | 0.0159 | 0.003 | 0 | 0 | 0 | 0 | 571 | 666 | 42 | 22.1 | 3253 | 12832 | PPZ21913T | 1066392 | CM108 | 대경공장 JCOE 시편절단 | 5114 | JCOE 생산창고 | SPZ2192070 | NX70L2 | 1067 | 22.6 | SF87647 | PC30941901 | 2502J1484 | Stripe 모재 T방향 | API-X70L2 | 주식회사 포스코 | 571 | 666 | 42 | 493.356 | 571.03 | 512.251 | 592.9 | 667.92 | 44.2 | 2025-02-21
SF87645 | PC30942801 | POSCO | 0 | 20250205 | 0.16 | 0.35 | 0.0619 | 0.25 | 1.527 | 0.0064 | 0.0024 | 0 | 0 | 0.085 | 0.08 | 0.0001 | 0.0012 | 0.016 | 0 | 0 | 0 | 0.072 | 0 | 0.037 | 0 | 0 | 0.0158 | 0.002 | 0 | 0 | 0 | 0 | 542 | 635 | 47 | 24.9 | 3244 | 12832 | PPZ22004T | 1066396 | CM108 | 대경공장 JCOE 시편절단 | 5114 | JCOE 생산창고 | SPZ2201040 | NX70L2 | 1067 | 25.4 | SF87645 | PC30942801 | 2502J1559 | Stripe 모재 T방향 | API-X70L2 | 주식회사 포스코 | 542 | 635 | 47 | 527.716 | 547.203 | 539.408 | 559.327 | 644.797 | 48.8 | 2025-02-24
SF87645 | PC30942801 | POSCO | 0 | 20250205 | 0.16 | 0.35 | 0.0619 | 0.25 | 1.527 | 0.0064 | 0.0024 | 0 | 0 | 0.085 | 0.08 | 0.0001 | 0.0012 | 0.016 | 0 | 0 | 0 | 0.072 | 0 | 0.037 | 0 | 0 | 0.0158 | 0.002 | 0 | 0 | 0 | 0 | 542 | 635 | 47 | 24.9 | 3244 | 12832 | PPZ22004W | 1066396 | CM108 | 대경공장 JCOE 시편절단 | 5114 | JCOE 생산창고 | SPZ2201040 | NX70L2 | 1067 | 25.4 | SF87645 | PC30942801 | 2502J1559 | Stripe 용접 | API-X70L2 | 주식회사 포스코 | 542 | 635 | 47 | 599.595 | 624.977 | 0 | 0 | 626.562 | 0 | 2025-02-24
SF87645 | PC30944202 | POSCO | 0 | 20250122 | 0.16 | 0.35 | 0.0619 | 0.25 | 1.527 | 0.0064 | 0.0024 | 0 | 0 | 0.085 | 0.08 | 0.0001 | 0.0012 | 0.016 | 0 | 0 | 0 | 0.072 | 0 | 0.037 | 0 | 0 | 0.0158 | 0.002 | 0 | 0 | 0 | 0 | 538 | 617 | 41 | 18.8 | 2780 | 12832 | PPZ20315W | 1065530 | CM108 | 대경공장 JCOE 시편절단 | 5114 | JCOE 생산창고 | SPZ2033010 | NX70L2 | 914 | 19.1 | SF87645 | PC30944202 | 2502J0058 | Stripe 용접 | API-X70L2 | 주식회사 포스코 | 538 | 617 | 41 | 0 | 0 | 0 | 0 | 629.756 | 0 | 2025-02-11
SF87645 | PC30944202 | POSCO | 0 | 20250122 | 0.16 | 0.35 | 0.0619 | 0.25 | 1.527 | 0.0064 | 0.0024 | 0 | 0 | 0.085 | 0.08 | 0.0001 | 0.0012 | 0.016 | 0 | 0 | 0 | 0.072 | 0 | 0.037 | 0 | 0 | 0.0158 | 0.002 | 0 | 0 | 0 | 0 | 538 | 617 | 41 | 18.8 | 2780 | 12832 | PPZ20315T | 1065530 | CM108 | 대경공장 JCOE 시편절단 | 5114 | JCOE 생산창고 | SPZ2033010 | NX70L2 | 914 | 19.1 | SF87645 | PC30944202 | 2502J0058 | Stripe 모재 T방향 | API-X70L2 | 주식회사 포스코 | 538 | 617 | 41 | 387.586 | 528.065 | 389.484 | 530.651 | 614.155 | 43.8 | 2025-02-11
SF87645 | PC30944302 | POSCO | 0 | 20250125 | 0.16 | 0.35 | 0.0619 | 0.25 | 1.527 | 0.0064 | 0.0024 | 0 | 0 | 0.085 | 0.08 | 0.0001 | 0.0012 | 0.016 | 0 | 0 | 0 | 0.072 | 0 | 0.037 | 0 | 0 | 0.0158 | 0.002 | 0 | 0 | 0 | 0 | 541 | 622 | 41 | 18.8 | 2304 | 12832 | PPZ21803W | 1066433 | CM108 | 대경공장 JCOE 시편절단 | 5114 | JCOE 생산창고 | SPZ2181060 | NX70L2 | 762 | 19.1 | SF87645 | PC30944302 | 2502J1362 | Stripe 용접 | API-X70L2 | 주식회사 포스코 | 541 | 622 | 41 | 412.449 | 562.437 | 0 | 0 | 616.513 | 0 | 2025-02-21
SF87645 | PC30944302 | POSCO | 0 | 20250125 | 0.16 | 0.35 | 0.0619 | 0.25 | 1.527 | 0.0064 | 0.0024 | 0 | 0 | 0.085 | 0.08 | 0.0001 | 0.0012 | 0.016 | 0 | 0 | 0 | 0.072 | 0 | 0.037 | 0 | 0 | 0.0158 | 0.002 | 0 | 0 | 0 | 0 | 541 | 622 | 41 | 18.8 | 2304 | 12832 | PPZ21803T | 1066433 | CM108 | 대경공장 JCOE 시편절단 | 5114 | JCOE 생산창고 | SPZ2181060 | NX70L2 | 762 | 19.1 | SF87645 | PC30944302 | 2502J1362 | Stripe 모재 T방향 | API-X70L2 | 주식회사 포스코 | 541 | 622 | 41 | 370.366 | 503.814 | 392.43 | 533.827 | 633.452 | 39.8 | 2025-02-21
SF87644 | PC30944402 | POSCO | 0 | 20250117 | 0.16 | 0.36 | 0.0579 | 0.256 | 1.55 | 0.0067 | 0.0027 | 0 | 0 | 0.09 | 0.076 | 0 | 0.0011 | 0.018 | 0 | 0 | 0 | 0.075 | 0 | 0.039 | 0 | 0 | 0.0165 | 0.003 | 0 | 0 | 0 | 0 | 548 | 629 | 42 | 18.8 | 2780 | 12832 | PPZ20317T | 1065530 | CM108 | 대경공장 JCOE 시편절단 | 5114 | JCOE 생산창고 | SPZ2033040 | NX70L2 | 914 | 19.1 | SF87644 | PC30944402 | 2502J0064 | Stripe 모재 T방향 | API-X70L2 | 주식회사 포스코 | 548 | 629 | 42 | 381.807 | 521.058 | 404.782 | 552.413 | 643.581 | 40.6 | 2025-02-11
SF87644 | PC30944402 | POSCO | 0 | 20250117 | 0.16 | 0.36 | 0.0579 | 0.256 | 1.55 | 0.0067 | 0.0027 | 0 | 0 | 0.09 | 0.076 | 0 | 0.0011 | 0.018 | 0 | 0 | 0 | 0.075 | 0 | 0.039 | 0 | 0 | 0.0165 | 0.003 | 0 | 0 | 0 | 0 | 548 | 629 | 42 | 18.8 | 2780 | 12832 | PPZ20317W | 1065530 | CM108 | 대경공장 JCOE 시편절단 | 5114 | JCOE 생산창고 | SPZ2033040 | NX70L2 | 914 | 19.1 | SF87644 | PC30944402 | 2502J0064 | Stripe 용접 | API-X70L2 | 주식회사 포스코 | 548 | 629 | 42 | 445.596 | 613.742 | 0 | 0 | 630.473 | 0 | 2025-02-11
SF87644 | PC30946101 | POSCO | 0 | 20250106 | 0.16 | 0.36 | 0.0579 | 0.256 | 1.55 | 0.0067 | 0.0027 | 0 | 0 | 0.09 | 0.076 | 0 | 0.0011 | 0.018 | 0 | 0 | 0 | 0.075 | 0 | 0.039 | 0 | 0 | 0.0165 | 0.003 | 0 | 0 | 0 | 0 | 552 | 638 | 34 | 12.4 | 2327 | 12832 | PPZ21801T | 1066429 | CM108 | 대경공장 JCOE 시편절단 | 5114 | JCOE 생산창고 | SPZ2173040 | NX70L2 | 762 | 12.7 | SF87644 | PC30946101 | 2502J1322 | Stripe 모재 T방향 | API-X70L2 | 주식회사 포스코 | 552 | 638 | 34 | 280.12 | 569.975 | 288.646 | 587.324 | 656.105 | 34.8 | 2025-02-21
SF87644 | PC30946101 | POSCO | 0 | 20250106 | 0.16 | 0.36 | 0.0579 | 0.256 | 1.55 | 0.0067 | 0.0027 | 0 | 0 | 0.09 | 0.076 | 0 | 0.0011 | 0.018 | 0 | 0 | 0 | 0.075 | 0 | 0.039 | 0 | 0 | 0.0165 | 0.003 | 0 | 0 | 0 | 0 | 552 | 638 | 34 | 12.4 | 2327 | 12832 | PPZ21801W | 1066429 | CM108 | 대경공장 JCOE 시편절단 | 5114 | JCOE 생산창고 | SPZ2173040 | NX70L2 | 762 | 12.7 | SF87644 | PC30946101 | 2502J1322 | Stripe 용접 | API-X70L2 | 주식회사 포스코 | 552 | 638 | 34 | 286.581 | 587.347 | 0 | 0 | 651.808 | 0 | 2025-02-21
SF87647 | PC30946301 | POSCO | 0 | 20250122 | 0.16 | 0.36 | 0.0629 | 0.252 | 1.525 | 0.0065 | 0.0023 | 0 | 0 | 0.085 | 0.074 | 0 | 0.0009 | 0.017 | 0 | 0 | 0 | 0.075 | 0 | 0.037 | 0 | 0 | 0.0159 | 0.003 | 0 | 0 | 0 | 0 | 522 | 637 | 32 | 12.4 | 2327 | 12832 | PPZ21715W | 1066429 | CM108 | 대경공장 JCOE 시편절단 | 5114 | JCOE 생산창고 | SPZ2172110 | NX70L2 | 762 | 12.7 | SF87647 | PC30946301 | 2502J1255 | Stripe 용접 | API-X70L2 | 주식회사 포스코 | 522 | 637 | 32 | 166.431 | 342.172 | 0 | 0 | 659.703 | 0 | 2025-02-21
SF87647 | PC30946301 | POSCO | 0 | 20250122 | 0.16 | 0.36 | 0.0629 | 0.252 | 1.525 | 0.0065 | 0.0023 | 0 | 0 | 0.085 | 0.074 | 0 | 0.0009 | 0.017 | 0 | 0 | 0 | 0.075 | 0 | 0.037 | 0 | 0 | 0.0159 | 0.003 | 0 | 0 | 0 | 0 | 522 | 637 | 32 | 12.4 | 2327 | 12832 | PPZ21715T | 1066429 | CM108 | 대경공장 JCOE 시편절단 | 5114 | JCOE 생산창고 | SPZ2172110 | NX70L2 | 762 | 12.7 | SF87647 | PC30946301 | 2502J1255 | Stripe 모재 T방향 | API-X70L2 | 주식회사 포스코 | 522 | 637 | 32 | 269.389 | 553.7 | 279.224 | 573.914 | 658.873 | 33 | 2025-02-21
SF87644 | PC30948403 | POSCO | 0 | 20250125 | 0.16 | 0.36 | 0.0579 | 0.256 | 1.55 | 0.0067 | 0.0027 | 0 | 0 | 0.09 | 0.076 | 0 | 0.0011 | 0.018 | 0 | 0 | 0 | 0.075 | 0 | 0.039 | 0 | 0 | 0.0165 | 0.003 | 0 | 0 | 0 | 0 | 534 | 630 | 34 | 12.4 | 2327 | 12832 | PPZ21713W | 1066429 | CM108 | 대경공장 JCOE 시편절단 | 5114 | JCOE 생산창고 | SPZ2172090 | NX70L2 | 762 | 12.7 | SF87644 | PC30948403 | 2502J1246 | Stripe 용접 | API-X70L2 | 주식회사 포스코 | 534 | 630 | 34 | 284.122 | 579.194 | 0 | 0 | 640.035 | 0 | 2025-02-21
SF87644 | PC30948403 | POSCO | 0 | 20250125 | 0.16 | 0.36 | 0.0579 | 0.256 | 1.55 | 0.0067 | 0.0027 | 0 | 0 | 0.09 | 0.076 | 0 | 0.0011 | 0.018 | 0 | 0 | 0 | 0.075 | 0 | 0.039 | 0 | 0 | 0.0165 | 0.003 | 0 | 0 | 0 | 0 | 534 | 630 | 34 | 12.4 | 2327 | 12832 | PPZ21713T | 1066429 | CM108 | 대경공장 JCOE 시편절단 | 5114 | JCOE 생산창고 | SPZ2172090 | NX70L2 | 762 | 12.7 | SF87644 | PC30948403 | 2502J1246 | Stripe 모재 T방향 | API-X70L2 | 주식회사 포스코 | 534 | 630 | 34 | 296.382 | 614.022 | 312.961 | 648.369 | 705.053 | 34.38 | 2025-02-21
SF87642 | PC30948802 | POSCO | 0 | 20250125 | 0.16 | 0.36 | 0.061 | 0.243 | 1.539 | 0.0067 | 0.0029 | 0 | 0 | 0.095 | 0.077 | 0 | 0.0012 | 0.026 | 0 | 0 | 0 | 0.072 | 0 | 0.04 | 0 | 0 | 0.017 | 0.002 | 0 | 0 | 0 | 0 | 535 | 629 | 33 | 12.4 | 2327 | 12832 | PPZ21714W | 1066429 | CM108 | 대경공장 JCOE 시편절단 | 5114 | JCOE 생산창고 | SPZ2172100 | NX70L2 | 762 | 12.7 | SF87642 | PC30948802 | 2502J1247 | Stripe 용접 | API-X70L2 | 주식회사 포스코 | 535 | 629 | 33 | 283.449 | 588.389 | 0 | 0 | 652.859 | 0 | 2025-02-21
SF87642 | PC30948802 | POSCO | 0 | 20250125 | 0.16 | 0.36 | 0.061 | 0.243 | 1.539 | 0.0067 | 0.0029 | 0 | 0 | 0.095 | 0.077 | 0 | 0.0012 | 0.026 | 0 | 0 | 0 | 0.072 | 0 | 0.04 | 0 | 0 | 0.017 | 0.002 | 0 | 0 | 0 | 0 | 535 | 629 | 33 | 12.4 | 2327 | 12832 | PPZ21714T | 1066429 | CM108 | 대경공장 JCOE 시편절단 | 5114 | JCOE 생산창고 | SPZ2172100 | NX70L2 | 762 | 12.7 | SF87642 | PC30948802 | 2502J1247 | Stripe 모재 T방향 | API-X70L2 | 주식회사 포스코 | 535 | 629 | 33 | 284.621 | 594.619 | 299.88 | 626.497 | 688.656 | 31.2 | 2025-02-21
SF87642 | PC30949003 | POSCO | 0 | 20250122 | 0.16 | 0.36 | 0.061 | 0.243 | 1.539 | 0.0067 | 0.0029 | 0 | 0 | 0.095 | 0.077 | 0 | 0.0012 | 0.026 | 0 | 0 | 0 | 0.072 | 0 | 0.04 | 0 | 0 | 0.017 | 0.002 | 0 | 0 | 0 | 0 | 550 | 632 | 37 | 15.6 | 2315 | 12832 | PPZ21810T | 1066431 | CM108 | 대경공장 JCOE 시편절단 | 5114 | JCOE 생산창고 | SPZ2181040 | NX70L2 | 762 | 15.9 | SF87642 | PC30949003 | 2502J1354 | Stripe 모재 T방향 | API-X70L2 | 주식회사 포스코 | 550 | 632 | 37 | 339.068 | 559.769 | 344.839 | 569.296 | 649.593 | 36.3999 | 2025-02-21
SF87642 | PC30949003 | POSCO | 0 | 20250122 | 0.16 | 0.36 | 0.061 | 0.243 | 1.539 | 0.0067 | 0.0029 | 0 | 0 | 0.095 | 0.077 | 0 | 0.0012 | 0.026 | 0 | 0 | 0 | 0.072 | 0 | 0.04 | 0 | 0 | 0.017 | 0.002 | 0 | 0 | 0 | 0 | 550 | 632 | 37 | 15.6 | 2315 | 12832 | PPZ21810W | 1066431 | CM108 | 대경공장 JCOE 시편절단 | 5114 | JCOE 생산창고 | SPZ2181040 | NX70L2 | 762 | 15.9 | SF87642 | PC30949003 | 2502J1354 | Stripe 용접 | API-X70L2 | 주식회사 포스코 | 550 | 632 | 37 | 384.958 | 635.278 | 0 | 0 | 650.649 | 0 | 2025-02-21
SF87647 | PC30949302 | POSCO | 0 | 20250125 | 0.16 | 0.36 | 0.0629 | 0.252 | 1.525 | 0.0065 | 0.0023 | 0 | 0 | 0.085 | 0.074 | 0 | 0.0009 | 0.017 | 0 | 0 | 0 | 0.075 | 0 | 0.037 | 0 | 0 | 0.0159 | 0.003 | 0 | 0 | 0 | 0 | 541 | 632 | 30 | 15.6 | 2315 | 12832 | PPZ21802T | 1066431 | CM108 | 대경공장 JCOE 시편절단 | 5114 | JCOE 생산창고 | SPZ2181030 | NX70L2 | 762 | 15.9 | SF87647 | PC30949302 | 2502J1349 | Stripe 모재 T방향 | API-X70L2 | 주식회사 포스코 | 541 | 632 | 30 | 341.309 | 559.397 | 357.419 | 585.801 | 650.983 | 36.6 | 2025-02-21
SF87647 | PC30949302 | POSCO | 0 | 20250125 | 0.16 | 0.36 | 0.0629 | 0.252 | 1.525 | 0.0065 | 0.0023 | 0 | 0 | 0.085 | 0.074 | 0 | 0.0009 | 0.017 | 0 | 0 | 0 | 0.075 | 0 | 0.037 | 0 | 0 | 0.0159 | 0.003 | 0 | 0 | 0 | 0 | 541 | 632 | 30 | 15.6 | 2315 | 12832 | PPZ21802W | 1066431 | CM108 | 대경공장 JCOE 시편절단 | 5114 | JCOE 생산창고 | SPZ2181030 | NX70L2 | 762 | 15.9 | SF87647 | PC30949302 | 2502J1349 | Stripe 용접 | API-X70L2 | 주식회사 포스코 | 541 | 632 | 30 | 361.447 | 597.03 | 0 | 0 | 631.972 | 0 | 2025-02-21
SF87642 | PC30949601 | POSCO | 0 | 20250122 | 0.16 | 0.36 | 0.061 | 0.243 | 1.539 | 0.0067 | 0.0029 | 0 | 0 | 0.095 | 0.077 | 0 | 0.0012 | 0.026 | 0 | 0 | 0 | 0.072 | 0 | 0.04 | 0 | 0 | 0.017 | 0.002 | 0 | 0 | 0 | 0 | 558 | 635 | 40 | 18.8 | 2304 | 12832 | PPZ21804T | 1066433 | CM108 | 대경공장 JCOE 시편절단 | 5114 | JCOE 생산창고 | SPZ2181070 | NX70L2 | 762 | 19.1 | SF87642 | PC30949601 | 2502J1372 | Stripe 모재 T방향 | API-X70L2 | 주식회사 포스코 | 558 | 635 | 40 | 386.198 | 532.069 | 418.068 | 575.976 | 642.043 | 38.8 | 2025-02-21
SF87642 | PC30949601 | POSCO | 0 | 20250122 | 0.16 | 0.36 | 0.061 | 0.243 | 1.539 | 0.0067 | 0.0029 | 0 | 0 | 0.095 | 0.077 | 0 | 0.0012 | 0.026 | 0 | 0 | 0 | 0.072 | 0 | 0.04 | 0 | 0 | 0.017 | 0.002 | 0 | 0 | 0 | 0 | 558 | 635 | 40 | 18.8 | 2304 | 12832 | PPZ21804W | 1066433 | CM108 | 대경공장 JCOE 시편절단 | 5114 | JCOE 생산창고 | SPZ2181070 | NX70L2 | 762 | 19.1 | SF87642 | PC30949601 | 2502J1372 | Stripe 용접 | API-X70L2 | 주식회사 포스코 | 558 | 635 | 40 | 0 | 0 | 0 | 0 | 646.009 | 0 | 2025-02-21
SF87647 | PC30950501 | POSCO | 0 | 20250125 | 0.16 | 0.36 | 0.0629 | 0.252 | 1.525 | 0.0065 | 0.0023 | 0 | 0 | 0.085 | 0.074 | 0 | 0.0009 | 0.017 | 0 | 0 | 0 | 0.075 | 0 | 0.037 | 0 | 0 | 0.0159 | 0.003 | 0 | 0 | 0 | 0 | 539 | 630 | 46 | 24.9 | 2285 | 12832 | PPZ21901W | 1066439 | CM108 | 대경공장 JCOE 시편절단 | 5114 | JCOE 생산창고 | SPZ2183060 | NX70L2 | 762 | 25.4 | SF87647 | PC30950501 | 2502J1431 | Stripe 용접 | API-X70L2 | 주식회사 포스코 | 539 | 630 | 46 | 0 | 0 | 0 | 0 | 625.584 | 0 | 2025-02-21
SF87647 | PC30950501 | POSCO | 0 | 20250125 | 0.16 | 0.36 | 0.0629 | 0.252 | 1.525 | 0.0065 | 0.0023 | 0 | 0 | 0.085 | 0.074 | 0 | 0.0009 | 0.017 | 0 | 0 | 0 | 0.075 | 0 | 0.037 | 0 | 0 | 0.0159 | 0.003 | 0 | 0 | 0 | 0 | 539 | 630 | 46 | 24.9 | 2285 | 12832 | PPZ21901T | 1066439 | CM108 | 대경공장 JCOE 시편절단 | 5114 | JCOE 생산창고 | SPZ2183060 | NX70L2 | 762 | 25.4 | SF87647 | PC30950501 | 2502J1431 | Stripe 모재 T방향 | API-X70L2 | 주식회사 포스코 | 539 | 630 | 46 | 556.11 | 578.383 | 602.381 | 626.507 | 659.202 | 42.3999 | 2025-02-21
SF87647 | PC30950501 | POSCO | 0 | 20250125 | 0.16 | 0.36 | 0.0629 | 0.252 | 1.525 | 0.0065 | 0.0023 | 0 | 0 | 0.085 | 0.074 | 0 | 0.0009 | 0.017 | 0 | 0 | 0 | 0.075 | 0 | 0.037 | 0 | 0 | 0.0159 | 0.003 | 0 | 0 | 0 | 0 | 539 | 630 | 46 | 24.9 | 2285 | 12832 | PPZ21901T | 1066439 | CM108 | 대경공장 JCOE 시편절단 | 5114 | JCOE 생산창고 | SPZ2183060 | NX70L2 | 762 | 25.4 | SF87647 | PC30950501 | 2502J1431 | Stripe 모재 T방향 | API-X70L2 | 주식회사 포스코 | 539 | 630 | 46 | 542.293 | 562.948 | 555.514 | 576.672 | 642.066 | 42 | 2025-02-26
SF87642 | PC30950701 | POSCO | 0 | 20250106 | 0.16 | 0.36 | 0.061 | 0.243 | 1.539 | 0.0067 | 0.0029 | 0 | 0 | 0.095 | 0.077 | 0 | 0.0012 | 0.026 | 0 | 0 | 0 | 0.072 | 0 | 0.04 | 0 | 0 | 0.017 | 0.002 | 0 | 0 | 0 | 0 | 565 | 644 | 42 | 24.9 | 2285 | 12832 | PPZ21902W | 1066439 | CM108 | 대경공장 JCOE 시편절단 | 5114 | JCOE 생산창고 | SPZ2183070 | NX70L2 | 762 | 25.4 | SF87642 | PC30950701 | 2502J1432 | Stripe 용접 | API-X70L2 | 주식회사 포스코 | 565 | 644 | 42 | 111.039 | 115.225 | 0 | 0 | 630.362 | 0 | 2025-02-21
SF87642 | PC30950701 | POSCO | 0 | 20250106 | 0.16 | 0.36 | 0.061 | 0.243 | 1.539 | 0.0067 | 0.0029 | 0 | 0 | 0.095 | 0.077 | 0 | 0.0012 | 0.026 | 0 | 0 | 0 | 0.072 | 0 | 0.04 | 0 | 0 | 0.017 | 0.002 | 0 | 0 | 0 | 0 | 565 | 644 | 42 | 24.9 | 2285 | 12832 | PPZ21902T | 1066439 | CM108 | 대경공장 JCOE 시편절단 | 5114 | JCOE 생산창고 | SPZ2183070 | NX70L2 | 762 | 25.4 | SF87642 | PC30950701 | 2502J1432 | Stripe 모재 T방향 | API-X70L2 | 주식회사 포스코 | 565 | 644 | 42 | 521.447 | 539.671 | 573.045 | 593.073 | 652.636 | 44.8 | 2025-02-21
SF87647 | PC31161801 | POSCO | 0 | 20250212 | 0.16 | 0.36 | 0.0629 | 0.252 | 1.525 | 0.0065 | 0.0023 | 0 | 0 | 0.085 | 0.074 | 0 | 0.0009 | 0.017 | 0 | 0 | 0 | 0.075 | 0 | 0.037 | 0 | 0 | 0.0159 | 0.003 | 0 | 0 | 0 | 0 | 563 | 652 | 47 | 24.9 | 3244 | 12832 | PPZ22002T | 1066396 | CM108 | 대경공장 JCOE 시편절단 | 5114 | JCOE 생산창고 | SPZ2201030 | NX70L2 | 1067 | 25.4 | SF87647 | PC31161801 | 2502J1546 | Stripe 모재 T방향 | API-X70L2 | 주식회사 포스코 | 563 | 652 | 47 | 545.034 | 562.547 | 574.122 | 592.57 | 662.272 | 45 | 2025-02-24
SF87647 | PC31161801 | POSCO | 0 | 20250212 | 0.16 | 0.36 | 0.0629 | 0.252 | 1.525 | 0.0065 | 0.0023 | 0 | 0 | 0.085 | 0.074 | 0 | 0.0009 | 0.017 | 0 | 0 | 0 | 0.075 | 0 | 0.037 | 0 | 0 | 0.0159 | 0.003 | 0 | 0 | 0 | 0 | 563 | 652 | 47 | 24.9 | 3244 | 12832 | PPZ22002W | 1066396 | CM108 | 대경공장 JCOE 시편절단 | 5114 | JCOE 생산창고 | SPZ2201030 | NX70L2 | 1067 | 25.4 | SF87647 | PC31161801 | 2502J1546 | Stripe 용접 | API-X70L2 | 주식회사 포스코 | 563 | 652 | 47 | 591.911 | 612.826 | 0 | 0 | 622.442 | 0 | 2025-02-24
SF88101 | PC31162401 | POSCO | 0 | 20250205 | 0.17 | 0 | 0.0822 | 0.29 | 1.53 | 0.0072 | 0.0028 | 0.026 | 0.029 | 0.026 | 0.011 | 0 | 0.0006 | 0.016 | 0 | 0 | 0 | 0.002 | 0 | 0.019 | 0 | 0 | 0.0103 | 0.002 | 0 | 0 | 0 | 0 | 496 | 562 | 45 | 18.8 | 3729 | 12832 | PPZ22611W | 1067331 | CM108 | 대경공장 JCOE 시편절단 | 5114 | JCOE 생산창고 | SPZ2261180 | NX56L2D | 1219 | 19.1 | SF88101 | PC31162401 | 2502J1775 | Stripe 용접 | API-X52X56L2 | 주식회사 포스코 | 496 | 562 | 45 | 0 | 0 | 0 | 0 | 558.971 | 0 | 2025-03-05
SF88101 | PC31162401 | POSCO | 0 | 20250205 | 0.17 | 0 | 0.0822 | 0.29 | 1.53 | 0.0072 | 0.0028 | 0.026 | 0.029 | 0.026 | 0.011 | 0 | 0.0006 | 0.016 | 0 | 0 | 0 | 0.002 | 0 | 0.019 | 0 | 0 | 0.0103 | 0.002 | 0 | 0 | 0 | 0 | 496 | 562 | 45 | 18.8 | 3729 | 12832 | PPZ22611T | 1067331 | CM108 | 대경공장 JCOE 시편절단 | 5114 | JCOE 생산창고 | SPZ2261180 | NX56L2D | 1219 | 19.1 | SF88101 | PC31162401 | 2502J1775 | Stripe 모재 T방향 | API-X52X56L2 | 주식회사 포스코 | 496 | 562 | 45 | 320.729 | 439.193 | 331.782 | 454.329 | 561.357 | 41.6 | 2025-03-05
SF88101 | PC31164401 | POSCO | 0 | 20250205 | 0.17 | 0 | 0.0822 | 0.29 | 1.53 | 0.0072 | 0.0028 | 0.026 | 0.029 | 0.026 | 0.011 | 0 | 0.0006 | 0.016 | 0 | 0 | 0 | 0.002 | 0 | 0.019 | 0 | 0 | 0.0103 | 0.002 | 0 | 0 | 0 | 0 | 438 | 552 | 38 | 9.3 | 3763 | 12832 | PPZ22601W | 1067315 | PM116 | 대경공장 JCOE 18M Press Bender | 5114 | JCOE 생산창고 | SPZ2252060 | NX56L2D | 1219 | 9.5 | SF88101 | PC31164401 | 2502J1749 | Stripe 용접 | API-X52X56L2 | 주식회사 포스코 | 438 | 552 | 38 | 180.234 | 480.867 | 0 | 0 | 566.35 | 0 | 2025-02-28
SF88101 | PC31164401 | POSCO | 0 | 20250205 | 0.17 | 0 | 0.0822 | 0.29 | 1.53 | 0.0072 | 0.0028 | 0.026 | 0.029 | 0.026 | 0.011 | 0 | 0.0006 | 0.016 | 0 | 0 | 0 | 0.002 | 0 | 0.019 | 0 | 0 | 0.0103 | 0.002 | 0 | 0 | 0 | 0 | 438 | 552 | 38 | 9.3 | 3763 | 12832 | PPZ22601T | 1067315 | PM116 | 대경공장 JCOE 18M Press Bender | 5114 | JCOE 생산창고 | SPZ2252060 | NX56L2D | 1219 | 9.5 | SF88101 | PC31164401 | 2502J1749 | Stripe 모재 T방향 | API-X52X56L2 | 주식회사 포스코 | 438 | 552 | 38 | 163.88 | 432.836 | 168.044 | 443.836 | 551.07 | 37 | 2025-02-28
SB17762 | PC31166002 | POSCO | 0 | 20250205 | 0.17 | 0 | 0.0799 | 0.297 | 1.536 | 0.0066 | 0.002 | 0.033 | 0.035 | 0.023 | 0.013 | 0 | 0.001 | 0.012 | 0 | 0 | 0 | 0.005 | 0 | 0.019 | 0 | 0 | 0.0125 | 0.002 | 0 | 0 | 0 | 0 | 458 | 568 | 36 | 12.4 | 3752 | 12832 | PPZ22702W | 1067318 | CM108 | 대경공장 JCOE 시편절단 | 5114 | JCOE 생산창고 | SPZ2261010 | NX56L2D | 1219 | 12.7 | SB17762 | PC31166002 | 2502J1757 | Stripe 용접 | API-X52X56L2 | 주식회사 포스코 | 458 | 568 | 36 | 235.342 | 464.685 | 0 | 0 | 534.368 | 0 | 2025-03-04
SB17762 | PC31166002 | POSCO | 0 | 20250205 | 0.17 | 0 | 0.0799 | 0.297 | 1.536 | 0.0066 | 0.002 | 0.033 | 0.035 | 0.023 | 0.013 | 0 | 0.001 | 0.012 | 0 | 0 | 0 | 0.005 | 0 | 0.019 | 0 | 0 | 0.0125 | 0.002 | 0 | 0 | 0 | 0 | 458 | 568 | 36 | 12.4 | 3752 | 12832 | PPZ22702T | 1067318 | CM108 | 대경공장 JCOE 시편절단 | 5114 | JCOE 생산창고 | SPZ2261010 | NX56L2D | 1219 | 12.7 | SB17762 | PC31166002 | 2502J1757 | Stripe 모재 T방향 | API-X52X56L2 | 주식회사 포스코 | 458 | 568 | 36 | 210.797 | 436.416 | 215.026 | 445.173 | 549.11 | 42 | 2025-03-04
SB17758 | PC31166301 | POSCO | 0 | 20250205 | 0.17 | 0 | 0.0819 | 0.283 | 1.53 | 0.0064 | 0.0025 | 0.031 | 0.032 | 0.02 | 0.011 | 0 | 0.0005 | 0.016 | 0 | 0 | 0 | 0 | 0 | 0.019 | 0 | 0 | 0.0121 | 0.002 | 0 | 0 | 0 | 0 | 448 | 537 | 46 | 24.9 | 3718 | 12832 | PPZ22613T | 1067333 | CM108 | 대경공장 JCOE 시편절단 | 5114 | JCOE 생산창고 | SPZ2262060 | NX56L2D | 1219 | 25.4 | SB17758 | PC31166301 | 2502J1794 | Stripe 모재 T방향 | API-X52X56L2 | 주식회사 포스코 | 448 | 537 | 46 | 384.735 | 398.806 | 404.909 | 419.717 | 534.999 | 54.8 | 2025-03-05
SB17758 | PC31166301 | POSCO | 0 | 20250205 | 0.17 | 0 | 0.0819 | 0.283 | 1.53 | 0.0064 | 0.0025 | 0.031 | 0.032 | 0.02 | 0.011 | 0 | 0.0005 | 0.016 | 0 | 0 | 0 | 0 | 0 | 0.019 | 0 | 0 | 0.0121 | 0.002 | 0 | 0 | 0 | 0 | 448 | 537 | 46 | 24.9 | 3718 | 12832 | PPZ22613W | 1067333 | CM108 | 대경공장 JCOE 시편절단 | 5114 | JCOE 생산창고 | SPZ2262060 | NX56L2D | 1219 | 25.4 | SB17758 | PC31166301 | 2502J1794 | Stripe 용접 | API-X52X56L2 | 주식회사 포스코 | 448 | 537 | 46 | 242.617 | 250.718 | 0 | 0 | 563.489 | 0 | 2025-03-05
SB17755 | PC31166401 | POSCO | 0 | 20250205 | 0.17 | 0 | 0.0787 | 0.302 | 1.53 | 0.007 | 0.002 | 0.027 | 0.028 | 0.024 | 0.015 | 0 | 0.0005 | 0.028 | 0 | 0 | 0 | 0.005 | 0 | 0.02 | 0 | 0 | 0.0127 | 0.002 | 0 | 0 | 0 | 0 | 450 | 530 | 54 | 24.9 | 3718 | 12832 | PPZ22614T | 1067333 | CM108 | 대경공장 JCOE 시편절단 | 5114 | JCOE 생산창고 | SPZ2262070 | NX56L2D | 1219 | 25.4 | SB17755 | PC31166401 | 2502J1795 | Stripe 모재 T방향 | API-X52X56L2 | 주식회사 포스코 | 450 | 530 | 54 | 408.174 | 423.34 | 435.151 | 451.32 | 548.756 | 56.8 | 2025-03-05
SB17755 | PC31166401 | POSCO | 0 | 20250205 | 0.17 | 0 | 0.0787 | 0.302 | 1.53 | 0.007 | 0.002 | 0.027 | 0.028 | 0.024 | 0.015 | 0 | 0.0005 | 0.028 | 0 | 0 | 0 | 0.005 | 0 | 0.02 | 0 | 0 | 0.0127 | 0.002 | 0 | 0 | 0 | 0 | 450 | 530 | 54 | 24.9 | 3718 | 12832 | PPZ22614W | 1067333 | CM108 | 대경공장 JCOE 시편절단 | 5114 | JCOE 생산창고 | SPZ2262070 | NX56L2D | 1219 | 25.4 | SB17755 | PC31166401 | 2502J1795 | Stripe 용접 | API-X52X56L2 | 주식회사 포스코 | 450 | 530 | 54 | 514.056 | 530.648 | 0 | 0 | 564.505 | 0 | 2025-03-05
SB17758 | PC31166701 | POSCO | 0 | 20250207 | 0.17 | 0 | 0.0819 | 0.283 | 1.53 | 0.0064 | 0.0025 | 0.031 | 0.032 | 0.02 | 0.011 | 0 | 0.0005 | 0.016 | 0 | 0 | 0 | 0 | 0 | 0.019 | 0 | 0 | 0.0121 | 0.002 | 0 | 0 | 0 | 0 | 469 | 550 | 57 | 31.2 | 3223 | 12832 | PPZ22007W | 1066398 | CM108 | 대경공장 JCOE 시편절단 | 5114 | JCOE 생산창고 | SPZ2202040 | NX56L2D | 1067 | 31.8 | SB17758 | PC31166701 | 2502J1568 | Stripe 용접 | API-X52X56L2 | 주식회사 포스코 | 469 | 550 | 57 | 626.244 | 515.605 | 0 | 0 | 550.272 | 0 | 2025-02-25
SB17758 | PC31166701 | POSCO | 0 | 20250207 | 0.17 | 0 | 0.0819 | 0.283 | 1.53 | 0.0064 | 0.0025 | 0.031 | 0.032 | 0.02 | 0.011 | 0 | 0.0005 | 0.016 | 0 | 0 | 0 | 0 | 0 | 0.019 | 0 | 0 | 0.0121 | 0.002 | 0 | 0 | 0 | 0 | 469 | 550 | 57 | 31.2 | 3223 | 12832 | PPZ22007T | 1066398 | CM108 | 대경공장 JCOE 시편절단 | 5114 | JCOE 생산창고 | SPZ2202040 | NX56L2D | 1067 | 31.8 | SB17758 | PC31166701 | 2502J1568 | Stripe 모재 T방향 | API-X52X56L2 | 주식회사 포스코 | 469 | 550 | 57 | 531.698 | 439.105 | 552.897 | 456.612 | 553.735 | 61.8 | 2025-02-25
SF88291 | PC31449701 | POSCO | 0 | 20250226 | 0.17 | 0 | 0.0818 | 0.286 | 1.518 | 0.0052 | 0.002 | 0.028 | 0.03 | 0.023 | 0.019 | 0 | 0.0007 | 0.016 | 0 | 0 | 0 | 0.007 | 0 | 0.02 | 0 | 0 | 0.0126 | 0.001 | 0 | 0 | 0 | 0 | 497 | 560 | 45 | 18.8 | 3729 | 12832 | PPZ22612T | 1067331 | CM108 | 대경공장 JCOE 시편절단 | 5114 | JCOE 생산창고 | SPZ2261190 | NX56L2D | 1219 | 19.1 | SF88291 | PC31449701 | 2502J1782 | Stripe 모재 T방향 | API-X52X56L2 | 주식회사 포스코 | 497 | 560 | 45 | 353.991 | 489.966 | 343.511 | 475.459 | 572.163 | 44.6 | 2025-03-05
SF88291 | PC31449701 | POSCO | 0 | 20250226 | 0.17 | 0 | 0.0818 | 0.286 | 1.518 | 0.0052 | 0.002 | 0.028 | 0.03 | 0.023 | 0.019 | 0 | 0.0007 | 0.016 | 0 | 0 | 0 | 0.007 | 0 | 0.02 | 0 | 0 | 0.0126 | 0.001 | 0 | 0 | 0 | 0 | 497 | 560 | 45 | 18.8 | 3729 | 12832 | PPZ22612W | 1067331 | CM108 | 대경공장 JCOE 시편절단 | 5114 | JCOE 생산창고 | SPZ2261190 | NX56L2D | 1219 | 19.1 | SF88291 | PC31449701 | 2502J1782 | Stripe 용접 | API-X52X56L2 | 주식회사 포스코 | 497 | 560 | 45 | 282.075 | 388.192 | 0 | 0 | 565.166 | 0 | 2025-03-05
SF88291 | PC31450101 | POSCO | 0 | 20250213 | 0.17 | 0 | 0.0818 | 0.286 | 1.518 | 0.0052 | 0.002 | 0.028 | 0.03 | 0.023 | 0.019 | 0 | 0.0007 | 0.016 | 0 | 0 | 0 | 0.007 | 0 | 0.02 | 0 | 0 | 0.0126 | 0.001 | 0 | 0 | 0 | 0 | 512 | 598 | 48 | 31.2 | 3223 | 12832 | PPZ22005T | 1066398 | CM108 | 대경공장 JCOE 시편절단 | 5114 | JCOE 생산창고 | SPZ2202010 | NX56L2D | 1067 | 31.8 | SF88291 | PC31450101 | 2502J1562 | Stripe 모재 T방향 | API-X52X56L2 | 주식회사 포스코 | 512 | 598 | 48 | 546.55 | 454.884 | 577.092 | 480.304 | 593.594 | 57.8 | 2025-02-25
SF88291 | PC31450101 | POSCO | 0 | 20250213 | 0.17 | 0 | 0.0818 | 0.286 | 1.518 | 0.0052 | 0.002 | 0.028 | 0.03 | 0.023 | 0.019 | 0 | 0.0007 | 0.016 | 0 | 0 | 0 | 0.007 | 0 | 0.02 | 0 | 0 | 0.0126 | 0.001 | 0 | 0 | 0 | 0 | 512 | 598 | 48 | 31.2 | 3223 | 12832 | PPZ22005W | 1066398 | CM108 | 대경공장 JCOE 시편절단 | 5114 | JCOE 생산창고 | SPZ2202010 | NX56L2D | 1067 | 31.8 | SF88291 | PC31450101 | 2502J1562 | Stripe 용접 | API-X52X56L2 | 주식회사 포스코 | 512 | 598 | 48 | 709.474 | 589.154 | 0 | 0 | 591.081 | 0 | 2025-02-25
SF88292 | PC31450601 | POSCO | 0 | 20250210 | 0.17 | 0 | 0.0796 | 0.309 | 1.512 | 0.0056 | 0.0016 | 0.03 | 0.032 | 0.028 | 0.014 | 0 | 0.0009 | 0.019 | 0 | 0 | 0 | 0.006 | 0 | 0.02 | 0 | 0 | 0.0122 | 0.001 | 0 | 0 | 0 | 0 | 493 | 583 | 51 | 31.2 | 3223 | 12832 | PPZ22006W | 1066398 | CM108 | 대경공장 JCOE 시편절단 | 5114 | JCOE 생산창고 | SPZ2202030 | NX56L2D | 1067 | 31.8 | SF88292 | PC31450601 | 2502J1564 | Stripe 용접 | API-X52X56L2 | 주식회사 포스코 | 493 | 583 | 51 | 673.797 | 560.678 | 0 | 0 | 577.294 | 0 | 2025-02-25
SF88292 | PC31450601 | POSCO | 0 | 20250210 | 0.17 | 0 | 0.0796 | 0.309 | 1.512 | 0.0056 | 0.0016 | 0.03 | 0.032 | 0.028 | 0.014 | 0 | 0.0009 | 0.019 | 0 | 0 | 0 | 0.006 | 0 | 0.02 | 0 | 0 | 0.0122 | 0.001 | 0 | 0 | 0 | 0 | 493 | 583 | 51 | 31.2 | 3223 | 12832 | PPZ22006T | 1066398 | CM108 | 대경공장 JCOE 시편절단 | 5114 | JCOE 생산창고 | SPZ2202030 | NX56L2D | 1067 | 31.8 | SF88292 | PC31450601 | 2502J1564 | Stripe 모재 T방향 | API-X52X56L2 | 주식회사 포스코 | 493 | 583 | 51 | 542.156 | 450.132 | 580.15 | 481.677 | 580.316 | 57.3999 | 2025-02-25
SF87642 | PC31722101 | POSCO | 0 | 20250122 | 0.16 | 0.36 | 0.061 | 0.243 | 1.539 | 0.0067 | 0.0029 | 0 | 0 | 0.095 | 0.077 | 0 | 0.0012 | 0.026 | 0 | 0 | 0 | 0.072 | 0 | 0.04 | 0 | 0 | 0.017 | 0.002 | 0 | 0 | 0 | 0 | 562 | 645 | 40 | 18.8 | 2780 | 12832 | PPZ20316T | 1065530 | CM108 | 대경공장 JCOE 시편절단 | 5114 | JCOE 생산창고 | SPZ2033030 | NX70L2 | 914 | 19.1 | SF87642 | PC31722101 | 2502J0060 | Stripe 모재 T방향 | API-X70L2 | 주식회사 포스코 | 562 | 645 | 40 | 426.845 | 580.795 | 439.706 | 598.295 | 654.231 | 39.6 | 2025-02-11
SF87642 | PC31722101 | POSCO | 0 | 20250122 | 0.16 | 0.36 | 0.061 | 0.243 | 1.539 | 0.0067 | 0.0029 | 0 | 0 | 0.095 | 0.077 | 0 | 0.0012 | 0.026 | 0 | 0 | 0 | 0.072 | 0 | 0.04 | 0 | 0 | 0.017 | 0.002 | 0 | 0 | 0 | 0 | 562 | 645 | 40 | 18.8 | 2780 | 12832 | PPZ20316W | 1065530 | CM108 | 대경공장 JCOE 시편절단 | 5114 | JCOE 생산창고 | SPZ2033030 | NX70L2 | 914 | 19.1 | SF87642 | PC31722101 | 2502J0060 | Stripe 용접 | API-X70L2 | 주식회사 포스코 | 562 | 645 | 40 | 450.868 | 620.06 | 0 | 0 | 630.81 | 0 | 2025-02-11
SB21771 | PC32200501 | POSCO | 0 | 20250213 | 0.17 | 0 | 0.0751 | 0.282 | 1.551 | 0.0074 | 0.0016 | 0.03 | 0.034 | 0.022 | 0.015 | 0 | 0.0007 | 0.028 | 0 | 0 | 0 | 0.004 | 0 | 0.02 | 0 | 0 | 0.0115 | 0.002 | 0 | 0 | 0 | 0 | 460 | 568 | 37 | 12.4 | 3752 | 12832 | PPZ22507T | 1067318 | CM108 | 대경공장 JCOE 시편절단 | 5114 | JCOE 생산창고 | SPZ2252070 | NX56L2D | 1219 | 12.7 | SB21771 | PC32200501 | 2502J1752 | Stripe 모재 T방향 | API-X52X56L2 | 주식회사 포스코 | 460 | 568 | 37 | 213.974 | 438.136 | 217.753 | 445.874 | 551.79 | 37.2 | 2025-03-04
SB21771 | PC32200501 | POSCO | 0 | 20250213 | 0.17 | 0 | 0.0751 | 0.282 | 1.551 | 0.0074 | 0.0016 | 0.03 | 0.034 | 0.022 | 0.015 | 0 | 0.0007 | 0.028 | 0 | 0 | 0 | 0.004 | 0 | 0.02 | 0 | 0 | 0.0115 | 0.002 | 0 | 0 | 0 | 0 | 460 | 568 | 37 | 12.4 | 3752 | 12832 | PPZ22507W | 1067318 | CM108 | 대경공장 JCOE 시편절단 | 5114 | JCOE 생산창고 | SPZ2252070 | NX56L2D | 1219 | 12.7 | SB21771 | PC32200501 | 2502J1752 | Stripe 용접 | API-X52X56L2 | 주식회사 포스코 | 460 | 568 | 37 | 0 | 0 | 0 | 0 | 573.278 | 0 | 2025-03-04
SF89347 | PC32324201 | POSCO | 0 | 20250211 | 0.16 | 0.35 | 0.0636 | 0.26 | 1.461 | 0.0055 | 0.0022 | 0.037 | 0.038 | 0.087 | 0.071 | 0 | 0.0013 | 0.021 | 0 | 0 | 0 | 0.071 | 0.0036 | 0.046 | 0 | 0 | 0.015 | 0.002 | 0 | 0 | 0 | 190 | 533 | 610 | 43 | 18.8 | 2304 | 18433 | PPZ50909W | 1073086 | CM108 | 대경공장 JCOE 시편절단 | 5114 | JCOE 생산창고 | SPZ5091100 | NX65L2SCA | 762 | 19.1 | SF89347 | PC32324201 | 2505J0273 | Stripe 용접 | API-X65MA*SCOM | 주식회사 포스코 | 533 | 610 | 44 | 0 | 0 | 0 | 0 | 624.491 | 0 | 2025-05-15
SF89347 | PC32324201 | POSCO | 0 | 20250211 | 0.16 | 0.35 | 0.0636 | 0.26 | 1.461 | 0.0055 | 0.0022 | 0.037 | 0.038 | 0.087 | 0.071 | 0 | 0.0013 | 0.021 | 0 | 0 | 0 | 0.071 | 0.0036 | 0.046 | 0 | 0 | 0.015 | 0.002 | 0 | 0 | 0 | 190 | 533 | 610 | 43 | 18.8 | 2304 | 18433 | PPZ50909T | 1073086 | CM108 | 대경공장 JCOE 시편절단 | 5114 | JCOE 생산창고 | SPZ5091100 | NX65L2SCA | 762 | 19.1 | SF89347 | PC32324201 | 2505J0273 | Stripe 모재 T방향 | API-X65MA*SCOM | 주식회사 포스코 | 533 | 610 | 44 | 343.186 | 472.068 | 353.416 | 486.139 | 599.879 | 44 | 2025-05-15
SF89345 | PC32324802 | POSCO | 0 | 20250213 | 0.16 | 0.35 | 0.0614 | 0.272 | 1.498 | 0.0057 | 0.003 | 0.039 | 0.042 | 0.087 | 0.057 | 0 | 0.002 | 0.026 | 0 | 0 | 0 | 0.068 | 0.0039 | 0.047 | 0 | 0 | 0.0144 | 0.002 | 0 | 0 | 0 | 196 | 517 | 605 | 42 | 18.8 | 1831 | 18433 | PPZ41811T | 1072172 | CM108 | 대경공장 JCOE 시편절단 | 5114 | JCOE 생산창고 | SPZ4182040 | NX65L2SCA | 610 | 19.1 | SF89345 | PC32324802 | 2504J1171 | Stripe 모재 T방향 | API-X65MA*SCOM | 주식회사 포스코 | 517 | 605 | 42 | 372.481 | 508.675 | 373.695 | 510.333 | 606.356 | 45.3999 | 2025-04-22
SF89345 | PC32324802 | POSCO | 0 | 20250213 | 0.16 | 0.35 | 0.0614 | 0.272 | 1.498 | 0.0057 | 0.003 | 0.039 | 0.042 | 0.087 | 0.057 | 0 | 0.002 | 0.026 | 0 | 0 | 0 | 0.068 | 0.0039 | 0.047 | 0 | 0 | 0.0144 | 0.002 | 0 | 0 | 0 | 196 | 517 | 605 | 42 | 18.8 | 1831 | 18433 | PPZ41811W | 1072172 | CM108 | 대경공장 JCOE 시편절단 | 5114 | JCOE 생산창고 | SPZ4182040 | NX65L2SCA | 610 | 19.1 | SF89345 | PC32324802 | 2504J1171 | Stripe 용접 | API-X65MA*SCOM | 주식회사 포스코 | 517 | 605 | 42 | 0 | 0 | 0 | 0 | 593.601 | 0 | 2025-04-22
SF89349 | PC32325202 | POSCO | 0 | 20250213 | 0.16 | 0.34 | 0.0641 | 0.261 | 1.457 | 0.006 | 0.0026 | 0.031 | 0.032 | 0.088 | 0.064 | 0 | 0.001 | 0.018 | 0 | 0 | 0 | 0.066 | 0.0034 | 0.044 | 0 | 0 | 0.0157 | 0.002 | 0 | 0 | 0 | 194 | 522 | 604 | 41 | 18.8 | 2304 | 18433 | PPZ50903W | 1073086 | CM108 | 대경공장 JCOE 시편절단 | 5114 | JCOE 생산창고 | SPZ5082090 | NX65L2SCA | 762 | 19.1 | SF89349 | PC32325202 | 2505J0237 | Stripe 용접 | API-X65MA*SCOM | 주식회사 포스코 | 522 | 604 | 41 | 0 | 0 | 0 | 0 | 617.158 | 0 | 2025-05-15
SF89349 | PC32325202 | POSCO | 0 | 20250213 | 0.16 | 0.34 | 0.0641 | 0.261 | 1.457 | 0.006 | 0.0026 | 0.031 | 0.032 | 0.088 | 0.064 | 0 | 0.001 | 0.018 | 0 | 0 | 0 | 0.066 | 0.0034 | 0.044 | 0 | 0 | 0.0157 | 0.002 | 0 | 0 | 0 | 194 | 522 | 604 | 41 | 18.8 | 2304 | 18433 | PPZ50903T | 1073086 | CM108 | 대경공장 JCOE 시편절단 | 5114 | JCOE 생산창고 | SPZ5082090 | NX65L2SCA | 762 | 19.1 | SF89349 | PC32325202 | 2505J0237 | Stripe 모재 T방향 | API-X65MA*SCOM | 주식회사 포스코 | 522 | 604 | 41 | 365.238 | 499.283 | 377.311 | 515.787 | 621.563 | 46 | 2025-05-15
SF89340 | PC32326602 | POSCO | 0 | 20250213 | 0.16 | 0.35 | 0.0599 | 0.268 | 1.499 | 0.0056 | 0.0021 | 0.032 | 0.034 | 0.088 | 0.066 | 0 | 0.001 | 0.025 | 0 | 0 | 0 | 0.07 | 0.0034 | 0.046 | 0 | 0 | 0.0153 | 0.002 | 0 | 0 | 0 | 200 | 516 | 612 | 43 | 18.8 | 2304 | 18433 | PPZ50810W | 1073086 | CM108 | 대경공장 JCOE 시편절단 | 5114 | JCOE 생산창고 | SPZ5081130 | NX65L2SCA | 762 | 19.1 | SF89340 | PC32326602 | 2505J0223 | Stripe 용접 | API-X65MA*SCOM | 주식회사 포스코 | 516 | 612 | 43 | 457.794 | 627.903 | 0 | 0 | 636.848 | 0 | 2025-05-15
SF89340 | PC32326602 | POSCO | 0 | 20250213 | 0.16 | 0.35 | 0.0599 | 0.268 | 1.499 | 0.0056 | 0.0021 | 0.032 | 0.034 | 0.088 | 0.066 | 0 | 0.001 | 0.025 | 0 | 0 | 0 | 0.07 | 0.0034 | 0.046 | 0 | 0 | 0.0153 | 0.002 | 0 | 0 | 0 | 200 | 516 | 612 | 43 | 18.8 | 2304 | 18433 | PPZ50810T | 1073086 | CM108 | 대경공장 JCOE 시편절단 | 5114 | JCOE 생산창고 | SPZ5081130 | NX65L2SCA | 762 | 19.1 | SF89340 | PC32326602 | 2505J0223 | Stripe 모재 T방향 | API-X65MA*SCOM | 주식회사 포스코 | 516 | 612 | 43 | 369.999 | 507.91 | 383.599 | 526.579 | 629.108 | 46.3999 | 2025-05-15
SF89342 | PC32330101 | POSCO | 0 | 20250221 | 0.16 | 0.35 | 0.0658 | 0.273 | 1.489 | 0.0071 | 0.002 | 0.035 | 0.036 | 0.088 | 0.073 | 0 | 0.0009 | 0.033 | 0 | 0 | 0 | 0.072 | 0.0041 | 0.046 | 0 | 0 | 0.0163 | 0.002 | 0 | 0 | 0 | 190 | 532 | 623 | 42 | 18.8 | 2304 | 18433 | PPZ50809W | 1073086 | CM108 | 대경공장 JCOE 시편절단 | 5114 | JCOE 생산창고 | SPZ5082060 | NX65L2SCA | 762 | 19.1 | SF89342 | PC32330101 | 2505J0230 | Stripe 용접 | API-X65MA*SCOM | 주식회사 포스코 | 532 | 623 | 42 | 0 | 0 | 0 | 0 | 627.635 | 0 | 2025-05-15
SF89342 | PC32330101 | POSCO | 0 | 20250221 | 0.16 | 0.35 | 0.0658 | 0.273 | 1.489 | 0.0071 | 0.002 | 0.035 | 0.036 | 0.088 | 0.073 | 0 | 0.0009 | 0.033 | 0 | 0 | 0 | 0.072 | 0.0041 | 0.046 | 0 | 0 | 0.0163 | 0.002 | 0 | 0 | 0 | 190 | 532 | 623 | 42 | 18.8 | 2304 | 18433 | PPZ50809T | 1073086 | CM108 | 대경공장 JCOE 시편절단 | 5114 | JCOE 생산창고 | SPZ5082060 | NX65L2SCA | 762 | 19.1 | SF89342 | PC32330101 | 2505J0230 | Stripe 모재 T방향 | API-X65MA*SCOM | 주식회사 포스코 | 532 | 623 | 42 | 388.836 | 529.018 | 380.523 | 517.708 | 627.057 | 44.6 | 2025-05-15
SF89338 | PC32331701 | POSCO | 0 | 20250213 | 0.16 | 0.35 | 0.0612 | 0.248 | 1.491 | 0.0067 | 0.0023 | 0.032 | 0.034 | 0.08 | 0.063 | 0 | 0.0008 | 0.023 | 0 | 0 | 0 | 0.071 | 0.004 | 0.045 | 0 | 0 | 0.0149 | 0.003 | 0 | 0 | 0 | 193 | 524 | 625 | 38 | 18.8 | 2304 | 18833 | PPZ51003T | 1073084 | CM108 | 대경공장 JCOE 시편절단 | 5114 | JCOE 생산창고 | SPZ5092120 | NX65L2SCA | 762 | 19.1 | SF89338 | PC32331701 | 2505J0312 | Stripe 모재 T방향 | API-X65MA*SCOM | 주식회사 포스코 | 524 | 625 | 38 | 393.208 | 536.507 | 400.498 | 546.454 | 629.972 | 43.6 | 2025-05-15
SF89338 | PC32331701 | POSCO | 0 | 20250213 | 0.16 | 0.35 | 0.0612 | 0.248 | 1.491 | 0.0067 | 0.0023 | 0.032 | 0.034 | 0.08 | 0.063 | 0 | 0.0008 | 0.023 | 0 | 0 | 0 | 0.071 | 0.004 | 0.045 | 0 | 0 | 0.0149 | 0.003 | 0 | 0 | 0 | 193 | 524 | 625 | 38 | 18.8 | 2304 | 18833 | PPZ51003W | 1073084 | CM108 | 대경공장 JCOE 시편절단 | 5114 | JCOE 생산창고 | SPZ5092120 | NX65L2SCA | 762 | 19.1 | SF89338 | PC32331701 | 2505J0312 | Stripe 용접 | API-X65MA*SCOM | 주식회사 포스코 | 524 | 625 | 38 | 0 | 0 | 0 | 0 | 617.552 | 0 | 2025-05-15
SF89338 | PC32332201 | POSCO | 0 | 20250213 | 0.16 | 0.35 | 0.0612 | 0.248 | 1.491 | 0.0067 | 0.0023 | 0.032 | 0.034 | 0.08 | 0.063 | 0 | 0.0008 | 0.023 | 0 | 0 | 0 | 0.071 | 0.004 | 0.045 | 0 | 0 | 0.0149 | 0.003 | 0 | 0 | 0 | 207 | 523 | 620 | 41 | 18.8 | 2304 | 18433 | PPZ50804T | 1073086 | CM108 | 대경공장 JCOE 시편절단 | 5114 | JCOE 생산창고 | SPZ5081100 | NX65L2SCA | 762 | 19.1 | SF89338 | PC32332201 | 2505J0213 | Stripe 모재 T방향 | API-X65MA*SCOM | 주식회사 포스코 | 531 | 620 | 43 | 375.383 | 512.105 | 398.515 | 543.662 | 630.004 | 42.6 | 2025-05-15
SF89338 | PC32332201 | POSCO | 0 | 20250213 | 0.16 | 0.35 | 0.0612 | 0.248 | 1.491 | 0.0067 | 0.0023 | 0.032 | 0.034 | 0.08 | 0.063 | 0 | 0.0008 | 0.023 | 0 | 0 | 0 | 0.071 | 0.004 | 0.045 | 0 | 0 | 0.0149 | 0.003 | 0 | 0 | 0 | 207 | 523 | 620 | 41 | 18.8 | 2304 | 18433 | PPZ50804W | 1073086 | CM108 | 대경공장 JCOE 시편절단 | 5114 | JCOE 생산창고 | SPZ5081100 | NX65L2SCA | 762 | 19.1 | SF89338 | PC32332201 | 2505J0213 | Stripe 용접 | API-X65MA*SCOM | 주식회사 포스코 | 531 | 620 | 43 | 0 | 0 | 0 | 0 | 626.397 | 0 | 2025-05-15
SF89350 | PC32336201 | POSCO | 0 | 20250219 | 0.16 | 0.35 | 0.0622 | 0.26 | 1.473 | 0.0062 | 0.0025 | 0.028 | 0.028 | 0.095 | 0.067 | 0 | 0.0011 | 0.024 | 0 | 0 | 0 | 0.072 | 0.0038 | 0.047 | 0 | 0 | 0.0131 | 0.002 | 0 | 0 | 0 | 197 | 522 | 612 | 43 | 18.8 | 2304 | 18433 | PPZ50906W | 1073086 | CM108 | 대경공장 JCOE 시편절단 | 5114 | JCOE 생산창고 | SPZ5082120 | NX65L2SCA | 762 | 19.1 | SF89350 | PC32336201 | 2505J0247 | Stripe 용접 | API-X65MA*SCOM | 주식회사 포스코 | 522 | 612 | 43 | 0 | 0 | 0 | 0 | 632.629 | 0 | 2025-05-15
SF89350 | PC32336201 | POSCO | 0 | 20250219 | 0.16 | 0.35 | 0.0622 | 0.26 | 1.473 | 0.0062 | 0.0025 | 0.028 | 0.028 | 0.095 | 0.067 | 0 | 0.0011 | 0.024 | 0 | 0 | 0 | 0.072 | 0.0038 | 0.047 | 0 | 0 | 0.0131 | 0.002 | 0 | 0 | 0 | 197 | 522 | 612 | 43 | 18.8 | 2304 | 18433 | PPZ50906T | 1073086 | CM108 | 대경공장 JCOE 시편절단 | 5114 | JCOE 생산창고 | SPZ5082120 | NX65L2SCA | 762 | 19.1 | SF89350 | PC32336201 | 2505J0247 | Stripe 모재 T방향 | API-X65MA*SCOM | 주식회사 포스코 | 522 | 612 | 43 | 346.842 | 475.329 | 359.002 | 491.993 | 611.185 | 42.8 | 2025-05-15
SF89345 | PC32338801 | POSCO | 0 | 20250210 | 0.16 | 0.35 | 0.0614 | 0.272 | 1.498 | 0.0057 | 0.003 | 0.039 | 0.042 | 0.087 | 0.057 | 0 | 0.002 | 0.026 | 0 | 0 | 0 | 0.068 | 0.0039 | 0.047 | 0 | 0 | 0.0144 | 0.002 | 0 | 0 | 0 | 182 | 518 | 612 | 41 | 18.8 | 2304 | 18433 | PPZ50811W | 1073086 | CM108 | 대경공장 JCOE 시편절단 | 5114 | JCOE 생산창고 | SPZ5082050 | NX65L2SCA | 762 | 19.1 | SF89345 | PC32338801 | 2505J0229 | Stripe 용접 | API-X65MA*SCOM | 주식회사 포스코 | 521 | 617 | 42 | 441.494 | 606.469 | 0 | 0 | 616.003 | 0 | 2025-05-15
SF89345 | PC32338801 | POSCO | 0 | 20250210 | 0.16 | 0.35 | 0.0614 | 0.272 | 1.498 | 0.0057 | 0.003 | 0.039 | 0.042 | 0.087 | 0.057 | 0 | 0.002 | 0.026 | 0 | 0 | 0 | 0.068 | 0.0039 | 0.047 | 0 | 0 | 0.0144 | 0.002 | 0 | 0 | 0 | 182 | 518 | 612 | 41 | 18.8 | 2304 | 18433 | PPZ50811T | 1073086 | CM108 | 대경공장 JCOE 시편절단 | 5114 | JCOE 생산창고 | SPZ5082050 | NX65L2SCA | 762 | 19.1 | SF89345 | PC32338801 | 2505J0229 | Stripe 모재 T방향 | API-X65MA*SCOM | 주식회사 포스코 | 521 | 617 | 42 | 385.571 | 527.027 | 393.306 | 537.599 | 617.488 | 43.8 | 2025-05-15
SF89343 | PC32339301 | POSCO | 0 | 20250221 | 0.15 | 0.34 | 0.0584 | 0.25 | 1.457 | 0.0064 | 0.0024 | 0.035 | 0.036 | 0.084 | 0.075 | 0 | 0.0008 | 0.027 | 0 | 0 | 0 | 0.068 | 0.004 | 0.044 | 0 | 0 | 0.0137 | 0.002 | 0 | 0 | 0 | 197 | 525 | 624 | 41 | 18.8 | 2304 | 18433 | PPZ50808W | 1073086 | CM108 | 대경공장 JCOE 시편절단 | 5114 | JCOE 생산창고 | SPZ5081120 | NX65L2SCA | 762 | 19.1 | SF89343 | PC32339301 | 2505J0218 | Stripe 용접 | API-X65MA*SCOM | 주식회사 포스코 | 525 | 624 | 41 | 0 | 0 | 0 | 0 | 634.06 | 0 | 2025-05-15
SF89343 | PC32339301 | POSCO | 0 | 20250221 | 0.15 | 0.34 | 0.0584 | 0.25 | 1.457 | 0.0064 | 0.0024 | 0.035 | 0.036 | 0.084 | 0.075 | 0 | 0.0008 | 0.027 | 0 | 0 | 0 | 0.068 | 0.004 | 0.044 | 0 | 0 | 0.0137 | 0.002 | 0 | 0 | 0 | 197 | 525 | 624 | 41 | 18.8 | 2304 | 18433 | PPZ50808T | 1073086 | CM108 | 대경공장 JCOE 시편절단 | 5114 | JCOE 생산창고 | SPZ5081120 | NX65L2SCA | 762 | 19.1 | SF89343 | PC32339301 | 2505J0218 | Stripe 모재 T방향 | API-X65MA*SCOM | 주식회사 포스코 | 525 | 624 | 41 | 415.182 | 565.779 | 425.479 | 579.811 | 648.139 | 40 | 2025-05-15
SF89349 | PC32339902 | POSCO | 0 | 20250210 | 0.16 | 0.34 | 0.0641 | 0.261 | 1.457 | 0.006 | 0.0026 | 0.031 | 0.032 | 0.088 | 0.064 | 0 | 0.001 | 0.018 | 0 | 0 | 0 | 0.066 | 0.0034 | 0.044 | 0 | 0 | 0.0157 | 0.002 | 0 | 0 | 0 | 198 | 519 | 619 | 42 | 18.8 | 1831 | 18433 | PPZ41807W | 1071831 | CM108 | 대경공장 JCOE 시편절단 | 5114 | JCOE 생산창고 | SPZ4182020 | NX65L2SCA | 610 | 19.1 | SF89349 | PC32339902 | 2504J1167 | Stripe 용접 | API-X65MA*SCOM | 주식회사 포스코 | 521 | 619 | 42 | 445.696 | 603.846 | 0 | 0 | 615.894 | 0 | 2025-04-22
SF89349 | PC32339902 | POSCO | 0 | 20250210 | 0.16 | 0.34 | 0.0641 | 0.261 | 1.457 | 0.006 | 0.0026 | 0.031 | 0.032 | 0.088 | 0.064 | 0 | 0.001 | 0.018 | 0 | 0 | 0 | 0.066 | 0.0034 | 0.044 | 0 | 0 | 0.0157 | 0.002 | 0 | 0 | 0 | 198 | 519 | 619 | 42 | 18.8 | 1831 | 18433 | PPZ41807T | 1071831 | CM108 | 대경공장 JCOE 시편절단 | 5114 | JCOE 생산창고 | SPZ4182020 | NX65L2SCA | 610 | 19.1 | SF89349 | PC32339902 | 2504J1167 | Stripe 모재 T방향 | API-X65MA*SCOM | 주식회사 포스코 | 521 | 619 | 42 | 372.886 | 505.143 | 392.366 | 531.532 | 616.582 | 44 | 2025-04-22
SF89350 | PC32340101 | POSCO | 0 | 20250221 | 0.16 | 0.35 | 0.0622 | 0.26 | 1.473 | 0.0062 | 0.0025 | 0.028 | 0.028 | 0.095 | 0.067 | 0 | 0.0011 | 0.024 | 0 | 0 | 0 | 0.072 | 0.0038 | 0.047 | 0 | 0 | 0.0131 | 0.002 | 0 | 0 | 0 | 197 | 522 | 612 | 41 | 18.8 | 1831 | 18833 | PPZ41907T | 1071832 | CM108 | 대경공장 JCOE 시편절단 | 5114 | JCOE 생산창고 | SPZ4182070 | NX65L2SCA | 610 | 19.1 | SF89350 | PC32340101 | 2504J1195 | Stripe 모재 T방향 | API-X65MA*SCOM | 주식회사 포스코 | 522 | 612 | 41 | 393.05 | 532.249 | 413.404 | 559.811 | 628.38 | 41.8 | 2025-04-22
SF89350 | PC32340101 | POSCO | 0 | 20250221 | 0.16 | 0.35 | 0.0622 | 0.26 | 1.473 | 0.0062 | 0.0025 | 0.028 | 0.028 | 0.095 | 0.067 | 0 | 0.0011 | 0.024 | 0 | 0 | 0 | 0.072 | 0.0038 | 0.047 | 0 | 0 | 0.0131 | 0.002 | 0 | 0 | 0 | 197 | 522 | 612 | 41 | 18.8 | 1831 | 18833 | PPZ41907W | 1071832 | CM108 | 대경공장 JCOE 시편절단 | 5114 | JCOE 생산창고 | SPZ4182070 | NX65L2SCA | 610 | 19.1 | SF89350 | PC32340101 | 2504J1195 | Stripe 용접 | API-X65MA*SCOM | 주식회사 포스코 | 522 | 612 | 41 | 448.601 | 611.227 | 0 | 0 | 614.864 | 0 | 2025-04-22
SF89350 | PC32340302 | POSCO | 0 | 20250210 | 0.16 | 0.35 | 0.0622 | 0.26 | 1.473 | 0.0062 | 0.0025 | 0.028 | 0.028 | 0.095 | 0.067 | 0 | 0.0011 | 0.024 | 0 | 0 | 0 | 0.072 | 0.0038 | 0.047 | 0 | 0 | 0.0131 | 0.002 | 0 | 0 | 0 | 205 | 520 | 608 | 41 | 18.8 | 1831 | 18433 | PPZ41806W | 1071831 | CM108 | 대경공장 JCOE 시편절단 | 5114 | JCOE 생산창고 | SPZ4182010 | NX65L2SCA | 610 | 19.1 | SF89350 | PC32340302 | 2504J1165 | Stripe 용접 | API-X65MA*SCOM | 주식회사 포스코 | 527 | 612 | 42 | 0 | 0 | 0 | 0 | 613.713 | 0 | 2025-04-22
SF89350 | PC32340302 | POSCO | 0 | 20250210 | 0.16 | 0.35 | 0.0622 | 0.26 | 1.473 | 0.0062 | 0.0025 | 0.028 | 0.028 | 0.095 | 0.067 | 0 | 0.0011 | 0.024 | 0 | 0 | 0 | 0.072 | 0.0038 | 0.047 | 0 | 0 | 0.0131 | 0.002 | 0 | 0 | 0 | 205 | 520 | 608 | 41 | 18.8 | 1831 | 18433 | PPZ41806T | 1071831 | CM108 | 대경공장 JCOE 시편절단 | 5114 | JCOE 생산창고 | SPZ4182010 | NX65L2SCA | 610 | 19.1 | SF89350 | PC32340302 | 2504J1165 | Stripe 모재 T방향 | API-X65MA*SCOM | 주식회사 포스코 | 527 | 612 | 42 | 363.455 | 493.367 | 363.163 | 492.97 | 609.636 | 46.2 | 2025-04-22
SF80201 | PC32557202 | POSCO | 0 | 20250217 | 0.15 | 0.34 | 0.0624 | 0.218 | 1.453 | 0.0062 | 0.0014 | 0.028 | 0.029 | 0.085 | 0.069 | 0 | 0.0009 | 0.02 | 0 | 0 | 0 | 0.067 | 0.0033 | 0.041 | 0 | 0 | 0.0149 | 0.002 | 0 | 0 | 0 | 187 | 518 | 620 | 41 | 18.8 | 1831 | 18433 | PPZ41812T | 1071831 | CM108 | 대경공장 JCOE 시편절단 | 5114 | JCOE 생산창고 | SPZ4182050 | NX65L2SCA | 610 | 19.1 | SF80201 | PC32557202 | 2504J1173 | Stripe 모재 T방향 | API-X65MA*SCOM | 주식회사 포스코 | 531 | 639 | 41 | 382.616 | 521.179 | 398.934 | 543.407 | 623.582 | 44.6 | 2025-04-22
SF80201 | PC32557202 | POSCO | 0 | 20250217 | 0.15 | 0.34 | 0.0624 | 0.218 | 1.453 | 0.0062 | 0.0014 | 0.028 | 0.029 | 0.085 | 0.069 | 0 | 0.0009 | 0.02 | 0 | 0 | 0 | 0.067 | 0.0033 | 0.041 | 0 | 0 | 0.0149 | 0.002 | 0 | 0 | 0 | 187 | 518 | 620 | 41 | 18.8 | 1831 | 18433 | PPZ41812W | 1071831 | CM108 | 대경공장 JCOE 시편절단 | 5114 | JCOE 생산창고 | SPZ4182050 | NX65L2SCA | 610 | 19.1 | SF80201 | PC32557202 | 2504J1173 | Stripe 용접 | API-X65MA*SCOM | 주식회사 포스코 | 531 | 639 | 41 | 0 | 0 | 0 | 0 | 624.299 | 0 | 2025-04-22
SF89653 | PC32591401 | POSCO | 0 | 20250319 | 0.16 | 0 | 0.0747 | 0.275 | 1.55 | 0.006 | 0.0018 | 0.034 | 0.035 | 0.028 | 0.012 | 0 | 0.0008 | 0.013 | 0 | 0 | 0 | 0.003 | 0 | 0.018 | 0 | 0 | 0.0135 | 0.003 | 0 | 0 | 0 | 0 | 484 | 578 | 48 | 24.9 | 3718 | 12832 | PPZ32502T | 1069617 | CM108 | 대경공장 JCOE 시편절단 | 5114 | JCOE 생산창고 | SPZ3242170 | NX56L2D | 1219 | 25.4 | SF89653 | PC32591401 | 2503J2444 | Stripe 모재 T방향 | API-X52X56L2 | 주식회사 포스코 | 484 | 578 | 48 | 434.159 | 448.339 | 454.93 | 469.79 | 555.753 | 54.3999 | 2025-04-01
SF89653 | PC32591401 | POSCO | 0 | 20250319 | 0.16 | 0 | 0.0747 | 0.275 | 1.55 | 0.006 | 0.0018 | 0.034 | 0.035 | 0.028 | 0.012 | 0 | 0.0008 | 0.013 | 0 | 0 | 0 | 0.003 | 0 | 0.018 | 0 | 0 | 0.0135 | 0.003 | 0 | 0 | 0 | 0 | 484 | 578 | 48 | 24.9 | 3718 | 12832 | PPZ32502W | 1069617 | CM108 | 대경공장 JCOE 시편절단 | 5114 | JCOE 생산창고 | SPZ3242170 | NX56L2D | 1219 | 25.4 | SF89653 | PC32591401 | 2503J2444 | Stripe 용접 | API-X52X56L2 | 주식회사 포스코 | 484 | 578 | 48 | 510.109 | 525.188 | 0 | 0 | 564.247 | 0 | 2025-04-01
SF89653 | PC32591501 | POSCO | 0 | 20250226 | 0.16 | 0 | 0.0747 | 0.275 | 1.55 | 0.006 | 0.0018 | 0.034 | 0.035 | 0.028 | 0.012 | 0 | 0.0008 | 0.013 | 0 | 0 | 0 | 0.003 | 0 | 0.018 | 0 | 0 | 0.0135 | 0.003 | 0 | 0 | 0 | 0 | 484 | 578 | 48 | 24.9 | 3718 | 12832 | PPZ22701T | 1067333 | CM108 | 대경공장 JCOE 시편절단 | 5114 | JCOE 생산창고 | SPZ2262030 | NX56L2D | 1219 | 25.4 | SF89653 | PC32591501 | 2502J1789 | Stripe 모재 T방향 | API-X52X56L2 | 주식회사 포스코 | 484 | 578 | 48 | 444.899 | 458.35 | 475.322 | 489.693 | 573.254 | 52 | 2025-03-05
SF89653 | PC32591501 | POSCO | 0 | 20250226 | 0.16 | 0 | 0.0747 | 0.275 | 1.55 | 0.006 | 0.0018 | 0.034 | 0.035 | 0.028 | 0.012 | 0 | 0.0008 | 0.013 | 0 | 0 | 0 | 0.003 | 0 | 0.018 | 0 | 0 | 0.0135 | 0.003 | 0 | 0 | 0 | 0 | 484 | 578 | 48 | 24.9 | 3718 | 12832 | PPZ22701W | 1067333 | CM108 | 대경공장 JCOE 시편절단 | 5114 | JCOE 생산창고 | SPZ2262030 | NX56L2D | 1219 | 25.4 | SF89653 | PC32591501 | 2502J1789 | Stripe 용접 | API-X52X56L2 | 주식회사 포스코 | 484 | 578 | 48 | 527.123 | 543.584 | 0 | 0 | 560.467 | 0 | 2025-03-05
SF89675 | PC32801101 | POSCO | 0 | 20250319 | 0.17 | 0 | 0.0786 | 0.282 | 1.53 | 0.0075 | 0.0014 | 0.037 | 0.038 | 0.029 | 0.015 | 0.0001 | 0.0006 | 0.017 | 0 | 0 | 0 | 0.001 | 0 | 0.019 | 0 | 0 | 0.0124 | 0.002 | 0 | 0 | 0 | 0 | 471 | 553 | 50 | 24.9 | 3718 | 12832 | PPZ32501T | 1069617 | CM108 | 대경공장 JCOE 시편절단 | 5114 | JCOE 생산창고 | SPZ3242160 | NX56L2D | 1219 | 25.4 | SF89675 | PC32801101 | 2503J2443 | Stripe 모재 T방향 | API-X52X56L2 | 주식회사 포스코 | 471 | 553 | 50 | 448.421 | 463.634 | 465.11 | 480.889 | 572.042 | 50 | 2025-04-01
SF89675 | PC32801101 | POSCO | 0 | 20250319 | 0.17 | 0 | 0.0786 | 0.282 | 1.53 | 0.0075 | 0.0014 | 0.037 | 0.038 | 0.029 | 0.015 | 0.0001 | 0.0006 | 0.017 | 0 | 0 | 0 | 0.001 | 0 | 0.019 | 0 | 0 | 0.0124 | 0.002 | 0 | 0 | 0 | 0 | 471 | 553 | 50 | 24.9 | 3718 | 12832 | PPZ32501W | 1069617 | CM108 | 대경공장 JCOE 시편절단 | 5114 | JCOE 생산창고 | SPZ3242160 | NX56L2D | 1219 | 25.4 | SF89675 | PC32801101 | 2503J2443 | Stripe 용접 | API-X52X56L2 | 주식회사 포스코 | 471 | 553 | 50 | 0 | 0 | 0 | 0 | 580.681 | 0 | 2025-04-01
SF90025 | PC33032302 | POSCO | 0 | 20250306 | 0.15 | 0.34 | 0.0597 | 0.232 | 1.471 | 0.0058 | 0.0019 | 0.029 | 0.03 | 0.084 | 0.07 | 0 | 0.0009 | 0.021 | 0 | 0 | 0 | 0.067 | 0.0041 | 0.044 | 0 | 0 | 0.0136 | 0.002 | 0 | 0 | 0 | 209 | 508 | 612 | 39 | 18.8 | 2304 | 18433 | PPZ51013T | 1073086 | CM108 | 대경공장 JCOE 시편절단 | 5114 | JCOE 생산창고 | SPZ5101100 | NX65L2SCA | 762 | 19.1 | SF90025 | PC33032302 | 2505J0346 | Stripe 모재 T방향 | API-X65MA*SCOM | 주식회사 포스코 | 557 | 639 | 39 | 361.328 | 498.988 | 393.249 | 543.07 | 621.509 | 44.2 | 2025-05-15
SF90025 | PC33032302 | POSCO | 0 | 20250306 | 0.15 | 0.34 | 0.0597 | 0.232 | 1.471 | 0.0058 | 0.0019 | 0.029 | 0.03 | 0.084 | 0.07 | 0 | 0.0009 | 0.021 | 0 | 0 | 0 | 0.067 | 0.0041 | 0.044 | 0 | 0 | 0.0136 | 0.002 | 0 | 0 | 0 | 209 | 508 | 612 | 39 | 18.8 | 2304 | 18433 | PPZ51013W | 1073086 | CM108 | 대경공장 JCOE 시편절단 | 5114 | JCOE 생산창고 | SPZ5101100 | NX65L2SCA | 762 | 19.1 | SF90025 | PC33032302 | 2505J0346 | Stripe 용접 | API-X65MA*SCOM | 주식회사 포스코 | 557 | 639 | 39 | 415.737 | 570.487 | 0 | 0 | 597.417 | 0 | 2025-05-15
SF91154 | PC33749601 | POSCO | 0 | 20250403 | 0.15 | 0.34 | 0.0549 | 0.237 | 1.471 | 0.0073 | 0.0029 | 0.03 | 0.032 | 0.079 | 0.073 | 0 | 0.0009 | 0.011 | 0 | 0 | 0 | 0.075 | 0.0045 | 0.044 | 0 | 0 | 0.0155 | 0.002 | 0 | 0 | 0 | 194 | 488 | 609 | 37 | 12.4 | 3088 | 18328 | PPZ41502T | 1071443 | CM108 | 대경공장 JCOE 시편절단 | 5114 | JCOE 생산창고 | SPZ4142080 | NX65L2SCA | 508 | 12.7 | SF91154 | PC33749601 | 2504J0927 | Stripe 모재 T방향 | API-X65MA*SCOM |  | 488 | 609 | 37 | 244.979 | 504.347 | 256.578 | 528.225 | 602.715 | 36.6 | 2025-04-16
SF91154 | PC33749601 | POSCO | 0 | 20250403 | 0.15 | 0.34 | 0.0549 | 0.237 | 1.471 | 0.0073 | 0.0029 | 0.03 | 0.032 | 0.079 | 0.073 | 0 | 0.0009 | 0.011 | 0 | 0 | 0 | 0.075 | 0.0045 | 0.044 | 0 | 0 | 0.0155 | 0.002 | 0 | 0 | 0 | 194 | 488 | 609 | 37 | 12.4 | 3088 | 18328 | PPZ41502W | 1071443 | CM108 | 대경공장 JCOE 시편절단 | 5114 | JCOE 생산창고 | SPZ4142080 | NX65L2SCA | 508 | 12.7 | SF91154 | PC33749601 | 2504J0927 | Stripe 용접 | API-X65MA*SCOM |  | 488 | 609 | 37 | 290.767 | 601.401 | 0 | 0 | 626.024 | 0 | 2025-04-16
SF91154 | PC33750101 | POSCO | 0 | 20250403 | 0.15 | 0.34 | 0.0549 | 0.237 | 1.471 | 0.0073 | 0.0029 | 0.03 | 0.032 | 0.079 | 0.073 | 0 | 0.0009 | 0.011 | 0 | 0 | 0 | 0.075 | 0.0045 | 0.044 | 0 | 0 | 0.0155 | 0.002 | 0 | 0 | 0 | 200 | 509 | 614 | 36 | 12.4 | 3088 | 18833 | PPZ41409T | 1071438 | CM108 | 대경공장 JCOE 시편절단 | 5114 | JCOE 생산창고 | SPZ4141110 | NX65L2SCA | 508 | 12.7 | SF91154 | PC33750101 | 2504J0881 | Stripe 모재 T방향 | API-X65MA*SCOM |  | 509 | 614 | 36 | 261.478 | 537.607 | 272.423 | 560.111 | 634.908 | 35.8 | 2025-04-16
SF91154 | PC33750101 | POSCO | 0 | 20250403 | 0.15 | 0.34 | 0.0549 | 0.237 | 1.471 | 0.0073 | 0.0029 | 0.03 | 0.032 | 0.079 | 0.073 | 0 | 0.0009 | 0.011 | 0 | 0 | 0 | 0.075 | 0.0045 | 0.044 | 0 | 0 | 0.0155 | 0.002 | 0 | 0 | 0 | 200 | 509 | 614 | 36 | 12.4 | 3088 | 18833 | PPZ41409W | 1071438 | CM108 | 대경공장 JCOE 시편절단 | 5114 | JCOE 생산창고 | SPZ4141110 | NX65L2SCA | 508 | 12.7 | SF91154 | PC33750101 | 2504J0881 | Stripe 용접 | API-X65MA*SCOM |  | 509 | 614 | 36 | 304.962 | 631.139 | 0 | 0 | 635.743 | 0 | 2025-04-16
SF91156 | PC33750201 | POSCO | 0 | 20250417 | 0.15 | 0.34 | 0.055 | 0.257 | 1.486 | 0.0073 | 0.002 | 0.034 | 0.035 | 0.087 | 0.076 | 0 | 0.0012 | 0.013 | 0 | 0 | 0 | 0.074 | 0.004 | 0.045 | 0 | 0 | 0.0149 | 0.002 | 0 | 0 | 0 | 210 | 510 | 615 | 34 | 12.4 | 3088 | 18328 | PPZ50801T | 1073285 | CM108 | 대경공장 JCOE 시편절단 | 5114 | JCOE 생산창고 | SPZ5072070 | NX65L2SCA | 508 | 12.7 | SF91156 | PC33750201 | 2505J0171 | Stripe 모재 T방향 | API-X65MA*SCOM |  | 510 | 615 | 34 | 266.153 | 546.989 | 288.021 | 591.931 | 668.522 | 33.8 | 2025-05-15
SF91156 | PC33750201 | POSCO | 0 | 20250417 | 0.15 | 0.34 | 0.055 | 0.257 | 1.486 | 0.0073 | 0.002 | 0.034 | 0.035 | 0.087 | 0.076 | 0 | 0.0012 | 0.013 | 0 | 0 | 0 | 0.074 | 0.004 | 0.045 | 0 | 0 | 0.0149 | 0.002 | 0 | 0 | 0 | 210 | 510 | 615 | 34 | 12.4 | 3088 | 18328 | PPZ50801W | 1073285 | CM108 | 대경공장 JCOE 시편절단 | 5114 | JCOE 생산창고 | SPZ5072070 | NX65L2SCA | 508 | 12.7 | SF91156 | PC33750201 | 2505J0171 | Stripe 용접 | API-X65MA*SCOM |  | 510 | 615 | 34 | 128.807 | 260.183 | 0 | 0 | 649.898 | 0 | 2025-05-15
SF91158 | PC33751001 | POSCO | 0 | 20250416 | 0.15 | 0.35 | 0.0584 | 0.239 | 1.487 | 0.008 | 0.0028 | 0.033 | 0.034 | 0.088 | 0.076 | 0 | 0.0011 | 0.011 | 0 | 0 | 0 | 0.078 | 0.0033 | 0.043 | 0 | 0 | 0.0154 | 0.003 | 0 | 0 | 0 | 200 | 520 | 625 | 34 | 12.4 | 3088 | 18328 | PPZ50701W | 1073285 | CM108 | 대경공장 JCOE 시편절단 | 5114 | JCOE 생산창고 | SPZ5071060 | NX65L2SCA | 508 | 12.7 | SF91158 | PC33751001 | 2505J0154 | Stripe 용접 | API-X65MA*SCOM |  | 520 | 625 | 34 | 0 | 0 | 0 | 0 | 643.448 | 0 | 2025-05-14
SF91158 | PC33751001 | POSCO | 0 | 20250416 | 0.15 | 0.35 | 0.0584 | 0.239 | 1.487 | 0.008 | 0.0028 | 0.033 | 0.034 | 0.088 | 0.076 | 0 | 0.0011 | 0.011 | 0 | 0 | 0 | 0.078 | 0.0033 | 0.043 | 0 | 0 | 0.0154 | 0.003 | 0 | 0 | 0 | 200 | 520 | 625 | 34 | 12.4 | 3088 | 18328 | PPZ50701T | 1073285 | CM108 | 대경공장 JCOE 시편절단 | 5114 | JCOE 생산창고 | SPZ5071060 | NX65L2SCA | 508 | 12.7 | SF91158 | PC33751001 | 2505J0154 | Stripe 모재 T방향 | API-X65MA*SCOM |  | 520 | 625 | 34 | 266.272 | 544.665 | 265.552 | 543.192 | 629.751 | 33 | 2025-05-14
SF91158 | PC33752501 | POSCO | 0 | 20250403 | 0.15 | 0.35 | 0.0584 | 0.239 | 1.487 | 0.008 | 0.0028 | 0.033 | 0.034 | 0.088 | 0.076 | 0 | 0.0011 | 0.011 | 0 | 0 | 0 | 0.078 | 0.0033 | 0.043 | 0 | 0 | 0.0154 | 0.003 | 0 | 0 | 0 | 204 | 526 | 629 | 34 | 12.4 | 3088 | 18328 | PPZ41412W | 1071443 | CM108 | 대경공장 JCOE 시편절단 | 5114 | JCOE 생산창고 | SPZ4142050 | NX65L2SCA | 508 | 12.7 | SF91158 | PC33752501 | 2504J0898 | Stripe 용접 | API-X65MA*SCOM |  | 526 | 629 | 34 | 0 | 0 | 0 | 0 | 653.713 | 0 | 2025-04-16
SF91158 | PC33752501 | POSCO | 0 | 20250403 | 0.15 | 0.35 | 0.0584 | 0.239 | 1.487 | 0.008 | 0.0028 | 0.033 | 0.034 | 0.088 | 0.076 | 0 | 0.0011 | 0.011 | 0 | 0 | 0 | 0.078 | 0.0033 | 0.043 | 0 | 0 | 0.0154 | 0.003 | 0 | 0 | 0 | 204 | 526 | 629 | 34 | 12.4 | 3088 | 18328 | PPZ41412T | 1071443 | CM108 | 대경공장 JCOE 시편절단 | 5114 | JCOE 생산창고 | SPZ4142050 | NX65L2SCA | 508 | 12.7 | SF91158 | PC33752501 | 2504J0898 | Stripe 모재 T방향 | API-X65MA*SCOM |  | 526 | 629 | 34 | 264.979 | 542.175 | 269.869 | 552.182 | 639.361 | 36.2 | 2025-04-16
SF91156 | PC33756201 | POSCO | 0 | 20250403 | 0.15 | 0.34 | 0.055 | 0.257 | 1.486 | 0.0073 | 0.002 | 0.034 | 0.035 | 0.087 | 0.076 | 0 | 0.0012 | 0.013 | 0 | 0 | 0 | 0.074 | 0.004 | 0.045 | 0 | 0 | 0.0149 | 0.002 | 0 | 0 | 0 | 208 | 537 | 651 | 35 | 12.4 | 3088 | 18328 | PPZ41501W | 1071443 | CM108 | 대경공장 JCOE 시편절단 | 5114 | JCOE 생산창고 | SPZ4142070 | NX65L2SCA | 508 | 12.7 | SF91156 | PC33756201 | 2504J0914 | Stripe 용접 | API-X65MA*SCOM |  | 537 | 651 | 35 | 0 | 0 | 0 | 0 | 653.635 | 0 | 2025-04-16
SF91156 | PC33756201 | POSCO | 0 | 20250403 | 0.15 | 0.34 | 0.055 | 0.257 | 1.486 | 0.0073 | 0.002 | 0.034 | 0.035 | 0.087 | 0.076 | 0 | 0.0012 | 0.013 | 0 | 0 | 0 | 0.074 | 0.004 | 0.045 | 0 | 0 | 0.0149 | 0.002 | 0 | 0 | 0 | 208 | 537 | 651 | 35 | 12.4 | 3088 | 18328 | PPZ41501T | 1071443 | CM108 | 대경공장 JCOE 시편절단 | 5114 | JCOE 생산창고 | SPZ4142070 | NX65L2SCA | 508 | 12.7 | SF91156 | PC33756201 | 2504J0914 | Stripe 모재 T방향 | API-X65MA*SCOM |  | 537 | 651 | 35 | 262.592 | 546.577 | 271.844 | 565.834 | 669.203 | 31.6 | 2025-04-16
SF91159 | PC33757401 | POSCO | 0 | 20250402 | 0.15 | 0.34 | 0.0564 | 0.236 | 1.485 | 0.0107 | 0.002 | 0.03 | 0.031 | 0.088 | 0.07 | 0 | 0.0011 | 0.011 | 0 | 0 | 0 | 0.079 | 0.0036 | 0.044 | 0 | 0 | 0.016 | 0.003 | 0 | 0 | 0 | 200 | 530 | 636 | 34 | 12.4 | 3088 | 18328 | PPZ41410W | 1071443 | CM108 | 대경공장 JCOE 시편절단 | 5114 | JCOE 생산창고 | SPZ4142060 | NX65L2SCA | 508 | 12.7 | SF91159 | PC33757401 | 2504J0904 | Stripe 용접 | API-X65MA*SCOM |  | 530 | 636 | 34 | 316.477 | 649.207 | 0 | 0 | 652.927 | 0 | 2025-04-16
SF91159 | PC33757401 | POSCO | 0 | 20250402 | 0.15 | 0.34 | 0.0564 | 0.236 | 1.485 | 0.0107 | 0.002 | 0.03 | 0.031 | 0.088 | 0.07 | 0 | 0.0011 | 0.011 | 0 | 0 | 0 | 0.079 | 0.0036 | 0.044 | 0 | 0 | 0.016 | 0.003 | 0 | 0 | 0 | 200 | 530 | 636 | 34 | 12.4 | 3088 | 18328 | PPZ41410T | 1071443 | CM108 | 대경공장 JCOE 시편절단 | 5114 | JCOE 생산창고 | SPZ4142060 | NX65L2SCA | 508 | 12.7 | SF91159 | PC33757401 | 2504J0904 | Stripe 모재 T방향 | API-X65MA*SCOM |  | 530 | 636 | 34 | 251.367 | 515.75 | 269.487 | 552.928 | 634.331 | 35.6 | 2025-04-16
SF91154 | PC33868701 | POSCO | 0 | 20250417 | 0.15 | 0.34 | 0.0549 | 0.237 | 1.471 | 0.0073 | 0.0029 | 0.03 | 0.032 | 0.079 | 0.073 | 0 | 0.0009 | 0.011 | 0 | 0 | 0 | 0.075 | 0.0045 | 0.044 | 0 | 0 | 0.0155 | 0.002 | 0 | 0 | 0 | 202 | 514 | 597 | 39 | 12.4 | 3088 | 18328 | PPZ50702T | 1073285 | CM108 | 대경공장 JCOE 시편절단 | 5114 | JCOE 생산창고 | SPZ5072030 | NX65L2SCA | 508 | 12.7 | SF91154 | PC33868701 | 2505J0159 | Stripe 모재 T방향 | API-X65MA*SCOM |  | 514 | 597 | 39 | 251.079 | 513.71 | 254.782 | 521.286 | 632.989 | 35 | 2025-05-14
SF91154 | PC33868701 | POSCO | 0 | 20250417 | 0.15 | 0.34 | 0.0549 | 0.237 | 1.471 | 0.0073 | 0.0029 | 0.03 | 0.032 | 0.079 | 0.073 | 0 | 0.0009 | 0.011 | 0 | 0 | 0 | 0.075 | 0.0045 | 0.044 | 0 | 0 | 0.0155 | 0.002 | 0 | 0 | 0 | 202 | 514 | 597 | 39 | 12.4 | 3088 | 18328 | PPZ50702W | 1073285 | CM108 | 대경공장 JCOE 시편절단 | 5114 | JCOE 생산창고 | SPZ5072030 | NX65L2SCA | 508 | 12.7 | SF91154 | PC33868701 | 2505J0159 | Stripe 용접 | API-X65MA*SCOM |  | 514 | 597 | 39 | 0 | 0 | 0 | 0 | 625.081 | 0 | 2025-05-14
SF91159 | PC34499001 | POSCO | 0 | 20250424 | 0.15 | 0.34 | 0.0564 | 0.236 | 1.485 | 0.0107 | 0.002 | 0.03 | 0.031 | 0.088 | 0.07 | 0 | 0.0011 | 0.011 | 0 | 0 | 0 | 0.079 | 0.0036 | 0.044 | 0 | 0 | 0.016 | 0.003 | 0 | 0 | 0 | 192 | 476 | 637 | 34 | 12.4 | 3088 | 18328 | PPZ50703T | 1073285 | CM108 | 대경공장 JCOE 시편절단 | 5114 | JCOE 생산창고 | SPZ5072050 | NX65L2SCA | 508 | 12.7 | SF91159 | PC34499001 | 2505J0162 | Stripe 모재 T방향 | API-X65MA*SCOM |  | 476 | 637 | 34 | 230.384 | 479.39 | 241.998 | 503.557 | 600.058 | 38.2 | 2025-05-14
SF91159 | PC34499001 | POSCO | 0 | 20250424 | 0.15 | 0.34 | 0.0564 | 0.236 | 1.485 | 0.0107 | 0.002 | 0.03 | 0.031 | 0.088 | 0.07 | 0 | 0.0011 | 0.011 | 0 | 0 | 0 | 0.079 | 0.0036 | 0.044 | 0 | 0 | 0.016 | 0.003 | 0 | 0 | 0 | 192 | 476 | 637 | 34 | 12.4 | 3088 | 18328 | PPZ50703W | 1073285 | CM108 | 대경공장 JCOE 시편절단 | 5114 | JCOE 생산창고 | SPZ5072050 | NX65L2SCA | 508 | 12.7 | SF91159 | PC34499001 | 2505J0162 | Stripe 용접 | API-X65MA*SCOM |  | 476 | 637 | 34 | 0 | 0 | 0 | 0 | 617.167 | 0 | 2025-05-14
SB29640 | PC35393602 | POSCO | 0 | 20250530 | 0.1 | 0.22 | 0.0443 | 0.208 | 1.001 | 0.0096 | 0.0028 | 0 | 0 | 0.02 | 0.021 | 0 | 0 | 0.013 | 0 | 0 | 0 | 0.005 | 0 | 0.025 | 0 | 0 | 0.0105 | 0.003 | 0 | 0 | 0 | 0 | 364 | 451 | 50 | 15.6 | 2315 | 14061 | PPZ61708T | 1076030 | CM108 | 대경공장 JCOE 시편절단 | 5114 | JCOE 생산창고 | SPZ6171060 | N5LBL2KDD | 762 | 15.9 | SB29640 | PC35393602 | 2506J0807 | Stripe 모재 T방향 | API-5LBL2 | 주식회사 포스코 | 364 | 451 | 50 | 226.258 | 376.231 | 233.096 | 387.6 | 471.192 | 51 | 2025-06-23
SB29640 | PC35393602 | POSCO | 0 | 20250530 | 0.1 | 0.22 | 0.0443 | 0.208 | 1.001 | 0.0096 | 0.0028 | 0 | 0 | 0.02 | 0.021 | 0 | 0 | 0.013 | 0 | 0 | 0 | 0.005 | 0 | 0.025 | 0 | 0 | 0.0105 | 0.003 | 0 | 0 | 0 | 0 | 364 | 451 | 50 | 15.6 | 2315 | 14061 | PPZ61708W | 1076030 | CM108 | 대경공장 JCOE 시편절단 | 5114 | JCOE 생산창고 | SPZ6171060 | N5LBL2KDD | 762 | 15.9 | SB29640 | PC35393602 | 2506J0807 | Stripe 용접 | API-5LBL2 | 주식회사 포스코 | 364 | 451 | 50 | 258.426 | 428.749 | 0 | 0 | 476.705 | 0 | 2025-06-23
SB29638 | PC35394402 | POSCO | 0 | 20250530 | 0.11 | 0.22 | 0.0479 | 0.206 | 0.999 | 0.0095 | 0.0028 | 0 | 0 | 0.026 | 0.014 | 0 | 0 | 0.012 | 0 | 0 | 0 | 0.003 | 0 | 0.023 | 0 | 0 | 0.0107 | 0.001 | 0 | 0 | 0 | 0 | 380 | 466 | 48 | 15.6 | 2315 | 14061 | PPZ61702T | 1076030 | CM108 | 대경공장 JCOE 시편절단 | 5114 | JCOE 생산창고 | SPZ6162130 | N5LBL2KDD | 762 | 15.9 | SB29638 | PC35394402 | 2506J0747 | Stripe 모재 T방향 | API-5LBL2 | 주식회사 포스코 | 380 | 466 | 48 | 223.291 | 370.799 | 230.927 | 383.479 | 469.373 | 52.6 | 2025-06-23
SB29638 | PC35394402 | POSCO | 0 | 20250530 | 0.11 | 0.22 | 0.0479 | 0.206 | 0.999 | 0.0095 | 0.0028 | 0 | 0 | 0.026 | 0.014 | 0 | 0 | 0.012 | 0 | 0 | 0 | 0.003 | 0 | 0.023 | 0 | 0 | 0.0107 | 0.001 | 0 | 0 | 0 | 0 | 380 | 466 | 48 | 15.6 | 2315 | 14061 | PPZ61702W | 1076030 | CM108 | 대경공장 JCOE 시편절단 | 5114 | JCOE 생산창고 | SPZ6162130 | N5LBL2KDD | 762 | 15.9 | SB29638 | PC35394402 | 2506J0747 | Stripe 용접 | API-5LBL2 | 주식회사 포스코 | 380 | 466 | 48 | 263.458 | 440.074 | 0 | 0 | 487.762 | 0 | 2025-06-23
SB29644 | PC35508603 | POSCO | 0 | 20250604 | 0.1 | 0.21 | 0.0389 | 0.18 | 1.002 | 0.0066 | 0.0024 | 0 | 0 | 0.025 | 0.013 | 0 | 0 | 0.02 | 0 | 0 | 0 | 0.001 | 0 | 0.022 | 0 | 0 | 0.0109 | 0.001 | 0 | 0 | 0 | 0 | 368 | 457 | 51 | 15.6 | 2315 | 14061 | PPZ61707T | 1076030 | CM108 | 대경공장 JCOE 시편절단 | 5114 | JCOE 생산창고 | SPZ6171040 | N5LBL2KDD | 762 | 15.9 | SB29644 | PC35508603 | 2506J0805 | Stripe 모재 T방향 | API-5LBL2 | 주식회사 포스코 | 368 | 457 | 51 | 212.834 | 355.43 | 219.536 | 366.623 | 450.108 | 48.8 | 2025-06-23
SB29644 | PC35508603 | POSCO | 0 | 20250604 | 0.1 | 0.21 | 0.0389 | 0.18 | 1.002 | 0.0066 | 0.0024 | 0 | 0 | 0.025 | 0.013 | 0 | 0 | 0.02 | 0 | 0 | 0 | 0.001 | 0 | 0.022 | 0 | 0 | 0.0109 | 0.001 | 0 | 0 | 0 | 0 | 368 | 457 | 51 | 15.6 | 2315 | 14061 | PPZ61707W | 1076030 | CM108 | 대경공장 JCOE 시편절단 | 5114 | JCOE 생산창고 | SPZ6171040 | N5LBL2KDD | 762 | 15.9 | SB29644 | PC35508603 | 2506J0805 | Stripe 용접 | API-5LBL2 | 주식회사 포스코 | 368 | 457 | 51 | 255.621 | 425.936 | 0 | 0 | 472.23 | 0 | 2025-06-23
SB29642 | PC35509302 | POSCO | 0 | 20250610 | 0.1 | 0.21 | 0.0384 | 0.211 | 0.986 | 0.006 | 0.0022 | 0 | 0 | 0.023 | 0.014 | 0 | 0 | 0.013 | 0 | 0 | 0 | 0.009 | 0 | 0.025 | 0 | 0 | 0.0122 | 0.002 | 0 | 0 | 0 | 0 | 378 | 470 | 51 | 15.6 | 2315 | 14061 | PPZ61705T | 1076030 | CM108 | 대경공장 JCOE 시편절단 | 5114 | JCOE 생산창고 | SPZ6171030 | N5LBL2KDD | 762 | 15.9 | SB29642 | PC35509302 | 2506J0804 | Stripe 모재 T방향 | API-5LBL2 | 주식회사 포스코 | 378 | 470 | 51 | 242.171 | 404.982 | 247.617 | 414.09 | 475.844 | 48.8 | 2025-06-23
SB29642 | PC35509302 | POSCO | 0 | 20250610 | 0.1 | 0.21 | 0.0384 | 0.211 | 0.986 | 0.006 | 0.0022 | 0 | 0 | 0.023 | 0.014 | 0 | 0 | 0.013 | 0 | 0 | 0 | 0.009 | 0 | 0.025 | 0 | 0 | 0.0122 | 0.002 | 0 | 0 | 0 | 0 | 378 | 470 | 51 | 15.6 | 2315 | 14061 | PPZ61705W | 1076030 | CM108 | 대경공장 JCOE 시편절단 | 5114 | JCOE 생산창고 | SPZ6171030 | N5LBL2KDD | 762 | 15.9 | SB29642 | PC35509302 | 2506J0804 | Stripe 용접 | API-5LBL2 | 주식회사 포스코 | 378 | 470 | 51 | 261.959 | 441.564 | 0 | 0 | 481.772 | 0 | 2025-06-23
SU98792 | PP34414202 | POSCO | 0 | 20230321 | 0.19 | 0.46 | 0.0576 | 0.245 | 1.771 | 0.0085 | 0.0014 | 0.031 | 0.031 | 0.231 | 0.18 | 0.0002 | 0.0018 | 0.023 | 0 | 0 | 0 | 0.235 | 0.0054 | 0.039 | 0 | 0 | 0.0153 | 0.003 | 0 | 0 | 0 | 238 | 592 | 735 | 33 | 38.3 | 1613 | 12222 | PPX33104T | 1003401 | CM108 | 대경공장 JCOE 시편절단 | 5114 | JCOE 생산창고 | SPX3311010 | NX80L2OXL | 559 | 38.1 | SU98792 | PP34414202 | 2303J2210 | Stripe 모재 T방향 | API-X80MO*XL | 주식회사 포스코 | 592 | 736 | 34 | 953.403 | 641.868 | 977.407 | 658.028 | 747.766 | 51.7578 | 2023-04-05
SU98792 | PP34414202 | POSCO | 0 | 20230321 | 0.19 | 0.46 | 0.0576 | 0.245 | 1.771 | 0.0085 | 0.0014 | 0.031 | 0.031 | 0.231 | 0.18 | 0.0002 | 0.0018 | 0.023 | 0 | 0 | 0 | 0.235 | 0.0054 | 0.039 | 0 | 0 | 0.0153 | 0.003 | 0 | 0 | 0 | 238 | 592 | 735 | 33 | 38.3 | 1613 | 12222 | PPX33104W | 1003401 | CM108 | 대경공장 JCOE 시편절단 | 5114 | JCOE 생산창고 | SPX3311010 | NX80L2OXL | 559 | 38.1 | SU98792 | PP34414202 | 2303J2210 | Stripe 용접 | API-X80MO*XL | 주식회사 포스코 | 592 | 736 | 34 | 1116.12 | 753.98 | 0 | 0 | 754.148 | 0 | 2023-04-05
SU98792 | PP34414202 | POSCO | 0 | 20230321 | 0.19 | 0.46 | 0.0576 | 0.245 | 1.771 | 0.0085 | 0.0014 | 0.031 | 0.031 | 0.231 | 0.18 | 0.0002 | 0.0018 | 0.023 | 0 | 0 | 0 | 0.235 | 0.0054 | 0.039 | 0 | 0 | 0.0153 | 0.003 | 0 | 0 | 0 | 238 | 592 | 735 | 33 | 38.3 | 1613 | 12222 | PPX33103T | 1003401 | CM108 | 대경공장 JCOE 시편절단 | 5114 | JCOE 생산창고 | SPX3311010 | NX80L2OXL | 559 | 38.1 | SU98792 | PP34414202 | 2303J2211 | Stripe 모재 T방향 | API-X80MO*XL | 주식회사 포스코 | 592 | 736 | 34 | 922.619 | 626.246 | 958.757 | 650.775 | 750.215 | 48.2421 | 2023-04-05
SU98792 | PP34414202 | POSCO | 0 | 20230321 | 0.19 | 0.46 | 0.0576 | 0.245 | 1.771 | 0.0085 | 0.0014 | 0.031 | 0.031 | 0.231 | 0.18 | 0.0002 | 0.0018 | 0.023 | 0 | 0 | 0 | 0.235 | 0.0054 | 0.039 | 0 | 0 | 0.0153 | 0.003 | 0 | 0 | 0 | 238 | 592 | 735 | 33 | 38.3 | 1613 | 12222 | PPX33103W | 1003401 | CM108 | 대경공장 JCOE 시편절단 | 5114 | JCOE 생산창고 | SPX3311010 | NX80L2OXL | 559 | 38.1 | SU98792 | PP34414202 | 2303J2211 | Stripe 용접 | API-X80MO*XL | 주식회사 포스코 | 592 | 736 | 34 | 1093 | 734.559 | 0 | 0 | 739.086 | 0 | 2023-04-05
SU98794 | PP35015801 | POSCO | 0 | 20230330 | 0.19 | 0.47 | 0.0564 | 0.244 | 1.796 | 0.0073 | 0.0011 | 0.032 | 0.034 | 0.236 | 0.183 | 0.0001 | 0.0015 | 0.018 | 0 | 0 | 0 | 0.243 | 0.0045 | 0.039 | 0 | 0 | 0.0162 | 0.003 | 0 | 0 | 0 | 237 | 606 | 736 | 34 | 38.3 | 1613 | 12222 | PPX42801T | 1006381 | CM108 | 대경공장 JCOE 시편절단 | 5114 | JCOE 생산창고 | SPX4281010 | NX80L2OXL | 559 | 38.1 | SU98794 | PP35015801 | 2304J2027 | Stripe 모재 T방향 | API-X80MO*XL | 주식회사 포스코 | 606 | 736 | 34 | 921.536 | 641.538 | 924.308 | 643.468 | 766.074 | 49.6093 | 2023-05-09
SU98794 | PP35015801 | POSCO | 0 | 20230330 | 0.19 | 0.47 | 0.0564 | 0.244 | 1.796 | 0.0073 | 0.0011 | 0.032 | 0.034 | 0.236 | 0.183 | 0.0001 | 0.0015 | 0.018 | 0 | 0 | 0 | 0.243 | 0.0045 | 0.039 | 0 | 0 | 0.0162 | 0.003 | 0 | 0 | 0 | 237 | 606 | 736 | 34 | 38.3 | 1613 | 12222 | PPX42801W | 1006381 | CM108 | 대경공장 JCOE 시편절단 | 5114 | JCOE 생산창고 | SPX4281010 | NX80L2OXL | 559 | 38.1 | SU98794 | PP35015801 | 2304J2027 | Stripe 용접 | API-X80MO*XL | 주식회사 포스코 | 606 | 736 | 34 | 573.727 | 398.13 | 0 | 0 | 781.33 | 0 | 2023-05-09
SU98792 | PP35017001 | POSCO | 0 | 20230330 | 0.19 | 0.46 | 0.0576 | 0.245 | 1.771 | 0.0085 | 0.0014 | 0.031 | 0.031 | 0.231 | 0.18 | 0.0002 | 0.0018 | 0.023 | 0 | 0 | 0 | 0.235 | 0.0054 | 0.039 | 0 | 0 | 0.0153 | 0.003 | 0 | 0 | 0 | 238 | 579 | 740 | 33 | 38.3 | 1613 | 12222 | PPX42702W | 1006381 | CM108 | 대경공장 JCOE 시편절단 | 5114 | JCOE 생산창고 | SPX4271030 | NX80L2OXL | 559 | 38.1 | SU98792 | PP35017001 | 2304J2012 | Stripe 용접 | API-X80MO*XL | 주식회사 포스코 | 579 | 740 | 33 | 0 | 0 | 0 | 0 | 749.958 | 0 | 2023-05-09
SU98792 | PP35017001 | POSCO | 0 | 20230330 | 0.19 | 0.46 | 0.0576 | 0.245 | 1.771 | 0.0085 | 0.0014 | 0.031 | 0.031 | 0.231 | 0.18 | 0.0002 | 0.0018 | 0.023 | 0 | 0 | 0 | 0.235 | 0.0054 | 0.039 | 0 | 0 | 0.0153 | 0.003 | 0 | 0 | 0 | 238 | 579 | 740 | 33 | 38.3 | 1613 | 12222 | PPX42702T | 1006381 | CM108 | 대경공장 JCOE 시편절단 | 5114 | JCOE 생산창고 | SPX4271030 | NX80L2OXL | 559 | 38.1 | SU98792 | PP35017001 | 2304J2012 | Stripe 모재 T방향 | API-X80MO*XL | 주식회사 포스코 | 579 | 740 | 33 | 995.79 | 673.825 | 1028.3 | 695.828 | 774.042 | 50.9765 | 2023-05-09
SU98796 | PP35017601 | POSCO | 0 | 20230329 | 0.19 | 0.46 | 0.0555 | 0.246 | 1.797 | 0.0079 | 0.001 | 0.03 | 0.032 | 0.231 | 0.18 | 0.0001 | 0.0015 | 0.018 | 0 | 0 | 0 | 0.246 | 0.0042 | 0.039 | 0 | 0 | 0.0157 | 0.003 | 0 | 0 | 0 | 233 | 580 | 732 | 34 | 38.3 | 1613 | 12222 | PPX40101T | 1003401 | CM108 | 대경공장 JCOE 시편절단 | 5114 | JCOE 생산창고 | SPX4011050 | NX80L2OXL | 559 | 38.1 | SU98796 | PP35017601 | 2304J0006 | Stripe 모재 T방향 | API-X80MO*XL | 주식회사 포스코 | 580 | 732 | 34 | 923.148 | 627.229 | 977.18 | 663.941 | 746.21 | 47.0703 | 2023-04-05
SU98796 | PP35017601 | POSCO | 0 | 20230329 | 0.19 | 0.46 | 0.0555 | 0.246 | 1.797 | 0.0079 | 0.001 | 0.03 | 0.032 | 0.231 | 0.18 | 0.0001 | 0.0015 | 0.018 | 0 | 0 | 0 | 0.246 | 0.0042 | 0.039 | 0 | 0 | 0.0157 | 0.003 | 0 | 0 | 0 | 233 | 580 | 732 | 34 | 38.3 | 1613 | 12222 | PPX40101W | 1003401 | CM108 | 대경공장 JCOE 시편절단 | 5114 | JCOE 생산창고 | SPX4011050 | NX80L2OXL | 559 | 38.1 | SU98796 | PP35017601 | 2304J0006 | Stripe 용접 | API-X80MO*XL | 주식회사 포스코 | 580 | 732 | 34 | 1123.27 | 746.104 | 0 | 0 | 746.783 | 0 | 2023-04-05
SU98794 | PP35018802 | POSCO | 0 | 20230329 | 0.19 | 0.47 | 0.0564 | 0.244 | 1.796 | 0.0073 | 0.0011 | 0.032 | 0.034 | 0.236 | 0.183 | 0.0001 | 0.0015 | 0.018 | 0 | 0 | 0 | 0.243 | 0.0045 | 0.039 | 0 | 0 | 0.0162 | 0.003 | 0 | 0 | 0 | 237 | 580 | 735 | 33 | 38.3 | 1613 | 12222 | PPX40301W | 1003401 | CM108 | 대경공장 JCOE 시편절단 | 5114 | JCOE 생산창고 | SPX4011020 | NX80L2OXL | 559 | 38.1 | SU98794 | PP35018802 | 2304J0002 | Stripe 용접 | API-X80MO*XL | 주식회사 포스코 | 580 | 735 | 33 | 645.494 | 436.561 | 0 | 0 | 754.903 | 0 | 2023-04-05
SU98794 | PP35018802 | POSCO | 0 | 20230329 | 0.19 | 0.47 | 0.0564 | 0.244 | 1.796 | 0.0073 | 0.0011 | 0.032 | 0.034 | 0.236 | 0.183 | 0.0001 | 0.0015 | 0.018 | 0 | 0 | 0 | 0.243 | 0.0045 | 0.039 | 0 | 0 | 0.0162 | 0.003 | 0 | 0 | 0 | 237 | 580 | 735 | 33 | 38.3 | 1613 | 12222 | PPX40301T | 1003401 | CM108 | 대경공장 JCOE 시편절단 | 5114 | JCOE 생산창고 | SPX4011020 | NX80L2OXL | 559 | 38.1 | SU98794 | PP35018802 | 2304J0002 | Stripe 모재 T방향 | API-X80MO*XL | 주식회사 포스코 | 580 | 735 | 33 | 951.175 | 650.415 | 961.667 | 657.589 | 753.736 | 46.6796 | 2023-04-05
SU98796 | PP35018902 | POSCO | 0 | 20230330 | 0.19 | 0.46 | 0.0555 | 0.246 | 1.797 | 0.0079 | 0.001 | 0.03 | 0.032 | 0.231 | 0.18 | 0.0001 | 0.0015 | 0.018 | 0 | 0 | 0 | 0.246 | 0.0042 | 0.039 | 0 | 0 | 0.0157 | 0.003 | 0 | 0 | 0 | 233 | 591 | 734 | 32 | 38.3 | 1613 | 12222 | PPX42701T | 1006381 | CM108 | 대경공장 JCOE 시편절단 | 5114 | JCOE 생산창고 | SPX4271010 | NX80L2OXL | 559 | 38.1 | SU98796 | PP35018902 | 2304J2010 | Stripe 모재 T방향 | API-X80MO*XL | 주식회사 포스코 | 591 | 734 | 32 | 953.969 | 650.15 | 940.077 | 640.682 | 761.58 | 50.1953 | 2023-05-09
SU98796 | PP35018902 | POSCO | 0 | 20230330 | 0.19 | 0.46 | 0.0555 | 0.246 | 1.797 | 0.0079 | 0.001 | 0.03 | 0.032 | 0.231 | 0.18 | 0.0001 | 0.0015 | 0.018 | 0 | 0 | 0 | 0.246 | 0.0042 | 0.039 | 0 | 0 | 0.0157 | 0.003 | 0 | 0 | 0 | 233 | 591 | 734 | 32 | 38.3 | 1613 | 12222 | PPX42701W | 1006381 | CM108 | 대경공장 JCOE 시편절단 | 5114 | JCOE 생산창고 | SPX4271010 | NX80L2OXL | 559 | 38.1 | SU98796 | PP35018902 | 2304J2010 | Stripe 용접 | API-X80MO*XL | 주식회사 포스코 | 591 | 734 | 32 | 136.803 | 92.0225 | 0 | 0 | 742.719 | 0 | 2023-05-09
SU88559 | PP35517401 | POSCO | 0 | 20230417 | 0.09 | 0.13 | 0.0338 | 0.225 | 1.004 | 0.0068 | 0.0015 | 0.036 | 0.037 | 0.02 | 0.009 | 0.0001 | 0 | 0.014 | 0 | 0 | 0 | 0.001 | 0.0032 | 0.026 | 0 | 0 | 0.0127 | 0.002 | 0 | 0 | 0 | 135 | 409 | 495 | 50 | 15.6 | 3741 | 18328 | PPX52718T | 1010313 | CM108 | 대경공장 JCOE 시편절단 | 5114 | JCOE 생산창고 | SPX5272040 | N5LBL2SCA | 1219 | 15.9 | SU88559 | PP35517401 | 2305J1838 | Stripe 모재 T방향 | API-5LBMA*SCOM | 주식회사 포스코 | 409 | 495 | 50 | 233.267 | 376.067 | 239.103 | 385.475 | 481.842 | 49.6093 | 2023-06-01
SU88559 | PP35517401 | POSCO | 0 | 20230417 | 0.09 | 0.13 | 0.0338 | 0.225 | 1.004 | 0.0068 | 0.0015 | 0.036 | 0.037 | 0.02 | 0.009 | 0.0001 | 0 | 0.014 | 0 | 0 | 0 | 0.001 | 0.0032 | 0.026 | 0 | 0 | 0.0127 | 0.002 | 0 | 0 | 0 | 135 | 409 | 495 | 50 | 15.6 | 3741 | 18328 | PPX52718W | 1010313 | CM108 | 대경공장 JCOE 시편절단 | 5114 | JCOE 생산창고 | SPX5272040 | N5LBL2SCA | 1219 | 15.9 | SU88559 | PP35517401 | 2305J1838 | Stripe 용접 | API-5LBMA*SCOM | 주식회사 포스코 | 409 | 495 | 50 | 0 | 0 | 0 | 0 | 492.07 | 0 | 2023-06-01
SU01730 | PP36812001 | POSCO | 0 | 20230517 | 0.17 | 0.34 | 0.0795 | 0.302 | 1.536 | 0.0079 | 0.0011 | 0.027 | 0.028 | 0.014 | 0.007 | 0.0003 | 0 | 0.011 | 0 | 0 | 0 | 0.002 | 0.0038 | 0.019 | 0 | 0 | 0.012 | 0.001 | 0 | 0 | 0 | 0 | 411 | 500 | 29 | 38.1 | 3198 | 8430 | PPX61501T | 1011959 | CM108 | 대경공장 JCOE 시편절단 | 5114 | JCOE 생산창고 | SPX6142030 | 2B2W50A | 1066.8 | 38.1 | SU01730 | PP36812001 | 2306J0900 | Stripe 모재 T방향 | API-2W50ZLS*PTTEP | 주식회사 포스코 | 417 | 509 | 29 | 546.016 | 374.31 | 564.368 | 387.86346 | 503.14505 | 36.53147 | 2023-07-17
SU01730 | PP36812001 | POSCO | 0 | 20230517 | 0.17 | 0.34 | 0.0795 | 0.302 | 1.536 | 0.0079 | 0.0011 | 0.027 | 0.028 | 0.014 | 0.007 | 0.0003 | 0 | 0.011 | 0 | 0 | 0 | 0.002 | 0.0038 | 0.019 | 0 | 0 | 0.012 | 0.001 | 0 | 0 | 0 | 0 | 411 | 500 | 29 | 38.1 | 3198 | 8430 | PPX61501W | 1011959 | CM108 | 대경공장 JCOE 시편절단 | 5114 | JCOE 생산창고 | SPX6142030 | 2B2W50A | 1066.8 | 38.1 | SU01730 | PP36812001 | 2306J0900 | Stripe 용접 | API-2W50ZLS*PTTEP | 주식회사 포스코 | 417 | 509 | 29 | 834.417 | 572.267 | 0 | 0 | 577.8807 | 0 | 2023-07-17
SU01731 | PP36926701 | POSCO | 0 | 20230515 | 0.17 | 0.34 | 0.0797 | 0.308 | 1.551 | 0.0082 | 0.0013 | 0.038 | 0.039 | 0.017 | 0.006 | 0.0001 | 0 | 0.011 | 0 | 0 | 0 | 0.001 | 0.0038 | 0.02 | 0 | 0 | 0.0126 | 0.002 | 0 | 0 | 0 | 0 | 422 | 518 | 26 | 38.1 | 3198 | 8430 | PPX61449T | 1011958 | CM108 | 대경공장 JCOE 시편절단 | 5114 | JCOE 생산창고 | SPX6141090 | 2B2W50A | 1066.8 | 38.1 | SU01731 | PP36926701 | 2306J0897 | Stripe 모재 T방향 | API-2W50ZLS*PTTEP | 주식회사 포스코 | 422 | 518 | 26 | 549.74 | 377.22 | 578.471 | 397.92933 | 500.87461 | 36.53837 | 2023-07-17
SU01731 | PP36926701 | POSCO | 0 | 20230515 | 0.17 | 0.34 | 0.0797 | 0.308 | 1.551 | 0.0082 | 0.0013 | 0.038 | 0.039 | 0.017 | 0.006 | 0.0001 | 0 | 0.011 | 0 | 0 | 0 | 0.001 | 0.0038 | 0.02 | 0 | 0 | 0.0126 | 0.002 | 0 | 0 | 0 | 0 | 422 | 518 | 26 | 38.1 | 3198 | 8430 | PPX61449W | 1011958 | CM108 | 대경공장 JCOE 시편절단 | 5114 | JCOE 생산창고 | SPX6141090 | 2B2W50A | 1066.8 | 38.1 | SU01731 | PP36926701 | 2306J0897 | Stripe 용접 | API-2W50ZLS*PTTEP | 주식회사 포스코 | 422 | 518 | 26 | 727.551 | 496.254 | 0 | 0 | 547.09518 | 0 | 2023-07-17
SU02196 | PP37221802 | POSCO | 0 | 20230522 | 0.1 | 0.14 | 0.0386 | 0.238 | 0.995 | 0.007 | 0.0007 | 0.031 | 0.032 | 0.019 | 0.005 | 0.0001 | 0 | 0.011 | 0 | 0 | 0 | 0.002 | 0.003 | 0.025 | 0 | 0 | 0.0126 | 0.002 | 0 | 0 | 0 | 136 | 367 | 441 | 56 | 15.6 | 3741 | 18328 | PPX52719W | 1010313 | CM108 | 대경공장 JCOE 시편절단 | 5114 | JCOE 생산창고 | SPX5272010 | N5LBL2SCA | 1219 | 15.9 | SU02196 | PP37221802 | 2305J1834 | Stripe 용접 | API-5LBMA*SCOM | 주식회사 포스코 | 367 | 441 | 56 | 0 | 0 | 0 | 0 | 486.71 | 0 | 2023-06-01
SU02196 | PP37221802 | POSCO | 0 | 20230522 | 0.1 | 0.14 | 0.0386 | 0.238 | 0.995 | 0.007 | 0.0007 | 0.031 | 0.032 | 0.019 | 0.005 | 0.0001 | 0 | 0.011 | 0 | 0 | 0 | 0.002 | 0.003 | 0.025 | 0 | 0 | 0.0126 | 0.002 | 0 | 0 | 0 | 136 | 367 | 441 | 56 | 15.6 | 3741 | 18328 | PPX52719T | 1010313 | CM108 | 대경공장 JCOE 시편절단 | 5114 | JCOE 생산창고 | SPX5272010 | N5LBL2SCA | 1219 | 15.9 | SU02196 | PP37221802 | 2305J1834 | Stripe 모재 T방향 | API-5LBMA*SCOM | 주식회사 포스코 | 367 | 441 | 56 | 210.399 | 347.037 | 209.846 | 346.125 | 438.051 | 54.8828 | 2023-06-01
SU02196 | PP37222001 | POSCO | 0 | 20230623 | 0.1 | 0.14 | 0.0386 | 0.238 | 0.995 | 0.007 | 0.0007 | 0.031 | 0.032 | 0.019 | 0.005 | 0.0001 | 0 | 0.011 | 0 | 0 | 0 | 0.002 | 0.003 | 0.025 | 0 | 0 | 0.0126 | 0.002 | 0 | 0 | 0 | 138 | 370 | 443 | 54 | 15.6 | 3741 | 18328 | PPX62305W | 1012925 | CM108 | 대경공장 JCOE 시편절단 | 5114 | JCOE 생산창고 | SPX6231060 | N5LBL2SCA | 1219 | 15.9 | SU02196 | PP37222001 | 2306J1309 | Stripe 용접 | API-5LBMA*SCOM | 주식회사 포스코 | 370 | 443 | 54 | 0 | 0 | 0 | 0 | 490.147 | 0 | 2023-06-28
SU02196 | PP37222001 | POSCO | 0 | 20230623 | 0.1 | 0.14 | 0.0386 | 0.238 | 0.995 | 0.007 | 0.0007 | 0.031 | 0.032 | 0.019 | 0.005 | 0.0001 | 0 | 0.011 | 0 | 0 | 0 | 0.002 | 0.003 | 0.025 | 0 | 0 | 0.0126 | 0.002 | 0 | 0 | 0 | 138 | 370 | 443 | 54 | 15.6 | 3741 | 18328 | PPX62305T | 1012925 | CM108 | 대경공장 JCOE 시편절단 | 5114 | JCOE 생산창고 | SPX6231060 | N5LBL2SCA | 1219 | 15.9 | SU02196 | PP37222001 | 2306J1309 | Stripe 모재 T방향 | API-5LBMA*SCOM | 주식회사 포스코 | 370 | 443 | 54 | 210.623 | 344.074 | 215.322 | 351.749 | 450.7 | 53.7109 | 2023-06-28
SU02202 | PP37361402 | POSCO | 0 | 20230524 | 0.1 | 0.13 | 0.0383 | 0.245 | 0.973 | 0.0076 | 0.0013 | 0.031 | 0.032 | 0.016 | 0.01 | 0 | 0 | 0.011 | 0 | 0 | 0 | 0.003 | 0.0031 | 0.024 | 0 | 0 | 0.0121 | 0.001 | 0 | 0 | 0 | 135 | 370 | 439 | 57 | 15.6 | 3741 | 18328 | PPX52904T | 1010313 | CM108 | 대경공장 JCOE 시편절단 | 5114 | JCOE 생산창고 | SPX5272090 | N5LBL2SCA | 1219 | 15.9 | SU02202 | PP37361402 | 2305J1865 | Stripe 모재 T방향 | API-5LBMA*SCOM | 주식회사 포스코 | 370 | 439 | 57 | 214.098 | 347.796 | 221.546 | 359.896 | 446.107 | 53.7109 | 2023-06-01
SU02202 | PP37361402 | POSCO | 0 | 20230524 | 0.1 | 0.13 | 0.0383 | 0.245 | 0.973 | 0.0076 | 0.0013 | 0.031 | 0.032 | 0.016 | 0.01 | 0 | 0 | 0.011 | 0 | 0 | 0 | 0.003 | 0.0031 | 0.024 | 0 | 0 | 0.0121 | 0.001 | 0 | 0 | 0 | 135 | 370 | 439 | 57 | 15.6 | 3741 | 18328 | PPX52904W | 1010313 | CM108 | 대경공장 JCOE 시편절단 | 5114 | JCOE 생산창고 | SPX5272090 | N5LBL2SCA | 1219 | 15.9 | SU02202 | PP37361402 | 2305J1865 | Stripe 용접 | API-5LBMA*SCOM | 주식회사 포스코 | 370 | 439 | 57 | 0 | 0 | 0 | 0 | 482.932 | 0 | 2023-06-01
SU02194 | PP37363301 | POSCO | 0 | 20230523 | 0.1 | 0.14 | 0.0403 | 0.206 | 0.998 | 0.0063 | 0.0011 | 0.025 | 0.027 | 0.014 | 0.007 | 0.0001 | 0 | 0.01 | 0 | 0 | 0 | 0.001 | 0.0036 | 0.024 | 0 | 0 | 0.0127 | 0.001 | 0 | 0 | 0 | 139 | 368 | 440 | 55 | 15.6 | 3741 | 18328 | PPX52905T | 1010313 | CM108 | 대경공장 JCOE 시편절단 | 5114 | JCOE 생산창고 | SPX5291080 | N5LBL2SCA | 1219 | 15.9 | SU02194 | PP37363301 | 2305J1915 | Stripe 모재 T방향 | API-5LBMA*SCOM | 주식회사 포스코 | 368 | 440 | 55 | 222.018 | 363.248 | 224.419 | 367.177 | 458.485 | 48.8281 | 2023-06-01
SU02194 | PP37363301 | POSCO | 0 | 20230523 | 0.1 | 0.14 | 0.0403 | 0.206 | 0.998 | 0.0063 | 0.0011 | 0.025 | 0.027 | 0.014 | 0.007 | 0.0001 | 0 | 0.01 | 0 | 0 | 0 | 0.001 | 0.0036 | 0.024 | 0 | 0 | 0.0127 | 0.001 | 0 | 0 | 0 | 139 | 368 | 440 | 55 | 15.6 | 3741 | 18328 | PPX52905W | 1010313 | CM108 | 대경공장 JCOE 시편절단 | 5114 | JCOE 생산창고 | SPX5291080 | N5LBL2SCA | 1219 | 15.9 | SU02194 | PP37363301 | 2305J1915 | Stripe 용접 | API-5LBMA*SCOM | 주식회사 포스코 | 368 | 440 | 55 | 0 | 0 | 0 | 0 | 472.029 | 0 | 2023-06-01
SU02198 | PP37364201 | POSCO | 0 | 20230602 | 0.1 | 0.14 | 0.0386 | 0.247 | 0.988 | 0.0078 | 0.0009 | 0.03 | 0.03 | 0.019 | 0.009 | 0.0001 | 0 | 0.01 | 0 | 0 | 0 | 0.002 | 0.0036 | 0.024 | 0 | 0 | 0.012 | 0.001 | 0 | 0 | 0 | 136 | 371 | 441 | 56 | 15.6 | 3741 | 18328 | PPX62008W | 1012925 | CM108 | 대경공장 JCOE 시편절단 | 5114 | JCOE 생산창고 | SPX6201100 | N5LBL2SCA | 1219 | 15.9 | SU02198 | PP37364201 | 2306J1116 | Stripe 용접 | API-5LBMA*SCOM | 주식회사 포스코 | 371 | 441 | 56 | 219.002 | 357.016 | 0 | 0 | 461.985 | 0 | 2023-06-26
SU02198 | PP37364201 | POSCO | 0 | 20230602 | 0.1 | 0.14 | 0.0386 | 0.247 | 0.988 | 0.0078 | 0.0009 | 0.03 | 0.03 | 0.019 | 0.009 | 0.0001 | 0 | 0.01 | 0 | 0 | 0 | 0.002 | 0.0036 | 0.024 | 0 | 0 | 0.012 | 0.001 | 0 | 0 | 0 | 136 | 371 | 441 | 56 | 15.6 | 3741 | 18328 | PPX62008T | 1012925 | CM108 | 대경공장 JCOE 시편절단 | 5114 | JCOE 생산창고 | SPX6201100 | N5LBL2SCA | 1219 | 15.9 | SU02198 | PP37364201 | 2306J1116 | Stripe 모재 T방향 | API-5LBMA*SCOM | 주식회사 포스코 | 371 | 441 | 56 | 220.152 | 359.923 | 222.96 | 364.515 | 456.405 | 52.832 | 2023-06-26
SU02200 | PP37364402 | POSCO | 0 | 20230523 | 0.1 | 0.14 | 0.0391 | 0.244 | 0.988 | 0.0075 | 0.0016 | 0.034 | 0.034 | 0.018 | 0.009 | 0.0001 | 0 | 0.01 | 0 | 0 | 0 | 0.002 | 0.0034 | 0.024 | 0 | 0 | 0.0112 | 0.002 | 0 | 0 | 0 | 137 | 375 | 444 | 56 | 15.6 | 3741 | 18328 | PPX52908T | 1010313 | CM108 | 대경공장 JCOE 시편절단 | 5114 | JCOE 생산창고 | SPX5291050 | N5LBL2SCA | 1219 | 15.9 | SU02200 | PP37364402 | 2305J1879 | Stripe 모재 T방향 | API-5LBMA*SCOM | 주식회사 포스코 | 375 | 444 | 56 | 219.528 | 354.763 | 225.112 | 363.788 | 483.633 | 50.7812 | 2023-06-01
SU02200 | PP37364402 | POSCO | 0 | 20230523 | 0.1 | 0.14 | 0.0391 | 0.244 | 0.988 | 0.0075 | 0.0016 | 0.034 | 0.034 | 0.018 | 0.009 | 0.0001 | 0 | 0.01 | 0 | 0 | 0 | 0.002 | 0.0034 | 0.024 | 0 | 0 | 0.0112 | 0.002 | 0 | 0 | 0 | 137 | 375 | 444 | 56 | 15.6 | 3741 | 18328 | PPX52908W | 1010313 | CM108 | 대경공장 JCOE 시편절단 | 5114 | JCOE 생산창고 | SPX5291050 | N5LBL2SCA | 1219 | 15.9 | SU02200 | PP37364402 | 2305J1879 | Stripe 용접 | API-5LBMA*SCOM | 주식회사 포스코 | 375 | 444 | 56 | 0 | 0 | 0 | 0 | 481.676 | 0 | 2023-06-01
SU02204 | PP37365301 | POSCO | 0 | 20230523 | 0.1 | 0.14 | 0.0385 | 0.234 | 1.01 | 0.0079 | 0.0013 | 0.031 | 0.032 | 0.018 | 0.006 | 0.0001 | 0 | 0.01 | 0 | 0 | 0 | 0.001 | 0.0034 | 0.026 | 0 | 0 | 0.0122 | 0.002 | 0 | 0 | 0 | 140 | 357 | 436 | 56 | 15.6 | 3741 | 18328 | PPX52907T | 1010313 | CM108 | 대경공장 JCOE 시편절단 | 5114 | JCOE 생산창고 | SPX5292040 | N5LBL2SCA | 1219 | 15.9 | SU02204 | PP37365301 | 2305J1919 | Stripe 모재 T방향 | API-5LBMA*SCOM | 주식회사 포스코 | 357 | 436 | 56 | 214.124 | 351.175 | 216.468 | 355.02 | 449.945 | 53.9062 | 2023-06-01
SU02204 | PP37365301 | POSCO | 0 | 20230523 | 0.1 | 0.14 | 0.0385 | 0.234 | 1.01 | 0.0079 | 0.0013 | 0.031 | 0.032 | 0.018 | 0.006 | 0.0001 | 0 | 0.01 | 0 | 0 | 0 | 0.001 | 0.0034 | 0.026 | 0 | 0 | 0.0122 | 0.002 | 0 | 0 | 0 | 140 | 357 | 436 | 56 | 15.6 | 3741 | 18328 | PPX52907W | 1010313 | CM108 | 대경공장 JCOE 시편절단 | 5114 | JCOE 생산창고 | SPX5292040 | N5LBL2SCA | 1219 | 15.9 | SU02204 | PP37365301 | 2305J1919 | Stripe 용접 | API-5LBMA*SCOM | 주식회사 포스코 | 357 | 436 | 56 | 253.297 | 415.469 | 0 | 0 | 460.188 | 0 | 2023-06-01
SU02204 | PP37365601 | POSCO | 0 | 20230602 | 0.1 | 0.14 | 0.0385 | 0.234 | 1.01 | 0.0079 | 0.0013 | 0.031 | 0.032 | 0.018 | 0.006 | 0.0001 | 0 | 0.01 | 0 | 0 | 0 | 0.001 | 0.0034 | 0.026 | 0 | 0 | 0.0122 | 0.002 | 0 | 0 | 0 | 136 | 360 | 439 | 56 | 15.6 | 3741 | 18328 | PPX62010T | 1012925 | CM108 | 대경공장 JCOE 시편절단 | 5114 | JCOE 생산창고 | SPX6201080 | N5LBL2SCA | 1219 | 15.9 | SU02204 | PP37365601 | 2306J1113 | Stripe 모재 T방향 | API-5LBMA*SCOM | 주식회사 포스코 | 360 | 439 | 56 | 210.701 | 346.768 | 214.787 | 353.494 | 450.287 | 53.125 | 2023-06-26
SU02204 | PP37365601 | POSCO | 0 | 20230602 | 0.1 | 0.14 | 0.0385 | 0.234 | 1.01 | 0.0079 | 0.0013 | 0.031 | 0.032 | 0.018 | 0.006 | 0.0001 | 0 | 0.01 | 0 | 0 | 0 | 0.001 | 0.0034 | 0.026 | 0 | 0 | 0.0122 | 0.002 | 0 | 0 | 0 | 136 | 360 | 439 | 56 | 15.6 | 3741 | 18328 | PPX62010W | 1012925 | CM108 | 대경공장 JCOE 시편절단 | 5114 | JCOE 생산창고 | SPX6201080 | N5LBL2SCA | 1219 | 15.9 | SU02204 | PP37365601 | 2306J1113 | Stripe 용접 | API-5LBMA*SCOM | 주식회사 포스코 | 360 | 439 | 56 | 231.12 | 379.778 | 0 | 0 | 465.088 | 0 | 2023-06-26
SU02194 | PP37366001 | POSCO | 0 | 20230602 | 0.1 | 0.14 | 0.0403 | 0.206 | 0.998 | 0.0063 | 0.0011 | 0.025 | 0.027 | 0.014 | 0.007 | 0.0001 | 0 | 0.01 | 0 | 0 | 0 | 0.001 | 0.0036 | 0.024 | 0 | 0 | 0.0127 | 0.001 | 0 | 0 | 0 | 141 | 369 | 444 | 56 | 15.6 | 3741 | 18328 | PPX62011T | 1012925 | CM108 | 대경공장 JCOE 시편절단 | 5114 | JCOE 생산창고 | SPX6201110 | N5LBL2SCA | 1219 | 15.9 | SU02194 | PP37366001 | 2306J1117 | Stripe 모재 T방향 | API-5LBMA*SCOM | 주식회사 포스코 | 369 | 444 | 56 | 218.915 | 360.375 | 222.112 | 365.638 | 457.255 | 51.7578 | 2023-06-26
SU02194 | PP37366001 | POSCO | 0 | 20230602 | 0.1 | 0.14 | 0.0403 | 0.206 | 0.998 | 0.0063 | 0.0011 | 0.025 | 0.027 | 0.014 | 0.007 | 0.0001 | 0 | 0.01 | 0 | 0 | 0 | 0.001 | 0.0036 | 0.024 | 0 | 0 | 0.0127 | 0.001 | 0 | 0 | 0 | 141 | 369 | 444 | 56 | 15.6 | 3741 | 18328 | PPX62011W | 1012925 | CM108 | 대경공장 JCOE 시편절단 | 5114 | JCOE 생산창고 | SPX6201110 | N5LBL2SCA | 1219 | 15.9 | SU02194 | PP37366001 | 2306J1117 | Stripe 용접 | API-5LBMA*SCOM | 주식회사 포스코 | 369 | 444 | 56 | 237.095 | 390.352 | 0 | 0 | 467.374 | 0 | 2023-06-26
SU02198 | PP37366602 | POSCO | 0 | 20230523 | 0.1 | 0.14 | 0.0386 | 0.247 | 0.988 | 0.0078 | 0.0009 | 0.03 | 0.03 | 0.019 | 0.009 | 0.0001 | 0 | 0.01 | 0 | 0 | 0 | 0.002 | 0.0036 | 0.024 | 0 | 0 | 0.012 | 0.001 | 0 | 0 | 0 | 136 | 371 | 451 | 54 | 15.6 | 3741 | 18328 | PPX52906T | 1010313 | CM108 | 대경공장 JCOE 시편절단 | 5114 | JCOE 생산창고 | SPX5292010 | N5LBL2SCA | 1219 | 15.9 | SU02198 | PP37366602 | 2305J1916 | Stripe 모재 T방향 | API-5LBMA*SCOM | 주식회사 포스코 | 371 | 451 | 54 | 215.67 | 354.959 | 219.368 | 361.045 | 457.439 | 53.125 | 2023-06-01
SU02198 | PP37366602 | POSCO | 0 | 20230523 | 0.1 | 0.14 | 0.0386 | 0.247 | 0.988 | 0.0078 | 0.0009 | 0.03 | 0.03 | 0.019 | 0.009 | 0.0001 | 0 | 0.01 | 0 | 0 | 0 | 0.002 | 0.0036 | 0.024 | 0 | 0 | 0.012 | 0.001 | 0 | 0 | 0 | 136 | 371 | 451 | 54 | 15.6 | 3741 | 18328 | PPX52906W | 1010313 | CM108 | 대경공장 JCOE 시편절단 | 5114 | JCOE 생산창고 | SPX5292010 | N5LBL2SCA | 1219 | 15.9 | SU02198 | PP37366602 | 2305J1916 | Stripe 용접 | API-5LBMA*SCOM | 주식회사 포스코 | 371 | 451 | 54 | 163.198 | 269.918 | 0 | 0 | 499.365 | 0 | 2023-06-01
SU02662 | PP37486301 | POSCO | 0 | 20230531 | 0.17 | 0.34 | 0.0793 | 0.295 | 1.538 | 0.0075 | 0.002 | 0.034 | 0.034 | 0.017 | 0.01 | 0.0001 | 0 | 0.012 | 0 | 0 | 0 | 0.001 | 0.0033 | 0.02 | 0 | 0 | 0.0123 | 0.002 | 0 | 0 | 0 | 0 | 409 | 502 | 31 | 38.1 | 3198 | 8430 | PPX61451T | 1011959 | CM108 | 대경공장 JCOE 시편절단 | 5114 | JCOE 생산창고 | SPX6142020 | 2B2W50A | 1066.8 | 38.1 | SU02662 | PP37486301 | 2306J0899 | Stripe 모재 T방향 | API-2W50ZLS*PTTEP | 주식회사 포스코 | 409 | 502 | 31 | 568.957 | 386.544 | 593.091 | 403.94814 | 507.58867 | 35.79873 | 2023-07-17
SU02662 | PP37486301 | POSCO | 0 | 20230531 | 0.17 | 0.34 | 0.0793 | 0.295 | 1.538 | 0.0075 | 0.002 | 0.034 | 0.034 | 0.017 | 0.01 | 0.0001 | 0 | 0.012 | 0 | 0 | 0 | 0.001 | 0.0033 | 0.02 | 0 | 0 | 0.0123 | 0.002 | 0 | 0 | 0 | 0 | 409 | 502 | 31 | 38.1 | 3198 | 8430 | PPX61451W | 1011959 | CM108 | 대경공장 JCOE 시편절단 | 5114 | JCOE 생산창고 | SPX6142020 | 2B2W50A | 1066.8 | 38.1 | SU02662 | PP37486301 | 2306J0899 | Stripe 용접 | API-2W50ZLS*PTTEP | 주식회사 포스코 | 409 | 502 | 31 | 763.853 | 519.819 | 0 | 0 | 557.1907 | 0 | 2023-07-17
SU02862 | PP37616001 | POSCO | 0 | 20230530 | 0.17 | 0.34 | 0.0769 | 0.305 | 1.532 | 0.01 | 0.0022 | 0.027 | 0.029 | 0.017 | 0.012 | 0.0001 | 0 | 0.019 | 0 | 0 | 0 | 0.002 | 0.0038 | 0.02 | 0 | 0 | 0.0112 | 0.002 | 0 | 0 | 0 | 0 | 418 | 518 | 25 | 31.75 | 3220 | 12230 | PPX61416W | 1011957 | CM108 | 대경공장 JCOE 시편절단 | 5114 | JCOE 생산창고 | SPX6141050 | 2B2W50A | 1066.8 | 31.75 | SU02862 | PP37616001 | 2306J0873 | Stripe 용접 | API-2W50S1*PTTEP | 주식회사 포스코 | 421 | 523 | 25 | 611.891 | 500.269 | 0 | 0 | 552.19886 | 0 | 2023-07-17
SU02862 | PP37616001 | POSCO | 0 | 20230530 | 0.17 | 0.34 | 0.0769 | 0.305 | 1.532 | 0.01 | 0.0022 | 0.027 | 0.029 | 0.017 | 0.012 | 0.0001 | 0 | 0.019 | 0 | 0 | 0 | 0.002 | 0.0038 | 0.02 | 0 | 0 | 0.0112 | 0.002 | 0 | 0 | 0 | 0 | 418 | 518 | 25 | 31.75 | 3220 | 12230 | PPX61416T | 1011957 | CM108 | 대경공장 JCOE 시편절단 | 5114 | JCOE 생산창고 | SPX6141050 | 2B2W50A | 1066.8 | 31.75 | SU02862 | PP37616001 | 2306J0873 | Stripe 모재 T방향 | API-2W50S1*PTTEP | 주식회사 포스코 | 421 | 523 | 25 | 461.662 | 377.17 | 498.747 | 408.50362 | 509.52688 | 35.52887 | 2023-07-17
SU02864 | PP37616702 | POSCO | 0 | 20230531 | 0.17 | 0.34 | 0.0754 | 0.305 | 1.57 | 0.0083 | 0.0015 | 0.024 | 0.029 | 0.016 | 0.012 | 0.0001 | 0 | 0.012 | 0 | 0 | 0 | 0.002 | 0.0034 | 0.02 | 0 | 0 | 0.0115 | 0.002 | 0 | 0 | 0 | 0 | 424 | 529 | 31 | 38.1 | 2723 | 12430 | PPX61614T | 1012347 | CM108 | 대경공장 JCOE 시편절단 | 5114 | JCOE 생산창고 | SPX6152030 | 2B2W50A | 914.4 | 38.1 | SU02864 | PP37616702 | 2306J0965 | Stripe 모재 T방향 | API-2W50S1*PTTEP | 주식회사 포스코 | 424 | 529 | 31 | 608.16 | 417.33 | 651.289 | 448.00416 | 532.79089 | 33.75382 | 2023-07-17
SU02864 | PP37616702 | POSCO | 0 | 20230531 | 0.17 | 0.34 | 0.0754 | 0.305 | 1.57 | 0.0083 | 0.0015 | 0.024 | 0.029 | 0.016 | 0.012 | 0.0001 | 0 | 0.012 | 0 | 0 | 0 | 0.002 | 0.0034 | 0.02 | 0 | 0 | 0.0115 | 0.002 | 0 | 0 | 0 | 0 | 424 | 529 | 31 | 38.1 | 2723 | 12430 | PPX61614W | 1012347 | CM108 | 대경공장 JCOE 시편절단 | 5114 | JCOE 생산창고 | SPX6152030 | 2B2W50A | 914.4 | 38.1 | SU02864 | PP37616702 | 2306J0965 | Stripe 용접 | API-2W50S1*PTTEP | 주식회사 포스코 | 424 | 529 | 31 | 820.706 | 560.838 | 0 | 0 | 567.27834 | 0 | 2023-07-17
SU02866 | PP37617201 | POSCO | 0 | 20230713 | 0.17 | 0.34 | 0.0769 | 0.299 | 1.536 | 0.0096 | 0.0018 | 0.027 | 0.029 | 0.014 | 0.015 | 0.0003 | 0 | 0.012 | 0 | 0 | 0 | 0.002 | 0.0028 | 0.019 | 0 | 0 | 0.0123 | 0.002 | 0 | 0 | 0 | 0 | 421 | 520 | 29 | 38.1 | 2723 | 12430 | PPX81401W | 1016488 | CM108 | 대경공장 JCOE 시편절단 | 5114 | JCOE 생산창고 | SPX8051050 | 2B2W50A | 914.4 | 38.1 | SU02866 | PP37617201 | 2308J0359 | Stripe 용접 | API-2W50S1*PTTEP | 주식회사 포스코 | 421 | 520 | 29 | 784.181 | 535.791 | 0 | 0 | 569.09722 | 0 | 2023-08-23
SU02866 | PP37617201 | POSCO | 0 | 20230713 | 0.17 | 0.34 | 0.0769 | 0.299 | 1.536 | 0.0096 | 0.0018 | 0.027 | 0.029 | 0.014 | 0.015 | 0.0003 | 0 | 0.012 | 0 | 0 | 0 | 0.002 | 0.0028 | 0.019 | 0 | 0 | 0.0123 | 0.002 | 0 | 0 | 0 | 0 | 421 | 520 | 29 | 38.1 | 2723 | 12430 | PPX81401T | 1016488 | CM108 | 대경공장 JCOE 시편절단 | 5114 | JCOE 생산창고 | SPX8051050 | 2B2W50A | 914.4 | 38.1 | SU02866 | PP37617201 | 2308J0359 | Stripe 모재 T방향 | API-2W50S1*PTTEP | 주식회사 포스코 | 421 | 520 | 29 | 566.05 | 386.844 | 600.092 | 411.13317 | 517.97011 | 37 | 2023-08-23
SU02868 | PP37622801 | POSCO | 0 | 20230531 | 0.17 | 0.34 | 0.082 | 0.301 | 1.533 | 0.0092 | 0.0016 | 0.028 | 0.03 | 0.017 | 0.01 | 0.0002 | 0 | 0.01 | 0 | 0 | 0 | 0.002 | 0.0032 | 0.021 | 0 | 0 | 0.011 | 0.002 | 0 | 0 | 0 | 0 | 424 | 518 | 29 | 31.75 | 1946 | 10930 | PPX60906W | 1011683 | CM108 | 대경공장 JCOE 시편절단 | 5114 | JCOE 생산창고 | SPX6092030 | 2B2W50A | 660.4 | 31.75 | SU02868 | PP37622801 | 2306J0569 | Stripe 용접 | API-2W50S1*PTTEP | 주식회사 포스코 | 424 | 518 | 29 | 610.961 | 498.525 | 0 | 0 | 568.88299 | 0 | 2023-07-17
SU02868 | PP37622801 | POSCO | 0 | 20230531 | 0.17 | 0.34 | 0.082 | 0.301 | 1.533 | 0.0092 | 0.0016 | 0.028 | 0.03 | 0.017 | 0.01 | 0.0002 | 0 | 0.01 | 0 | 0 | 0 | 0.002 | 0.0032 | 0.021 | 0 | 0 | 0.011 | 0.002 | 0 | 0 | 0 | 0 | 424 | 518 | 29 | 31.75 | 1946 | 10930 | PPX60906T | 1011683 | CM108 | 대경공장 JCOE 시편절단 | 5114 | JCOE 생산창고 | SPX6092030 | 2B2W50A | 660.4 | 31.75 | SU02868 | PP37622801 | 2306J0569 | Stripe 모재 T방향 | API-2W50S1*PTTEP | 주식회사 포스코 | 424 | 518 | 29 | 457.994 | 373.904 | 467.113 | 382.32384 | 512.30457 | 35.75442 | 2023-07-17
SU02866 | PP37623002 | POSCO | 0 | 20230531 | 0.17 | 0.34 | 0.0769 | 0.299 | 1.536 | 0.0096 | 0.0018 | 0.027 | 0.029 | 0.014 | 0.015 | 0.0003 | 0 | 0.012 | 0 | 0 | 0 | 0.002 | 0.0028 | 0.019 | 0 | 0 | 0.0123 | 0.002 | 0 | 0 | 0 | 0 | 454 | 533 | 26 | 31.75 | 2104 | 10430 | PPX62802W | 1013368 | CM108 | 대경공장 JCOE 시편절단 | 5114 | JCOE 생산창고 | SPX6272020 | 2B2W50A | 711.2 | 31.75 | SU02866 | PP37623002 | 2306J1603 | Stripe 용접 | API-2W50ZLS*PTTEP | 주식회사 포스코 | 454 | 533 | 27 | 669.542 | 548.595 | 0 | 0 | 576.91276 | 0 | 2023-07-25
SU02866 | PP37623002 | POSCO | 0 | 20230531 | 0.17 | 0.34 | 0.0769 | 0.299 | 1.536 | 0.0096 | 0.0018 | 0.027 | 0.029 | 0.014 | 0.015 | 0.0003 | 0 | 0.012 | 0 | 0 | 0 | 0.002 | 0.0028 | 0.019 | 0 | 0 | 0.0123 | 0.002 | 0 | 0 | 0 | 0 | 454 | 533 | 26 | 31.75 | 2104 | 10430 | PPX62802T | 1013368 | CM108 | 대경공장 JCOE 시편절단 | 5114 | JCOE 생산창고 | SPX6272020 | 2B2W50A | 711.2 | 31.75 | SU02866 | PP37623002 | 2306J1603 | Stripe 모재 T방향 | API-2W50ZLS*PTTEP | 주식회사 포스코 | 454 | 533 | 27 | 563.269 | 463.389 | 563.601 | 464.82702 | 526.82405 | 34.53863 | 2023-07-25
SU02864 | PP37623103 | POSCO | 0 | 20230531 | 0.17 | 0.34 | 0.0754 | 0.305 | 1.57 | 0.0083 | 0.0015 | 0.024 | 0.029 | 0.016 | 0.012 | 0.0001 | 0 | 0.012 | 0 | 0 | 0 | 0.002 | 0.0034 | 0.02 | 0 | 0 | 0.0115 | 0.002 | 0 | 0 | 0 | 0 | 442 | 520 | 25 | 31.75 | 2104 | 10430 | PPX62805W | 1013368 | CM108 | 대경공장 JCOE 시편절단 | 5114 | JCOE 생산창고 | SPX6272030 | 2B2W50A | 711.2 | 31.75 | SU02864 | PP37623103 | 2306J1612 | Stripe 용접 | API-2W50ZLS*PTTEP | 주식회사 포스코 | 442 | 520 | 25 | 684.133 | 561.218 | 0 | 0 | 574.59319 | 0 | 2023-07-25
SU02864 | PP37623103 | POSCO | 0 | 20230531 | 0.17 | 0.34 | 0.0754 | 0.305 | 1.57 | 0.0083 | 0.0015 | 0.024 | 0.029 | 0.016 | 0.012 | 0.0001 | 0 | 0.012 | 0 | 0 | 0 | 0.002 | 0.0034 | 0.02 | 0 | 0 | 0.0115 | 0.002 | 0 | 0 | 0 | 0 | 442 | 520 | 25 | 31.75 | 2104 | 10430 | PPX62805T | 1013368 | CM108 | 대경공장 JCOE 시편절단 | 5114 | JCOE 생산창고 | SPX6272030 | 2B2W50A | 711.2 | 31.75 | SU02864 | PP37623103 | 2306J1612 | Stripe 모재 T방향 | API-2W50ZLS*PTTEP | 주식회사 포스코 | 442 | 520 | 25 | 499.694 | 411.314 | 519.296 | 428.53072 | 524.74074 | 34.54244 | 2023-07-25
SU02864 | PP37623202 | POSCO | 0 | 20230531 | 0.17 | 0.34 | 0.0754 | 0.305 | 1.57 | 0.0083 | 0.0015 | 0.024 | 0.029 | 0.016 | 0.012 | 0.0001 | 0 | 0.012 | 0 | 0 | 0 | 0.002 | 0.0034 | 0.02 | 0 | 0 | 0.0115 | 0.002 | 0 | 0 | 0 | 0 | 431 | 525 | 26 | 31.75 | 1946 | 10930 | PPX60907T | 1011683 | CM108 | 대경공장 JCOE 시편절단 | 5114 | JCOE 생산창고 | SPX6092020 | 2B2W50A | 660.4 | 31.75 | SU02864 | PP37623202 | 2306J0571 | Stripe 모재 T방향 | API-2W50S1*PTTEP | 주식회사 포스코 | 431 | 525 | 26 | 473.561 | 387.935 | 502.211 | 412.44938 | 512.02308 | 34.39386 | 2023-07-17
SU02864 | PP37623202 | POSCO | 0 | 20230531 | 0.17 | 0.34 | 0.0754 | 0.305 | 1.57 | 0.0083 | 0.0015 | 0.024 | 0.029 | 0.016 | 0.012 | 0.0001 | 0 | 0.012 | 0 | 0 | 0 | 0.002 | 0.0034 | 0.02 | 0 | 0 | 0.0115 | 0.002 | 0 | 0 | 0 | 0 | 431 | 525 | 26 | 31.75 | 1946 | 10930 | PPX60907W | 1011683 | CM108 | 대경공장 JCOE 시편절단 | 5114 | JCOE 생산창고 | SPX6092020 | 2B2W50A | 660.4 | 31.75 | SU02864 | PP37623202 | 2306J0571 | Stripe 용접 | API-2W50S1*PTTEP | 주식회사 포스코 | 431 | 525 | 26 | 0 | 0 | 0 | 0 | 567.03869 | 0 | 2023-07-17
SU02866 | PP37623501 | POSCO | 0 | 20230531 | 0.17 | 0.34 | 0.0769 | 0.299 | 1.536 | 0.0096 | 0.0018 | 0.027 | 0.029 | 0.014 | 0.015 | 0.0003 | 0 | 0.012 | 0 | 0 | 0 | 0.002 | 0.0028 | 0.019 | 0 | 0 | 0.0123 | 0.002 | 0 | 0 | 0 | 0 | 436 | 521 | 30 | 31.75 | 1946 | 12430 | PPX61002W | 1011681 | CM108 | 대경공장 JCOE 시편절단 | 5114 | JCOE 생산창고 | SPX6092050 | 2B2W50A | 660.4 | 31.75 | SU02866 | PP37623501 | 2306J0573 | Stripe 용접 | API-2W50ZLS*PTTEP | 주식회사 포스코 | 436 | 521 | 30 | 662.825 | 542.218 | 0 | 0 | 572.43718 | 0 | 2023-07-17
SU02866 | PP37623501 | POSCO | 0 | 20230531 | 0.17 | 0.34 | 0.0769 | 0.299 | 1.536 | 0.0096 | 0.0018 | 0.027 | 0.029 | 0.014 | 0.015 | 0.0003 | 0 | 0.012 | 0 | 0 | 0 | 0.002 | 0.0028 | 0.019 | 0 | 0 | 0.0123 | 0.002 | 0 | 0 | 0 | 0 | 436 | 521 | 30 | 31.75 | 1946 | 12430 | PPX61002T | 1011681 | CM108 | 대경공장 JCOE 시편절단 | 5114 | JCOE 생산창고 | SPX6092050 | 2B2W50A | 660.4 | 31.75 | SU02866 | PP37623501 | 2306J0573 | Stripe 모재 T방향 | API-2W50ZLS*PTTEP | 주식회사 포스코 | 436 | 521 | 30 | 503.565 | 413.364 | 517.237 | 425.66255 | 526.62566 | 33.71525 | 2023-07-17
SU02921 | PP37692201 | POSCO | 0 | 20230530 | 0.1 | 0.14 | 0.0429 | 0.233 | 0.982 | 0.0085 | 0.0007 | 0.032 | 0.033 | 0.018 | 0.013 | 0.0001 | 0 | 0.01 | 0 | 0 | 0 | 0.005 | 0.004 | 0.025 | 0 | 0 | 0.0102 | 0.002 | 0 | 0 | 0 | 144 | 356 | 438 | 57 | 15.6 | 3741 | 18328 | PPX53001T | 1010313 | CM108 | 대경공장 JCOE 시편절단 | 5114 | JCOE 생산창고 | SPX5301110 | N5LBL2SCA | 1219 | 15.9 | SU02921 | PP37692201 | 2305J1982 | Stripe 모재 T방향 | API-5LBMA*SCOM | 주식회사 포스코 | 356 | 438 | 57 | 215.66 | 354.338 | 216.694 | 356.037 | 449.119 | 53.5156 | 2023-06-05
SU02921 | PP37692201 | POSCO | 0 | 20230530 | 0.1 | 0.14 | 0.0429 | 0.233 | 0.982 | 0.0085 | 0.0007 | 0.032 | 0.033 | 0.018 | 0.013 | 0.0001 | 0 | 0.01 | 0 | 0 | 0 | 0.005 | 0.004 | 0.025 | 0 | 0 | 0.0102 | 0.002 | 0 | 0 | 0 | 144 | 356 | 438 | 57 | 15.6 | 3741 | 18328 | PPX53001W | 1010313 | CM108 | 대경공장 JCOE 시편절단 | 5114 | JCOE 생산창고 | SPX5301110 | N5LBL2SCA | 1219 | 15.9 | SU02921 | PP37692201 | 2305J1982 | Stripe 용접 | API-5LBMA*SCOM | 주식회사 포스코 | 356 | 438 | 57 | 251.855 | 414.216 | 0 | 0 | 469.53 | 0 | 2023-06-05
SU02923 | PP37693302 | POSCO | 0 | 20230601 | 0.1 | 0.14 | 0.0379 | 0.229 | 1 | 0.007 | 0.0012 | 0.028 | 0.03 | 0.016 | 0.012 | 0.0001 | 0 | 0.01 | 0 | 0 | 0 | 0.002 | 0.0041 | 0.026 | 0 | 0 | 0.0117 | 0.002 | 0 | 0 | 0 | 137 | 360 | 440 | 56 | 15.6 | 3741 | 18328 | PPX62203T | 1012925 | CM108 | 대경공장 JCOE 시편절단 | 5114 | JCOE 생산창고 | SPX6202120 | N5LBL2SCA | 1219 | 15.9 | SU02923 | PP37693302 | 2306J1142 | Stripe 모재 T방향 | API-5LBMA*SCOM | 주식회사 포스코 | 360 | 440 | 56 | 210.472 | 345.611 | 212.753 | 349.355 | 445.632 | 53.5156 | 2023-06-26
SU02923 | PP37693302 | POSCO | 0 | 20230601 | 0.1 | 0.14 | 0.0379 | 0.229 | 1 | 0.007 | 0.0012 | 0.028 | 0.03 | 0.016 | 0.012 | 0.0001 | 0 | 0.01 | 0 | 0 | 0 | 0.002 | 0.0041 | 0.026 | 0 | 0 | 0.0117 | 0.002 | 0 | 0 | 0 | 137 | 360 | 440 | 56 | 15.6 | 3741 | 18328 | PPX62203W | 1012925 | CM108 | 대경공장 JCOE 시편절단 | 5114 | JCOE 생산창고 | SPX6202120 | N5LBL2SCA | 1219 | 15.9 | SU02923 | PP37693302 | 2306J1142 | Stripe 용접 | API-5LBMA*SCOM | 주식회사 포스코 | 360 | 440 | 56 | 226.85 | 373.958 | 0 | 0 | 464.409 | 0 | 2023-06-26
SU02914 | PP37693802 | POSCO | 0 | 20230601 | 0.1 | 0.14 | 0.0393 | 0.195 | 0.969 | 0.0064 | 0.0028 | 0.03 | 0.032 | 0.017 | 0.01 | 0.0002 | 0 | 0.012 | 0 | 0 | 0 | 0.002 | 0.0046 | 0.024 | 0 | 0 | 0.0106 | 0.002 | 0 | 0 | 0 | 133 | 347 | 426 | 57 | 15.6 | 3741 | 18328 | PPX60102T | 1011083 | CM108 | 대경공장 JCOE 시편절단 | 5114 | JCOE 생산창고 | SPX6012020 | N5LBL2SCA | 1219 | 15.9 | SU02914 | PP37693802 | 2306J0047 | Stripe 모재 T방향 | API-5LBMA*SCOM | 주식회사 포스코 | 347 | 426 | 57 | 207.919 | 334.701 | 213.702 | 344.01 | 434.053 | 54.4921 | 2023-06-08
SU02914 | PP37693802 | POSCO | 0 | 20230601 | 0.1 | 0.14 | 0.0393 | 0.195 | 0.969 | 0.0064 | 0.0028 | 0.03 | 0.032 | 0.017 | 0.01 | 0.0002 | 0 | 0.012 | 0 | 0 | 0 | 0.002 | 0.0046 | 0.024 | 0 | 0 | 0.0106 | 0.002 | 0 | 0 | 0 | 133 | 347 | 426 | 57 | 15.6 | 3741 | 18328 | PPX60102W | 1011083 | CM108 | 대경공장 JCOE 시편절단 | 5114 | JCOE 생산창고 | SPX6012020 | N5LBL2SCA | 1219 | 15.9 | SU02914 | PP37693802 | 2306J0047 | Stripe 용접 | API-5LBMA*SCOM | 주식회사 포스코 | 347 | 426 | 57 | 291.783 | 470.593 | 0 | 0 | 470.595 | 0 | 2023-06-08
SU02925 | PP37695202 | POSCO | 0 | 20230623 | 0.1 | 0.14 | 0.0397 | 0.235 | 0.98 | 0.0067 | 0.0011 | 0.027 | 0.028 | 0.014 | 0.011 | 0.0001 | 0 | 0.011 | 0 | 0 | 0 | 0.002 | 0.0035 | 0.024 | 0 | 0 | 0.0113 | 0.001 | 0 | 0 | 0 | 134 | 359 | 437 | 56 | 15.6 | 3741 | 18328 | PPX62306T | 1012925 | CM108 | 대경공장 JCOE 시편절단 | 5114 | JCOE 생산창고 | SPX6231070 | N5LBL2SCA | 1219 | 15.9 | SU02925 | PP37695202 | 2306J1310 | Stripe 모재 T방향 | API-5LBMA*SCOM | 주식회사 포스코 | 359 | 437 | 56 | 213.954 | 344.448 | 224.043 | 360.69 | 476.328 | 50.9765 | 2023-06-28
SU02925 | PP37695202 | POSCO | 0 | 20230623 | 0.1 | 0.14 | 0.0397 | 0.235 | 0.98 | 0.0067 | 0.0011 | 0.027 | 0.028 | 0.014 | 0.011 | 0.0001 | 0 | 0.011 | 0 | 0 | 0 | 0.002 | 0.0035 | 0.024 | 0 | 0 | 0.0113 | 0.001 | 0 | 0 | 0 | 134 | 359 | 437 | 56 | 15.6 | 3741 | 18328 | PPX62306W | 1012925 | CM108 | 대경공장 JCOE 시편절단 | 5114 | JCOE 생산창고 | SPX6231070 | N5LBL2SCA | 1219 | 15.9 | SU02925 | PP37695202 | 2306J1310 | Stripe 용접 | API-5LBMA*SCOM | 주식회사 포스코 | 359 | 437 | 56 | 0 | 0 | 0 | 0 | 489.062 | 0 | 2023-06-28
SU02923 | PP37696101 | POSCO | 0 | 20230530 | 0.1 | 0.14 | 0.0379 | 0.229 | 1 | 0.007 | 0.0012 | 0.028 | 0.03 | 0.016 | 0.012 | 0.0001 | 0 | 0.01 | 0 | 0 | 0 | 0.002 | 0.0041 | 0.026 | 0 | 0 | 0.0117 | 0.002 | 0 | 0 | 0 | 137 | 354 | 433 | 58 | 15.6 | 3741 | 18328 | PPX53004T | 1010313 | CM108 | 대경공장 JCOE 시편절단 | 5114 | JCOE 생산창고 | SPX5301120 | N5LBL2SCA | 1219 | 15.9 | SU02923 | PP37696101 | 2305J1985 | Stripe 모재 T방향 | API-5LBMA*SCOM | 주식회사 포스코 | 354 | 433 | 58 | 206.55 | 338.425 | 208.125 | 341.006 | 439.667 | 53.7109 | 2023-06-05
SU02923 | PP37696101 | POSCO | 0 | 20230530 | 0.1 | 0.14 | 0.0379 | 0.229 | 1 | 0.007 | 0.0012 | 0.028 | 0.03 | 0.016 | 0.012 | 0.0001 | 0 | 0.01 | 0 | 0 | 0 | 0.002 | 0.0041 | 0.026 | 0 | 0 | 0.0117 | 0.002 | 0 | 0 | 0 | 137 | 354 | 433 | 58 | 15.6 | 3741 | 18328 | PPX53004W | 1010313 | CM108 | 대경공장 JCOE 시편절단 | 5114 | JCOE 생산창고 | SPX5301120 | N5LBL2SCA | 1219 | 15.9 | SU02923 | PP37696101 | 2305J1985 | Stripe 용접 | API-5LBMA*SCOM | 주식회사 포스코 | 354 | 433 | 58 | 0 | 0 | 0 | 0 | 475.617 | 0 | 2023-06-05
SU02925 | PP37696402 | POSCO | 0 | 20230530 | 0.1 | 0.14 | 0.0397 | 0.235 | 0.98 | 0.0067 | 0.0011 | 0.027 | 0.028 | 0.014 | 0.011 | 0.0001 | 0 | 0.011 | 0 | 0 | 0 | 0.002 | 0.0035 | 0.024 | 0 | 0 | 0.0113 | 0.001 | 0 | 0 | 0 | 138 | 365 | 439 | 57 | 15.6 | 3741 | 18328 | PPX53002T | 1010313 | CM108 | 대경공장 JCOE 시편절단 | 5114 | JCOE 생산창고 | SPX5301100 | N5LBL2SCA | 1219 | 15.9 | SU02925 | PP37696402 | 2305J1979 | Stripe 모재 T방향 | API-5LBMA*SCOM | 주식회사 포스코 | 365 | 439 | 57 | 216.674 | 352.9 | 222.986 | 363.181 | 464.325 | 53.5156 | 2023-06-05
SU02925 | PP37696402 | POSCO | 0 | 20230530 | 0.1 | 0.14 | 0.0397 | 0.235 | 0.98 | 0.0067 | 0.0011 | 0.027 | 0.028 | 0.014 | 0.011 | 0.0001 | 0 | 0.011 | 0 | 0 | 0 | 0.002 | 0.0035 | 0.024 | 0 | 0 | 0.0113 | 0.001 | 0 | 0 | 0 | 138 | 365 | 439 | 57 | 15.6 | 3741 | 18328 | PPX53002W | 1010313 | CM108 | 대경공장 JCOE 시편절단 | 5114 | JCOE 생산창고 | SPX5301100 | N5LBL2SCA | 1219 | 15.9 | SU02925 | PP37696402 | 2305J1979 | Stripe 용접 | API-5LBMA*SCOM | 주식회사 포스코 | 365 | 439 | 57 | 0 | 0 | 0 | 0 | 492.427 | 0 | 2023-06-05
SU02919 | PP37696902 | POSCO | 0 | 20230602 | 0.1 | 0.14 | 0.0383 | 0.212 | 0.988 | 0.0082 | 0.0017 | 0.03 | 0.031 | 0.016 | 0.009 | 0.0001 | 0 | 0.009 | 0 | 0 | 0 | 0.001 | 0.0041 | 0.025 | 0 | 0 | 0.0097 | 0.002 | 0 | 0 | 0 | 134 | 349 | 427 | 58 | 15.6 | 3741 | 18328 | PPX62012W | 1012925 | CM108 | 대경공장 JCOE 시편절단 | 5114 | JCOE 생산창고 | SPX6202030 | N5LBL2SCA | 1219 | 15.9 | SU02919 | PP37696902 | 2306J1124 | Stripe 용접 | API-5LBMA*SCOM | 주식회사 포스코 | 349 | 427 | 58 | 271.661 | 441.955 | 0 | 0 | 479.142 | 0 | 2023-06-26
SU02919 | PP37696902 | POSCO | 0 | 20230602 | 0.1 | 0.14 | 0.0383 | 0.212 | 0.988 | 0.0082 | 0.0017 | 0.03 | 0.031 | 0.016 | 0.009 | 0.0001 | 0 | 0.009 | 0 | 0 | 0 | 0.001 | 0.0041 | 0.025 | 0 | 0 | 0.0097 | 0.002 | 0 | 0 | 0 | 134 | 349 | 427 | 58 | 15.6 | 3741 | 18328 | PPX62012T | 1012925 | CM108 | 대경공장 JCOE 시편절단 | 5114 | JCOE 생산창고 | SPX6202030 | N5LBL2SCA | 1219 | 15.9 | SU02919 | PP37696902 | 2306J1124 | Stripe 모재 T방향 | API-5LBMA*SCOM | 주식회사 포스코 | 349 | 427 | 58 | 216.55 | 353.219 | 218.182 | 355.882 | 443.977 | 55.2734 | 2023-06-26
SU02919 | PP37697001 | POSCO | 0 | 20230530 | 0.1 | 0.14 | 0.0383 | 0.212 | 0.988 | 0.0082 | 0.0017 | 0.03 | 0.031 | 0.016 | 0.009 | 0.0001 | 0 | 0.009 | 0 | 0 | 0 | 0.001 | 0.0041 | 0.025 | 0 | 0 | 0.0097 | 0.002 | 0 | 0 | 0 | 136 | 364 | 442 | 57 | 15.6 | 3741 | 18328 | PPX53003T | 1010313 | CM108 | 대경공장 JCOE 시편절단 | 5114 | JCOE 생산창고 | SPX5301070 | N5LBL2SCA | 1219 | 15.9 | SU02919 | PP37697001 | 2305J1973 | Stripe 모재 T방향 | API-5LBMA*SCOM | 주식회사 포스코 | 364 | 442 | 57 | 216.049 | 356.18 | 219.393 | 361.694 | 452.357 | 53.5156 | 2023-06-05
SU02919 | PP37697001 | POSCO | 0 | 20230530 | 0.1 | 0.14 | 0.0383 | 0.212 | 0.988 | 0.0082 | 0.0017 | 0.03 | 0.031 | 0.016 | 0.009 | 0.0001 | 0 | 0.009 | 0 | 0 | 0 | 0.001 | 0.0041 | 0.025 | 0 | 0 | 0.0097 | 0.002 | 0 | 0 | 0 | 136 | 364 | 442 | 57 | 15.6 | 3741 | 18328 | PPX53003W | 1010313 | CM108 | 대경공장 JCOE 시편절단 | 5114 | JCOE 생산창고 | SPX5301070 | N5LBL2SCA | 1219 | 15.9 | SU02919 | PP37697001 | 2305J1973 | Stripe 용접 | API-5LBMA*SCOM | 주식회사 포스코 | 364 | 442 | 57 | 0 | 0 | 0 | 0 | 473.206 | 0 | 2023-06-05
SU03012 | PP37977203 | POSCO | 0 | 20230626 | 0.17 | 0.34 | 0.0766 | 0.299 | 1.547 | 0.0079 | 0.0012 | 0.033 | 0.033 | 0.018 | 0.005 | 0.0001 | 0 | 0.013 | 0 | 0 | 0 | 0.002 | 0.0036 | 0.021 | 0 | 0 | 0.0126 | 0.002 | 0 | 0 | 0 | 0 | 429 | 511 | 30 | 31.75 | 1946 | 12430 | PPX80214T | 1015694 | CM108 | 대경공장 JCOE 시편절단 | 5114 | JCOE 생산창고 | SPX8021150 | 2B2W50A | 660.4 | 31.75 | SU03012 | PP37977203 | 2308J0117 | Stripe 모재 T방향 | API-2W50ZLS*PTTEP | 주식회사 포스코 | 429 | 514 | 30 | 469.252 | 385.52 | 498.925 | 410.93988 | 513.89742 | 35 | 2023-08-23
SU03012 | PP37977203 | POSCO | 0 | 20230626 | 0.17 | 0.34 | 0.0766 | 0.299 | 1.547 | 0.0079 | 0.0012 | 0.033 | 0.033 | 0.018 | 0.005 | 0.0001 | 0 | 0.013 | 0 | 0 | 0 | 0.002 | 0.0036 | 0.021 | 0 | 0 | 0.0126 | 0.002 | 0 | 0 | 0 | 0 | 429 | 511 | 30 | 31.75 | 1946 | 12430 | PPX80214W | 1015694 | CM108 | 대경공장 JCOE 시편절단 | 5114 | JCOE 생산창고 | SPX8021150 | 2B2W50A | 660.4 | 31.75 | SU03012 | PP37977203 | 2308J0117 | Stripe 용접 | API-2W50ZLS*PTTEP | 주식회사 포스코 | 429 | 514 | 30 | 642.104 | 524.786 | 0 | 0 | 556.59311 | 0 | 2023-08-23
SU02200 | PP38080402 | POSCO | 0 | 20230620 | 0.1 | 0.14 | 0.0391 | 0.244 | 0.988 | 0.0075 | 0.0016 | 0.034 | 0.034 | 0.018 | 0.009 | 0.0001 | 0 | 0.01 | 0 | 0 | 0 | 0.002 | 0.0034 | 0.024 | 0 | 0 | 0.0112 | 0.002 | 0 | 0 | 0 | 137 | 365 | 447 | 55 | 15.6 | 3741 | 18328 | PPX62007W | 1012925 | CM108 | 대경공장 JCOE 시편절단 | 5114 | JCOE 생산창고 | SPX6201070 | N5LBL2SCA | 1219 | 15.9 | SU02200 | PP38080402 | 2306J1112 | Stripe 용접 | API-5LBMA*SCOM | 주식회사 포스코 | 365 | 447 | 55 | 0 | 0 | 0 | 0 | 482.845 | 0 | 2023-06-23
SU02200 | PP38080402 | POSCO | 0 | 20230620 | 0.1 | 0.14 | 0.0391 | 0.244 | 0.988 | 0.0075 | 0.0016 | 0.034 | 0.034 | 0.018 | 0.009 | 0.0001 | 0 | 0.01 | 0 | 0 | 0 | 0.002 | 0.0034 | 0.024 | 0 | 0 | 0.0112 | 0.002 | 0 | 0 | 0 | 137 | 365 | 447 | 55 | 15.6 | 3741 | 18328 | PPX62007T | 1012925 | CM108 | 대경공장 JCOE 시편절단 | 5114 | JCOE 생산창고 | SPX6201070 | N5LBL2SCA | 1219 | 15.9 | SU02200 | PP38080402 | 2306J1112 | Stripe 모재 T방향 | API-5LBMA*SCOM | 주식회사 포스코 | 365 | 447 | 55 | 217.779 | 355.652 | 220.843 | 360.655 | 455.069 | 52.3437 | 2023-06-23
SU02921 | PP38299202 | POSCO | 0 | 20230623 | 0.1 | 0.14 | 0.0429 | 0.233 | 0.982 | 0.0085 | 0.0007 | 0.032 | 0.033 | 0.018 | 0.013 | 0.0001 | 0 | 0.01 | 0 | 0 | 0 | 0.005 | 0.004 | 0.025 | 0 | 0 | 0.0102 | 0.002 | 0 | 0 | 0 | 136 | 367 | 437 | 58 | 15.6 | 3741 | 18328 | PPX62104T | 1012925 | CM108 | 대경공장 JCOE 시편절단 | 5114 | JCOE 생산창고 | SPX6212040 | N5LBL2SCA | 1219 | 15.9 | SU02921 | PP38299202 | 2306J1194 | Stripe 모재 T방향 | API-5LBMA*SCOM | 주식회사 포스코 | 367 | 437 | 58 | 216.218 | 353.918 | 223.868 | 366.438 | 485.117 | 49.6093 | 2023-06-26
SU02921 | PP38299202 | POSCO | 0 | 20230623 | 0.1 | 0.14 | 0.0429 | 0.233 | 0.982 | 0.0085 | 0.0007 | 0.032 | 0.033 | 0.018 | 0.013 | 0.0001 | 0 | 0.01 | 0 | 0 | 0 | 0.005 | 0.004 | 0.025 | 0 | 0 | 0.0102 | 0.002 | 0 | 0 | 0 | 136 | 367 | 437 | 58 | 15.6 | 3741 | 18328 | PPX62104W | 1012925 | CM108 | 대경공장 JCOE 시편절단 | 5114 | JCOE 생산창고 | SPX6212040 | N5LBL2SCA | 1219 | 15.9 | SU02921 | PP38299202 | 2306J1194 | Stripe 용접 | API-5LBMA*SCOM | 주식회사 포스코 | 367 | 437 | 58 | 214.591 | 349.604 | 0 | 0 | 473.43 | 0 | 2023-06-26
SU02206 | PP38299501 | POSCO | 0 | 20230620 | 0.1 | 0.14 | 0.0381 | 0.24 | 0.987 | 0.0075 | 0.0013 | 0.033 | 0.034 | 0.018 | 0.009 | 0.0001 | 0 | 0.01 | 0 | 0 | 0 | 0.002 | 0.0033 | 0.024 | 0 | 0 | 0.0122 | 0.002 | 0 | 0 | 0 | 135 | 364 | 430 | 59 | 15.6 | 3741 | 18328 | PPX62006T | 1012925 | CM108 | 대경공장 JCOE 시편절단 | 5114 | JCOE 생산창고 | SPX6201050 | N5LBL2SCA | 1219 | 15.9 | SU02206 | PP38299501 | 2306J1110 | Stripe 모재 T방향 | API-5LBMA*SCOM | 주식회사 포스코 | 364 | 430 | 59 | 211.119 | 349.319 | 217.584 | 360.016 | 448.479 | 52.539 | 2023-06-23
SU02206 | PP38299501 | POSCO | 0 | 20230620 | 0.1 | 0.14 | 0.0381 | 0.24 | 0.987 | 0.0075 | 0.0013 | 0.033 | 0.034 | 0.018 | 0.009 | 0.0001 | 0 | 0.01 | 0 | 0 | 0 | 0.002 | 0.0033 | 0.024 | 0 | 0 | 0.0122 | 0.002 | 0 | 0 | 0 | 135 | 364 | 430 | 59 | 15.6 | 3741 | 18328 | PPX62006W | 1012925 | CM108 | 대경공장 JCOE 시편절단 | 5114 | JCOE 생산창고 | SPX6201050 | N5LBL2SCA | 1219 | 15.9 | SU02206 | PP38299501 | 2306J1110 | Stripe 용접 | API-5LBMA*SCOM | 주식회사 포스코 | 364 | 430 | 59 | 0 | 0 | 0 | 0 | 460.273 | 0 | 2023-06-23
SU02915 | PP38299602 | POSCO | 0 | 20230620 | 0.1 | 0.14 | 0.04 | 0.197 | 0.99 | 0.0054 | 0.0017 | 0.03 | 0.031 | 0.014 | 0.008 | 0.0001 | 0 | 0.01 | 0 | 0 | 0 | 0.001 | 0.0055 | 0.025 | 0 | 0 | 0.0109 | 0.002 | 0 | 0 | 0 | 137 | 361 | 432 | 58 | 15.6 | 3741 | 18328 | PPX62004W | 1012925 | CM108 | 대경공장 JCOE 시편절단 | 5114 | JCOE 생산창고 | SPX6201020 | N5LBL2SCA | 1219 | 15.9 | SU02915 | PP38299602 | 2306J1107 | Stripe 용접 | API-5LBMA*SCOM | 주식회사 포스코 | 361 | 432 | 58 | 0 | 0 | 0 | 0 | 478.554 | 0 | 2023-06-23
SU02915 | PP38299602 | POSCO | 0 | 20230620 | 0.1 | 0.14 | 0.04 | 0.197 | 0.99 | 0.0054 | 0.0017 | 0.03 | 0.031 | 0.014 | 0.008 | 0.0001 | 0 | 0.01 | 0 | 0 | 0 | 0.001 | 0.0055 | 0.025 | 0 | 0 | 0.0109 | 0.002 | 0 | 0 | 0 | 137 | 361 | 432 | 58 | 15.6 | 3741 | 18328 | PPX62004T | 1012925 | CM108 | 대경공장 JCOE 시편절단 | 5114 | JCOE 생산창고 | SPX6201020 | N5LBL2SCA | 1219 | 15.9 | SU02915 | PP38299602 | 2306J1107 | Stripe 모재 T방향 | API-5LBMA*SCOM | 주식회사 포스코 | 361 | 432 | 58 | 209.647 | 343.997 | 214.406 | 351.806 | 454.161 | 51.9531 | 2023-06-23
SU02927 | PP38300501 | POSCO | 0 | 20230621 | 0.1 | 0.14 | 0.0426 | 0.227 | 0.992 | 0.0055 | 0.0011 | 0.034 | 0.035 | 0.013 | 0.005 | 0.0001 | 0 | 0.01 | 0 | 0 | 0 | 0.001 | 0.0048 | 0.025 | 0 | 0 | 0.0123 | 0.002 | 0 | 0 | 0 | 135 | 344 | 434 | 58 | 15.6 | 3741 | 18328 | PPX62103T | 1012925 | CM108 | 대경공장 JCOE 시편절단 | 5114 | JCOE 생산창고 | SPX6211070 | N5LBL2SCA | 1219 | 15.9 | SU02927 | PP38300501 | 2306J1184 | Stripe 모재 T방향 | API-5LBMA*SCOM | 주식회사 포스코 | 344 | 434 | 58 | 207.196 | 340.495 | 211.077 | 346.872 | 445.251 | 53.9062 | 2023-06-26
SU02927 | PP38300501 | POSCO | 0 | 20230621 | 0.1 | 0.14 | 0.0426 | 0.227 | 0.992 | 0.0055 | 0.0011 | 0.034 | 0.035 | 0.013 | 0.005 | 0.0001 | 0 | 0.01 | 0 | 0 | 0 | 0.001 | 0.0048 | 0.025 | 0 | 0 | 0.0123 | 0.002 | 0 | 0 | 0 | 135 | 344 | 434 | 58 | 15.6 | 3741 | 18328 | PPX62103W | 1012925 | CM108 | 대경공장 JCOE 시편절단 | 5114 | JCOE 생산창고 | SPX6211070 | N5LBL2SCA | 1219 | 15.9 | SU02927 | PP38300501 | 2306J1184 | Stripe 용접 | API-5LBMA*SCOM | 주식회사 포스코 | 344 | 434 | 58 | 226.47 | 372.58 | 0 | 0 | 465.752 | 0 | 2023-06-26
SU02917 | PP38300702 | POSCO | 0 | 20230621 | 0.1 | 0.13 | 0.0376 | 0.199 | 0.985 | 0.0081 | 0.0019 | 0.032 | 0.034 | 0.014 | 0.009 | 0.0003 | 0 | 0.012 | 0 | 0 | 0 | 0.002 | 0.0051 | 0.024 | 0 | 0 | 0.0131 | 0.001 | 0 | 0 | 0 | 136 | 351 | 435 | 59 | 15.6 | 3741 | 18328 | PPX62102T | 1012925 | CM108 | 대경공장 JCOE 시편절단 | 5114 | JCOE 생산창고 | SPX6211020 | N5LBL2SCA | 1219 | 15.9 | SU02917 | PP38300702 | 2306J1170 | Stripe 모재 T방향 | API-5LBMA*SCOM | 주식회사 포스코 | 351 | 435 | 59 | 194.646 | 319.397 | 203.187 | 333.413 | 455.607 | 53.125 | 2023-06-26
SU02917 | PP38300702 | POSCO | 0 | 20230621 | 0.1 | 0.13 | 0.0376 | 0.199 | 0.985 | 0.0081 | 0.0019 | 0.032 | 0.034 | 0.014 | 0.009 | 0.0003 | 0 | 0.012 | 0 | 0 | 0 | 0.002 | 0.0051 | 0.024 | 0 | 0 | 0.0131 | 0.001 | 0 | 0 | 0 | 136 | 351 | 435 | 59 | 15.6 | 3741 | 18328 | PPX62102W | 1012925 | CM108 | 대경공장 JCOE 시편절단 | 5114 | JCOE 생산창고 | SPX6211020 | N5LBL2SCA | 1219 | 15.9 | SU02917 | PP38300702 | 2306J1170 | Stripe 용접 | API-5LBMA*SCOM | 주식회사 포스코 | 351 | 435 | 59 | 0 | 0 | 0 | 0 | 475.211 | 0 | 2023-06-26
SU02914 | PP38301602 | POSCO | 0 | 20230623 | 0.1 | 0.14 | 0.0393 | 0.195 | 0.969 | 0.0064 | 0.0028 | 0.03 | 0.032 | 0.017 | 0.01 | 0.0002 | 0 | 0.012 | 0 | 0 | 0 | 0.002 | 0.0046 | 0.024 | 0 | 0 | 0.0106 | 0.002 | 0 | 0 | 0 | 142 | 356 | 445 | 55 | 15.6 | 3741 | 18328 | PPX62105W | 1012925 | CM108 | 대경공장 JCOE 시편절단 | 5114 | JCOE 생산창고 | SPX6212060 | N5LBL2SCA | 1219 | 15.9 | SU02914 | PP38301602 | 2306J1199 | Stripe 용접 | API-5LBMA*SCOM | 주식회사 포스코 | 356 | 445 | 55 | 239.92 | 392.232 | 0 | 0 | 466.827 | 0 | 2023-06-26
SU02914 | PP38301602 | POSCO | 0 | 20230623 | 0.1 | 0.14 | 0.0393 | 0.195 | 0.969 | 0.0064 | 0.0028 | 0.03 | 0.032 | 0.017 | 0.01 | 0.0002 | 0 | 0.012 | 0 | 0 | 0 | 0.002 | 0.0046 | 0.024 | 0 | 0 | 0.0106 | 0.002 | 0 | 0 | 0 | 142 | 356 | 445 | 55 | 15.6 | 3741 | 18328 | PPX62105T | 1012925 | CM108 | 대경공장 JCOE 시편절단 | 5114 | JCOE 생산창고 | SPX6212060 | N5LBL2SCA | 1219 | 15.9 | SU02914 | PP38301602 | 2306J1199 | Stripe 모재 T방향 | API-5LBMA*SCOM | 주식회사 포스코 | 356 | 445 | 55 | 198.446 | 321.73 | 207.288 | 336.064 | 458.888 | 53.5156 | 2023-06-26
SU03864 | PP38592702 | POSCO | 0 | 20230626 | 0.17 | 0.34 | 0.0782 | 0.299 | 1.55 | 0.0064 | 0.0019 | 0.026 | 0.027 | 0.015 | 0.005 | 0.0001 | 0 | 0.015 | 0 | 0 | 0 | 0.002 | 0.0037 | 0.02 | 0 | 0 | 0.0134 | 0.002 | 0 | 0 | 0 | 0 | 430 | 503 | 28 | 31.75 | 1946 | 12430 | PPX80220W | 1015694 | CM108 | 대경공장 JCOE 시편절단 | 5114 | JCOE 생산창고 | SPX8021130 | 2B2W50A | 660.4 | 31.75 | SU03864 | PP38592702 | 2308J0116 | Stripe 용접 | API-2W50ZLS*PTTEP | 주식회사 포스코 | 430 | 503 | 28 | 643.317 | 525.723 | 0 | 0 | 555.07295 | 0 | 2023-08-23
SU03864 | PP38592702 | POSCO | 0 | 20230626 | 0.17 | 0.34 | 0.0782 | 0.299 | 1.55 | 0.0064 | 0.0019 | 0.026 | 0.027 | 0.015 | 0.005 | 0.0001 | 0 | 0.015 | 0 | 0 | 0 | 0.002 | 0.0037 | 0.02 | 0 | 0 | 0.0134 | 0.002 | 0 | 0 | 0 | 0 | 430 | 503 | 28 | 31.75 | 1946 | 12430 | PPX80220T | 1015694 | CM108 | 대경공장 JCOE 시편절단 | 5114 | JCOE 생산창고 | SPX8021130 | 2B2W50A | 660.4 | 31.75 | SU03864 | PP38592702 | 2308J0116 | Stripe 모재 T방향 | API-2W50ZLS*PTTEP | 주식회사 포스코 | 430 | 503 | 28 | 476.648 | 392.743 | 482.714 | 398.75506 | 518.82063 | 35 | 2023-08-23
SU04030 | PP38606902 | POSCO | 0 | 20230627 | 0.1 | 0.14 | 0.0408 | 0.207 | 0.98 | 0.0086 | 0.0018 | 0.023 | 0.025 | 0.017 | 0.003 | 0.0001 | 0 | 0.01 | 0 | 0 | 0 | 0.001 | 0.0054 | 0.024 | 0 | 0 | 0.0098 | 0.002 | 0 | 0 | 0 | 146 | 374 | 444 | 54 | 15.6 | 2748 | 12222 | PPX70309T | 1014013 | CM108 | 대경공장 JCOE 시편절단 | 5114 | JCOE 생산창고 | SPX7032050 | N5LBL2 | 457 | 15.9 | SU04030 | PP38606902 | 2307J0034 | Stripe 모재 T방향 |  |  | 374 | 444 | 54 | 241.524 | 393.721 | 245.947 | 400.93 | 457.423 | 52.1484 | 2023-07-11
SU04030 | PP38606902 | POSCO | 0 | 20230627 | 0.1 | 0.14 | 0.0408 | 0.207 | 0.98 | 0.0086 | 0.0018 | 0.023 | 0.025 | 0.017 | 0.003 | 0.0001 | 0 | 0.01 | 0 | 0 | 0 | 0.001 | 0.0054 | 0.024 | 0 | 0 | 0.0098 | 0.002 | 0 | 0 | 0 | 146 | 374 | 444 | 54 | 15.6 | 2748 | 12222 | PPX70309W | 1014013 | CM108 | 대경공장 JCOE 시편절단 | 5114 | JCOE 생산창고 | SPX7032050 | N5LBL2 | 457 | 15.9 | SU04030 | PP38606902 | 2307J0034 | Stripe 용접 |  |  | 374 | 444 | 54 | 269.689 | 439.791 | 0 | 0 | 486.551 | -98.046 | 2023-07-11
SU04030 | PP38608001 | POSCO | 0 | 20230620 | 0.1 | 0.14 | 0.0408 | 0.207 | 0.98 | 0.0086 | 0.0018 | 0.023 | 0.025 | 0.017 | 0.003 | 0.0001 | 0 | 0.01 | 0 | 0 | 0 | 0.001 | 0.0054 | 0.024 | 0 | 0 | 0.0098 | 0.002 | 0 | 0 | 0 | 146 | 373 | 445 | 54 | 15.6 | 3741 | 18328 | PPX62013W | 1012925 | CM108 | 대경공장 JCOE 시편절단 | 5114 | JCOE 생산창고 | SPX6202040 | N5LBL2SCA | 1219 | 15.9 | SU04030 | PP38608001 | 2306J1125 | Stripe 용접 | API-5LBMA*SCOM | 주식회사 포스코 | 373 | 445 | 54 | 0 | 0 | 0 | 0 | 468.594 | 0 | 2023-06-26
SU04030 | PP38608001 | POSCO | 0 | 20230620 | 0.1 | 0.14 | 0.0408 | 0.207 | 0.98 | 0.0086 | 0.0018 | 0.023 | 0.025 | 0.017 | 0.003 | 0.0001 | 0 | 0.01 | 0 | 0 | 0 | 0.001 | 0.0054 | 0.024 | 0 | 0 | 0.0098 | 0.002 | 0 | 0 | 0 | 146 | 373 | 445 | 54 | 15.6 | 3741 | 18328 | PPX62013T | 1012925 | CM108 | 대경공장 JCOE 시편절단 | 5114 | JCOE 생산창고 | SPX6202040 | N5LBL2SCA | 1219 | 15.9 | SU04030 | PP38608001 | 2306J1125 | Stripe 모재 T방향 | API-5LBMA*SCOM | 주식회사 포스코 | 373 | 445 | 54 | 213.744 | 352.519 | 217.807 | 359.221 | 453.54 | 51.5625 | 2023-06-26
SU04031 | PP38608502 | POSCO | 0 | 20230620 | 0.1 | 0.14 | 0.0391 | 0.23 | 0.988 | 0.0074 | 0.0013 | 0.03 | 0.031 | 0.012 | 0.007 | 0 | 0 | 0.011 | 0 | 0 | 0 | 0.002 | 0.0037 | 0.023 | 0 | 0 | 0.012 | 0 | 0 | 0 | 0 | 139 | 365 | 446 | 51 | 15.6 | 3741 | 18328 | PPX62014W | 1012925 | CM108 | 대경공장 JCOE 시편절단 | 5114 | JCOE 생산창고 | SPX6202090 | N5LBL2SCA | 1219 | 15.9 | SU04031 | PP38608502 | 2306J1130 | Stripe 용접 | API-5LBMA*SCOM | 주식회사 포스코 | 365 | 446 | 51 | 0 | 0 | 0 | 0 | 479.9 | 0 | 2023-06-26
SU04031 | PP38608502 | POSCO | 0 | 20230620 | 0.1 | 0.14 | 0.0391 | 0.23 | 0.988 | 0.0074 | 0.0013 | 0.03 | 0.031 | 0.012 | 0.007 | 0 | 0 | 0.011 | 0 | 0 | 0 | 0.002 | 0.0037 | 0.023 | 0 | 0 | 0.012 | 0 | 0 | 0 | 0 | 139 | 365 | 446 | 51 | 15.6 | 3741 | 18328 | PPX62014T | 1012925 | CM108 | 대경공장 JCOE 시편절단 | 5114 | JCOE 생산창고 | SPX6202090 | N5LBL2SCA | 1219 | 15.9 | SU04031 | PP38608502 | 2306J1130 | Stripe 모재 T방향 | API-5LBMA*SCOM | 주식회사 포스코 | 365 | 446 | 51 | 214.024 | 352.733 | 221.136 | 364.455 | 450.229 | 51.5625 | 2023-06-26
SU04032 | PP38610001 | POSCO | 0 | 20230620 | 0.1 | 0.14 | 0.0406 | 0.239 | 0.981 | 0.0071 | 0.001 | 0.035 | 0.038 | 0.013 | 0.006 | 0.0001 | 0 | 0.01 | 0 | 0 | 0 | 0.001 | 0.0034 | 0.024 | 0 | 0 | 0.0114 | 0.001 | 0 | 0 | 0 | 138 | 363 | 444 | 54 | 15.6 | 3741 | 18328 | PPX62015T | 1012925 | CM108 | 대경공장 JCOE 시편절단 | 5114 | JCOE 생산창고 | SPX6201010 | N5LBL2SCA | 1219 | 15.9 | SU04032 | PP38610001 | 2306J1106 | Stripe 모재 T방향 | API-5LBMA*SCOM | 주식회사 포스코 | 363 | 444 | 54 | 216.898 | 356.906 | 218.486 | 359.52 | 453.279 | 51.7578 | 2023-06-26
SU04032 | PP38610001 | POSCO | 0 | 20230620 | 0.1 | 0.14 | 0.0406 | 0.239 | 0.981 | 0.0071 | 0.001 | 0.035 | 0.038 | 0.013 | 0.006 | 0.0001 | 0 | 0.01 | 0 | 0 | 0 | 0.001 | 0.0034 | 0.024 | 0 | 0 | 0.0114 | 0.001 | 0 | 0 | 0 | 138 | 363 | 444 | 54 | 15.6 | 3741 | 18328 | PPX62015W | 1012925 | CM108 | 대경공장 JCOE 시편절단 | 5114 | JCOE 생산창고 | SPX6201010 | N5LBL2SCA | 1219 | 15.9 | SU04032 | PP38610001 | 2306J1106 | Stripe 용접 | API-5LBMA*SCOM | 주식회사 포스코 | 363 | 444 | 54 | 0 | 0 | 0 | 0 | 475.228 | 0 | 2023-06-26
SU04034 | PP38610801 | POSCO | 0 | 20230620 | 0.1 | 0.14 | 0.0384 | 0.246 | 0.977 | 0.0086 | 0.001 | 0.033 | 0.034 | 0.014 | 0.011 | 0.0001 | 0 | 0.011 | 0 | 0 | 0 | 0.001 | 0.0036 | 0.024 | 0 | 0 | 0.011 | 0.001 | 0 | 0 | 0 | 136 | 371 | 443 | 54 | 15.6 | 3741 | 18328 | PPX62005W | 1012925 | CM108 | 대경공장 JCOE 시편절단 | 5114 | JCOE 생산창고 | SPX6201030 | N5LBL2SCA | 1219 | 15.9 | SU04034 | PP38610801 | 2306J1108 | Stripe 용접 | API-5LBMA*SCOM | 주식회사 포스코 | 371 | 443 | 54 | 84.7927 | 139.575 | 0 | 0 | 462.397 | 0 | 2023-06-23
SU04034 | PP38610801 | POSCO | 0 | 20230620 | 0.1 | 0.14 | 0.0384 | 0.246 | 0.977 | 0.0086 | 0.001 | 0.033 | 0.034 | 0.014 | 0.011 | 0.0001 | 0 | 0.011 | 0 | 0 | 0 | 0.001 | 0.0036 | 0.024 | 0 | 0 | 0.011 | 0.001 | 0 | 0 | 0 | 136 | 371 | 443 | 54 | 15.6 | 3741 | 18328 | PPX62005T | 1012925 | CM108 | 대경공장 JCOE 시편절단 | 5114 | JCOE 생산창고 | SPX6201030 | N5LBL2SCA | 1219 | 15.9 | SU04034 | PP38610801 | 2306J1108 | Stripe 모재 T방향 | API-5LBMA*SCOM | 주식회사 포스코 | 371 | 443 | 54 | 208.634 | 344.545 | 213.499 | 352.58 | 449.912 | 51.3671 | 2023-06-23
SU04030 | PP38611502 | POSCO | 0 | 20230711 | 0.1 | 0.14 | 0.0408 | 0.207 | 0.98 | 0.0086 | 0.0018 | 0.023 | 0.025 | 0.017 | 0.003 | 0.0001 | 0 | 0.01 | 0 | 0 | 0 | 0.001 | 0.0054 | 0.024 | 0 | 0 | 0.0098 | 0.002 | 0 | 0 | 0 | 142 | 370 | 439 | 54 | 15.6 | 2748 | 12222 | PPX71401T | 1015164 | CM108 | 대경공장 JCOE 시편절단 | 5114 | JCOE 생산창고 | SPX7141030 | N5LBL2 | 457 | 15.9 | SU04030 | PP38611502 | 2307J0844 | Stripe 모재 T방향 |  |  | 370 | 439 | 54 | 226.12 | 371.43 | 226.074 | 371.353 | 450.707 | 51.5625 | 2023-07-19
SU04030 | PP38611502 | POSCO | 0 | 20230711 | 0.1 | 0.14 | 0.0408 | 0.207 | 0.98 | 0.0086 | 0.0018 | 0.023 | 0.025 | 0.017 | 0.003 | 0.0001 | 0 | 0.01 | 0 | 0 | 0 | 0.001 | 0.0054 | 0.024 | 0 | 0 | 0.0098 | 0.002 | 0 | 0 | 0 | 142 | 370 | 439 | 54 | 15.6 | 2748 | 12222 | PPX71401W | 1015164 | CM108 | 대경공장 JCOE 시편절단 | 5114 | JCOE 생산창고 | SPX7141030 | N5LBL2 | 457 | 15.9 | SU04030 | PP38611502 | 2307J0844 | Stripe 용접 |  |  | 370 | 439 | 54 | 298.266 | 489.709 | 0 | 0 | 492.08 | -98.046 | 2023-07-19
SU04032 | PP38912903 | POSCO | 0 | 20230629 | 0.1 | 0.14 | 0.0406 | 0.239 | 0.981 | 0.0071 | 0.001 | 0.035 | 0.038 | 0.013 | 0.006 | 0.0001 | 0 | 0.01 | 0 | 0 | 0 | 0.001 | 0.0034 | 0.024 | 0 | 0 | 0.0114 | 0.001 | 0 | 0 | 0 | 138 | 361 | 451 | 54 | 15.6 | 2748 | 12222 | PPX70308W | 1014013 | CM108 | 대경공장 JCOE 시편절단 | 5114 | JCOE 생산창고 | SPX7032030 | N5LBL2 | 457 | 15.9 | SU04032 | PP38912903 | 2307J0022 | Stripe 용접 |  |  | 361 | 451 | 54 | 269.647 | 442.575 | 0 | 0 | 487.266 | -98.046 | 2023-07-11
SU04032 | PP38912903 | POSCO | 0 | 20230629 | 0.1 | 0.14 | 0.0406 | 0.239 | 0.981 | 0.0071 | 0.001 | 0.035 | 0.038 | 0.013 | 0.006 | 0.0001 | 0 | 0.01 | 0 | 0 | 0 | 0.001 | 0.0034 | 0.024 | 0 | 0 | 0.0114 | 0.001 | 0 | 0 | 0 | 138 | 361 | 451 | 54 | 15.6 | 2748 | 12222 | PPX70308T | 1014013 | CM108 | 대경공장 JCOE 시편절단 | 5114 | JCOE 생산창고 | SPX7032030 | N5LBL2 | 457 | 15.9 | SU04032 | PP38912903 | 2307J0022 | Stripe 모재 T방향 |  |  | 361 | 451 | 54 | 240.335 | 391.2 | 245.976 | 400.382 | 451.171 | 52.1484 | 2023-07-11
SU02914 | PP38913203 | POSCO | 0 | 20230629 | 0.1 | 0.14 | 0.0393 | 0.195 | 0.969 | 0.0064 | 0.0028 | 0.03 | 0.032 | 0.017 | 0.01 | 0.0002 | 0 | 0.012 | 0 | 0 | 0 | 0.002 | 0.0046 | 0.024 | 0 | 0 | 0.0106 | 0.002 | 0 | 0 | 0 | 133 | 348 | 428 | 56 | 15.6 | 2748 | 12222 | PPX70307T | 1014013 | CM108 | 대경공장 JCOE 시편절단 | 5114 | JCOE 생산창고 | SPX7032010 | N5LBL2 | 457 | 15.9 | SU02914 | PP38913203 | 2307J0016 | Stripe 모재 T방향 |  |  | 348 | 428 | 56 | 222.04 | 366.231 | 227.364 | 375.012 | 436.353 | 53.7109 | 2023-07-11
SU02914 | PP38913203 | POSCO | 0 | 20230629 | 0.1 | 0.14 | 0.0393 | 0.195 | 0.969 | 0.0064 | 0.0028 | 0.03 | 0.032 | 0.017 | 0.01 | 0.0002 | 0 | 0.012 | 0 | 0 | 0 | 0.002 | 0.0046 | 0.024 | 0 | 0 | 0.0106 | 0.002 | 0 | 0 | 0 | 133 | 348 | 428 | 56 | 15.6 | 2748 | 12222 | PPX70307W | 1014013 | CM108 | 대경공장 JCOE 시편절단 | 5114 | JCOE 생산창고 | SPX7032010 | N5LBL2 | 457 | 15.9 | SU02914 | PP38913203 | 2307J0016 | Stripe 용접 |  |  | 348 | 428 | 56 | 250.684 | 413.901 | 0 | 0 | 467.066 | -98.046 | 2023-07-11
SU05190 | PP39447602 | POSCO | 0 | 20230724 | 0.18 | 0.41 | 0.0615 | 0.3 | 1.786 | 0.0088 | 0.0012 | 0 | 0.032 | 0.127 | 0.008 | 0.0001 | 0.0028 | 0.013 | 0 | 0 | 0 | 0.115 | 0.0039 | 0.045 | 0 | 0 | 0.0123 | 0.003 | 0 | 0 | 0 | 241 | 601 | 698 | 47 | 38.3 | 1613 | 12222 | PPX81602T | 1016714 | CM108 | 대경공장 JCOE 시편절단 | 5114 | JCOE 생산창고 | SPX8151040 | NX80L2OXL | 559 | 38.1 | SU05190 | PP39447602 | 2308J0395 | Stripe 모재 T방향 | API-X80MO*XL | 주식회사 포스코 | 601 | 698 | 47 | 959.345 | 654.119 | 941.233 | 641.77 | 727.176 | 53.7109 | 2023-08-21
SU05190 | PP39447602 | POSCO | 0 | 20230724 | 0.18 | 0.41 | 0.0615 | 0.3 | 1.786 | 0.0088 | 0.0012 | 0 | 0.032 | 0.127 | 0.008 | 0.0001 | 0.0028 | 0.013 | 0 | 0 | 0 | 0.115 | 0.0039 | 0.045 | 0 | 0 | 0.0123 | 0.003 | 0 | 0 | 0 | 241 | 601 | 698 | 47 | 38.3 | 1613 | 12222 | PPX81602W | 1016714 | CM108 | 대경공장 JCOE 시편절단 | 5114 | JCOE 생산창고 | SPX8151040 | NX80L2OXL | 559 | 38.1 | SU05190 | PP39447602 | 2308J0395 | Stripe 용접 | API-X80MO*XL | 주식회사 포스코 | 601 | 698 | 47 | 0 | 0 | 0 | 0 | 734.387 | 0 | 2023-08-21
SU05192 | PP39448201 | POSCO | 0 | 20230724 | 0.18 | 0.41 | 0.0626 | 0.296 | 1.786 | 0.0095 | 0.0008 | 0 | 0.031 | 0.122 | 0.005 | 0.0001 | 0.0022 | 0.012 | 0 | 0 | 0 | 0.118 | 0.0033 | 0.046 | 0 | 0 | 0.0103 | 0.003 | 0 | 0 | 0 | 240 | 601 | 696 | 52 | 38.3 | 1613 | 12222 | PPX81601W | 1016714 | CM108 | 대경공장 JCOE 시편절단 | 5114 | JCOE 생산창고 | SPX8141040 | NX80L2OXL | 559 | 38.1 | SU05192 | PP39448201 | 2308J0375 | Stripe 용접 | API-X80MO*XL | 주식회사 포스코 | 601 | 696 | 52 | 1017.96 | 692.551 | 0 | 0 | 706.134 | 0 | 2023-08-21
SU05192 | PP39448201 | POSCO | 0 | 20230724 | 0.18 | 0.41 | 0.0626 | 0.296 | 1.786 | 0.0095 | 0.0008 | 0 | 0.031 | 0.122 | 0.005 | 0.0001 | 0.0022 | 0.012 | 0 | 0 | 0 | 0.118 | 0.0033 | 0.046 | 0 | 0 | 0.0103 | 0.003 | 0 | 0 | 0 | 240 | 601 | 696 | 52 | 38.3 | 1613 | 12222 | PPX81601T | 1016714 | CM108 | 대경공장 JCOE 시편절단 | 5114 | JCOE 생산창고 | SPX8141040 | NX80L2OXL | 559 | 38.1 | SU05192 | PP39448201 | 2308J0375 | Stripe 모재 T방향 | API-X80MO*XL | 주식회사 포스코 | 601 | 696 | 52 | 871.282 | 591.061 | 860.734 | 583.905 | 700.689 | 53.9062 | 2023-08-21
SU05194 | PP39449001 | POSCO | 0 | 20230724 | 0.18 | 0.41 | 0.0649 | 0.286 | 1.794 | 0.0089 | 0.001 | 0 | 0.032 | 0.124 | 0.009 | 0.0002 | 0.0019 | 0.016 | 0 | 0 | 0 | 0.115 | 0.0047 | 0.045 | 0 | 0 | 0.0114 | 0.002 | 0 | 0 | 0 | 237 | 596 | 700 | 46 | 38.3 | 1613 | 12222 | PPX81701T | 1016718 | CM108 | 대경공장 JCOE 시편절단 | 5114 | JCOE 생산창고 | SPX8161040 | NX80L2OXL | 559 | 38.1 | SU05194 | PP39449001 | 2308J0423 | Stripe 모재 T방향 | API-X80MO*XL | 주식회사 포스코 | 596 | 700 | 46 | 950.499 | 643.512 | 961.689 | 651.088 | 707.023 | 54.2968 | 2023-08-21
SU05194 | PP39449001 | POSCO | 0 | 20230724 | 0.18 | 0.41 | 0.0649 | 0.286 | 1.794 | 0.0089 | 0.001 | 0 | 0.032 | 0.124 | 0.009 | 0.0002 | 0.0019 | 0.016 | 0 | 0 | 0 | 0.115 | 0.0047 | 0.045 | 0 | 0 | 0.0114 | 0.002 | 0 | 0 | 0 | 237 | 596 | 700 | 46 | 38.3 | 1613 | 12222 | PPX81701W | 1016718 | CM108 | 대경공장 JCOE 시편절단 | 5114 | JCOE 생산창고 | SPX8161040 | NX80L2OXL | 559 | 38.1 | SU05194 | PP39449001 | 2308J0423 | Stripe 용접 | API-X80MO*XL | 주식회사 포스코 | 596 | 700 | 46 | 0 | 0 | 0 | 0 | 719.475 | 0 | 2023-08-21
SU20778 | PP52209801 | POSCO | 0 | 20240601 | 0.1 | 0.14 | 0.0387 | 0.239 | 0.98 | 0.0084 | 0.0015 | 0.03 | 0.032 | 0.015 | 0.006 | 0.0001 | 0 | 0.009 | 0 | 0 | 0 | 0.001 | 0.0042 | 0.023 | 0 | 0 | 0.0093 | 0 | 0 | 0 | 0 | 138 | 354 | 431 | 58 | 15.6 | 2315 | 18328 | PPY70810T | 1046982 | CM108 | 대경공장 JCOE 시편절단 | 5114 | JCOE 생산창고 | SPY7081090 | N5LBL2SCA | 762 | 15.88 | SU20778 | PP52209801 | 2407J0393 | Stripe 모재 T방향 | API-5LBMA*SCOM | 주식회사 포스코 | 354 | 431 | 58 | 217.778 | 358.096 | 221.045 | 363.468 | 444.467 | 53.2 | 2024-07-11
SU20778 | PP52209801 | POSCO | 0 | 20240601 | 0.1 | 0.14 | 0.0387 | 0.239 | 0.98 | 0.0084 | 0.0015 | 0.03 | 0.032 | 0.015 | 0.006 | 0.0001 | 0 | 0.009 | 0 | 0 | 0 | 0.001 | 0.0042 | 0.023 | 0 | 0 | 0.0093 | 0 | 0 | 0 | 0 | 138 | 354 | 431 | 58 | 15.6 | 2315 | 18328 | PPY70810W | 1046982 | CM108 | 대경공장 JCOE 시편절단 | 5114 | JCOE 생산창고 | SPY7081090 | N5LBL2SCA | 762 | 15.88 | SU20778 | PP52209801 | 2407J0393 | Stripe 용접 | API-5LBMA*SCOM | 주식회사 포스코 | 354 | 431 | 58 | 0 | 0 | 0 | 0 | 488.377 | 0 | 2024-07-11
SU20776 | PP52210401 | POSCO | 0 | 20240612 | 0.1 | 0.14 | 0.0426 | 0.214 | 0.99 | 0.0073 | 0.0019 | 0.026 | 0.028 | 0.017 | 0.008 | 0.0001 | 0 | 0.01 | 0 | 0 | 0 | 0.002 | 0.004 | 0.025 | 0 | 0 | 0.0109 | 0.001 | 0 | 0 | 0 | 137 | 349 | 430 | 56 | 15.6 | 2315 | 18328 | PPY70808W | 1046982 | CM108 | 대경공장 JCOE 시편절단 | 5114 | JCOE 생산창고 | SPY7081070 | N5LBL2SCA | 762 | 15.88 | SU20776 | PP52210401 | 2407J0371 | Stripe 용접 | API-5LBMA*SCOM | 주식회사 포스코 | 349 | 430 | 56 | 244.418 | 401.633 | 0 | 0 | 468.836 | 0 | 2024-07-11
SU20776 | PP52210401 | POSCO | 0 | 20240612 | 0.1 | 0.14 | 0.0426 | 0.214 | 0.99 | 0.0073 | 0.0019 | 0.026 | 0.028 | 0.017 | 0.008 | 0.0001 | 0 | 0.01 | 0 | 0 | 0 | 0.002 | 0.004 | 0.025 | 0 | 0 | 0.0109 | 0.001 | 0 | 0 | 0 | 137 | 349 | 430 | 56 | 15.6 | 2315 | 18328 | PPY70808T | 1046982 | CM108 | 대경공장 JCOE 시편절단 | 5114 | JCOE 생산창고 | SPY7081070 | N5LBL2SCA | 762 | 15.88 | SU20776 | PP52210401 | 2407J0371 | Stripe 모재 T방향 | API-5LBMA*SCOM | 주식회사 포스코 | 349 | 430 | 56 | 214.764 | 352.177 | 217.922 | 357.355 | 441.881 | 55.3999 | 2024-07-11
SU20777 | PP52210902 | POSCO | 0 | 20240531 | 0.1 | 0.14 | 0.0385 | 0.257 | 0.975 | 0.0081 | 0.0012 | 0.03 | 0.031 | 0.014 | 0.006 | 0.0001 | 0 | 0.008 | 0 | 0 | 0 | 0.001 | 0.004 | 0.024 | 0 | 0 | 0.0099 | 0 | 0 | 0 | 0 | 137 | 354 | 432 | 56 | 15.6 | 2315 | 18328 | PPY70811T | 1046982 | CM108 | 대경공장 JCOE 시편절단 | 5114 | JCOE 생산창고 | SPY7081100 | N5LBL2SCA | 762 | 15.88 | SU20777 | PP52210902 | 2407J0394 | Stripe 모재 T방향 | API-5LBMA*SCOM | 주식회사 포스코 | 354 | 432 | 56 | 222.813 | 366.298 | 227.379 | 373.805 | 451.022 | 52.3999 | 2024-07-11
SU20777 | PP52210902 | POSCO | 0 | 20240531 | 0.1 | 0.14 | 0.0385 | 0.257 | 0.975 | 0.0081 | 0.0012 | 0.03 | 0.031 | 0.014 | 0.006 | 0.0001 | 0 | 0.008 | 0 | 0 | 0 | 0.001 | 0.004 | 0.024 | 0 | 0 | 0.0099 | 0 | 0 | 0 | 0 | 137 | 354 | 432 | 56 | 15.6 | 2315 | 18328 | PPY70811W | 1046982 | CM108 | 대경공장 JCOE 시편절단 | 5114 | JCOE 생산창고 | SPY7081100 | N5LBL2SCA | 762 | 15.88 | SU20777 | PP52210902 | 2407J0394 | Stripe 용접 | API-5LBMA*SCOM | 주식회사 포스코 | 354 | 432 | 56 | 0 | 0 | 0 | 0 | 467.257 | 0 | 2024-07-11
SU20779 | PP52349302 | POSCO | 0 | 20240610 | 0.1 | 0.14 | 0.0371 | 0.236 | 0.993 | 0.0093 | 0.0011 | 0.027 | 0.03 | 0.016 | 0.009 | 0.0001 | 0 | 0.009 | 0 | 0 | 0 | 0.002 | 0.0039 | 0.024 | 0 | 0 | 0.0096 | 0.001 | 0 | 0 | 0 | 134 | 352 | 431 | 57 | 15.6 | 2791 | 18328 | PPY70219W | 1046505 | CM108 | 대경공장 JCOE 시편절단 | 5114 | JCOE 생산창고 | SPY7022170 | N5LBL2SCA | 914 | 15.88 | SU20779 | PP52349302 | 2407J0116 | Stripe 용접 | API-5LBMA*SCOM | 주식회사 포스코 | 352 | 431 | 57 | 268.322 | 446.093 | 0 | 0 | 482.769 | 0 | 2024-07-08
SU20779 | PP52349302 | POSCO | 0 | 20240610 | 0.1 | 0.14 | 0.0371 | 0.236 | 0.993 | 0.0093 | 0.0011 | 0.027 | 0.03 | 0.016 | 0.009 | 0.0001 | 0 | 0.009 | 0 | 0 | 0 | 0.002 | 0.0039 | 0.024 | 0 | 0 | 0.0096 | 0.001 | 0 | 0 | 0 | 134 | 352 | 431 | 57 | 15.6 | 2791 | 18328 | PPY70219T | 1046505 | CM108 | 대경공장 JCOE 시편절단 | 5114 | JCOE 생산창고 | SPY7022170 | N5LBL2SCA | 914 | 15.88 | SU20779 | PP52349302 | 2407J0116 | Stripe 모재 T방향 | API-5LBMA*SCOM | 주식회사 포스코 | 352 | 431 | 57 | 215.435 | 358.834 | 224.446 | 373.843 | 472.06 | 50.6 | 2024-07-08
SU20780 | PP52350502 | POSCO | 0 | 20240610 | 0.1 | 0.14 | 0.0389 | 0.24 | 1.002 | 0.0079 | 0.0018 | 0.033 | 0.034 | 0.015 | 0.008 | 0.0001 | 0 | 0.008 | 0 | 0 | 0 | 0.002 | 0.0036 | 0.024 | 0 | 0 | 0.0104 | 0.001 | 0 | 0 | 0 | 133 | 362 | 434 | 57 | 15.6 | 2791 | 18328 | PPY70301W | 1046505 | CM108 | 대경공장 JCOE 시편절단 | 5114 | JCOE 생산창고 | SPY7022180 | N5LBL2SCA | 914 | 15.88 | SU20780 | PP52350502 | 2407J0117 | Stripe 용접 | API-5LBMA*SCOM | 주식회사 포스코 | 362 | 434 | 57 | 0 | 0 | 0 | 0 | 498.226 | 0 | 2024-07-08
SU20780 | PP52350502 | POSCO | 0 | 20240610 | 0.1 | 0.14 | 0.0389 | 0.24 | 1.002 | 0.0079 | 0.0018 | 0.033 | 0.034 | 0.015 | 0.008 | 0.0001 | 0 | 0.008 | 0 | 0 | 0 | 0.002 | 0.0036 | 0.024 | 0 | 0 | 0.0104 | 0.001 | 0 | 0 | 0 | 133 | 362 | 434 | 57 | 15.6 | 2791 | 18328 | PPY70301T | 1046505 | CM108 | 대경공장 JCOE 시편절단 | 5114 | JCOE 생산창고 | SPY7022180 | N5LBL2SCA | 914 | 15.88 | SU20780 | PP52350502 | 2407J0117 | Stripe 모재 T방향 | API-5LBMA*SCOM | 주식회사 포스코 | 362 | 434 | 57 | 232.053 | 386.002 | 242.597 | 403.541 | 489.426 | 49.8 | 2024-07-08
SU20778 | PP52352101 | POSCO | 0 | 20240606 | 0.1 | 0.14 | 0.0387 | 0.239 | 0.98 | 0.0084 | 0.0015 | 0.03 | 0.032 | 0.015 | 0.006 | 0.0001 | 0 | 0.009 | 0 | 0 | 0 | 0.001 | 0.0042 | 0.023 | 0 | 0 | 0.0093 | 0 | 0 | 0 | 0 | 132 | 344 | 425 | 56 | 15.6 | 2791 | 18328 | PPY70402T | 1046505 | CM108 | 대경공장 JCOE 시편절단 | 5114 | JCOE 생산창고 | SPY7031100 | N5LBL2SCA | 914 | 15.88 | SU20778 | PP52352101 | 2407J0210 | Stripe 모재 T방향 | API-5LBMA*SCOM | 주식회사 포스코 | 344 | 425 | 56 | 210.395 | 349.437 | 214.765 | 356.695 | 436.53 | 51.6 | 2024-07-08
SU20778 | PP52352101 | POSCO | 0 | 20240606 | 0.1 | 0.14 | 0.0387 | 0.239 | 0.98 | 0.0084 | 0.0015 | 0.03 | 0.032 | 0.015 | 0.006 | 0.0001 | 0 | 0.009 | 0 | 0 | 0 | 0.001 | 0.0042 | 0.023 | 0 | 0 | 0.0093 | 0 | 0 | 0 | 0 | 132 | 344 | 425 | 56 | 15.6 | 2791 | 18328 | PPY70402W | 1046505 | CM108 | 대경공장 JCOE 시편절단 | 5114 | JCOE 생산창고 | SPY7031100 | N5LBL2SCA | 914 | 15.88 | SU20778 | PP52352101 | 2407J0210 | Stripe 용접 | API-5LBMA*SCOM | 주식회사 포스코 | 344 | 425 | 56 | 253.865 | 422.816 | 0 | 0 | 463.615 | 0 | 2024-07-08
SU20779 | PP52522202 | POSCO | 0 | 20240611 | 0.1 | 0.14 | 0.0371 | 0.236 | 0.993 | 0.0093 | 0.0011 | 0.027 | 0.03 | 0.016 | 0.009 | 0.0001 | 0 | 0.009 | 0 | 0 | 0 | 0.002 | 0.0039 | 0.024 | 0 | 0 | 0.0096 | 0.001 | 0 | 0 | 0 | 143 | 367 | 444 | 54 | 15.6 | 2315 | 18328 | PPY70809T | 1046982 | CM108 | 대경공장 JCOE 시편절단 | 5114 | JCOE 생산창고 | SPY7081080 | N5LBL2SCA | 762 | 15.88 | SU20779 | PP52522202 | 2407J0372 | Stripe 모재 T방향 | API-5LBMA*SCOM | 주식회사 포스코 | 367 | 444 | 54 | 239.86 | 396.664 | 246.461 | 407.58 | 465.987 | 53.8 | 2024-07-11
SU20779 | PP52522202 | POSCO | 0 | 20240611 | 0.1 | 0.14 | 0.0371 | 0.236 | 0.993 | 0.0093 | 0.0011 | 0.027 | 0.03 | 0.016 | 0.009 | 0.0001 | 0 | 0.009 | 0 | 0 | 0 | 0.002 | 0.0039 | 0.024 | 0 | 0 | 0.0096 | 0.001 | 0 | 0 | 0 | 143 | 367 | 444 | 54 | 15.6 | 2315 | 18328 | PPY70809W | 1046982 | CM108 | 대경공장 JCOE 시편절단 | 5114 | JCOE 생산창고 | SPY7081080 | N5LBL2SCA | 762 | 15.88 | SU20779 | PP52522202 | 2407J0372 | Stripe 용접 | API-5LBMA*SCOM | 주식회사 포스코 | 367 | 444 | 54 | 0 | 0 | 0 | 0 | 503.863 | 0 | 2024-07-11
SU20776 | PP52846001 | POSCO | 0 | 20240611 | 0.1 | 0.14 | 0.0426 | 0.214 | 0.99 | 0.0073 | 0.0019 | 0.026 | 0.028 | 0.017 | 0.008 | 0.0001 | 0 | 0.01 | 0 | 0 | 0 | 0.002 | 0.004 | 0.025 | 0 | 0 | 0.0109 | 0.001 | 0 | 0 | 0 | 140 | 358 | 437 | 56 | 15.6 | 2791 | 18328 | PPY70302W | 1046505 | CM108 | 대경공장 JCOE 시편절단 | 5114 | JCOE 생산창고 | SPY7031060 | N5LBL2SCA | 914 | 15.88 | SU20776 | PP52846001 | 2407J0150 | Stripe 용접 | API-5LBMA*SCOM | 주식회사 포스코 | 358 | 437 | 56 | 263.421 | 432.118 | 0 | 0 | 473.635 | 0 | 2024-07-08
SU20776 | PP52846001 | POSCO | 0 | 20240611 | 0.1 | 0.14 | 0.0426 | 0.214 | 0.99 | 0.0073 | 0.0019 | 0.026 | 0.028 | 0.017 | 0.008 | 0.0001 | 0 | 0.01 | 0 | 0 | 0 | 0.002 | 0.004 | 0.025 | 0 | 0 | 0.0109 | 0.001 | 0 | 0 | 0 | 140 | 358 | 437 | 56 | 15.6 | 2791 | 18328 | PPY70302T | 1046505 | CM108 | 대경공장 JCOE 시편절단 | 5114 | JCOE 생산창고 | SPY7031060 | N5LBL2SCA | 914 | 15.88 | SU20776 | PP52846001 | 2407J0150 | Stripe 모재 T방향 | API-5LBMA*SCOM | 주식회사 포스코 | 358 | 437 | 56 | 233.104 | 381.8 | 239.717 | 392.632 | 460.31 | 53.8 | 2024-07-08
SU20777 | PP52846201 | POSCO | 0 | 20240611 | 0.1 | 0.14 | 0.0385 | 0.257 | 0.975 | 0.0081 | 0.0012 | 0.03 | 0.031 | 0.014 | 0.006 | 0.0001 | 0 | 0.008 | 0 | 0 | 0 | 0.001 | 0.004 | 0.024 | 0 | 0 | 0.0099 | 0 | 0 | 0 | 0 | 136 | 353 | 431 | 57 | 15.6 | 2791 | 18328 | PPY70303W | 1046505 | CM108 | 대경공장 JCOE 시편절단 | 5114 | JCOE 생산창고 | SPY7031070 | N5LBL2SCA | 914 | 15.88 | SU20777 | PP52846201 | 2407J0151 | Stripe 용접 | API-5LBMA*SCOM | 주식회사 포스코 | 353 | 431 | 57 | 161.746 | 264.264 | 0 | 0 | 466.721 | 0 | 2024-07-08
SU20777 | PP52846201 | POSCO | 0 | 20240611 | 0.1 | 0.14 | 0.0385 | 0.257 | 0.975 | 0.0081 | 0.0012 | 0.03 | 0.031 | 0.014 | 0.006 | 0.0001 | 0 | 0.008 | 0 | 0 | 0 | 0.001 | 0.004 | 0.024 | 0 | 0 | 0.0099 | 0 | 0 | 0 | 0 | 136 | 353 | 431 | 57 | 15.6 | 2791 | 18328 | PPY70303T | 1046505 | CM108 | 대경공장 JCOE 시편절단 | 5114 | JCOE 생산창고 | SPY7031070 | N5LBL2SCA | 914 | 15.88 | SU20777 | PP52846201 | 2407J0151 | Stripe 모재 T방향 | API-5LBMA*SCOM | 주식회사 포스코 | 353 | 431 | 57 | 212.682 | 349.091 | 215.309 | 353.403 | 442.437 | 53.6 | 2024-07-08
SU21668 | PP53900901 | POSCO | 0 | 20240624 | 0.1 | 0.14 | 0.0395 | 0.238 | 1.019 | 0.0086 | 0.0012 | 0.033 | 0.035 | 0.013 | 0.008 | 0.0001 | 0 | 0.01 | 0 | 0 | 0 | 0.002 | 0.0023 | 0.025 | 0 | 0 | 0.0102 | 0.001 | 0 | 0 | 0 | 139 | 357 | 442 | 55 | 15.6 | 2791 | 18328 | PPY70401T | 1046505 | CM108 | 대경공장 JCOE 시편절단 | 5114 | JCOE 생산창고 | SPY7031080 | N5LBL2SCA | 914 | 15.88 | SU21668 | PP53900901 | 2407J0206 | Stripe 모재 T방향 | API-5LBMA*SCOM | 주식회사 포스코 | 357 | 442 | 55 | 218.558 | 360.134 | 229.233 | 377.723 | 452.808 | 53.3999 | 2024-07-08
SU21668 | PP53900901 | POSCO | 0 | 20240624 | 0.1 | 0.14 | 0.0395 | 0.238 | 1.019 | 0.0086 | 0.0012 | 0.033 | 0.035 | 0.013 | 0.008 | 0.0001 | 0 | 0.01 | 0 | 0 | 0 | 0.002 | 0.0023 | 0.025 | 0 | 0 | 0.0102 | 0.001 | 0 | 0 | 0 | 139 | 357 | 442 | 55 | 15.6 | 2791 | 18328 | PPY70401W | 1046505 | CM108 | 대경공장 JCOE 시편절단 | 5114 | JCOE 생산창고 | SPY7031080 | N5LBL2SCA | 914 | 15.88 | SU21668 | PP53900901 | 2407J0206 | Stripe 용접 | API-5LBMA*SCOM | 주식회사 포스코 | 357 | 442 | 55 | 0 | 0 | 0 | 0 | 479.331 | 0 | 2024-07-08
SU33605 | PP62995901 | POSCO | 0 | 20250218 | 0.12 | 0.3 | 0.0374 | 0.248 | 1.233 | 0.0044 | 0.0006 | 0 | 0.037 | 0.143 | 0.232 | 0.0001 | 0.0027 | 0.013 | 0 | 0 | 0 | 0.078 | 0.0041 | 0.044 | 0 | 0 | 0.0108 | 0.001 | 0 | 0 | 0 | 193 | 494 | 596 | 52 | 28.1 | 4185 | 12832 | PPZ22502T | 1067313 | CM108 | 대경공장 JCOE 시편절단 | 5114 | JCOE 생산창고 | SPZ2242060 | NX65MS | 1372 | 28.6 | SU33605 | PP62995901 | 2502J1723 | Stripe 모재 T방향 | API-X65MS*MOM | 주식회사 포스코 | 494 | 596 | 52 | 596.828 | 543.34 | 601.897 | 547.955 | 603.8 | 55.3999 | 2025-03-05
SU33605 | PP62995901 | POSCO | 0 | 20250218 | 0.12 | 0.3 | 0.0374 | 0.248 | 1.233 | 0.0044 | 0.0006 | 0 | 0.037 | 0.143 | 0.232 | 0.0001 | 0.0027 | 0.013 | 0 | 0 | 0 | 0.078 | 0.0041 | 0.044 | 0 | 0 | 0.0108 | 0.001 | 0 | 0 | 0 | 193 | 494 | 596 | 52 | 28.1 | 4185 | 12832 | PPZ22502W | 1067313 | CM108 | 대경공장 JCOE 시편절단 | 5114 | JCOE 생산창고 | SPZ2242060 | NX65MS | 1372 | 28.6 | SU33605 | PP62995901 | 2502J1723 | Stripe 용접 | API-X65MS*MOM | 주식회사 포스코 | 494 | 596 | 52 | 0 | 0 | 0 | 0 | 621.347 | 0 | 2025-03-05
SU33607 | PP62996901 | POSCO | 0 | 20250219 | 0.12 | 0.3 | 0.0377 | 0.251 | 1.226 | 0.0046 | 0.0005 | 0 | 0.036 | 0.145 | 0.23 | 0.0001 | 0.0024 | 0.012 | 0 | 0 | 0 | 0.076 | 0.0036 | 0.044 | 0 | 0 | 0.0101 | 0.002 | 0 | 0 | 0 | 188 | 496 | 580 | 53 | 28.1 | 4185 | 12832 | PPZ22504T | 1067313 | CM108 | 대경공장 JCOE 시편절단 | 5114 | JCOE 생산창고 | SPZ2242040 | NX65MS | 1372 | 28.6 | SU33607 | PP62996901 | 2502J1702 | Stripe 모재 T방향 | API-X65MS*MOM | 주식회사 포스코 | 496 | 580 | 53 | 564.483 | 516.355 | 584.986 | 535.109 | 589.315 | 56 | 2025-03-05
SU33607 | PP62996901 | POSCO | 0 | 20250219 | 0.12 | 0.3 | 0.0377 | 0.251 | 1.226 | 0.0046 | 0.0005 | 0 | 0.036 | 0.145 | 0.23 | 0.0001 | 0.0024 | 0.012 | 0 | 0 | 0 | 0.076 | 0.0036 | 0.044 | 0 | 0 | 0.0101 | 0.002 | 0 | 0 | 0 | 188 | 496 | 580 | 53 | 28.1 | 4185 | 12832 | PPZ22504W | 1067313 | CM108 | 대경공장 JCOE 시편절단 | 5114 | JCOE 생산창고 | SPZ2242040 | NX65MS | 1372 | 28.6 | SU33607 | PP62996901 | 2502J1702 | Stripe 용접 | API-X65MS*MOM | 주식회사 포스코 | 496 | 580 | 53 | 642.484 | 584.781 | 0 | 0 | 599.381 | 0 | 2025-03-05
SU33603 | PP62997901 | POSCO | 0 | 20250218 | 0.13 | 0.31 | 0.0383 | 0.245 | 1.232 | 0.0043 | 0.0007 | 0 | 0.035 | 0.141 | 0.238 | 0.0001 | 0.0026 | 0.012 | 0 | 0 | 0 | 0.082 | 0.0041 | 0.045 | 0 | 0 | 0.0113 | 0.002 | 0 | 0 | 0 | 187 | 498 | 582 | 53 | 28.1 | 4185 | 12832 | PPZ22503W | 1067313 | CM108 | 대경공장 JCOE 시편절단 | 5114 | JCOE 생산창고 | SPZ2241020 | NX65MS | 1372 | 28.6 | SU33603 | PP62997901 | 2502J1726 | Stripe 용접 | API-X65MS*MOM | 주식회사 포스코 | 498 | 582 | 53 | 648.722 | 593.753 | 0 | 0 | 600.772 | 0 | 2025-03-05
SU33603 | PP62997901 | POSCO | 0 | 20250218 | 0.13 | 0.31 | 0.0383 | 0.245 | 1.232 | 0.0043 | 0.0007 | 0 | 0.035 | 0.141 | 0.238 | 0.0001 | 0.0026 | 0.012 | 0 | 0 | 0 | 0.082 | 0.0041 | 0.045 | 0 | 0 | 0.0113 | 0.002 | 0 | 0 | 0 | 187 | 498 | 582 | 53 | 28.1 | 4185 | 12832 | PPZ22503T | 1067313 | CM108 | 대경공장 JCOE 시편절단 | 5114 | JCOE 생산창고 | SPZ2241020 | NX65MS | 1372 | 28.6 | SU33603 | PP62997901 | 2502J1726 | Stripe 모재 T방향 | API-X65MS*MOM | 주식회사 포스코 | 498 | 582 | 53 | 601.759 | 552.245 | 602.338 | 552.776 | 594.921 | 55.3999 | 2025-03-05
SU31084 | PP62998301 | POSCO | 0 | 20250215 | 0.12 | 0.31 | 0.0369 | 0.251 | 1.235 | 0.0068 | 0.0006 | 0 | 0.035 | 0.145 | 0.24 | 0.0001 | 0.003 | 0.014 | 0 | 0 | 0 | 0.081 | 0.0038 | 0.045 | 0 | 0 | 0.0099 | 0.001 | 0 | 0 | 0 | 192 | 501 | 584 | 55 | 28.1 | 4185 | 12832 | PPZ22501W | 1067313 | CM108 | 대경공장 JCOE 시편절단 | 5114 | JCOE 생산창고 | SPZ2242050 | NX65MS | 1372 | 28.6 | SU31084 | PP62998301 | 2502J1714 | Stripe 용접 | API-X65MS*MOM | 주식회사 포스코 | 501 | 584 | 55 | 643.092 | 591.218 | 0 | 0 | 601.084 | 0 | 2025-03-05
SU31084 | PP62998301 | POSCO | 0 | 20250215 | 0.12 | 0.31 | 0.0369 | 0.251 | 1.235 | 0.0068 | 0.0006 | 0 | 0.035 | 0.145 | 0.24 | 0.0001 | 0.003 | 0.014 | 0 | 0 | 0 | 0.081 | 0.0038 | 0.045 | 0 | 0 | 0.0099 | 0.001 | 0 | 0 | 0 | 192 | 501 | 584 | 55 | 28.1 | 4185 | 12832 | PPZ22501T | 1067313 | CM108 | 대경공장 JCOE 시편절단 | 5114 | JCOE 생산창고 | SPZ2242050 | NX65MS | 1372 | 28.6 | SU31084 | PP62998301 | 2502J1714 | Stripe 모재 T방향 | API-X65MS*MOM | 주식회사 포스코 | 501 | 584 | 55 | 587.613 | 539.449 | 603.463 | 554 | 597.579 | 54 | 2025-03-05